## Sheet1
RGTest
PEEK拉伸试验报告
样品名称 | 35%
样品编号 | 3
标距 | 21 mm
试验速度 | 60 mm/min
试样宽度 | 5 mm
试样厚度 | 1.4 mm
检测设备
| 样品名称 | 样品编号 | 标距 | 试验速度 | 试样宽度 | 试样厚度 | 检测设备 | 拉伸强度
|  |  | mm | mm/min | mm | mm |  | MPa
序号 1 | 35% | 3 | 21 | 60 | 5 | 1.4 |  | 0.22
| 最大拉力值 | 60%模量 | 100%模量 | 变形求负荷10 | 最大拉伸强度时伸长率
| N | MPa | MPa
序号 1 | 1.52 | 0.12 | 0 | -0.03 | 52.46
试验员： 审核：

## Sheet2
Y | X | stress/mpa | strain
0.0575 | 0.0168 | 0.008214286 | 0.0008
0.0973 | 0.2004 | 0.0139 | 0.009542857
0.1497 | 0.3833 | 0.02138571 | 0.01825238
0.1868 | 0.533 | 0.02668571 | 0.02538095
0.247 | 0.7002 | 0.03528571 | 0.03334286
0.2836 | 0.8498 | 0.04051429 | 0.04046667
0.3253 | 1.0165 | 0.04647143 | 0.04840476
0.3678 | 1.1837 | 0.05254286 | 0.05636667
0.416 | 1.3336 | 0.05942857 | 0.06350476
0.4646 | 1.5002 | 0.06637143 | 0.0714381
0.511 | 1.6669 | 0.073 | 0.07937619
0.5534 | 1.8331 | 0.07905714 | 0.08729048
0.5773 | 1.9834 | 0.08247143 | 0.09444762
0.6209 | 2.167 | 0.0887 | 0.1031905
0.6549 | 2.3671 | 0.09355714 | 0.112719
0.6919 | 2.5332 | 0.09884286 | 0.1206286
0.7205 | 2.6838 | 0.1029286 | 0.1278
0.7502 | 2.8497 | 0.1071714 | 0.1357
0.7529 | 3.0166 | 0.1075571 | 0.1436476
0.7788 | 3.1839 | 0.1112571 | 0.1516143
0.8066 | 3.3171 | 0.1152286 | 0.1579571
0.839 | 3.4837 | 0.1198571 | 0.1658905
0.8459 | 3.6335 | 0.1208429 | 0.1730238
0.8691 | 3.817 | 0.1241571 | 0.1817619
0.9069 | 4 | 0.1295571 | 0.1904762
0.9192 | 4.1667 | 0.1313143 | 0.1984143
0.954 | 4.3332 | 0.1362857 | 0.2063429
0.959 | 4.4834 | 0.137 | 0.2134952
0.981 | 4.6503 | 0.1401429 | 0.2214429
1.015 | 4.8003 | 0.145 | 0.2285857
1.015 | 4.9669 | 0.145 | 0.236519
1.0308 | 5.1169 | 0.1472571 | 0.2436619
1.0528 | 5.2836 | 0.1504 | 0.2516
1.079 | 5.467 | 0.1541429 | 0.2603333
1.089 | 5.6166 | 0.1555714 | 0.2674571
1.1261 | 5.7837 | 0.1608714 | 0.2754143
1.1381 | 5.9168 | 0.1625857 | 0.2817524
1.152 | 6.1002 | 0.1645714 | 0.2904857
1.1601 | 6.2334 | 0.1657286 | 0.2968286
1.1832 | 6.4169 | 0.1690286 | 0.3055667
1.1878 | 6.5832 | 0.1696857 | 0.3134857
1.2183 | 6.7338 | 0.1740429 | 0.3206571
1.2396 | 6.9002 | 0.1770857 | 0.328581
1.2496 | 7.0835 | 0.1785143 | 0.3373095
1.272 | 7.2501 | 0.1817143 | 0.3452429
1.292 | 7.3837 | 0.1845714 | 0.3516048
1.316 | 7.5498 | 0.188 | 0.3595143
1.3117 | 7.7166 | 0.1873857 | 0.3674571
1.3144 | 7.8667 | 0.1877714 | 0.3746048
1.3438 | 8.0336 | 0.1919714 | 0.3825524
1.3569 | 8.217 | 0.1938429 | 0.3912857
1.3727 | 8.3664 | 0.1961 | 0.3984
1.3908 | 8.5505 | 0.1986857 | 0.4071667
1.3962 | 8.733 | 0.1994571 | 0.4158571
1.4094 | 8.8836 | 0.2013429 | 0.4230286
1.4101 | 9.0502 | 0.2014429 | 0.4309619
1.4225 | 9.1998 | 0.2032143 | 0.4380857
1.4271 | 9.3501 | 0.2038714 | 0.4452429
1.4364 | 9.5166 | 0.2052 | 0.4531714
1.441 | 9.6672 | 0.2058571 | 0.4603429
1.453 | 9.817 | 0.2075714 | 0.4674762
1.4564 | 10.0003 | 0.2080571 | 0.4762048
1.4796 | 10.1839 | 0.2113714 | 0.4849476
1.4723 | 10.333 | 0.2103286 | 0.4920476
1.4823 | 10.5008 | 0.2117571 | 0.5000381
1.4904 | 10.6668 | 0.2129143 | 0.5079429
1.4904 | 10.8172 | 0.2129143 | 0.5151048
1.5128 | 10.9835 | 0.2161143 | 0.5230238
1.4935 | 11.134 | 0.2133571 | 0.5301905
1.5043 | 11.3003 | 0.2149 | 0.5381095
1.4638 | 11.4502 | 0.2091143 | 0.5452476
1.2932 | 11.6002 | 0.1847429 | 0.5523905
1.1307 | 11.7835 | 0.1615286 | 0.561119
1.0273 | 11.9504 | 0.1467571 | 0.5690667
0.9825 | 12.0999 | 0.1403571 | 0.5761857
0.9165 | 12.2672 | 0.1309286 | 0.5841524
0.8861 | 12.4342 | 0.1265857 | 0.5921048
0.8251 | 12.6 | 0.1178714 | 0.6
0.7518 | 12.7504 | 0.1074 | 0.6071619
0.4558 | 12.917 | 0.06511429 | 0.6150952
0.379 | 13.0671 | 0.05414286 | 0.6222429
0.2956 | 13.2336 | 0.04222857 | 0.6301714
-0.0336 | 13.4004
-0.0336 | 13.5667
-0.0374 | 13.7339
-0.0374 | 13.9001
-0.0475 | 14.0505
-0.0455 | 14.2001
-0.0587 | 14.3668
-0.0324 | 14.5343
-0.0563 | 14.6835
-0.0587 | 14.834
-0.0355 | 15.0002
-0.0556 | 15.1507
-0.0417 | 15.3004
-0.027 | 15.4669
-0.0262 | 15.6166
-0.0189 | 15.7839
-0.0197 | 15.9672
-0.0178 | 16.1503
-0.0336 | 16.2835
-0.0428 | 16.4503
-0.0278 | 16.6172
-0.0243 | 16.7671
-0.0224 | 16.9173
-0.0262 | 17.0839
-0.0243 | 17.2505
-0.0162 | 17.4342
-0.0235 | 17.5838
-0.0178 | 17.751
-0.0494 | 17.9009
-0.027 | 18.0671
-0.0235 | 18.2503
-0.0289 | 18.4006