## Sheet1
RGTest
PEEK拉伸试验报告
样品名称 | 35%
样品编号 | 4
标距 | 22 mm
试验速度 | 60 mm/min
试样宽度 | 5 mm
试样厚度 | 1.1 mm
检测设备
| 样品名称 | 样品编号 | 标距 | 试验速度 | 试样宽度 | 试样厚度 | 检测设备 | 拉伸强度
|  |  | mm | mm/min | mm | mm |  | MPa
序号 1 | 35% | 4 | 22 | 60 | 5 | 1.1 |  | 0.27
| 最大拉力值 | 60%模量 | 100%模量 | 变形求负荷10 | 最大拉伸强度时伸长率
| N | MPa | MPa
序号 1 | 1.5 | 0.21 | 0.24 | 1.31 | 292.2
试验员： 审核：

## Sheet2
Y | X | stress | strain
0.0567 | 0.0166 | 0.01288636 | 0.0007545455
0.076 | 0.1666 | 0.01727273 | 0.007572727
0.0945 | 0.2995 | 0.02147727 | 0.01361364
0.1165 | 0.4836 | 0.02647727 | 0.02198182
0.1351 | 0.6332 | 0.03070455 | 0.02878182
0.159 | 0.7996 | 0.03613636 | 0.03634545
0.186 | 0.9828 | 0.04227273 | 0.04467273
0.1926 | 1.1332 | 0.04377273 | 0.05150909
0.2161 | 1.2996 | 0.04911364 | 0.05907273
0.247 | 1.4502 | 0.05613636 | 0.06591818
0.2717 | 1.5997 | 0.06175 | 0.07271364
0.2867 | 1.7662 | 0.06515909 | 0.08028182
0.308 | 1.8997 | 0.07 | 0.08635
0.3288 | 2.0664 | 0.07472727 | 0.09392727
0.367 | 2.2329 | 0.08340909 | 0.1014955
0.3697 | 2.3832 | 0.08402273 | 0.1083273
0.377 | 2.5497 | 0.08568182 | 0.1158955
0.4056 | 2.7003 | 0.09218182 | 0.1227409
0.4122 | 2.8666 | 0.09368182 | 0.1303
0.4426 | 3.033 | 0.1005909 | 0.1378636
0.4546 | 3.1833 | 0.1033182 | 0.1446955
0.4739 | 3.3497 | 0.1077045 | 0.1522591
0.489 | 3.4994 | 0.1111364 | 0.1590636
0.4963 | 3.6664 | 0.1127955 | 0.1666545
0.5183 | 3.8164 | 0.1177955 | 0.1734727
0.5376 | 3.9668 | 0.1221818 | 0.1803091
0.5407 | 4.133 | 0.1228864 | 0.1878636
0.5619 | 4.2665 | 0.1277045 | 0.1939318
0.5804 | 4.4495 | 0.1319091 | 0.20225
0.5812 | 4.6167 | 0.1320909 | 0.20985
0.5893 | 4.7834 | 0.1339318 | 0.2174273
0.6117 | 4.9498 | 0.1390227 | 0.2249909
0.6163 | 5.0997 | 0.1400682 | 0.2318045
0.6105 | 5.2666 | 0.13875 | 0.2393909
0.6229 | 5.4166 | 0.1415682 | 0.2462091
0.6441 | 5.5835 | 0.1463864 | 0.2537955
0.6576 | 5.767 | 0.1494545 | 0.2621364
0.6815 | 5.9167 | 0.1548864 | 0.2689409
0.7004 | 6.0832 | 0.1591818 | 0.2765091
0.7097 | 6.2497 | 0.1612955 | 0.2840773
0.702 | 6.4003 | 0.1595455 | 0.2909227
0.7132 | 6.5665 | 0.1620909 | 0.2984773
0.7244 | 6.7162 | 0.1646364 | 0.3052818
0.7379 | 6.8833 | 0.1677045 | 0.3128773
0.7548 | 7.0502 | 0.1715455 | 0.3204636
0.7757 | 7.2002 | 0.1762955 | 0.3272818
0.7934 | 7.367 | 0.1803182 | 0.3348636
0.8239 | 7.5169 | 0.18725 | 0.3416773
0.8185 | 7.683 | 0.1860227 | 0.3492273
0.8313 | 7.8499 | 0.1889318 | 0.3568136
0.8417 | 8.0165 | 0.1912955 | 0.3643864
0.8563 | 8.1667 | 0.1946136 | 0.3712136
0.8722 | 8.3333 | 0.1982273 | 0.3787864
0.8737 | 8.483 | 0.1985682 | 0.3855909
0.9015 | 8.6501 | 0.2048864 | 0.3931864
0.9069 | 8.8497 | 0.2061136 | 0.4022591
0.9088 | 9.0002 | 0.2065455 | 0.4091
0.9119 | 9.1666 | 0.20725 | 0.4166636
0.9285 | 9.3332 | 0.2110227 | 0.4242364
0.9478 | 9.4831 | 0.2154091 | 0.43105
0.9401 | 9.6499 | 0.2136591 | 0.4386318
0.9532 | 9.7996 | 0.2166364 | 0.4454364
0.9671 | 9.9503 | 0.2197955 | 0.4522864
0.9864 | 10.1166 | 0.2241818 | 0.4598455
0.9976 | 10.3169 | 0.2267273 | 0.46895
1.0076 | 10.4667 | 0.229 | 0.4757591
1.0169 | 10.6335 | 0.2311136 | 0.4833409
1.0261 | 10.7834 | 0.2332045 | 0.4901545
1.0273 | 10.95 | 0.2334773 | 0.4977273
1.0366 | 11.1002 | 0.2355909 | 0.5045545
1.0366 | 11.2501 | 0.2355909 | 0.5113682
1.0605 | 11.4164 | 0.2410227 | 0.5189273
1.0667 | 11.5669 | 0.2424318 | 0.5257682
1.0717 | 11.7331 | 0.2435682 | 0.5333227
1.0817 | 11.8831 | 0.2458409 | 0.5401409
1.0945 | 12.0666 | 0.24875 | 0.5484818
1.1056 | 12.2169 | 0.2512727 | 0.5553136
1.101 | 12.3837 | 0.2502273 | 0.5628955
1.1215 | 12.5331 | 0.2548864 | 0.5696864
1.1296 | 12.6839 | 0.2567273 | 0.5765409
1.1334 | 12.85 | 0.2575909 | 0.5840909
1.1381 | 13.0007 | 0.2586591 | 0.5909409
1.1408 | 13.1832 | 0.2592727 | 0.5992364
1.1493 | 13.3335 | 0.2612045 | 0.6060682
1.1593 | 13.5171 | 0.2634773 | 0.6144136
1.1674 | 13.6668 | 0.2653182 | 0.6212182
1.1655 | 13.8166 | 0.2648864 | 0.6280273
1.1693 | 13.9833 | 0.26575 | 0.6356045
1.174 | 14.1497 | 0.2668182 | 0.6431682
1.1832 | 14.3004 | 0.2689091 | 0.6500182
1.199 | 14.4663 | 0.2725 | 0.6575591
1.1971 | 14.6173 | 0.2720682 | 0.6644227
1.2064 | 14.7666 | 0.2741818 | 0.6712091
1.2083 | 14.9004 | 0.2746136 | 0.6772909
1.2098 | 15.0837 | 0.2749545 | 0.6856227
1.2156 | 15.2502 | 0.2762727 | 0.6931909
1.2064 | 15.4004 | 0.2741818 | 0.7000182
1.1601 | 15.5669 | 0.2636591 | 0.7075864
1.1886 | 15.7163 | 0.2701364 | 0.7143773
1.2249 | 15.8835 | 0.2783864 | 0.7219773
1.2222 | 16.0505 | 0.2777727 | 0.7295682
1.2276 | 16.2002 | 0.279 | 0.7363727
1.2357 | 16.3671 | 0.2808409 | 0.7439591
1.2365 | 16.517 | 0.2810227 | 0.7507727
1.194 | 16.6835 | 0.2713636 | 0.7583409
1.2033 | 16.8336 | 0.2734773 | 0.7651636
1.2276 | 17.0001 | 0.279 | 0.7727318
1.248 | 17.1666 | 0.2836364 | 0.7803
1.2527 | 17.3171 | 0.2847045 | 0.7871409
1.2515 | 17.4836 | 0.2844318 | 0.7947091
1.2461 | 17.6501 | 0.2832045 | 0.8022773
1.2735 | 17.817 | 0.2894318 | 0.8098636
1.2581 | 17.9672 | 0.2859318 | 0.8166909
1.2673 | 18.1334 | 0.2880227 | 0.8242455
1.2735 | 18.2833 | 0.2894318 | 0.8310591
1.2689 | 18.4666 | 0.2883864 | 0.8393909
1.2785 | 18.6334 | 0.2905682 | 0.8469727
1.2766 | 18.7832 | 0.2901364 | 0.8537818
1.2836 | 18.9668 | 0.2917273 | 0.8621273
1.2839 | 19.1171 | 0.2917955 | 0.8689591
1.292 | 19.2833 | 0.2936364 | 0.8765136
1.3013 | 19.4335 | 0.29575 | 0.8833409
1.2967 | 19.6002 | 0.2947045 | 0.8909182
1.3059 | 19.7834 | 0.2967955 | 0.8992455
1.3044 | 19.9341 | 0.2964545 | 0.9060955
1.3005 | 20.1001 | 0.2955682 | 0.9136409
1.3032 | 20.267 | 0.2961818 | 0.9212273
1.3071 | 20.4169 | 0.2970682 | 0.9280409
1.3144 | 20.6007 | 0.2987273 | 0.9363955
1.3206 | 20.7668 | 0.3001364 | 0.9439455
1.316 | 20.9174 | 0.2990909 | 0.9507909
1.321 | 21.0832 | 0.3002273 | 0.9583273
1.3152 | 21.2335 | 0.2989091 | 0.9651591
1.3237 | 21.4005 | 0.3008409 | 0.97275
1.321 | 21.5668 | 0.3002273 | 0.9803091
1.3206 | 21.7336 | 0.3001364 | 0.9878909
1.331 | 21.8839 | 0.3025 | 0.9947227
1.3152 | 22.0506 | 0.2989091 | 1.0023
1.3152 | 22.2167 | 0.2989091 | 1.00985
1.3291 | 22.3671 | 0.3020682 | 1.016686
1.321 | 22.5169 | 0.3002273 | 1.023495
1.3252 | 22.6836 | 0.3011818 | 1.031073
1.3252 | 22.8499 | 0.3011818 | 1.038632
1.3272 | 23.017 | 0.3016364 | 1.046227
1.3191 | 23.1837 | 0.2997955 | 1.053805
1.331 | 23.3337 | 0.3025 | 1.060623
1.3299 | 23.5001 | 0.30225 | 1.068186
1.3283 | 23.6506 | 0.3018864 | 1.075027
1.3438 | 23.8171 | 0.3054091 | 1.082595
1.3384 | 23.9675 | 0.3041818 | 1.089432
1.3318 | 24.1334 | 0.3026818 | 1.096973
1.3144 | 24.2836 | 0.2987273 | 1.1038
1.3171 | 24.45 | 0.2993409 | 1.111364
1.3071 | 24.6174 | 0.2970682 | 1.118973
1.3117 | 24.7669 | 0.2981136 | 1.125768
1.3337 | 24.9341 | 0.3031136 | 1.133368
1.3218 | 25.0836 | 0.3004091 | 1.140164
1.3256 | 25.2332 | 0.3012727 | 1.146964
1.3318 | 25.3674 | 0.3026818 | 1.153064
1.3264 | 25.5671 | 0.3014545 | 1.162141
1.3318 | 25.7339 | 0.3026818 | 1.169723
1.3302 | 25.9 | 0.3023182 | 1.177273
1.3337 | 26.0664 | 0.3031136 | 1.184836
1.3642 | 26.2171 | 0.3100455 | 1.191686
1.3503 | 26.3836 | 0.3068864 | 1.199255
1.353 | 26.534 | 0.3075 | 1.206091
1.3542 | 26.6834 | 0.3077727 | 1.212882
1.3623 | 26.8503 | 0.3096136 | 1.220468
1.3569 | 27.0334 | 0.3083864 | 1.228791
1.3538 | 27.2338 | 0.3076818 | 1.2379
1.3538 | 27.3836 | 0.3076818 | 1.244709
1.3522 | 27.5506 | 0.3073182 | 1.2523
1.3615 | 27.7173 | 0.3094318 | 1.259877
1.3735 | 27.8507 | 0.3121591 | 1.265941
1.3688 | 28.034 | 0.3110909 | 1.274273
1.3827 | 28.2009 | 0.31425 | 1.281859
1.3816 | 28.3502 | 0.314 | 1.288645
1.3727 | 28.5337 | 0.3119773 | 1.296986
1.3773 | 28.6844 | 0.3130227 | 1.303836
1.3696 | 28.8504 | 0.3112727 | 1.311382
1.3754 | 29.0002 | 0.3125909 | 1.318191
1.3688 | 29.1672 | 0.3110909 | 1.325782
1.3696 | 29.3168 | 0.3112727 | 1.332582
1.3669 | 29.4671 | 0.3106591 | 1.339414
1.3781 | 29.6507 | 0.3132045 | 1.347759
1.3762 | 29.8001 | 0.3127727 | 1.35455
1.3781 | 29.9835 | 0.3132045 | 1.362886
1.3862 | 30.167 | 0.3150455 | 1.371227
1.3893 | 30.3336 | 0.31575 | 1.3788
1.387 | 30.484 | 0.3152273 | 1.385636
1.3835 | 30.6505 | 0.3144318 | 1.393205
1.3808 | 30.8006 | 0.3138182 | 1.400027
1.3742 | 30.9679 | 0.3123182 | 1.407632
1.3727 | 31.1169 | 0.3119773 | 1.414405
1.3715 | 31.2836 | 0.3117045 | 1.421982
1.3754 | 31.4337 | 0.3125909 | 1.428805
1.3789 | 31.6007 | 0.3133864 | 1.436395
1.3634 | 31.7507 | 0.3098636 | 1.443214
1.363 | 31.917 | 0.3097727 | 1.450773
1.3677 | 32.0673 | 0.3108409 | 1.457605
1.3715 | 32.217 | 0.3117045 | 1.464409
1.3847 | 32.4002 | 0.3147045 | 1.472736
1.3769 | 32.5507 | 0.3129318 | 1.479577
1.3754 | 32.7507 | 0.3125909 | 1.488668
1.3754 | 32.884 | 0.3125909 | 1.494727
1.3781 | 33.0671 | 0.3132045 | 1.50305
1.3762 | 33.2337 | 0.3127727 | 1.510623
1.3754 | 33.4004 | 0.3125909 | 1.5182
1.3769 | 33.5671 | 0.3129318 | 1.525777
1.3754 | 33.7176 | 0.3125909 | 1.532618
1.3789 | 33.8835 | 0.3133864 | 1.540159
1.3688 | 34.0838 | 0.3110909 | 1.549264
1.3615 | 34.2504 | 0.3094318 | 1.556836
1.3708 | 34.4009 | 0.3115455 | 1.563677
1.3723 | 34.5672 | 0.3118864 | 1.571236
1.3696 | 34.7341 | 0.3112727 | 1.578823
1.3708 | 34.8839 | 0.3115455 | 1.585632
1.3623 | 35.0169 | 0.3096136 | 1.591677
1.3715 | 35.201 | 0.3117045 | 1.600045
1.3773 | 35.3834 | 0.3130227 | 1.608336
1.3754 | 35.5504 | 0.3125909 | 1.615927
1.3781 | 35.7175 | 0.3132045 | 1.623523
1.3781 | 35.8672 | 0.3132045 | 1.630327
1.3677 | 36.0337 | 0.3108409 | 1.637895
1.3808 | 36.1844 | 0.3138182 | 1.644745
1.3781 | 36.3503 | 0.3132045 | 1.652286
1.387 | 36.5005 | 0.3152273 | 1.659114
1.3715 | 36.6673 | 0.3117045 | 1.666695
1.3681 | 36.8342 | 0.3109318 | 1.674282
1.3696 | 36.9842 | 0.3112727 | 1.6811
1.3816 | 37.1512 | 0.314 | 1.688691
1.3576 | 37.3172 | 0.3085455 | 1.696236
1.3576 | 37.4838 | 0.3085455 | 1.703809
1.3634 | 37.6173 | 0.3098636 | 1.709877
1.3603 | 37.8008 | 0.3091591 | 1.718218
1.3522 | 37.9674 | 0.3073182 | 1.725791
1.3642 | 38.1176 | 0.3100455 | 1.732618
1.3789 | 38.2843 | 0.3133864 | 1.740195
1.3522 | 38.4341 | 0.3073182 | 1.747005
1.3492 | 38.6171 | 0.3066364 | 1.755323
1.3715 | 38.7675 | 0.3117045 | 1.762159
1.3827 | 38.9339 | 0.31425 | 1.769723
1.3742 | 39.0839 | 0.3123182 | 1.776541
1.3874 | 39.2342 | 0.3153182 | 1.783373
1.3847 | 39.4006 | 0.3147045 | 1.790936
1.3908 | 39.5506 | 0.3160909 | 1.797755
1.3974 | 39.7175 | 0.3175909 | 1.805341
1.3939 | 39.8673 | 0.3167955 | 1.81215
1.3916 | 40.0343 | 0.3162727 | 1.819741
1.3962 | 40.2174 | 0.3173182 | 1.828064
1.4032 | 40.3675 | 0.3189091 | 1.834886
1.3874 | 40.5341 | 0.3153182 | 1.842459
1.3908 | 40.6676 | 0.3160909 | 1.848527
1.3854 | 40.8512 | 0.3148636 | 1.856873
1.3893 | 41.0009 | 0.31575 | 1.863677
1.3862 | 41.1673 | 0.3150455 | 1.871241
1.3854 | 41.3174 | 0.3148636 | 1.878064
1.3762 | 41.4839 | 0.3127727 | 1.885632
1.3808 | 41.6341 | 0.3138182 | 1.892459
1.3715 | 41.801 | 0.3117045 | 1.900045
1.3789 | 41.9677 | 0.3133864 | 1.907623
1.3754 | 42.1342 | 0.3125909 | 1.915191
1.3762 | 42.2844 | 0.3127727 | 1.922018
1.3808 | 42.451 | 0.3138182 | 1.929591
1.3789 | 42.6012 | 0.3133864 | 1.936418
1.3762 | 42.7846 | 0.3127727 | 1.944755
1.3862 | 42.9507 | 0.3150455 | 1.952305
1.3966 | 43.1175 | 0.3174091 | 1.959886
1.3947 | 43.2508 | 0.3169773 | 1.965945
1.3862 | 43.4339 | 0.3150455 | 1.974268
1.3816 | 43.5687 | 0.314 | 1.980395
1.3847 | 43.7504 | 0.3147045 | 1.988655
1.387 | 43.9174 | 0.3152273 | 1.996245
1.3827 | 44.0673 | 0.31425 | 2.003059
1.3823 | 44.2508 | 0.3141591 | 2.0114
1.392 | 44.4178 | 0.3163636 | 2.018991
1.3827 | 44.5673 | 0.31425 | 2.025786
1.392 | 44.7344 | 0.3163636 | 2.033382
1.3908 | 44.9008 | 0.3160909 | 2.040945
1.392 | 45.0511 | 0.3163636 | 2.047777
1.3881 | 45.2344 | 0.3154773 | 2.056109
1.3823 | 45.3843 | 0.3141591 | 2.062923
1.3901 | 45.5504 | 0.3159318 | 2.070473
1.3881 | 45.7176 | 0.3154773 | 2.078073
1.3754 | 45.8676 | 0.3125909 | 2.084891
1.3862 | 46.0342 | 0.3150455 | 2.092464
1.392 | 46.1844 | 0.3163636 | 2.099291
1.3727 | 46.3511 | 0.3119773 | 2.106868
1.3881 | 46.5178 | 0.3154773 | 2.114445
1.3986 | 46.668 | 0.3178636 | 2.121273
1.3962 | 46.8175 | 0.3173182 | 2.128068
1.4009 | 46.9509 | 0.3183864 | 2.134132
1.3986 | 47.1345 | 0.3178636 | 2.142477
1.404 | 47.284 | 0.3190909 | 2.149273
1.4047 | 47.4508 | 0.31925 | 2.156855
1.3962 | 47.6009 | 0.3173182 | 2.163677
1.3993 | 47.7673 | 0.3180227 | 2.171241
1.4032 | 47.9179 | 0.3189091 | 2.178086
1.3955 | 48.0844 | 0.3171591 | 2.185655
1.3908 | 48.2339 | 0.3160909 | 2.19245
1.3742 | 48.4012 | 0.3123182 | 2.200055
1.3966 | 48.5509 | 0.3174091 | 2.206859
1.4105 | 48.7176 | 0.3205682 | 2.214436
1.3928 | 48.8676 | 0.3165455 | 2.221255
1.3893 | 49.0514 | 0.31575 | 2.229609
1.3881 | 49.2006 | 0.3154773 | 2.236391
1.3947 | 49.3512 | 0.3169773 | 2.243236
1.3986 | 49.5348 | 0.3178636 | 2.251582
1.3847 | 49.6846 | 0.3147045 | 2.258391
1.392 | 49.8506 | 0.3163636 | 2.265936
1.3962 | 50.0014 | 0.3173182 | 2.272791
1.3986 | 50.1846 | 0.3178636 | 2.281118
1.3881 | 50.3679 | 0.3154773 | 2.28945
1.3986 | 50.5174 | 0.3178636 | 2.296245
1.3947 | 50.6842 | 0.3169773 | 2.303827
1.3966 | 50.8513 | 0.3174091 | 2.311423
1.3862 | 51.0175 | 0.3150455 | 2.318977
1.3881 | 51.1682 | 0.3154773 | 2.325827
1.3974 | 51.3172 | 0.3175909 | 2.3326
1.3874 | 51.468 | 0.3153182 | 2.339455
1.3986 | 51.6343 | 0.3178636 | 2.347014
1.4067 | 51.801 | 0.3197045 | 2.354591
1.4059 | 51.9508 | 0.3195227 | 2.3614
1.402 | 52.1179 | 0.3186364 | 2.368995
1.3966 | 52.268 | 0.3174091 | 2.375818
1.4101 | 52.4343 | 0.3204773 | 2.383377
1.4121 | 52.5844 | 0.3209318 | 2.3902
1.4105 | 52.7346 | 0.3205682 | 2.397027
1.4113 | 52.901 | 0.32075 | 2.404591
1.4113 | 53.0846 | 0.32075 | 2.412936
1.4132 | 53.2677 | 0.3211818 | 2.421259
1.4167 | 53.4178 | 0.3219773 | 2.428082
1.4074 | 53.5845 | 0.3198636 | 2.435659
1.4159 | 53.7342 | 0.3217955 | 2.442464
1.426 | 53.9179 | 0.3240909 | 2.450814
1.4074 | 54.0682 | 0.3198636 | 2.457645
1.4105 | 54.2345 | 0.3205682 | 2.465205
1.404 | 54.3843 | 0.3190909 | 2.472014
1.4205 | 54.5675 | 0.3228409 | 2.480341
1.4425 | 54.718 | 0.3278409 | 2.487182
1.4341 | 54.8671 | 0.3259318 | 2.493959
1.4271 | 55.0345 | 0.3243409 | 2.501568
1.4325 | 55.1846 | 0.3255682 | 2.508391
1.4298 | 55.3509 | 0.3249545 | 2.51595
1.4086 | 55.5012 | 0.3201364 | 2.522782
1.4121 | 55.668 | 0.3209318 | 2.530364
1.414 | 55.8509 | 0.3213636 | 2.538677
1.4213 | 56.0348 | 0.3230227 | 2.547036
1.4151 | 56.1845 | 0.3216136 | 2.553841
1.4074 | 56.3513 | 0.3198636 | 2.561423
1.4178 | 56.5348 | 0.3222273 | 2.569764
1.414 | 56.7009 | 0.3213636 | 2.577314
1.4194 | 56.8515 | 0.3225909 | 2.584159
1.4341 | 57.0013 | 0.3259318 | 2.590968
1.4341 | 57.1678 | 0.3259318 | 2.598536
1.426 | 57.3183 | 0.3240909 | 2.605377
1.4483 | 57.4684 | 0.3291591 | 2.6122
1.4456 | 57.6345 | 0.3285455 | 2.61975
1.426 | 57.801 | 0.3240909 | 2.627318
1.4418 | 57.9675 | 0.3276818 | 2.634886
1.4526 | 58.1177 | 0.3301364 | 2.641714
1.4433 | 58.2845 | 0.3280227 | 2.649295
1.4379 | 58.451 | 0.3267955 | 2.656864
1.453 | 58.6012 | 0.3302273 | 2.663691
1.4557 | 58.768 | 0.3308409 | 2.671273
1.4557 | 58.9176 | 0.3308409 | 2.678073
1.4576 | 59.085 | 0.3312727 | 2.685682
1.4537 | 59.2842 | 0.3303864 | 2.694736
1.4618 | 59.4347 | 0.3322273 | 2.701577
1.4676 | 59.5679 | 0.3335455 | 2.707632
1.463 | 59.7516 | 0.3325 | 2.715982
1.4518 | 59.9011 | 0.3299545 | 2.722777
1.4456 | 60.0517 | 0.3285455 | 2.729623
1.4491 | 60.2181 | 0.3293409 | 2.737186
1.4503 | 60.3514 | 0.3296136 | 2.743245
1.4537 | 60.5177 | 0.3303864 | 2.750805
1.4584 | 60.7012 | 0.3314545 | 2.759145
1.4591 | 60.8677 | 0.3316136 | 2.766714
1.4564 | 61.0344 | 0.331 | 2.774291
1.4611 | 61.1848 | 0.3320682 | 2.781127
1.4638 | 61.3513 | 0.3326818 | 2.788695
1.4696 | 61.518 | 0.334 | 2.796273
1.4611 | 61.7013 | 0.3320682 | 2.804605
1.4723 | 61.851 | 0.3346136 | 2.811409
1.4777 | 62.001 | 0.3358409 | 2.818227
1.4835 | 62.1848 | 0.3371591 | 2.826582
1.4808 | 62.3679 | 0.3365455 | 2.834905
1.4835 | 62.5009 | 0.3371591 | 2.84095
1.4665 | 62.6841 | 0.3332955 | 2.849277
1.4804 | 62.8347 | 0.3364545 | 2.856123
1.4769 | 63.0012 | 0.3356591 | 2.863691
1.4711 | 63.1511 | 0.3343409 | 2.870505
1.475 | 63.3181 | 0.3352273 | 2.878095
1.4788 | 63.468 | 0.3360909 | 2.884909
1.4808 | 63.6844 | 0.3365455 | 2.894745
1.4908 | 63.8513 | 0.3388182 | 2.902332
1.4904 | 64.0011 | 0.3387273 | 2.909141
1.4943 | 64.1677 | 0.3396136 | 2.916714
1.4954 | 64.3007 | 0.3398636 | 2.922759
1.4908 | 64.485 | 0.3388182 | 2.931136
1.4858 | 64.6348 | 0.3376818 | 2.937945
1.4881 | 64.8017 | 0.3382045 | 2.945532
1.4788 | 64.951 | 0.3360909 | 2.952318
1.4572 | 65.1177 | 0.3311818 | 2.959895
1.4711 | 65.2849 | 0.3343409 | 2.967495
1.4808 | 65.4514 | 0.3365455 | 2.975064
1.4711 | 65.618 | 0.3343409 | 2.982636
1.4881 | 65.7687 | 0.3382045 | 2.989486
1.4557 | 65.9347 | 0.3308409 | 2.997032
1.451 | 66.0843 | 0.3297727 | 3.003832
1.4618 | 66.2513 | 0.3322273 | 3.011423
1.4835 | 66.4012 | 0.3371591 | 3.018236
1.4777 | 66.5679 | 0.3358409 | 3.025814
1.4889 | 66.7182 | 0.3383864 | 3.032645
1.463 | 66.8847 | 0.3325 | 3.040214
1.4796 | 67.0516 | 0.3362727 | 3.0478
1.4796 | 67.2182 | 0.3362727 | 3.055373
1.4842 | 67.3679 | 0.3373182 | 3.062177
1.4842 | 67.5351 | 0.3373182 | 3.069777
1.4858 | 67.6681 | 0.3376818 | 3.075823
1.4842 | 67.8514 | 0.3373182 | 3.084155
1.4808 | 68.0342 | 0.3365455 | 3.092464
1.4703 | 68.1851 | 0.3341591 | 3.099323
1.4696 | 68.3515 | 0.334 | 3.106886
1.475 | 68.5016 | 0.3352273 | 3.113709
1.4881 | 68.6513 | 0.3382045 | 3.120514
1.4769 | 68.8182 | 0.3356591 | 3.1281
1.4904 | 68.9679 | 0.3387273 | 3.134905
1.4858 | 69.1179 | 0.3376818 | 3.141723
1.4518 | 69.2844 | 0.3299545 | 3.149291
1.4364 | 69.4349 | 0.3264545 | 3.156132
1.4325 | 69.6182 | 0.3255682 | 3.164464
1.3986 | 69.8018 | 0.3178636 | 3.172809
1.3835 | 69.9513 | 0.3144318 | 3.179605
1.3588 | 70.1184 | 0.3088182 | 3.1872
1.3438 | 70.2682 | 0.3054091 | 3.194009
1.3329 | 70.4185 | 0.3029318 | 3.200841
1.3283 | 70.5852 | 0.3018864 | 3.208418
1.3191 | 70.7346 | 0.2997955 | 3.215209
1.3052 | 70.9016 | 0.2966364 | 3.2228
1.2998 | 71.0846 | 0.2954091 | 3.231118
1.2836 | 71.2346 | 0.2917273 | 3.237936
1.2681 | 71.4016 | 0.2882045 | 3.245527
1.2507 | 71.5682 | 0.28425 | 3.2531
1.2311 | 71.7182 | 0.2797955 | 3.259918
1.1952 | 71.8851 | 0.2716364 | 3.267505
1.1091 | 72.0515 | 0.2520682 | 3.275068
1.0254 | 72.2019 | 0.2330455 | 3.281905
1.003 | 72.3516 | 0.2279545 | 3.288709
0.9922 | 72.5351 | 0.2255 | 3.29705
0.9154 | 72.7013 | 0.2080455 | 3.304605