## Sheet1
RGTest
PEEK拉伸试验报告
样品名称 | 35%
样品编号 | 5
标距 | 19 mm
试验速度 | 60 mm/min
试样宽度 | 5 mm
试样厚度 | 1.18 mm
检测设备
| 样品名称 | 样品编号 | 标距 | 试验速度 | 试样宽度 | 试样厚度 | 检测设备 | 拉伸强度
|  |  | mm | mm/min | mm | mm |  | MPa
序号 1 | 35% | 5 | 19 | 60 | 5 | 1.18 |  | 0.17
| 最大拉力值 | 60%模量 | 100%模量 | 变形求负荷10 | 最大拉伸强度时伸长率
| N | MPa | MPa
序号 1 | 0.98 | 0.15 | -0.01 | -0.07 | 55.17
试验员： 审核：

## Sheet2
Y | X | stress | strain
0.0556 | 0.0165 | 0.01177966 | 0.0008684211
0.1065 | 0.1833 | 0.02256356 | 0.009647368
0.1204 | 0.3335 | 0.02550847 | 0.01755263
0.1455 | 0.4827 | 0.03082627 | 0.02540526
0.1922 | 0.6499 | 0.04072034 | 0.03420526
0.1987 | 0.8002 | 0.04209746 | 0.04211579
0.2277 | 0.9496 | 0.04824153 | 0.04997895
0.2443 | 1.1329 | 0.05175847 | 0.05962632
0.2863 | 1.3162 | 0.06065678 | 0.06927368
0.2929 | 1.4667 | 0.06205508 | 0.07719474
0.3327 | 1.6162 | 0.07048729 | 0.08506316
0.3523 | 1.7829 | 0.07463983 | 0.09383684
0.3539 | 1.9332 | 0.07497881 | 0.1017474
0.379 | 2.1168 | 0.08029661 | 0.1114105
0.3863 | 2.2663 | 0.08184322 | 0.1192789
0.4056 | 2.4333 | 0.0859322 | 0.1280684
0.4326 | 2.5829 | 0.09165254 | 0.1359421
0.4666 | 2.7329 | 0.09885593 | 0.1438368
0.4824 | 2.9164 | 0.1022034 | 0.1534947
0.4851 | 3.0831 | 0.1027754 | 0.1622684
0.5248 | 3.2499 | 0.1111864 | 0.1710474
0.5194 | 3.4164 | 0.1100424 | 0.1798105
0.5627 | 3.5835 | 0.1192161 | 0.1886053
0.5746 | 3.7161 | 0.1217373 | 0.1955842
0.5951 | 3.9001 | 0.1260805 | 0.2052684
0.6105 | 4.0662 | 0.1293432 | 0.2140105
0.6263 | 4.2163 | 0.1326907 | 0.2219105
0.6391 | 4.3828 | 0.1354025 | 0.2306737
0.6456 | 4.533 | 0.1367797 | 0.2385789
0.6634 | 4.7 | 0.1405508 | 0.2473684
0.6919 | 4.8667 | 0.146589 | 0.2561421
0.7159 | 5.0162 | 0.1516737 | 0.2640105
0.7278 | 5.1662 | 0.1541949 | 0.2719053
0.7286 | 5.3333 | 0.1543644 | 0.2807
0.7417 | 5.5001 | 0.1571398 | 0.2894789
0.7761 | 5.6497 | 0.164428 | 0.2973526
0.7907 | 5.8166 | 0.1675212 | 0.3061368
0.766 | 5.966 | 0.1622881 | 0.314
0.8019 | 6.1493 | 0.1698941 | 0.3236474
0.8081 | 6.3331 | 0.1712076 | 0.3333211
0.8297 | 6.5168 | 0.1757839 | 0.3429895
0.8367 | 6.6669 | 0.1772669 | 0.3508895
0.8452 | 6.8166 | 0.1790678 | 0.3587684
0.859 | 6.9828 | 0.1819915 | 0.3675158
0.8459 | 7.1167 | 0.1792161 | 0.3745632
0.8571 | 7.3 | 0.181589 | 0.3842105
0.8479 | 7.4501 | 0.1796398 | 0.3921105
0.8664 | 7.5998 | 0.1835593 | 0.3999895
0.8976 | 7.7835 | 0.1901695 | 0.4096579
0.9135 | 7.9829 | 0.1935381 | 0.4201526
0.8969 | 8.1336 | 0.1900212 | 0.4280842
0.9162 | 8.3162 | 0.1941102 | 0.4376947
0.9216 | 8.4833 | 0.1952542 | 0.4464895
0.9239 | 8.6332 | 0.1957415 | 0.4543789
0.9285 | 8.7997 | 0.1967161 | 0.4631421
0.9266 | 8.95 | 0.1963136 | 0.4710526
0.9331 | 9.0997 | 0.1976907 | 0.4789316
0.9486 | 9.2669 | 0.2009746 | 0.4877316
0.9598 | 9.4498 | 0.2033475 | 0.4973579
0.9486 | 9.6334 | 0.2009746 | 0.5070211
0.9717 | 9.7832 | 0.2058686 | 0.5149053
0.9679 | 9.9331 | 0.2050636 | 0.5227947
0.9717 | 10.0661 | 0.2058686 | 0.5297947
0.971 | 10.25 | 0.2057203 | 0.5394737
0.9783 | 10.4001 | 0.2072669 | 0.5473737
0.9698 | 10.5667 | 0.2054661 | 0.5561421
0.9717 | 10.717 | 0.2058686 | 0.5640526
0.9486 | 10.8999 | 0.2009746 | 0.5736789
0.9401 | 11.0669 | 0.1991737 | 0.5824684
0.9285 | 11.2167 | 0.1967161 | 0.5903526
0.9108 | 11.3834 | 0.1929661 | 0.5991263
0.8868 | 11.5497 | 0.1878814 | 0.6078789
0.8729 | 11.6995 | 0.1849364 | 0.6157632
0.8525 | 11.8666 | 0.1806144 | 0.6245579
0.8479 | 12.0163 | 0.1796398 | 0.6324368
0.8452 | 12.1668 | 0.1790678 | 0.6403579
0.8332 | 12.3498 | 0.1765254 | 0.6499895
0.8313 | 12.4998 | 0.1761229 | 0.6578842
0.8158 | 12.6668 | 0.172839 | 0.6666737
0.8039 | 12.8335 | 0.1703178 | 0.6754474
0.79 | 12.9668 | 0.1673729 | 0.6824632
0.7788 | 13.1497 | 0.165 | 0.6920895
0.7741 | 13.3171 | 0.1640042 | 0.7009
0.7363 | 13.4664 | 0.1559958 | 0.7087579
0.7402 | 13.6499 | 0.156822 | 0.7184158
0.7217 | 13.8002 | 0.1529025 | 0.7263263
0.6873 | 13.9667 | 0.1456144 | 0.7350895
0.6503 | 14.1166 | 0.1377754 | 0.7429789
0.6337 | 14.283 | 0.1342585 | 0.7517368
0.6236 | 14.4334 | 0.1321186 | 0.7596526
0.6171 | 14.6169 | 0.1307415 | 0.7693105
0.6005 | 14.7669 | 0.1272246 | 0.7772053
0.5866 | 14.9165 | 0.1242797 | 0.7850789
0.5766 | 15.0834 | 0.122161 | 0.7938632
0.5727 | 15.2168 | 0.1213347 | 0.8008842
0.509 | 15.4001 | 0.107839 | 0.8105316
0.5218 | 15.567 | 0.1105508 | 0.8193158
0.4936 | 15.733 | 0.1045763 | 0.8280526
0.4758 | 15.8838 | 0.1008051 | 0.8359895
0.4797 | 16.0333 | 0.1016314 | 0.8438579
0.4195 | 16.2004 | 0.08887712 | 0.8526526
0.4345 | 16.3332 | 0.09205508 | 0.8596421