## Sheet1
RGTest
PEEK拉伸试验报告
样品名称 | 40%
样品编号 | 1
标距 | 20 mm
试验速度 | 5 mm/min
试样宽度 | 5 mm
试样厚度 | 1.8 mm
检测设备
| 样品名称 | 样品编号 | 标距 | 试验速度 | 试样宽度 | 试样厚度 | 检测设备 | 拉伸强度
|  |  | mm | mm/min | mm | mm |  | MPa
序号 1 | 40% | 1 | 20 | 5 | 5 | 1.8 |  | 0.26
| 最大拉力值 | 60%模量 | 100%模量 | 变形求负荷10 | 最大拉伸强度时伸长率
| N | MPa | MPa
序号 1 | 2.36 | 0.21 | -0.01 | -0.09 | 39.92
试验员： 审核：

## Sheet2
Y | X | stress | strain
0.0614 | 0.0169 | 0.008527778 | 0.000845
0.1436 | 0.1841 | 0.01994444 | 0.009205
0.2254 | 0.3667 | 0.03130556 | 0.018335
0.2941 | 0.517 | 0.04084722 | 0.02585
0.3898 | 0.6834 | 0.05413889 | 0.03417
0.4824 | 0.8333 | 0.067 | 0.041665
0.5966 | 1.0001 | 0.08286111 | 0.050005
0.6985 | 1.184 | 0.09701389 | 0.0592
0.778 | 1.3334 | 0.1080556 | 0.06667
0.8598 | 1.5004 | 0.1194167 | 0.07502
0.9347 | 1.6502 | 0.1298194 | 0.08251
0.9949 | 1.8001 | 0.1381806 | 0.090005
1.0435 | 1.9834 | 0.1449306 | 0.09917
1.1269 | 2.1668 | 0.1565139 | 0.10834
1.1898 | 2.3333 | 0.16525 | 0.116665
1.2415 | 2.5003 | 0.1724306 | 0.125015
1.2376 | 2.6672 | 0.1718889 | 0.13336
1.2967 | 2.8173 | 0.1800972 | 0.140865
1.3669 | 2.9839 | 0.1898472 | 0.149195
1.3901 | 3.1336 | 0.1930694 | 0.15668
1.441 | 3.3005 | 0.2001389 | 0.165025
1.5201 | 3.4504 | 0.211125 | 0.17252
1.5869 | 3.6006 | 0.2204028 | 0.18003
1.6313 | 3.7673 | 0.2265694 | 0.188365
1.6687 | 3.9172 | 0.2317639 | 0.19586
1.7115 | 4.0839 | 0.2377083 | 0.204195
1.7621 | 4.2503 | 0.2447361 | 0.212515
1.8057 | 4.4175 | 0.2507917 | 0.220875
1.8462 | 4.5667 | 0.2564167 | 0.228335
1.8821 | 4.7335 | 0.2614028 | 0.236675
1.9192 | 4.884 | 0.2665556 | 0.2442
1.9512 | 5.0504 | 0.271 | 0.25252
1.9929 | 5.2167 | 0.2767917 | 0.260835
2.0338 | 5.4171 | 0.2824722 | 0.270855
2.0874 | 5.6167 | 0.2899167 | 0.280835
2.0778 | 5.7841 | 0.2885833 | 0.289205
2.1345 | 5.9337 | 0.2964583 | 0.296685
2.1704 | 6.1005 | 0.3014444 | 0.305025
2.1858 | 6.2501 | 0.3035833 | 0.312505
2.2043 | 6.4335 | 0.3061528 | 0.321675
2.2507 | 6.5838 | 0.3125972 | 0.32919
2.2684 | 6.7501 | 0.3150556 | 0.337505
2.2753 | 6.9005 | 0.3160139 | 0.345025
2.2931 | 7.084 | 0.3184861 | 0.3542
2.3155 | 7.2669 | 0.3215972 | 0.363345
2.3375 | 7.4502 | 0.3246528 | 0.37251
2.3421 | 7.6173 | 0.3252917 | 0.380865
2.3429 | 7.767 | 0.3254028 | 0.38835
2.3467 | 7.9335 | 0.3259306 | 0.396675
2.3533 | 8.0837 | 0.3268472 | 0.404185
2.3467 | 8.2506 | 0.3259306 | 0.41253
2.3356 | 8.4169 | 0.3243889 | 0.420845
2.3217 | 8.5838 | 0.3224583 | 0.42919
2.2846 | 8.7668 | 0.3173056 | 0.43834
2.2904 | 8.9173 | 0.3181111 | 0.445865
2.2422 | 9.0841 | 0.3114167 | 0.454205
2.2321 | 9.2506 | 0.3100139 | 0.46253
2.2194 | 9.4007 | 0.30825 | 0.470035
2.2194 | 9.5502 | 0.30825 | 0.47751
2.1904 | 9.7173 | 0.3042222 | 0.485865
2.1812 | 9.8673 | 0.3029444 | 0.493365
2.1603 | 10.0508 | 0.3000417 | 0.50254
2.1658 | 10.2172 | 0.3008056 | 0.51086
2.1445 | 10.3674 | 0.2978472 | 0.51837
2.1268 | 10.534 | 0.2953889 | 0.5267
2.1252 | 10.7003 | 0.2951667 | 0.535015
2.1241 | 10.8503 | 0.2950139 | 0.542515
2.1102 | 11.0006 | 0.2930833 | 0.55003
2.0808 | 11.167 | 0.289 | 0.55835
2.0546 | 11.334 | 0.2853611 | 0.5667
2.0307 | 11.4838 | 0.2820417 | 0.57419
1.9774 | 11.6505 | 0.2746389 | 0.582525
1.9489 | 11.8168 | 0.2706806 | 0.59084
1.9292 | 11.9672 | 0.2679444 | 0.59836
1.9238 | 12.134 | 0.2671944 | 0.6067
1.9087 | 12.2835 | 0.2650972 | 0.614175
1.8408 | 12.4338 | 0.2556667 | 0.62169
1.786 | 12.6 | 0.2480556 | 0.63
1.7328 | 12.7671 | 0.2406667 | 0.638355
1.6247 | 12.951 | 0.2256528 | 0.64755
1.502 | 13.1171 | 0.2086111 | 0.655855
1.414 | 13.2672 | 0.1963889 | 0.66336
1.2681 | 13.4335 | 0.176125 | 0.671675
1.1234 | 13.601 | 0.1560278 | 0.68005
0.511 | 13.7502 | 0.07097222 | 0.68751