## Sheet1
RGTest
PEEK拉伸试验报告
样品名称 | 40%
样品编号 | 2
标距 | 20 mm
试验速度 | 60 mm/min
试样宽度 | 5 mm
试样厚度 | 1.7 mm
检测设备
| 样品名称 | 样品编号 | 标距 | 试验速度 | 试样宽度 | 试样厚度 | 检测设备 | 拉伸强度
|  |  | mm | mm/min | mm | mm |  | MPa
序号 1 | 40% | 2 | 20 | 60 | 5 | 1.7 |  | 0.26
| 最大拉力值 | 60%模量 | 100%模量 | 变形求负荷10 | 最大拉伸强度时伸长率
| N | MPa | MPa
序号 1 | 2.25 | 0.24 | -0.01 | -0.11 | 37.17
试验员： 审核：

## Sheet2
Y | X | stress | strain
0.0614 | 0.017 | 0.009029412 | 0.00085
0.125 | 0.1838 | 0.01838235 | 0.00919
0.2115 | 0.3332 | 0.03110294 | 0.01666
0.2875 | 0.4998 | 0.04227941 | 0.02499
0.4129 | 0.6499 | 0.06072059 | 0.032495
0.4905 | 0.8167 | 0.07213235 | 0.040835
0.6437 | 0.9997 | 0.09466176 | 0.049985
0.7417 | 1.1827 | 0.1090735 | 0.059135
0.8278 | 1.3335 | 0.1217353 | 0.066675
0.8803 | 1.4996 | 0.1294559 | 0.07498
0.9385 | 1.6505 | 0.1380147 | 0.082525
0.9922 | 1.7995 | 0.1459118 | 0.089975
1.0929 | 1.9664 | 0.1607206 | 0.09832
1.1334 | 2.1167 | 0.1666765 | 0.105835
1.1759 | 2.2834 | 0.1729265 | 0.11417
1.2396 | 2.4335 | 0.1822941 | 0.121675
1.2998 | 2.5833 | 0.1911471 | 0.129165
1.343 | 2.7495 | 0.1975 | 0.137475
1.4113 | 2.9162 | 0.2075441 | 0.14581
1.4526 | 3.0665 | 0.2136176 | 0.153325
1.4927 | 3.2331 | 0.2195147 | 0.161655
1.5406 | 3.3831 | 0.2265588 | 0.169155
1.5849 | 3.5502 | 0.2330735 | 0.17751
1.622 | 3.717 | 0.2385294 | 0.18585
1.6644 | 3.8662 | 0.2447647 | 0.19331
1.7088 | 4.0332 | 0.2512941 | 0.20166
1.7162 | 4.1831 | 0.2523824 | 0.209155
1.776 | 4.3335 | 0.2611765 | 0.216675
1.8184 | 4.5006 | 0.2674118 | 0.22503
1.8408 | 4.6832 | 0.2707059 | 0.23416
1.8894 | 4.8668 | 0.2778529 | 0.24334
1.9199 | 5.0166 | 0.2823382 | 0.25083
1.9558 | 5.1834 | 0.2876176 | 0.25917
1.9774 | 5.3336 | 0.2907941 | 0.26668
2.0052 | 5.4999 | 0.2948824 | 0.274995
2.0226 | 5.6335 | 0.2974412 | 0.281675
2.0592 | 5.8169 | 0.3028235 | 0.290845
2.0762 | 5.9665 | 0.3053235 | 0.298325
2.116 | 6.1173 | 0.3111765 | 0.305865
2.1194 | 6.3002 | 0.3116765 | 0.31501
2.1565 | 6.4669 | 0.3171324 | 0.323345
2.1785 | 6.6332 | 0.3203676 | 0.33166
2.1916 | 6.7997 | 0.3222941 | 0.339985
2.2028 | 6.9665 | 0.3239412 | 0.348325
2.219 | 7.1337 | 0.3263235 | 0.356685
2.2329 | 7.3 | 0.3283676 | 0.365
2.2387 | 7.4662 | 0.3292206 | 0.37331
2.2406 | 7.6169 | 0.3295 | 0.380845
2.219 | 7.7831 | 0.3263235 | 0.389155
2.2294 | 7.9332 | 0.3278529 | 0.39666
2.2213 | 8.1 | 0.3266618 | 0.405
2.2256 | 8.2498 | 0.3272941 | 0.41249
2.2236 | 8.417 | 0.327 | 0.42085
2.2167 | 8.5838 | 0.3259853 | 0.42919
2.2009 | 8.7336 | 0.3236618 | 0.43668
2.1943 | 8.8836 | 0.3226912 | 0.44418
2.1704 | 9.0166 | 0.3191765 | 0.45083
2.1665 | 9.2002 | 0.3186029 | 0.46001
2.1546 | 9.3666 | 0.3168529 | 0.46833
2.1399 | 9.5672 | 0.3146912 | 0.47836
2.1252 | 9.7332 | 0.3125294 | 0.48666
2.089 | 9.8833 | 0.3072059 | 0.494165
2.1353 | 10.0502 | 0.3140147 | 0.50251
2.1067 | 10.217 | 0.3098088 | 0.51085
2.0917 | 10.367 | 0.3076029 | 0.51835
2.05 | 10.5342 | 0.3014706 | 0.52671
2.0843 | 10.6833 | 0.3065147 | 0.534165
2.0662 | 10.8665 | 0.3038529 | 0.543325
2.0511 | 11.0336 | 0.3016324 | 0.55168
2.0708 | 11.1831 | 0.3045294 | 0.559155
2.0492 | 11.3501 | 0.3013529 | 0.567505
2.045 | 11.4999 | 0.3007353 | 0.574995
2.0326 | 11.6672 | 0.2989118 | 0.58336
2.0206 | 11.8165 | 0.2971471 | 0.590825
2.0068 | 11.9833 | 0.2951176 | 0.599165
1.994 | 12.1334 | 0.2932353 | 0.60667
1.9801 | 12.3167 | 0.2911912 | 0.615835
1.9709 | 12.4835 | 0.2898382 | 0.624175
1.979 | 12.6503 | 0.2910294 | 0.632515
1.9716 | 12.8004 | 0.2899412 | 0.64002
1.9431 | 12.967 | 0.28575 | 0.64835
1.9674 | 13.1172 | 0.2893235 | 0.65586
1.9512 | 13.2837 | 0.2869412 | 0.664185
1.957 | 13.4165 | 0.2877941 | 0.670825
1.957 | 13.6172 | 0.2877941 | 0.68086
1.8833 | 13.7998 | 0.2769559 | 0.68999
1.8848 | 13.9504 | 0.2771765 | 0.69752
1.8238 | 14.1166 | 0.2682059 | 0.70583
1.7679 | 14.2832 | 0.2599853 | 0.71416
1.7428 | 14.4169 | 0.2562941 | 0.720845
1.705 | 14.5833 | 0.2507353 | 0.729165
1.6926 | 14.7502 | 0.2489118 | 0.73751
1.6486 | 14.9002 | 0.2424412 | 0.74501
1.5572 | 15.0668 | 0.229 | 0.75334
1.4464 | 15.2006 | 0.2127059 | 0.76003
1.3113 | 15.3835 | 0.1928382 | 0.769175
1.2388 | 15.5333 | 0.1821765 | 0.776665
1.111 | 15.6834 | 0.1633824 | 0.78417
1.0373 | 15.8501 | 0.1525441 | 0.792505
0.969 | 16.0004 | 0.1425 | 0.80002
0.4712 | 16.1673 | 0.06929412 | 0.808365