## Sheet1
RGTest
PEEK拉伸试验报告
样品名称 | 40%
样品编号 | 3
标距 | 20.5 mm
试验速度 | 60 mm/min
试样宽度 | 5 mm
试样厚度 | 1.9 mm
检测设备
| 样品名称 | 样品编号 | 标距 | 试验速度 | 试样宽度 | 试样厚度 | 检测设备 | 拉伸强度
|  |  | mm | mm/min | mm | mm |  | MPa
序号 1 | 40% | 3 | 20.5 | 60 | 5 | 1.9 |  | 0.26
| 最大拉力值 | 60%模量 | 100%模量 | 变形求负荷10 | 最大拉伸强度时伸长率
| N | MPa | MPa
序号 1 | 2.46 | 0.21 | 0.09 | 0.83 | 39.84
试验员： 审核：

## Sheet2
Y | X | stress | strain
0.0502 | -0.0168 | 0.006605263 | -0.0008195122
0.1343 | 0.1666 | 0.01767105 | 0.008126829
0.2119 | 0.3331 | 0.02788158 | 0.01624878
0.2836 | 0.4994 | 0.03731579 | 0.02436098
0.3477 | 0.6331 | 0.04575 | 0.03088293
0.4407 | 0.8165 | 0.05798684 | 0.03982927
0.5194 | 0.9664 | 0.06834211 | 0.04714146
0.5904 | 1.1162 | 0.07768421 | 0.05444878
0.6595 | 1.2831 | 0.08677632 | 0.06259024
0.7491 | 1.4332 | 0.09856579 | 0.0699122
0.7714 | 1.5997 | 0.1015 | 0.07803415
0.8525 | 1.7665 | 0.1121711 | 0.08617073
0.9081 | 1.9161 | 0.1194868 | 0.09346829
0.9864 | 2.0832 | 0.1297895 | 0.1016195
1.0447 | 2.2499 | 0.1374605 | 0.1097512
1.0825 | 2.3996 | 0.1424342 | 0.1170537
1.1222 | 2.5501 | 0.1476579 | 0.1243951
1.1751 | 2.6999 | 0.1546184 | 0.1317024
1.2442 | 2.867 | 0.1637105 | 0.1398537
1.2654 | 3.0167 | 0.1665 | 0.1471561
1.3569 | 3.1997 | 0.1785395 | 0.1560829
1.3874 | 3.3833 | 0.1825526 | 0.165039
1.4564 | 3.5495 | 0.1916316 | 0.1731463
1.5055 | 3.7161 | 0.1980921 | 0.1812732
1.5444 | 3.8834 | 0.2032105 | 0.1894341
1.5915 | 4.0333 | 0.2094079 | 0.1967463
1.6301 | 4.1666 | 0.2144868 | 0.2032488
1.7158 | 4.3498 | 0.2257632 | 0.2121854
1.7436 | 4.5166 | 0.2294211 | 0.220322
1.8045 | 4.6668 | 0.2374342 | 0.2276488
1.8184 | 4.8329 | 0.2392632 | 0.2357512
1.8914 | 5.0333 | 0.2488684 | 0.2455268
1.933 | 5.1994 | 0.2543421 | 0.2536293
1.9697 | 5.35 | 0.2591711 | 0.2609756
1.9967 | 5.4998 | 0.2627237 | 0.2682829
2.05 | 5.6665 | 0.2697368 | 0.2764146
2.089 | 5.8333 | 0.2748684 | 0.2845512
2.1341 | 5.9831 | 0.2808026 | 0.2918585
2.158 | 6.1496 | 0.2839474 | 0.2999805
2.1843 | 6.2996 | 0.2874079 | 0.3072976
2.2194 | 6.4665 | 0.2920263 | 0.315439
2.2615 | 6.6497 | 0.2975658 | 0.3243756
2.2784 | 6.8502 | 0.2997895 | 0.3341561
2.317 | 6.9996 | 0.3048684 | 0.3414439
2.3282 | 7.1495 | 0.3063421 | 0.3487561
2.3579 | 7.316 | 0.31025 | 0.356878
2.3788 | 7.4663 | 0.313 | 0.3642098
2.3911 | 7.6164 | 0.3146184 | 0.3715317
2.3699 | 7.783 | 0.3118289 | 0.3796585
2.417 | 7.9665 | 0.3180263 | 0.3886098
2.4548 | 8.1338 | 0.323 | 0.3967707
2.4158 | 8.2831 | 0.3178684 | 0.4040537
2.4212 | 8.4664 | 0.3185789 | 0.4129951
2.4355 | 8.6165 | 0.3204605 | 0.4203171
2.437 | 8.7833 | 0.3206579 | 0.4284537
2.4205 | 8.9495 | 0.3184868 | 0.436561
2.4112 | 9.0999 | 0.3172632 | 0.4438976
2.3958 | 9.2666 | 0.3152368 | 0.4520293
2.3931 | 9.4164 | 0.3148816 | 0.4593366
2.3946 | 9.5834 | 0.3150789 | 0.4674829
2.3911 | 9.7164 | 0.3146184 | 0.4739707
2.3707 | 9.9167 | 0.3119342 | 0.4837415
2.3429 | 10.0667 | 0.3082763 | 0.4910585
2.3541 | 10.2167 | 0.30975 | 0.4983756
2.3606 | 10.3838 | 0.3106053 | 0.5065268
2.3548 | 10.5335 | 0.3098421 | 0.5138293
2.3579 | 10.7005 | 0.31025 | 0.5219756
2.3421 | 10.85 | 0.3081711 | 0.5292683
2.3348 | 11.0006 | 0.3072105 | 0.5366146
2.3329 | 11.1665 | 0.3069605 | 0.5447073
2.3321 | 11.3169 | 0.3068553 | 0.5520439
2.2989 | 11.5001 | 0.3024868 | 0.5609805
2.3004 | 11.6834 | 0.3026842 | 0.569922
2.2561 | 11.8332 | 0.2968553 | 0.5772293
2.2202 | 12.0002 | 0.2921316 | 0.5853756
2.0917 | 12.1503 | 0.2752237 | 0.5926976
2.0291 | 12.3167 | 0.2669868 | 0.6008146
1.9396 | 12.4669 | 0.2552105 | 0.6081415
1.9072 | 12.6167 | 0.2509474 | 0.6154488
1.8833 | 12.7829 | 0.2478026 | 0.6235561
1.8593 | 12.9501 | 0.2446447 | 0.6317122
1.8065 | 13.117 | 0.2376974 | 0.6398537
1.7675 | 13.2668 | 0.2325658 | 0.647161
1.6502 | 13.4331 | 0.2171316 | 0.6552732