## Sheet1
RGTest
PEEK拉伸试验报告
样品名称 | 40%
样品编号 | 4
标距 | 21.5 mm
试验速度 | 60 mm/min
试样宽度 | 5 mm
试样厚度 | 1.7 mm
检测设备
| 样品名称 | 样品编号 | 标距 | 试验速度 | 试样宽度 | 试样厚度 | 检测设备 | 拉伸强度
|  |  | mm | mm/min | mm | mm |  | MPa
序号 1 | 40% | 4 | 21.5 | 60 | 5 | 1.7 |  | 0.26
| 最大拉力值 | 60%模量 | 100%模量 | 变形求负荷10 | 最大拉伸强度时伸长率
| N | MPa | MPa
序号 1 | 2.22 | 0 | 0 | 0.04 | 36.67
试验员： 审核：

## Sheet2
Y | X | stress | strain
0.0587 | 0.0167 | 0.008632353 | 0.0007767442
0.1424 | 0.1832 | 0.02094118 | 0.00852093
0.1906 | 0.3501 | 0.02802941 | 0.01628372
0.2304 | 0.5002 | 0.03388235 | 0.02326512
0.2736 | 0.6668 | 0.04023529 | 0.03101395
0.3265 | 0.8331 | 0.04801471 | 0.03874884
0.3797 | 1.0004 | 0.05583824 | 0.04653023
0.423 | 1.1333 | 0.06220588 | 0.05271163
0.4859 | 1.3169 | 0.07145588 | 0.06125116
0.5356 | 1.4665 | 0.07876471 | 0.0682093
0.5959 | 1.6168 | 0.08763235 | 0.0752
0.6495 | 1.7835 | 0.09551471 | 0.08295349
0.7039 | 1.9332 | 0.1035147 | 0.08991628
0.7927 | 2.117 | 0.1165735 | 0.09846512
0.8506 | 2.2668 | 0.1250882 | 0.1054326
0.9027 | 2.3998 | 0.13275 | 0.1116186
0.9312 | 2.5833 | 0.1369412 | 0.1201535
1.0393 | 2.7498 | 0.1528382 | 0.1278977
1.0671 | 2.9166 | 0.1569265 | 0.1356558
1.1527 | 3.0662 | 0.1695147 | 0.142614
1.2064 | 3.1996 | 0.1774118 | 0.1488186
1.2812 | 3.3829 | 0.1884118 | 0.1573442
1.3364 | 3.5337 | 0.1965294 | 0.1643581
1.3916 | 3.7003 | 0.2046471 | 0.172107
1.4518 | 3.8667 | 0.2135 | 0.1798465
1.5047 | 4.0163 | 0.2212794 | 0.1868047
1.5506 | 4.1667 | 0.2280294 | 0.1938
1.6069 | 4.3332 | 0.2363088 | 0.2015442
1.6594 | 4.4998 | 0.2440294 | 0.209293
1.703 | 4.6664 | 0.2504412 | 0.2170419
1.749 | 4.8167 | 0.2572059 | 0.2240326
1.7706 | 4.9666 | 0.2603824 | 0.2310047
1.8277 | 5.1332 | 0.2687794 | 0.2387535
1.8478 | 5.2835 | 0.2717353 | 0.2457442
1.911 | 5.45 | 0.2810294 | 0.2534884
1.9469 | 5.5999 | 0.2863088 | 0.2604605
1.9709 | 5.767 | 0.2898382 | 0.2682326
2.0106 | 5.9168 | 0.2956765 | 0.2752
2.0345 | 6.0498 | 0.2991912 | 0.281386
2.0697 | 6.2335 | 0.3043676 | 0.2899302
2.0836 | 6.4003 | 0.3064118 | 0.2976884
2.1113 | 6.5498 | 0.3104853 | 0.3046419
2.1438 | 6.7166 | 0.3152647 | 0.3124
2.1619 | 6.8501 | 0.3179265 | 0.3186093
2.158 | 7.0169 | 0.3173529 | 0.3263674
2.1812 | 7.1833 | 0.3207647 | 0.334107
2.1758 | 7.3498 | 0.3199706 | 0.3418512
2.197 | 7.5004 | 0.3230882 | 0.3488558
2.1982 | 7.667 | 0.3232647 | 0.3566047
2.2101 | 7.8335 | 0.3250147 | 0.3643488
2.209 | 7.9837 | 0.3248529 | 0.3713349
2.1982 | 8.1504 | 0.3232647 | 0.3790884
2.1314 | 8.2997 | 0.3134412 | 0.3860326
2.0585 | 8.4666 | 0.3027206 | 0.3937953
1.9192 | 8.6166 | 0.2822353 | 0.4007721
1.7733 | 8.7832 | 0.2607794 | 0.4085209
1.5942 | 8.9335 | 0.2344412 | 0.4155116
1.4437 | 9.1 | 0.2123088 | 0.4232558
1.2125 | 9.2498 | 0.1783088 | 0.4302233
1.1493 | 9.4167 | 0.1690147 | 0.437986
1.0844 | 9.567 | 0.1594706 | 0.4449767
0.9285 | 9.7168 | 0.1365441 | 0.4519442
0.7668 | 9.85 | 0.1127647 | 0.4581395