## Sheet1
RGTest
PEEK拉伸试验报告
样品名称 | 40%
样品编号 | 5
标距 | 21 mm
试验速度 | 60 mm/min
试样宽度 | 5 mm
试样厚度 | 1.8 mm
检测设备
| 样品名称 | 样品编号 | 标距 | 试验速度 | 试样宽度 | 试样厚度 | 检测设备 | 拉伸强度
|  |  | mm | mm/min | mm | mm |  | MPa
序号 1 | 40% | 5 | 21 | 60 | 5 | 1.8 |  | 0.27
| 最大拉力值 | 60%模量 | 100%模量 | 变形求负荷10 | 最大拉伸强度时伸长率
| N | MPa | MPa
序号 1 | 2.41 | 0.12 | 0 | 0.01 | 39.21
试验员： 审核：

## Sheet2
Y | X | stress | strain
0.0641 | 0.0165 | 0.008902778 | 0.0007857143
0.1316 | 0.1832 | 0.01827778 | 0.00872381
0.198 | 0.3663 | 0.0275 | 0.01744286
0.2883 | 0.5334 | 0.04004167 | 0.0254
0.3547 | 0.6828 | 0.04926389 | 0.03251429
0.4141 | 0.8337 | 0.05751389 | 0.0397
0.4677 | 0.9661 | 0.06495833 | 0.04600476
0.5553 | 1.15 | 0.077125 | 0.0547619
0.6178 | 1.3169 | 0.08580556 | 0.06270952
0.6846 | 1.4834 | 0.09508333 | 0.0706381
0.7649 | 1.6503 | 0.1062361 | 0.07858571
0.8039 | 1.8166 | 0.1116528 | 0.08650476
0.8764 | 1.9833 | 0.1217222 | 0.09444286
0.9385 | 2.1494 | 0.1303472 | 0.1023524
0.9752 | 2.2997 | 0.1354444 | 0.1095095
1.0586 | 2.4998 | 0.1470278 | 0.1190381
1.1076 | 2.6672 | 0.1538333 | 0.1270095
1.1307 | 2.8169 | 0.1570417 | 0.1341381
1.184 | 2.9832 | 0.1644444 | 0.1420571
1.2523 | 3.1499 | 0.1739306 | 0.1499952
1.3025 | 3.3498 | 0.1809028 | 0.1595143
1.3418 | 3.4997 | 0.1863611 | 0.1666524
1.4028 | 3.6668 | 0.1948333 | 0.1746095
1.4344 | 3.8161 | 0.1992222 | 0.181719
1.4877 | 3.9499 | 0.206625 | 0.1880905
1.5487 | 4.1502 | 0.2150972 | 0.1976286
1.5896 | 4.3 | 0.2207778 | 0.2047619
1.6479 | 4.467 | 0.228875 | 0.2127143
1.6525 | 4.6169 | 0.2295139 | 0.2198524
1.7115 | 4.7669 | 0.2377083 | 0.2269952
1.7667 | 4.9495 | 0.245375 | 0.2356905
1.8057 | 5.1168 | 0.2507917 | 0.2436571
1.8562 | 5.2835 | 0.2578056 | 0.2515952
1.8806 | 5.45 | 0.2611944 | 0.2595238
1.933 | 5.6004 | 0.2684722 | 0.2666857
1.9755 | 5.7669 | 0.274375 | 0.2746143
2.0145 | 5.9165 | 0.2797917 | 0.2817381
2.055 | 6.0835 | 0.2854167 | 0.2896905
2.1048 | 6.2339 | 0.2923333 | 0.2968524
2.1407 | 6.3836 | 0.2973194 | 0.303981
2.1696 | 6.5499 | 0.3013333 | 0.3119
2.1962 | 6.7171 | 0.3050278 | 0.3198619
2.2541 | 6.8832 | 0.3130694 | 0.3277714
2.2672 | 7.0332 | 0.3148889 | 0.3349143
2.3116 | 7.2004 | 0.3210556 | 0.3428762
2.329 | 7.3671 | 0.3234722 | 0.3508143
2.3606 | 7.5169 | 0.3278611 | 0.3579476
2.3707 | 7.6835 | 0.3292639 | 0.365881
2.3919 | 7.8336 | 0.3322083 | 0.3730286
2.3958 | 8.0002 | 0.33275 | 0.3809619
2.4096 | 8.1664 | 0.3346667 | 0.3888762
2.4104 | 8.3332 | 0.3347778 | 0.396819
2.3853 | 8.4835 | 0.3312917 | 0.4039762
2.3772 | 8.6335 | 0.3301667 | 0.411119
2.3575 | 8.7999 | 0.3274306 | 0.4190429
2.3375 | 8.9507 | 0.3246528 | 0.4262238
2.3062 | 9.1001 | 0.3203056 | 0.4333381
2.3024 | 9.2669 | 0.3197778 | 0.441281
2.2765 | 9.4165 | 0.3161806 | 0.4484048
2.2958 | 9.5669 | 0.3188611 | 0.4555667
2.2534 | 9.7334 | 0.3129722 | 0.4634952
2.1665 | 9.9001 | 0.3009028 | 0.4714333
2.1368 | 10.0831 | 0.2967778 | 0.4801476
2.0928 | 10.2338 | 0.2906667 | 0.4873238
1.9894 | 10.4001 | 0.2763056 | 0.4952429
1.9323 | 10.5671 | 0.268375 | 0.5031952
1.8211 | 10.7169 | 0.2529306 | 0.5103286
1.7575 | 10.8841 | 0.2440972 | 0.5182905
1.7104 | 11.0331 | 0.2375556 | 0.5253857
1.6347 | 11.1836 | 0.2270417 | 0.5325524
1.5961 | 11.3503 | 0.2216806 | 0.5404905
1.4703 | 11.517 | 0.2042083 | 0.5484286
1.4418 | 11.6672 | 0.20025 | 0.555581
1.4074 | 11.8337 | 0.1954722 | 0.5635095
1.3893 | 12.0002 | 0.1929583 | 0.5714381
1.3503 | 12.1504 | 0.1875417 | 0.5785905
1.2322 | 12.3003 | 0.1711389 | 0.5857286
1.1554 | 12.4665 | 0.1604722 | 0.5936429
1.1242 | 12.6169 | 0.1561389 | 0.6008048
1.0566 | 12.8006 | 0.14675 | 0.6095524
0.9837 | 12.9671 | 0.136625 | 0.617481
0.7475 | 13.1168 | 0.1038194 | 0.6246095