## Specimen_RawData_1
时间 | 位移 | 载荷 | 拉伸应变 (位移) | strain | stress
(s) | (mm) | (N) | (mm/mm)
0 | 0 | 0.00753 | 0 | 0 | 0.00182767
0.1 | 0.09668 | 0.01846 | 0.00097 | 0.002947561 | 0.004480583
0.2 | 0.26962 | 0.01239 | 0.0027 | 0.008220122 | 0.003007282
0.3 | 0.43677 | 0.02464 | 0.00437 | 0.01331616 | 0.005980583
0.4 | 0.60353 | 0.03525 | 0.00604 | 0.0184003 | 0.008555825
0.5 | 0.77034 | 0.03538 | 0.0077 | 0.02348598 | 0.008587379
0.6 | 0.93704 | 0.03535 | 0.00937 | 0.02856829 | 0.008580097
0.7 | 1.10379 | 0.03508 | 0.01104 | 0.03365213 | 0.008514563
0.8 | 1.27041 | 0.05041 | 0.0127 | 0.03873201 | 0.01223544
0.9 | 1.43702 | 0.0577 | 0.01437 | 0.04381159 | 0.01400485
1 | 1.60371 | 0.06445 | 0.01604 | 0.0488936 | 0.0156432
1.1 | 1.77022 | 0.07261 | 0.0177 | 0.05397012 | 0.01762379
1.2 | 1.93677 | 0.0757 | 0.01937 | 0.05904787 | 0.01837379
1.3 | 2.1035 | 0.08213 | 0.02104 | 0.0641311 | 0.01993447
1.4 | 2.27038 | 0.08533 | 0.0227 | 0.0692189 | 0.02071117
1.5 | 2.43706 | 0.09101 | 0.02437 | 0.07430061 | 0.02208981
1.6 | 2.60375 | 0.09273 | 0.02604 | 0.07938262 | 0.02250728
1.7 | 2.77043 | 0.09923 | 0.0277 | 0.08446433 | 0.02408495
1.8 | 2.93703 | 0.10673 | 0.02937 | 0.0895436 | 0.02590534
1.9 | 3.10372 | 0.10713 | 0.03104 | 0.09462561 | 0.02600243
2 | 3.27027 | 0.12079 | 0.0327 | 0.09970335 | 0.02931796
2.1 | 3.43674 | 0.12651 | 0.03437 | 0.1047787 | 0.03070631
2.2 | 3.60354 | 0.12735 | 0.03604 | 0.109864 | 0.03091019
2.3 | 3.77027 | 0.1348 | 0.0377 | 0.1149473 | 0.03271845
2.4 | 3.93707 | 0.13856 | 0.03937 | 0.1200326 | 0.03363107
2.5 | 4.1038 | 0.14124 | 0.04104 | 0.1251159 | 0.03428155
2.6 | 4.27045 | 0.15344 | 0.0427 | 0.1301966 | 0.03724272
2.7 | 4.43702 | 0.15383 | 0.04437 | 0.135275 | 0.03733738
2.8 | 4.60367 | 0.16091 | 0.04604 | 0.1403558 | 0.03905583
2.9 | 4.77022 | 0.16002 | 0.0477 | 0.1454335 | 0.03883981
3 | 4.93668 | 0.17139 | 0.04937 | 0.1505085 | 0.04159951
3.1 | 5.10346 | 0.17961 | 0.05103 | 0.1555933 | 0.04359466
3.2 | 5.27033 | 0.18051 | 0.0527 | 0.1606808 | 0.04381311
3.3 | 5.43707 | 0.18295 | 0.05437 | 0.1657643 | 0.04440534
3.4 | 5.60375 | 0.19023 | 0.05604 | 0.170846 | 0.04617233
3.5 | 5.77048 | 0.19591 | 0.0577 | 0.1759293 | 0.04755097
3.6 | 5.93707 | 0.20483 | 0.05937 | 0.1810082 | 0.04971602
3.7 | 6.10367 | 0.20612 | 0.06104 | 0.1860875 | 0.05002913
3.8 | 6.27025 | 0.21173 | 0.0627 | 0.1911662 | 0.05139078
3.9 | 6.43687 | 0.21521 | 0.06437 | 0.196246 | 0.05223544
4 | 6.60349 | 0.21794 | 0.06603 | 0.2013259 | 0.05289806
4.1 | 6.7703 | 0.22347 | 0.0677 | 0.2064116 | 0.05424029
4.2 | 6.93711 | 0.23057 | 0.06937 | 0.2114973 | 0.05596359
4.3 | 7.10385 | 0.23659 | 0.07104 | 0.2165808 | 0.05742476
4.4 | 7.27036 | 0.24624 | 0.0727 | 0.2216573 | 0.05976699
4.5 | 7.43715 | 0.24565 | 0.07437 | 0.2267424 | 0.05962379
4.6 | 7.60368 | 0.25417 | 0.07604 | 0.2318195 | 0.06169175
4.7 | 7.77022 | 0.25534 | 0.0777 | 0.236897 | 0.06197573
4.8 | 7.93677 | 0.26209 | 0.07937 | 0.2419747 | 0.06361408
4.9 | 8.10349 | 0.26943 | 0.08103 | 0.2470576 | 0.06539563
5 | 8.27028 | 0.27551 | 0.0827 | 0.2521427 | 0.06687136
5.1 | 8.43711 | 0.27558 | 0.08437 | 0.257229 | 0.06688835
5.2 | 8.6038 | 0.28206 | 0.08604 | 0.262311 | 0.06846117
5.3 | 8.77043 | 0.29017 | 0.0877 | 0.2673912 | 0.07042961
5.4 | 8.93706 | 0.29656 | 0.08937 | 0.2724713 | 0.07198058
5.5 | 9.10367 | 0.30264 | 0.09104 | 0.2775509 | 0.07345631
5.6 | 9.27026 | 0.30374 | 0.0927 | 0.2826299 | 0.0737233
5.7 | 9.43679 | 0.31146 | 0.09437 | 0.287707 | 0.07559709
5.8 | 9.60348 | 0.31099 | 0.09603 | 0.292789 | 0.07548301
5.9 | 9.77031 | 0.32055 | 0.0977 | 0.2978753 | 0.0778034
6 | 9.93714 | 0.32388 | 0.09937 | 0.3029616 | 0.07861165
6.1 | 10.1038 | 0.33043 | 0.10104 | 0.3080427 | 0.08020146
6.2 | 10.27041 | 0.33081 | 0.1027 | 0.3131223 | 0.08029369
6.3 | 10.43705 | 0.34111 | 0.10437 | 0.3182027 | 0.08279369
6.4 | 10.60365 | 0.3462 | 0.10604 | 0.323282 | 0.08402913
6.5 | 10.77025 | 0.35476 | 0.1077 | 0.3283613 | 0.0861068
6.6 | 10.93681 | 0.35859 | 0.10937 | 0.3334393 | 0.08703641
6.7 | 11.10346 | 0.36396 | 0.11103 | 0.3385201 | 0.08833981
6.8 | 11.27032 | 0.367 | 0.1127 | 0.3436073 | 0.08907767
6.9 | 11.43707 | 0.36822 | 0.11437 | 0.3486912 | 0.08937379
7 | 11.60383 | 0.37141 | 0.11604 | 0.3537753 | 0.09014806
7.1 | 11.77045 | 0.3799 | 0.1177 | 0.3588552 | 0.09220874
7.2 | 11.93711 | 0.38804 | 0.11937 | 0.3639363 | 0.09418447
7.3 | 12.10364 | 0.39638 | 0.12104 | 0.3690134 | 0.09620874
7.4 | 12.27021 | 0.39904 | 0.1227 | 0.3740918 | 0.09685437
7.5 | 12.43681 | 0.3993 | 0.12437 | 0.379171 | 0.09691748
7.6 | 12.60345 | 0.40403 | 0.12603 | 0.3842515 | 0.09806553
7.7 | 12.77026 | 0.40928 | 0.1277 | 0.3893372 | 0.09933981
7.8 | 12.93706 | 0.41483 | 0.12937 | 0.3944226 | 0.1006869
7.9 | 13.10376 | 0.42122 | 0.13104 | 0.3995049 | 0.1022379
8 | 13.27042 | 0.42883 | 0.1327 | 0.404586 | 0.104085
8.1 | 13.43709 | 0.4339 | 0.13437 | 0.4096674 | 0.1053155
8.2 | 13.60366 | 0.4348 | 0.13604 | 0.4147457 | 0.105534
8.3 | 13.77018 | 0.44223 | 0.1377 | 0.4198226 | 0.1073374
8.4 | 13.9368 | 0.44537 | 0.13937 | 0.4249024 | 0.1080995
8.5 | 14.10352 | 0.45006 | 0.14104 | 0.4299854 | 0.1092379
8.6 | 14.27032 | 0.45918 | 0.1427 | 0.4350707 | 0.1114515
8.7 | 14.43707 | 0.46213 | 0.14437 | 0.4401546 | 0.1121675
8.8 | 14.60382 | 0.46501 | 0.14604 | 0.4452384 | 0.1128665
8.9 | 14.77047 | 0.47047 | 0.1477 | 0.4503192 | 0.1141917
9 | 14.937 | 0.47676 | 0.14937 | 0.4553963 | 0.1157184
9.1 | 15.10381 | 0.47948 | 0.15104 | 0.460482 | 0.1163786
9.2 | 15.27023 | 0.48809 | 0.1527 | 0.4655558 | 0.1184684
9.3 | 15.43678 | 0.49598 | 0.15437 | 0.4706335 | 0.1203835
9.4 | 15.60354 | 0.50109 | 0.15604 | 0.4757177 | 0.1216238
9.5 | 15.77028 | 0.50598 | 0.1577 | 0.4808012 | 0.1228107
9.6 | 15.93712 | 0.51291 | 0.15937 | 0.4858878 | 0.1244927
9.7 | 16.10385 | 0.51242 | 0.16104 | 0.490971 | 0.1243738
9.8 | 16.27046 | 0.52189 | 0.1627 | 0.4960506 | 0.1266723
9.9 | 16.43701 | 0.52992 | 0.16437 | 0.5011284 | 0.1286214
10 | 16.60368 | 0.5327 | 0.16604 | 0.5062098 | 0.1292961
10.1 | 16.7702 | 0.54009 | 0.1677 | 0.5112866 | 0.1310898
10.2 | 16.93682 | 0.54557 | 0.16937 | 0.5163665 | 0.1324199
10.3 | 17.10354 | 0.54839 | 0.17104 | 0.5214494 | 0.1331044
10.4 | 17.2703 | 0.5471 | 0.1727 | 0.5265335 | 0.1327913
10.5 | 17.43707 | 0.55756 | 0.17437 | 0.531618 | 0.1353301
10.6 | 17.60384 | 0.56759 | 0.17604 | 0.5367024 | 0.1377646
10.7 | 17.77044 | 0.57502 | 0.1777 | 0.5417817 | 0.139568
10.8 | 17.93705 | 0.58204 | 0.17937 | 0.5468613 | 0.1412718
10.9 | 18.10364 | 0.58199 | 0.18104 | 0.5519402 | 0.1412597
11 | 18.27023 | 0.58749 | 0.1827 | 0.5570192 | 0.1425947
11.1 | 18.43685 | 0.58784 | 0.18437 | 0.5620991 | 0.1426796
11.2 | 18.6035 | 0.59381 | 0.18604 | 0.5671799 | 0.1441286
11.3 | 18.77023 | 0.59621 | 0.1877 | 0.5722631 | 0.1447112
11.4 | 18.93711 | 0.60524 | 0.18937 | 0.5773509 | 0.1469029
11.5 | 19.1038 | 0.61246 | 0.19104 | 0.5824329 | 0.1486553
11.6 | 19.27046 | 0.62202 | 0.1927 | 0.587514 | 0.1509757
11.7 | 19.43714 | 0.62733 | 0.19437 | 0.5925957 | 0.1522646
11.8 | 19.60369 | 0.63185 | 0.19604 | 0.5976735 | 0.1533617
11.9 | 19.77023 | 0.63872 | 0.1977 | 0.6027509 | 0.1550291
12 | 19.93685 | 0.63697 | 0.19937 | 0.6078308 | 0.1546044
12.1 | 20.10349 | 0.64803 | 0.20103 | 0.6129113 | 0.1572888
12.2 | 20.27023 | 0.65516 | 0.2027 | 0.6179948 | 0.1590194
12.3 | 20.43707 | 0.65701 | 0.20437 | 0.6230814 | 0.1594684
12.4 | 20.60373 | 0.66294 | 0.20604 | 0.6281625 | 0.1609078
12.5 | 20.7704 | 0.66577 | 0.2077 | 0.6332439 | 0.1615947
12.6 | 20.93707 | 0.67938 | 0.20937 | 0.6383253 | 0.1648981
12.7 | 21.10372 | 0.68715 | 0.21104 | 0.6434061 | 0.166784
12.8 | 21.2702 | 0.695 | 0.2127 | 0.6484817 | 0.1686893
12.9 | 21.43677 | 0.70453 | 0.21437 | 0.6535601 | 0.1710024
13 | 21.60354 | 0.70481 | 0.21604 | 0.6586445 | 0.1710704
13.1 | 21.77031 | 0.70549 | 0.2177 | 0.663729 | 0.1712354
13.2 | 21.93701 | 0.70796 | 0.21937 | 0.6688113 | 0.171835
13.3 | 22.10385 | 0.71291 | 0.22104 | 0.6738979 | 0.1730364
13.4 | 22.27045 | 0.72962 | 0.2227 | 0.6789771 | 0.1770922
13.5 | 22.43707 | 0.73705 | 0.22437 | 0.684057 | 0.1788956
13.6 | 22.6036 | 0.74096 | 0.22604 | 0.6891341 | 0.1798447
13.7 | 22.77029 | 0.74091 | 0.2277 | 0.6942162 | 0.1798325
13.8 | 22.93682 | 0.73974 | 0.22937 | 0.6992933 | 0.1795485
13.9 | 23.10353 | 0.75305 | 0.23104 | 0.7043759 | 0.1827791
14 | 23.27028 | 0.76355 | 0.2327 | 0.7094598 | 0.1853277
14.1 | 23.43708 | 0.76306 | 0.23437 | 0.7145451 | 0.1852087
14.2 | 23.60379 | 0.75454 | 0.23604 | 0.7196277 | 0.1831408
14.3 | 23.77055 | 0.75862 | 0.23771 | 0.7247119 | 0.1841311
14.4 | 23.93713 | 0.7669 | 0.23937 | 0.7297905 | 0.1861408
14.5 | 24.10366 | 0.7921 | 0.24104 | 0.7348677 | 0.1922573
14.6 | 24.27024 | 0.81943 | 0.2427 | 0.7399463 | 0.1988908
14.7 | 24.43681 | 0.83987 | 0.24437 | 0.7450247 | 0.2038519
14.8 | 24.60355 | 0.83701 | 0.24604 | 0.7501082 | 0.2031578
14.9 | 24.7703 | 0.82756 | 0.2477 | 0.7551921 | 0.2008641
15 | 24.93708 | 0.82133 | 0.24937 | 0.7602768 | 0.1993519
15.1 | 25.10374 | 0.81631 | 0.25104 | 0.7653579 | 0.1981335
15.2 | 25.27048 | 0.82396 | 0.2527 | 0.7704415 | 0.1999903
15.3 | 25.43707 | 0.83067 | 0.25437 | 0.7755204 | 0.2016189
15.4 | 25.60365 | 0.84745 | 0.25604 | 0.7805991 | 0.2056917
15.5 | 25.77021 | 0.86349 | 0.2577 | 0.7856771 | 0.209585
15.6 | 25.9368 | 0.8701 | 0.25937 | 0.7907561 | 0.2111893
15.7 | 26.10354 | 0.87555 | 0.26104 | 0.7958396 | 0.2125121
15.8 | 26.27029 | 0.87868 | 0.2627 | 0.8009235 | 0.2132718
15.9 | 26.43703 | 0.88025 | 0.26437 | 0.806007 | 0.2136529
16 | 26.6038 | 0.88527 | 0.26604 | 0.8110915 | 0.2148714
16.1 | 26.77044 | 0.89038 | 0.2677 | 0.816172 | 0.2161117
16.2 | 26.93707 | 0.90234 | 0.26937 | 0.8212521 | 0.2190146
16.3 | 27.10368 | 0.90705 | 0.27104 | 0.8263317 | 0.2201578
16.4 | 27.27025 | 0.9099 | 0.2727 | 0.8314101 | 0.2208495
16.5 | 27.43677 | 0.91198 | 0.27437 | 0.8364869 | 0.2213544
16.6 | 27.60355 | 0.91797 | 0.27604 | 0.8415716 | 0.2228083
16.7 | 27.77031 | 0.92899 | 0.2777 | 0.8466558 | 0.225483
16.8 | 27.93704 | 0.94264 | 0.27937 | 0.851739 | 0.2287961
16.9 | 28.10378 | 0.9542 | 0.28104 | 0.8568226 | 0.2316019
17 | 28.27042 | 0.95313 | 0.2827 | 0.861903 | 0.2313422
17.1 | 28.43703 | 0.95461 | 0.28437 | 0.8669826 | 0.2317015
17.2 | 28.60369 | 0.95898 | 0.28604 | 0.8720637 | 0.2327621
17.3 | 28.77024 | 0.97077 | 0.2877 | 0.8771415 | 0.2356238
17.4 | 28.93676 | 0.97489 | 0.28937 | 0.8822183 | 0.2366238
17.5 | 29.10352 | 0.98227 | 0.29104 | 0.8873024 | 0.238415
17.6 | 29.27032 | 0.99274 | 0.2927 | 0.8923878 | 0.2409563
17.7 | 29.43706 | 0.99534 | 0.29437 | 0.8974713 | 0.2415874
17.8 | 29.60378 | 1.00015 | 0.29604 | 0.9025543 | 0.2427549
17.9 | 29.77039 | 1.00464 | 0.2977 | 0.9076338 | 0.2438447
18 | 29.93708 | 1.01019 | 0.29937 | 0.9127159 | 0.2451917
18.1 | 30.1037 | 1.0222 | 0.30104 | 0.9177957 | 0.2481068
18.2 | 30.27017 | 1.03114 | 0.3027 | 0.922871 | 0.2502767
18.3 | 30.43687 | 1.04145 | 0.30437 | 0.9279534 | 0.2527791
18.4 | 30.60351 | 1.04802 | 0.30604 | 0.9330338 | 0.2543738
18.5 | 30.77028 | 1.05237 | 0.3077 | 0.9381183 | 0.2554296
18.6 | 30.93708 | 1.0591 | 0.30937 | 0.9432037 | 0.2570631
18.7 | 31.10381 | 1.06212 | 0.31104 | 0.9482869 | 0.2577961
18.8 | 31.27045 | 1.06979 | 0.3127 | 0.9533674 | 0.2596578
18.9 | 31.43714 | 1.08007 | 0.31437 | 0.9584494 | 0.2621529
19 | 31.6037 | 1.09054 | 0.31604 | 0.9635274 | 0.2646942
19.1 | 31.77023 | 1.09387 | 0.3177 | 0.9686046 | 0.2655024
19.2 | 31.93682 | 1.10072 | 0.31937 | 0.9736835 | 0.267165
19.3 | 32.10349 | 1.11086 | 0.32103 | 0.9787649 | 0.2696262
19.4 | 32.27039 | 1.11594 | 0.3227 | 0.9838534 | 0.2708592
19.5 | 32.43708 | 1.12353 | 0.32437 | 0.9889354 | 0.2727015
19.6 | 32.60376 | 1.12824 | 0.32604 | 0.9940171 | 0.2738447
19.7 | 32.77042 | 1.13293 | 0.3277 | 0.9990982 | 0.274983
19.8 | 32.93715 | 1.14514 | 0.32937 | 1.004181 | 0.2779466
19.9 | 33.10367 | 1.15362 | 0.33104 | 1.009258 | 0.2800049
20 | 33.27018 | 1.16035 | 0.3327 | 1.014335 | 0.2816383
20.1 | 33.43676 | 1.17012 | 0.33437 | 1.019413 | 0.2840097
20.2 | 33.60346 | 1.17441 | 0.33603 | 1.024496 | 0.285051
20.3 | 33.77033 | 1.17814 | 0.3377 | 1.029583 | 0.2859563
20.4 | 33.93707 | 1.18598 | 0.33937 | 1.034667 | 0.2878592
20.5 | 34.10374 | 1.19009 | 0.34104 | 1.039748 | 0.2888568
20.6 | 34.27046 | 1.2019 | 0.3427 | 1.044831 | 0.2917233
20.7 | 34.43705 | 1.20641 | 0.34437 | 1.04991 | 0.292818
20.8 | 34.60369 | 1.21478 | 0.34604 | 1.054991 | 0.2948495
20.9 | 34.77028 | 1.22732 | 0.3477 | 1.06007 | 0.2978932
21 | 34.93682 | 1.23338 | 0.34937 | 1.065147 | 0.2993641
21.1 | 35.10353 | 1.24639 | 0.35104 | 1.07023 | 0.3025218
21.2 | 35.27031 | 1.24596 | 0.3527 | 1.075314 | 0.3024175
21.3 | 35.43705 | 1.2514 | 0.35437 | 1.080398 | 0.3037379
21.4 | 35.60373 | 1.25759 | 0.35604 | 1.08548 | 0.3052403
21.5 | 35.77046 | 1.26477 | 0.3577 | 1.090563 | 0.306983
21.6 | 35.93703 | 1.27629 | 0.35937 | 1.095641 | 0.3097791
21.7 | 36.10365 | 1.28101 | 0.36104 | 1.100721 | 0.3109248
21.8 | 36.27023 | 1.29105 | 0.3627 | 1.1058 | 0.3133617
21.9 | 36.43683 | 1.29324 | 0.36437 | 1.110879 | 0.3138932
22 | 36.60355 | 1.30791 | 0.36604 | 1.115962 | 0.3174539
22.1 | 36.77031 | 1.31259 | 0.3677 | 1.121046 | 0.3185898
22.2 | 36.93711 | 1.32177 | 0.36937 | 1.126131 | 0.320818
22.3 | 37.10375 | 1.32851 | 0.37104 | 1.131212 | 0.3224539
22.4 | 37.27047 | 1.32984 | 0.3727 | 1.136295 | 0.3227767
22.5 | 37.43704 | 1.33982 | 0.37437 | 1.141373 | 0.325199
22.6 | 37.60369 | 1.34953 | 0.37604 | 1.146454 | 0.3275558
22.7 | 37.77028 | 1.35448 | 0.3777 | 1.151533 | 0.3287573
22.8 | 37.93676 | 1.36381 | 0.37937 | 1.156609 | 0.3310218
22.9 | 38.10361 | 1.37109 | 0.38104 | 1.161695 | 0.3327888
23 | 38.27033 | 1.37936 | 0.3827 | 1.166778 | 0.3347961
23.1 | 38.43704 | 1.38632 | 0.38437 | 1.171861 | 0.3364854
23.2 | 38.60376 | 1.39016 | 0.38604 | 1.176944 | 0.3374175
23.3 | 38.77041 | 1.39961 | 0.3877 | 1.182025 | 0.3397112
23.4 | 38.9371 | 1.40352 | 0.38937 | 1.187107 | 0.3406602
23.5 | 39.10372 | 1.41625 | 0.39104 | 1.192187 | 0.34375
23.6 | 39.27024 | 1.42377 | 0.3927 | 1.197263 | 0.3455752
23.7 | 39.43687 | 1.42261 | 0.39437 | 1.202344 | 0.3452937
23.8 | 39.60354 | 1.43659 | 0.39604 | 1.207425 | 0.3486869
23.9 | 39.77026 | 1.43904 | 0.3977 | 1.212508 | 0.3492816
24 | 39.9371 | 1.45078 | 0.39937 | 1.217595 | 0.3521311
24.1 | 40.10379 | 1.45956 | 0.40104 | 1.222677 | 0.3542621
24.2 | 40.2704 | 1.46648 | 0.4027 | 1.227756 | 0.3559417
24.3 | 40.43708 | 1.47345 | 0.40437 | 1.232838 | 0.3576335
24.4 | 40.60376 | 1.4812 | 0.40604 | 1.23792 | 0.3595146
24.5 | 40.77023 | 1.4901 | 0.4077 | 1.242995 | 0.3616748
24.6 | 40.93674 | 1.495 | 0.40937 | 1.248071 | 0.3628641
24.7 | 41.10349 | 1.50397 | 0.41103 | 1.253155 | 0.3650413
24.8 | 41.27032 | 1.50924 | 0.4127 | 1.258241 | 0.3663204
24.9 | 41.4371 | 1.51905 | 0.41437 | 1.263326 | 0.3687015
25 | 41.60378 | 1.52544 | 0.41604 | 1.268408 | 0.3702524
25.1 | 41.77039 | 1.53542 | 0.4177 | 1.2734875 | 0.3726748
25.2 | 41.93706 | 1.54375 | 0.41937 | 1.278569 | 0.3746966
25.3 | 42.10371 | 1.55157 | 0.42104 | 1.28365 | 0.3765947
25.4 | 42.27021 | 1.56058 | 0.4227 | 1.288726 | 0.3787816
25.5 | 42.43686 | 1.56803 | 0.42437 | 1.293807 | 0.3805898
25.6 | 42.60354 | 1.57528 | 0.42604 | 1.298888 | 0.3823495
25.7 | 42.77029 | 1.58486 | 0.4277 | 1.303972 | 0.3846748
25.8 | 42.93704 | 1.5885 | 0.42937 | 1.309056 | 0.3855583
25.9 | 43.10374 | 1.59777 | 0.43104 | 1.314138 | 0.3878083
26 | 43.27038 | 1.59639 | 0.4327 | 1.319219 | 0.3874733
26.1 | 43.43709 | 1.60771 | 0.43437 | 1.324302 | 0.3902209
26.2 | 43.60364 | 1.61424 | 0.43604 | 1.329379 | 0.3918058
26.3 | 43.7702 | 1.62648 | 0.4377 | 1.334457 | 0.3947767
26.4 | 43.93682 | 1.64024 | 0.43937 | 1.339537 | 0.3981165
26.5 | 44.10355 | 1.64555 | 0.44104 | 1.34462 | 0.3994053
26.6 | 44.27031 | 1.64597 | 0.4427 | 1.349705 | 0.3995073
26.7 | 44.43709 | 1.65479 | 0.44437 | 1.354789 | 0.4016481
26.8 | 44.60376 | 1.66631 | 0.44604 | 1.359871 | 0.4044442
26.9 | 44.77044 | 1.67238 | 0.4477 | 1.364952 | 0.4059175
27 | 44.93708 | 1.68 | 0.44937 | 1.370033 | 0.407767
27.1 | 45.10366 | 1.68628 | 0.45104 | 1.375112 | 0.4092913
27.2 | 45.27023 | 1.69716 | 0.4527 | 1.38019 | 0.411932
27.3 | 45.43686 | 1.70525 | 0.45437 | 1.38527 | 0.4138956
27.4 | 45.60344 | 1.70824 | 0.45603 | 1.390349 | 0.4146214
27.5 | 45.77036 | 1.71711 | 0.4577 | 1.395438 | 0.4167743
27.6 | 45.93709 | 1.72615 | 0.45937 | 1.400521 | 0.4189684
27.7 | 46.10372 | 1.7322 | 0.46104 | 1.405601 | 0.4204369
27.8 | 46.2704 | 1.74462 | 0.4627 | 1.410683 | 0.4234515
27.9 | 46.4371 | 1.7456 | 0.46437 | 1.415765 | 0.4236893
28 | 46.6037 | 1.75675 | 0.46604 | 1.420845 | 0.4263956
28.1 | 46.77029 | 1.76648 | 0.4677 | 1.425923 | 0.4287573
28.2 | 46.93686 | 1.77432 | 0.46937 | 1.431002 | 0.4306602
28.3 | 47.10358 | 1.78276 | 0.47104 | 1.436085 | 0.4327087
28.4 | 47.27032 | 1.79174 | 0.4727 | 1.441168 | 0.4348883
28.5 | 47.43701 | 1.79748 | 0.47437 | 1.44625 | 0.4362816
28.6 | 47.60382 | 1.80352 | 0.47604 | 1.451336 | 0.4377476
28.7 | 47.77044 | 1.81469 | 0.4777 | 1.456416 | 0.4404587
28.8 | 47.93706 | 1.82388 | 0.47937 | 1.461496 | 0.4426893
28.9 | 48.10368 | 1.83423 | 0.48104 | 1.466576 | 0.4452015
29 | 48.27028 | 1.83914 | 0.4827 | 1.471655 | 0.4463932
29.1 | 48.43678 | 1.84612 | 0.48437 | 1.476731 | 0.4480874
29.2 | 48.60349 | 1.85158 | 0.48603 | 1.481814 | 0.4494126
29.3 | 48.77029 | 1.86035 | 0.4877 | 1.486899 | 0.4515413
29.4 | 48.93708 | 1.86724 | 0.48937 | 1.491984 | 0.4532136
29.5 | 49.1038 | 1.87653 | 0.49104 | 1.497067 | 0.4554684
29.6 | 49.27042 | 1.88326 | 0.4927 | 1.502147 | 0.4571019
29.7 | 49.43701 | 1.8884 | 0.49437 | 1.507226 | 0.4583495
29.8 | 49.60372 | 1.89379 | 0.49604 | 1.512309 | 0.4596578
29.9 | 49.77026 | 1.90525 | 0.4977 | 1.517386 | 0.4624393
30 | 49.9368 | 1.91749 | 0.49937 | 1.522463 | 0.4654102
30.1 | 50.10349 | 1.92756 | 0.50103 | 1.527545 | 0.4678544
30.2 | 50.27032 | 1.93378 | 0.5027 | 1.532632 | 0.4693641
30.3 | 50.43708 | 1.93503 | 0.50437 | 1.537716 | 0.4696675
30.4 | 50.60379 | 1.9412 | 0.50604 | 1.542798 | 0.471165
30.5 | 50.77041 | 1.94475 | 0.5077 | 1.547878 | 0.4720267
30.6 | 50.93703 | 1.95498 | 0.50937 | 1.552958 | 0.4745097
30.7 | 51.10367 | 1.96374 | 0.51104 | 1.558039 | 0.4766359
30.8 | 51.27019 | 1.97404 | 0.5127 | 1.563116 | 0.4791359
30.9 | 51.43678 | 1.9819 | 0.51437 | 1.568195 | 0.4810437
31 | 51.60354 | 1.99175 | 0.51604 | 1.573279 | 0.4834345
31.1 | 51.77034 | 2.00153 | 0.5177 | 1.578364 | 0.4858083
31.2 | 51.93707 | 2.00947 | 0.51937 | 1.583447 | 0.4877354
31.3 | 52.10376 | 2.01381 | 0.52104 | 1.588529 | 0.4887888
31.4 | 52.27043 | 2.02544 | 0.5227 | 1.593611 | 0.4916117
31.5 | 52.43708 | 2.03021 | 0.52437 | 1.598691 | 0.4927694
31.6 | 52.6037 | 2.03815 | 0.52604 | 1.603771 | 0.4946966
31.7 | 52.7702 | 2.05046 | 0.5277 | 1.608848 | 0.4976845
31.8 | 52.93682 | 2.06234 | 0.52937 | 1.613927 | 0.500568
31.9 | 53.10355 | 2.05847 | 0.53104 | 1.619011 | 0.4996286
32 | 53.27023 | 2.06734 | 0.5327 | 1.624092 | 0.5017816
32.1 | 53.43715 | 2.07146 | 0.53437 | 1.629181 | 0.5027816
32.2 | 53.60382 | 2.08114 | 0.53604 | 1.634263 | 0.5051311
32.3 | 53.77042 | 2.09333 | 0.5377 | 1.639342 | 0.5080898
32.4 | 53.93707 | 2.10159 | 0.53937 | 1.644423 | 0.5100947
32.5 | 54.10366 | 2.10915 | 0.54104 | 1.649502 | 0.5119296
32.6 | 54.27025 | 2.11729 | 0.5427 | 1.654581 | 0.5139053
32.7 | 54.43684 | 2.11787 | 0.54437 | 1.65966 | 0.5140461
32.8 | 54.60357 | 2.12941 | 0.54604 | 1.664743 | 0.5168471
32.9 | 54.77032 | 2.13608 | 0.5477 | 1.669827 | 0.518466
33 | 54.9371 | 2.13998 | 0.54937 | 1.674912 | 0.5194126
33.1 | 55.10374 | 2.14893 | 0.55104 | 1.679992 | 0.521585
33.2 | 55.27043 | 2.1587 | 0.5527 | 1.685074 | 0.5239563
33.3 | 55.43707 | 2.16371 | 0.55437 | 1.690155 | 0.5251723
33.4 | 55.60368 | 2.17665 | 0.55604 | 1.695234 | 0.5283131
33.5 | 55.7702 | 2.18526 | 0.5577 | 1.700311 | 0.5304029
33.6 | 55.93682 | 2.19489 | 0.55937 | 1.705391 | 0.5327403
33.7 | 56.10354 | 2.19964 | 0.56104 | 1.710474 | 0.5338932
33.8 | 56.27029 | 2.20621 | 0.5627 | 1.715558 | 0.5354879
33.9 | 56.43706 | 2.21097 | 0.56437 | 1.720642 | 0.5366432
34 | 56.60373 | 2.22076 | 0.56604 | 1.725723 | 0.5390194
34.1 | 56.77047 | 2.22473 | 0.5677 | 1.730807 | 0.539983
34.2 | 56.937 | 2.23281 | 0.56937 | 1.735884 | 0.5419442
34.3 | 57.10363 | 2.24616 | 0.57104 | 1.740964 | 0.5451845
34.4 | 57.27021 | 2.25192 | 0.5727 | 1.746043 | 0.5465825
34.5 | 57.43682 | 2.26105 | 0.57437 | 1.751123 | 0.5487985
34.6 | 57.60349 | 2.26645 | 0.57603 | 1.756204 | 0.5501092
34.7 | 57.77035 | 2.27241 | 0.5777 | 1.761291 | 0.5515558
34.8 | 57.9371 | 2.27728 | 0.57937 | 1.766375 | 0.5527379
34.9 | 58.10372 | 2.28165 | 0.58104 | 1.771455 | 0.5537985
35 | 58.2704 | 2.29347 | 0.5827 | 1.776537 | 0.5566675
35.1 | 58.43707 | 2.30073 | 0.58437 | 1.781618 | 0.5584296
35.2 | 58.60362 | 2.30938 | 0.58604 | 1.786696 | 0.5605291
35.3 | 58.77022 | 2.32326 | 0.5877 | 1.791775 | 0.5638981
35.4 | 58.9368 | 2.33216 | 0.58937 | 1.796854 | 0.5660583
35.5 | 59.10348 | 2.33312 | 0.59103 | 1.801935 | 0.5662913
35.6 | 59.2703 | 2.33494 | 0.5927 | 1.807021 | 0.566733
35.7 | 59.43713 | 2.34333 | 0.59437 | 1.812108 | 0.5687694
35.8 | 59.60376 | 2.35237 | 0.59604 | 1.817188 | 0.5709636
35.9 | 59.77041 | 2.36036 | 0.5977 | 1.822269 | 0.5729029
36 | 59.93707 | 2.36587 | 0.59937 | 1.82735 | 0.5742403
36.1 | 60.10347 | 2.37781 | 0.60103 | 1.832423 | 0.5771383
36.2 | 60.27024 | 2.38889 | 0.6027 | 1.837507 | 0.5798277
36.3 | 60.43679 | 2.39628 | 0.60437 | 1.842585 | 0.5816214
36.4 | 60.60352 | 2.40433 | 0.60604 | 1.847668 | 0.5835752
36.5 | 60.77037 | 2.40726 | 0.6077 | 1.852755 | 0.5842864
36.6 | 60.93702 | 2.41077 | 0.60937 | 1.857836 | 0.5851383
36.7 | 61.10382 | 2.41945 | 0.61104 | 1.862921 | 0.5872451
36.8 | 61.27047 | 2.43006 | 0.6127 | 1.868002 | 0.5898204
36.9 | 61.43704 | 2.43492 | 0.61437 | 1.87308 | 0.591
37 | 61.60362 | 2.44854 | 0.61604 | 1.878159 | 0.5943058
37.1 | 61.77024 | 2.45705 | 0.6177 | 1.883239 | 0.5963714
37.2 | 61.93684 | 2.45716 | 0.61937 | 1.888318 | 0.5963981
37.3 | 62.10356 | 2.46324 | 0.62104 | 1.893401 | 0.5978738
37.4 | 62.27033 | 2.47376 | 0.6227 | 1.898486 | 0.6004272
37.5 | 62.43707 | 2.47924 | 0.62437 | 1.903569 | 0.6017573
37.6 | 62.60378 | 2.48873 | 0.62604 | 1.908652 | 0.6040607
37.7 | 62.77039 | 2.49789 | 0.6277 | 1.913731 | 0.606284
37.8 | 62.9371 | 2.50399 | 0.62937 | 1.918814 | 0.6077646
37.9 | 63.10371 | 2.51191 | 0.63104 | 1.923894 | 0.6096869
38 | 63.27022 | 2.51778 | 0.6327 | 1.92897 | 0.6111117
38.1 | 63.43677 | 2.52834 | 0.63437 | 1.934048 | 0.6136748
38.2 | 63.60354 | 2.53397 | 0.63604 | 1.939132 | 0.6150413
38.3 | 63.7703 | 2.54202 | 0.6377 | 1.944216 | 0.6169951
38.4 | 63.93706 | 2.54377 | 0.63937 | 1.949301 | 0.6174199
38.5 | 64.10373 | 2.55252 | 0.64104 | 1.954382 | 0.6195437
38.6 | 64.27042 | 2.55975 | 0.6427 | 1.959464 | 0.6212985
38.7 | 64.4371 | 2.56751 | 0.64437 | 1.964546 | 0.623182
38.8 | 64.60365 | 2.57494 | 0.64604 | 1.969623 | 0.6249854
38.9 | 64.77015 | 2.57759 | 0.6477 | 1.9747 | 0.6256286
39 | 64.9368 | 2.58932 | 0.64937 | 1.97978 | 0.6284757
39.1 | 65.10347 | 2.59597 | 0.65103 | 1.984862 | 0.6300898
39.2 | 65.27029 | 2.60354 | 0.6527 | 1.989948 | 0.6319272
39.3 | 65.43715 | 2.61452 | 0.65437 | 1.995035 | 0.6345922
39.4 | 65.60377 | 2.62282 | 0.65604 | 2.000115 | 0.6366068
39.5 | 65.77039 | 2.62844 | 0.6577 | 2.005195 | 0.6379709
39.6 | 65.93708 | 2.63664 | 0.65937 | 2.010277 | 0.6399612
39.7 | 66.10367 | 2.63807 | 0.66104 | 2.015356 | 0.6403083
39.8 | 66.27016 | 2.64737 | 0.6627 | 2.020432 | 0.6425655
39.9 | 66.43683 | 2.65471 | 0.66437 | 2.025513 | 0.6443471
40 | 66.60345 | 2.66388 | 0.66603 | 2.030593 | 0.6465728
40.1 | 66.77026 | 2.67176 | 0.6677 | 2.035679 | 0.6484854
40.2 | 66.9371 | 2.67647 | 0.66937 | 2.040765 | 0.6496286
40.3 | 67.10386 | 2.68036 | 0.67104 | 2.045849 | 0.6505728
40.4 | 67.2704 | 2.68888 | 0.6727 | 2.050927 | 0.6526408
40.5 | 67.43705 | 2.69403 | 0.67437 | 2.056008 | 0.6538908
40.6 | 67.60371 | 2.70426 | 0.67604 | 2.061089 | 0.6563738
40.7 | 67.77021 | 2.71398 | 0.6777 | 2.066165 | 0.658733
40.8 | 67.93676 | 2.72211 | 0.67937 | 2.071243 | 0.6607063
40.9 | 68.10355 | 2.72741 | 0.68104 | 2.076328 | 0.6619927
41 | 68.27032 | 2.7342 | 0.6827 | 2.081412 | 0.6636408
41.1 | 68.43713 | 2.73504 | 0.68437 | 2.086498 | 0.6638447
41.2 | 68.60371 | 2.7371 | 0.68604 | 2.091577 | 0.6643447
41.3 | 68.77048 | 2.74882 | 0.6877 | 2.096661 | 0.6671893
41.4 | 68.9371 | 2.75744 | 0.68937 | 2.101741 | 0.6692816
41.5 | 69.10371 | 2.76739 | 0.69104 | 2.10682 | 0.6716966
41.6 | 69.27026 | 2.77565 | 0.6927 | 2.111898 | 0.6737015
41.7 | 69.43682 | 2.78545 | 0.69437 | 2.116976 | 0.6760801
41.8 | 69.60349 | 2.79012 | 0.69603 | 2.122058 | 0.6772136
41.9 | 69.77034 | 2.79751 | 0.6977 | 2.127145 | 0.6790073
42 | 69.93714 | 2.79976 | 0.69937 | 2.13223 | 0.6795534
42.1 | 70.10378 | 2.80684 | 0.70104 | 2.13731 | 0.6812718
42.2 | 70.27044 | 2.81374 | 0.7027 | 2.142391 | 0.6829466
42.3 | 70.43701 | 2.82319 | 0.70437 | 2.14747 | 0.6852403
42.4 | 70.60367 | 2.83167 | 0.70604 | 2.152551 | 0.6872985
42.5 | 70.77023 | 2.83369 | 0.7077 | 2.157629 | 0.6877888
42.6 | 70.93678 | 2.84262 | 0.70937 | 2.162707 | 0.6899563
42.7 | 71.10347 | 2.84953 | 0.71103 | 2.167789 | 0.6916335
42.8 | 71.27029 | 2.85495 | 0.7127 | 2.172875 | 0.692949
42.9 | 71.43715 | 2.86024 | 0.71437 | 2.177962 | 0.694233
43 | 71.60374 | 2.86455 | 0.71604 | 2.183041 | 0.6952791
43.1 | 71.77039 | 2.87079 | 0.7177 | 2.188122 | 0.6967937
43.2 | 71.93709 | 2.8771 | 0.71937 | 2.193204 | 0.6983252
43.3 | 72.10368 | 2.88408 | 0.72104 | 2.198283 | 0.7000194
43.4 | 72.27023 | 2.89359 | 0.7227 | 2.203361 | 0.7023277
43.5 | 72.43673 | 2.90272 | 0.72437 | 2.208437 | 0.7045437
43.6 | 72.60348 | 2.90801 | 0.72603 | 2.213521 | 0.7058277
43.7 | 72.77029 | 2.9135 | 0.7277 | 2.218606 | 0.7071602
43.8 | 72.93712 | 2.92136 | 0.72937 | 2.223693 | 0.709068
43.9 | 73.1038 | 2.93073 | 0.73104 | 2.228774 | 0.7113422
44 | 73.27042 | 2.93768 | 0.7327 | 2.233854 | 0.7130291
44.1 | 73.43703 | 2.93895 | 0.73437 | 2.238934 | 0.7133374
44.2 | 73.60368 | 2.94604 | 0.73604 | 2.244015 | 0.7150583
44.3 | 73.77019 | 2.95467 | 0.7377 | 2.249091 | 0.7171529
44.4 | 73.9367 | 2.96281 | 0.73937 | 2.254168 | 0.7191286
44.5 | 74.10352 | 2.96847 | 0.74104 | 2.259254 | 0.7205024
44.6 | 74.27029 | 2.97296 | 0.7427 | 2.264338 | 0.7215922
44.7 | 74.43708 | 2.98177 | 0.74437 | 2.269423 | 0.7237306
44.8 | 74.60382 | 2.99352 | 0.74604 | 2.274507 | 0.7265825
44.9 | 74.77049 | 2.9997 | 0.7477 | 2.279588 | 0.7280825
45 | 74.93703 | 3.00572 | 0.74937 | 2.284666 | 0.7295437
45.1 | 75.10366 | 3.01086 | 0.75104 | 2.289746 | 0.7307913
45.2 | 75.27023 | 3.01525 | 0.7527 | 2.294824 | 0.7318568
45.3 | 75.43681 | 3.0257 | 0.75437 | 2.299903 | 0.7343932
45.4 | 75.60355 | 3.03241 | 0.75604 | 2.304986 | 0.7360218
45.5 | 75.77026 | 3.03435 | 0.7577 | 2.310069 | 0.7364927
45.6 | 75.93718 | 3.04618 | 0.75937 | 2.315158 | 0.7393641
45.7 | 76.10383 | 3.05502 | 0.76104 | 2.320239 | 0.7415097
45.8 | 76.2703 | 3.05992 | 0.7627 | 2.325314 | 0.742699
45.9 | 76.4371 | 3.06641 | 0.76437 | 2.330399 | 0.7442743
46 | 76.6037 | 3.07272 | 0.76604 | 2.335479 | 0.7458058
46.1 | 76.77027 | 3.07902 | 0.7677 | 2.340557 | 0.747335
46.2 | 76.93678 | 3.08944 | 0.76937 | 2.345634 | 0.7498641
46.3 | 77.1035 | 3.09812 | 0.77104 | 2.350716 | 0.7519709
46.4 | 77.27029 | 3.10003 | 0.7727 | 2.355802 | 0.7524345
46.5 | 77.4372 | 3.10406 | 0.77437 | 2.36089 | 0.7534126
46.6 | 77.60382 | 3.11037 | 0.77604 | 2.36597 | 0.7549442
46.7 | 77.77045 | 3.11821 | 0.7777 | 2.37105 | 0.7568471
46.8 | 77.93707 | 3.12276 | 0.77937 | 2.37613 | 0.7579515
46.9 | 78.10363 | 3.13461 | 0.78104 | 2.381208 | 0.7608277
47 | 78.27023 | 3.14437 | 0.7827 | 2.3862875 | 0.7631966
47.1 | 78.43687 | 3.14921 | 0.78437 | 2.391368 | 0.7643714
47.2 | 78.60344 | 3.15366 | 0.78603 | 2.396446 | 0.7654515
47.3 | 78.77031 | 3.15767 | 0.7877 | 2.401534 | 0.7664248
47.4 | 78.93716 | 3.16342 | 0.78937 | 2.406621 | 0.7678204
47.5 | 79.10377 | 3.17268 | 0.79104 | 2.4117 | 0.770068
47.6 | 79.27041 | 3.17814 | 0.7927 | 2.416781 | 0.7713932
47.7 | 79.43707 | 3.18108 | 0.79437 | 2.421862 | 0.7721068
47.8 | 79.60365 | 3.18482 | 0.79604 | 2.426941 | 0.7730146
47.9 | 79.77027 | 3.19864 | 0.7977 | 2.43202 | 0.7763689
48 | 79.93681 | 3.21153 | 0.79937 | 2.437098 | 0.7794976
48.1 | 80.10342 | 3.2175 | 0.80103 | 2.442177 | 0.7809466
48.2 | 80.27034 | 3.22145 | 0.8027 | 2.447266 | 0.7819053
48.3 | 80.4371 | 3.22776 | 0.80437 | 2.452351 | 0.7834369
48.4 | 80.60379 | 3.23187 | 0.80604 | 2.457433 | 0.7844345
48.5 | 80.77042 | 3.23622 | 0.8077 | 2.462513 | 0.7854903
48.6 | 80.93709 | 3.24448 | 0.80937 | 2.467594 | 0.7874951
48.7 | 81.10369 | 3.25042 | 0.81104 | 2.472673 | 0.7889369
48.8 | 81.27019 | 3.26164 | 0.8127 | 2.47775 | 0.7916602
48.9 | 81.43677 | 3.27511 | 0.81437 | 2.482828 | 0.7949296
49 | 81.60347 | 3.27521 | 0.81603 | 2.487911 | 0.7949539
49.1 | 81.7703 | 3.2815 | 0.8177 | 2.492997 | 0.7964806
49.2 | 81.93703 | 3.28923 | 0.81937 | 2.49808 | 0.7983568
49.3 | 82.10373 | 3.28855 | 0.82104 | 2.5031625 | 0.7981917
49.4 | 82.27045 | 3.29455 | 0.8227 | 2.508245 | 0.7996481
49.5 | 82.43705 | 3.30394 | 0.82437 | 2.513325 | 0.8019272
49.6 | 82.60365 | 3.31544 | 0.82604 | 2.518404 | 0.8047184
49.7 | 82.77021 | 3.3226 | 0.8277 | 2.523482 | 0.8064563
49.8 | 82.93684 | 3.32803 | 0.82937 | 2.528562 | 0.8077743
49.9 | 83.10349 | 3.3345 | 0.83103 | 2.533643 | 0.8093447
50 | 83.2703 | 3.34019 | 0.8327 | 2.538729 | 0.8107257
50.1 | 83.43707 | 3.3459 | 0.83437 | 2.543813 | 0.8121117
50.2 | 83.6038 | 3.35383 | 0.83604 | 2.548896 | 0.8140364
50.3 | 83.77051 | 3.35861 | 0.83771 | 2.553979 | 0.8151966
50.4 | 83.93704 | 3.36105 | 0.83937 | 2.559056 | 0.8157888
50.5 | 84.10373 | 3.37087 | 0.84104 | 2.564138 | 0.8181723
50.6 | 84.27027 | 3.37671 | 0.8427 | 2.569216 | 0.8195898
50.7 | 84.43682 | 3.38441 | 0.84437 | 2.574293 | 0.8214587
50.8 | 84.60351 | 3.39573 | 0.84604 | 2.579375 | 0.8242063
50.9 | 84.77031 | 3.39976 | 0.8477 | 2.584461 | 0.8251845
51 | 84.93714 | 3.41252 | 0.84937 | 2.589547 | 0.8282816
51.1 | 85.10384 | 3.41348 | 0.85104 | 2.594629 | 0.8285146
51.2 | 85.27043 | 3.41819 | 0.8527 | 2.599708 | 0.8296578
51.3 | 85.437 | 3.41882 | 0.85437 | 2.604787 | 0.8298107
51.4 | 85.60372 | 3.435 | 0.85604 | 2.60987 | 0.8337379
51.5 | 85.77023 | 3.44518 | 0.8577 | 2.614946 | 0.8362087
51.6 | 85.93684 | 3.45729 | 0.85937 | 2.620026 | 0.8391481
51.7 | 86.10353 | 3.46109 | 0.86104 | 2.625108 | 0.8400704
51.8 | 86.2703 | 3.46442 | 0.8627 | 2.630192 | 0.8408786
51.9 | 86.43709 | 3.46511 | 0.86437 | 2.635277 | 0.8410461
52 | 86.60383 | 3.46905 | 0.86604 | 2.640361 | 0.8420024
52.1 | 86.77044 | 3.48184 | 0.8677 | 2.64544 | 0.8451068
52.2 | 86.93705 | 3.48619 | 0.86937 | 2.65052 | 0.8461626
52.3 | 87.10368 | 3.49883 | 0.87104 | 2.6556 | 0.8492306
52.4 | 87.27019 | 3.50582 | 0.8727 | 2.660677 | 0.8509272
52.5 | 87.43677 | 3.51842 | 0.87437 | 2.665755 | 0.8539854
52.6 | 87.60354 | 3.52293 | 0.87604 | 2.67084 | 0.8550801
52.7 | 87.7702 | 3.5277 | 0.8777 | 2.675921 | 0.8562379
52.8 | 87.93708 | 3.52812 | 0.87937 | 2.681009 | 0.8563398
52.9 | 88.10382 | 3.53801 | 0.88104 | 2.686092 | 0.8587403
53 | 88.27042 | 3.54417 | 0.8827 | 2.691171 | 0.8602354
53.1 | 88.43707 | 3.55061 | 0.88437 | 2.696252 | 0.8617985
53.2 | 88.60368 | 3.56237 | 0.88604 | 2.701332 | 0.8646529
53.3 | 88.77022 | 3.56554 | 0.8877 | 2.706409 | 0.8654223
53.4 | 88.93678 | 3.5759 | 0.88937 | 2.711487 | 0.8679369
53.5 | 89.10347 | 3.57821 | 0.89103 | 2.716569 | 0.8684976
53.6 | 89.27023 | 3.58736 | 0.8927 | 2.721653 | 0.8707184
53.7 | 89.4371 | 3.5954 | 0.89437 | 2.726741 | 0.8726699
53.8 | 89.60378 | 3.59751 | 0.89604 | 2.731823 | 0.873182
53.9 | 89.77046 | 3.60334 | 0.8977 | 2.736904 | 0.8745971
54 | 89.93708 | 3.61001 | 0.89937 | 2.741984 | 0.876216
54.1 | 90.10368 | 3.61899 | 0.90104 | 2.747063 | 0.8783956
54.2 | 90.27021 | 3.622 | 0.9027 | 2.752141 | 0.8791262
54.3 | 90.43674 | 3.63167 | 0.90437 | 2.757218 | 0.8814733
54.4 | 90.60349 | 3.6415 | 0.90603 | 2.762302 | 0.8838592
54.5 | 90.77029 | 3.64834 | 0.9077 | 2.767387 | 0.8855194
54.6 | 90.93711 | 3.65367 | 0.90937 | 2.772473 | 0.8868131
54.7 | 91.10376 | 3.65388 | 0.91104 | 2.777554 | 0.8868641
54.8 | 91.27048 | 3.66227 | 0.9127 | 2.782637 | 0.8889005
54.9 | 91.43716 | 3.66933 | 0.91437 | 2.787718 | 0.8906141
55 | 91.60361 | 3.67881 | 0.91604 | 2.792793 | 0.892915
55.1 | 91.77029 | 3.68904 | 0.9177 | 2.797875 | 0.8953981
55.2 | 91.93684 | 3.69407 | 0.91937 | 2.802952 | 0.8966189
55.3 | 92.10351 | 3.69853 | 0.92104 | 2.808034 | 0.8977015
55.4 | 92.27029 | 3.70643 | 0.9227 | 2.813119 | 0.8996189
55.5 | 92.4371 | 3.71169 | 0.92437 | 2.818204 | 0.9008956
55.6 | 92.60383 | 3.72467 | 0.92604 | 2.8232875 | 0.9040461
55.7 | 92.77048 | 3.72915 | 0.9277 | 2.828368 | 0.9051335
55.8 | 92.93709 | 3.73324 | 0.92937 | 2.833448 | 0.9061262
55.9 | 93.10367 | 3.73454 | 0.93104 | 2.838527 | 0.9064417
56 | 93.27026 | 3.74405 | 0.9327 | 2.843605 | 0.90875
56.1 | 93.43681 | 3.75166 | 0.93437 | 2.848683 | 0.9105971
56.2 | 93.60353 | 3.7592 | 0.93604 | 2.853766 | 0.9124272
56.3 | 93.77031 | 3.76543 | 0.9377 | 2.858851 | 0.9139393
56.4 | 93.93707 | 3.7728 | 0.93937 | 2.863935 | 0.9157282
56.5 | 94.10381 | 3.77705 | 0.94104 | 2.869019 | 0.9167597
56.6 | 94.2705 | 3.7871 | 0.9427 | 2.874101 | 0.919199
56.7 | 94.43705 | 3.79573 | 0.94437 | 2.879178 | 0.9212937
56.8 | 94.60364 | 3.79712 | 0.94604 | 2.884257 | 0.9216311
56.9 | 94.77015 | 3.80685 | 0.9477 | 2.889334 | 0.9239927
57 | 94.93675 | 3.81322 | 0.94937 | 2.894413 | 0.9255388
57.1 | 95.10357 | 3.81919 | 0.95104 | 2.899499 | 0.9269879
57.2 | 95.27032 | 3.82374 | 0.9527 | 2.904583 | 0.9280922
57.3 | 95.43703 | 3.82879 | 0.95437 | 2.909666 | 0.929318
57.4 | 95.60381 | 3.83188 | 0.95604 | 2.91475 | 0.930068
57.5 | 95.77044 | 3.84066 | 0.9577 | 2.91983 | 0.932199
57.6 | 95.93707 | 3.85159 | 0.95937 | 2.924911 | 0.9348519
57.7 | 96.10372 | 3.85699 | 0.96104 | 2.929991 | 0.9361626
57.8 | 96.27029 | 3.86282 | 0.9627 | 2.93507 | 0.9375777
57.9 | 96.43682 | 3.87109 | 0.96437 | 2.940147 | 0.939585
58 | 96.60348 | 3.87967 | 0.96603 | 2.945228 | 0.9416675
58.1 | 96.77026 | 3.88599 | 0.9677 | 2.950313 | 0.9432015
58.2 | 96.93709 | 3.88638 | 0.96937 | 2.955399 | 0.9432961
58.3 | 97.1038 | 3.88819 | 0.97104 | 2.960482 | 0.9437354
58.4 | 97.27044 | 3.89704 | 0.9727 | 2.965562 | 0.9458835
58.5 | 97.43708 | 3.90307 | 0.97437 | 2.970643 | 0.9473471
58.6 | 97.60365 | 3.90733 | 0.97604 | 2.975721 | 0.9483811
58.7 | 97.77028 | 3.91537 | 0.9777 | 2.980801 | 0.9503325
58.8 | 97.93683 | 3.92173 | 0.97937 | 2.985879 | 0.9518762
58.9 | 98.10347 | 3.93194 | 0.98103 | 2.990959 | 0.9543544
59 | 98.27031 | 3.93191 | 0.9827 | 2.996046 | 0.9543471
59.1 | 98.4371 | 3.93473 | 0.98437 | 3.001131 | 0.9550316
59.2 | 98.60376 | 3.92812 | 0.98604 | 3.006212 | 0.9534272
59.3 | 98.77052 | 1.79447 | 0.98771 | 3.011296 | 0.435551
59.4 | 98.93709 | -0.02757 | 0.98937 | 3.016375 | -0.006691748
59.5 | 99.10368 | -0.02282 | 0.99104 | 3.021454 | -0.005538835
59.6 | 99.27016 | -0.0203 | 0.9927 | 3.026529 | -0.004927184
59.7 | 99.4369 | -0.02093 | 0.99437 | 3.031613 | -0.005080097
59.8 | 99.60354 | -0.01998 | 0.99604 | 3.036693 | -0.004849515
59.9 | 99.77032 | -0.01849 | 0.9977 | 3.041778 | -0.004487864
60 | 99.93704 | -0.01897 | 0.99937 | 3.046861 | -0.004604369
60.1 | 100.10378 | -0.02158 | 1.00104 | 3.051945 | -0.005237864
60.2 | 100.27044 | -0.02195 | 1.0027 | 3.057026 | -0.00532767
60.3 | 100.43712 | -0.01798 | 1.00437 | 3.062107 | -0.004364078
60.4 | 100.60374 | -0.0187 | 1.00604 | 3.067187 | -0.004538835
60.5 | 100.77021 | -0.01765 | 1.0077 | 3.0722625 | -0.004283981
60.6 | 100.93684 | -0.01584 | 1.00937 | 3.077343 | -0.00384466
60.7 | 101.10352 | -0.02141 | 1.01104 | 3.082424 | -0.005196602
60.8 | 101.27035 | -0.02366 | 1.0127 | 3.087511 | -0.005742718
60.9 | 101.43709 | -0.02008 | 1.01437 | 3.092594 | -0.004873786
61 | 101.60378 | -0.02232 | 1.01604 | 3.097676 | -0.005417476
61.1 | 101.77046 | -0.02377 | 1.0177 | 3.102758 | -0.005769417
61.2 | 101.93714 | -0.02248 | 1.01937 | 3.10784 | -0.005456311
61.3 | 102.10371 | -0.02427 | 1.02104 | 3.112918 | -0.005890777
61.4 | 102.2702 | -0.02163 | 1.0227 | 3.117994 | -0.00525
61.5 | 102.43678 | -0.02478 | 1.02437 | 3.123073 | -0.006014563
61.6 | 102.60347 | -0.02109 | 1.02603 | 3.128155 | -0.005118932
61.7 | 102.77032 | -0.01261 | 1.0277 | 3.133241 | -0.00306068
61.8 | 102.93709 | -0.01602 | 1.02937 | 3.138326 | -0.00388835
61.9 | 103.10371 | -0.01934 | 1.03104 | 3.143406 | -0.004694175
62 | 103.27046 | -0.02607 | 1.0327 | 3.14849 | -0.00632767
62.1 | 103.43708 | -0.02622 | 1.03437 | 3.15357 | -0.006364078
62.2 | 103.60369 | -0.0244 | 1.03604 | 3.158649 | -0.00592233
62.3 | 103.77025 | -0.0108 | 1.0377 | 3.163727 | -0.002621359
62.4 | 103.93683 | -0.00553 | 1.03937 | 3.168806 | -0.001342233
62.5 | 104.10346 | 0.0008 | 1.04103 | 3.173886 | 0.0001941748
62.6 | 104.2703 | -0.00218 | 1.0427 | 3.178973 | -0.0005291262
62.7 | 104.43707 | -0.00429 | 1.04437 | 3.184057 | -0.001041262
62.8 | 104.60374 | -0.01876 | 1.04604 | 3.189138 | -0.004553398
62.9 | 104.77046 | -0.02353 | 1.0477 | 3.194221 | -0.005711165
63 | 104.93705 | -0.03184 | 1.04937 | 3.1993 | -0.007728155
63.1 | 105.10365 | -0.02423 | 1.05104 | 3.20438 | -0.005881068
63.2 | 105.27024 | -0.01942 | 1.0527 | 3.209459 | -0.004713592
63.3 | 105.43686 | -0.00958 | 1.05437 | 3.214538 | -0.002325243
63.4 | 105.60349 | -0.00726 | 1.05603 | 3.219619 | -0.001762136
63.5 | 105.77027 | -0.01162 | 1.0577 | 3.224703 | -0.002820388
63.581 | 105.90549 | -0.01257 | 1.05905 | 3.228826 | -0.003050971