## Specimen_RawData_1
时间 | 位移 | 载荷 | 拉伸应变 (位移) | strain | stress
(s) | (mm) | (N) | (mm/mm)
0 | -3e-05 | -0.00264 | 0 | -9.433962e-07 | -0.0005892857
0.1 | 0.10769 | 0.00232 | 0.00108 | 0.003386478 | 0.0005178571
0.2 | 0.27978 | 0.01405 | 0.0028 | 0.008798113 | 0.003136161
0.3 | 0.44703 | 0.02221 | 0.00447 | 0.01405755 | 0.004957589
0.4 | 0.61392 | 0.03465 | 0.00614 | 0.01930566 | 0.007734375
0.5 | 0.78053 | 0.03765 | 0.00781 | 0.02454497 | 0.008404018
0.6 | 0.94731 | 0.0438 | 0.00947 | 0.02978962 | 0.009776786
0.7 | 1.11391 | 0.05156 | 0.01114 | 0.03502862 | 0.01150893
0.8 | 1.28057 | 0.05316 | 0.01281 | 0.0402695 | 0.01186607
0.9 | 1.44714 | 0.05737 | 0.01447 | 0.04550755 | 0.0128058
1 | 1.61367 | 0.06767 | 0.01614 | 0.05074434 | 0.01510491
1.1 | 1.78036 | 0.07521 | 0.0178 | 0.05598616 | 0.01678795
1.2 | 1.94714 | 0.07491 | 0.01947 | 0.06123082 | 0.01672098
1.3 | 2.11388 | 0.08736 | 0.02114 | 0.06647421 | 0.0195
1.4 | 2.28058 | 0.08882 | 0.02281 | 0.07171635 | 0.01982589
1.5 | 2.44727 | 0.0934 | 0.02447 | 0.07695818 | 0.02084821
1.6 | 2.61389 | 0.10669 | 0.02614 | 0.0821978 | 0.02381473
1.7 | 2.78061 | 0.1128 | 0.02781 | 0.08744057 | 0.02517857
1.8 | 2.94715 | 0.12057 | 0.02947 | 0.09267767 | 0.02691295
1.9 | 3.11366 | 0.12719 | 0.03114 | 0.09791384 | 0.028390625
2 | 3.28031 | 0.12462 | 0.0328 | 0.1031544 | 0.02781696
2.1 | 3.44716 | 0.12324 | 0.03447 | 0.1084013 | 0.02750893
2.2 | 3.61385 | 0.12884 | 0.03614 | 0.1136431 | 0.02875893
2.3 | 3.78059 | 0.13659 | 0.03781 | 0.1188865 | 0.03048884
2.4 | 3.94729 | 0.1436 | 0.03947 | 0.1241286 | 0.03205357
2.5 | 4.11394 | 0.15365 | 0.04114 | 0.1293692 | 0.034296875
2.6 | 4.2806 | 0.15838 | 0.04281 | 0.1346101 | 0.03535268
2.7 | 4.44715 | 0.16682 | 0.04447 | 0.1398475 | 0.03723661
2.8 | 4.61362 | 0.17425 | 0.04614 | 0.1450824 | 0.03889509
2.9 | 4.78034 | 0.18019 | 0.0478 | 0.1503252 | 0.04022098
3 | 4.94707 | 0.18118 | 0.04947 | 0.1555682 | 0.04044196
3.1 | 5.1139 | 0.17536 | 0.05114 | 0.1608145 | 0.03914286
3.2 | 5.28064 | 0.18124 | 0.05281 | 0.1660579 | 0.04045536
3.3 | 5.44728 | 0.18345 | 0.05447 | 0.1712981 | 0.04094866
3.4 | 5.61394 | 0.1954 | 0.05614 | 0.176539 | 0.04361607
3.5 | 5.78055 | 0.20246 | 0.05781 | 0.1817783 | 0.04519196
3.6 | 5.94711 | 0.20656 | 0.05947 | 0.187016 | 0.04610714
3.7 | 6.11363 | 0.21264 | 0.06114 | 0.1922525 | 0.04746429
3.8 | 6.28034 | 0.21767 | 0.0628 | 0.197495 | 0.04858705
3.9 | 6.44708 | 0.22359 | 0.06447 | 0.2027384 | 0.04990848
4 | 6.61384 | 0.22931 | 0.06614 | 0.2079824 | 0.05118527
4.1 | 6.7806 | 0.23126 | 0.06781 | 0.2132264 | 0.05162054
4.2 | 6.94731 | 0.23268 | 0.06947 | 0.2184689 | 0.0519375
4.3 | 7.11394 | 0.23239 | 0.07114 | 0.2237088 | 0.05187277
4.4 | 7.28057 | 0.23577 | 0.07281 | 0.2289487 | 0.05262723
4.5 | 7.44716 | 0.24281 | 0.07447 | 0.2341874 | 0.05419866
4.6 | 7.61371 | 0.25545 | 0.07614 | 0.2394248 | 0.05702009
4.7 | 7.78029 | 0.26331 | 0.0778 | 0.2446632 | 0.05877455
4.8 | 7.94711 | 0.26812 | 0.07947 | 0.2499091 | 0.05984821
4.9 | 8.11391 | 0.2672 | 0.08114 | 0.2551544 | 0.05964286
5 | 8.28067 | 0.26905 | 0.08281 | 0.2603984 | 0.0600558
5.1 | 8.44724 | 0.26923 | 0.08447 | 0.2656365 | 0.06009598
5.2 | 8.61396 | 0.27393 | 0.08614 | 0.2708792 | 0.06114509
5.3 | 8.78059 | 0.27776 | 0.08781 | 0.2761192 | 0.062
5.4 | 8.94715 | 0.27993 | 0.08947 | 0.2813569 | 0.062484375
5.5 | 9.11368 | 0.29098 | 0.09114 | 0.2865937 | 0.06495089
5.6 | 9.28032 | 0.29849 | 0.0928 | 0.291834 | 0.06662723
5.7 | 9.44709 | 0.30239 | 0.09447 | 0.2970783 | 0.06749777
5.8 | 9.61391 | 0.30263 | 0.09614 | 0.3023242 | 0.06755134
5.9 | 9.7806 | 0.30269 | 0.09781 | 0.307566 | 0.06756473
6 | 9.94729 | 0.31041 | 0.09947 | 0.3128079 | 0.06928795
6.1 | 10.11395 | 0.31578 | 0.10114 | 0.3180487 | 0.07048661
6.2 | 10.28054 | 0.32103 | 0.10281 | 0.3232874 | 0.07165848
6.3 | 10.44715 | 0.32499 | 0.10447 | 0.3285267 | 0.07254241
6.4 | 10.61367 | 0.3304 | 0.10614 | 0.3337632 | 0.07375
6.5 | 10.78032 | 0.33269 | 0.1078 | 0.3390038 | 0.07426116
6.6 | 10.94711 | 0.33893 | 0.10947 | 0.3442487 | 0.07565402
6.7 | 11.11395 | 0.33894 | 0.11114 | 0.3494953 | 0.07565625
6.8 | 11.2806 | 0.34706 | 0.11281 | 0.3547358 | 0.07746875
6.9 | 11.44725 | 0.35144 | 0.11447 | 0.3599764 | 0.07844643
7 | 11.61392 | 0.35319 | 0.11614 | 0.3652176 | 0.07883705
7.1 | 11.78056 | 0.35768 | 0.11781 | 0.3704579 | 0.07983929
7.2 | 11.94717 | 0.36539 | 0.11947 | 0.3756972 | 0.08156027
7.3 | 12.11371 | 0.36736 | 0.12114 | 0.3809343 | 0.082
7.4 | 12.28029 | 0.37615 | 0.1228 | 0.3861726 | 0.08396205
7.5 | 12.44711 | 0.37553 | 0.12447 | 0.3914186 | 0.08382366
7.6 | 12.61386 | 0.37833 | 0.12614 | 0.3966623 | 0.08444866
7.7 | 12.78065 | 0.38121 | 0.12781 | 0.4019072 | 0.08509152
7.8 | 12.94731 | 0.38837 | 0.12947 | 0.4071481 | 0.08668973
7.9 | 13.11395 | 0.39111 | 0.13114 | 0.4123884 | 0.08730134
8 | 13.28055 | 0.40246 | 0.13281 | 0.4176274 | 0.08983482
8.1 | 13.44712 | 0.40029 | 0.13447 | 0.4228654 | 0.08935045
8.2 | 13.61365 | 0.40901 | 0.13614 | 0.4281022 | 0.091296875
8.3 | 13.78028 | 0.4194 | 0.1378 | 0.4333421 | 0.09361607
8.4 | 13.94707 | 0.41786 | 0.13947 | 0.4385871 | 0.09327232
8.5 | 14.11384 | 0.42173 | 0.14114 | 0.4438314 | 0.09413616
8.6 | 14.28056 | 0.42089 | 0.14281 | 0.4490742 | 0.09394866
8.7 | 14.4473 | 0.42828 | 0.14447 | 0.4543176 | 0.09559821
8.8 | 14.61397 | 0.4346 | 0.14614 | 0.4595588 | 0.09700893
8.9 | 14.78057 | 0.44385 | 0.14781 | 0.4647978 | 0.09907366
9 | 14.9471 | 0.4482 | 0.14947 | 0.4700346 | 0.1000446
9.1 | 15.1137 | 0.45135 | 0.15114 | 0.4752736 | 0.1007478
9.2 | 15.28033 | 0.45315 | 0.1528 | 0.4805135 | 0.1011496
9.3 | 15.44713 | 0.45548 | 0.15447 | 0.4857588 | 0.1016696
9.4 | 15.61389 | 0.45858 | 0.15614 | 0.4910028 | 0.1023616
9.5 | 15.78062 | 0.46243 | 0.15781 | 0.4962459 | 0.103221
9.6 | 15.94734 | 0.47185 | 0.15947 | 0.5014887 | 0.1053237
9.7 | 16.11387 | 0.47159 | 0.16114 | 0.5067255 | 0.105265625
9.8 | 16.28063 | 0.47787 | 0.16281 | 0.5119695 | 0.1066674
9.9 | 16.44714 | 0.48886 | 0.16447 | 0.5172057 | 0.1091205
10 | 16.61369 | 0.49537 | 0.16614 | 0.5224431 | 0.1105737
10.1 | 16.78033 | 0.50071 | 0.1678 | 0.5276833 | 0.111765625
10.2 | 16.94707 | 0.50326 | 0.16947 | 0.5329267 | 0.1123348
10.3 | 17.11394 | 0.50781 | 0.17114 | 0.5381742 | 0.1133504
10.4 | 17.28065 | 0.51043 | 0.17281 | 0.5434167 | 0.1139353
10.5 | 17.4473 | 0.51989 | 0.17447 | 0.5486572 | 0.116046875
10.6 | 17.61393 | 0.52644 | 0.17614 | 0.5538972 | 0.1175089
10.7 | 17.78053 | 0.52985 | 0.17781 | 0.5591362 | 0.1182701
10.8 | 17.94709 | 0.53414 | 0.17947 | 0.5643739 | 0.1192277
10.9 | 18.11371 | 0.54111 | 0.18114 | 0.5696135 | 0.1207835
11 | 18.28042 | 0.54671 | 0.1828 | 0.574856 | 0.1220335
11.1 | 18.44706 | 0.55191 | 0.18447 | 0.5800962 | 0.1231942
11.2 | 18.61389 | 0.55486 | 0.18614 | 0.5853425 | 0.1238527
11.3 | 18.78065 | 0.56303 | 0.18781 | 0.5905865 | 0.1256763
11.4 | 18.94727 | 0.57195 | 0.18947 | 0.5958261 | 0.1276674
11.5 | 19.11395 | 0.57008 | 0.19114 | 0.6010676 | 0.12725
11.6 | 19.28056 | 0.57765 | 0.19281 | 0.6063069 | 0.1289397
11.7 | 19.44714 | 0.58358 | 0.19447 | 0.6115453 | 0.1302634
11.8 | 19.61374 | 0.59717 | 0.19614 | 0.6167843 | 0.133296875
11.9 | 19.78036 | 0.60392 | 0.1978 | 0.6220239 | 0.1348036
12 | 19.94706 | 0.60768 | 0.19947 | 0.627266 | 0.1356429
12.1 | 20.1139 | 0.61524 | 0.20114 | 0.6325126 | 0.1373304
12.2 | 20.2806 | 0.6234 | 0.20281 | 0.6377547 | 0.1391518
12.3 | 20.44731 | 0.62503 | 0.20447 | 0.6429972 | 0.139515625
12.4 | 20.614 | 0.63274 | 0.20614 | 0.648239 | 0.1412366
12.5 | 20.78059 | 0.63872 | 0.20781 | 0.6534777 | 0.1425714
12.6 | 20.94713 | 0.64833 | 0.20947 | 0.6587148 | 0.1447165
12.7 | 21.11369 | 0.66069 | 0.21114 | 0.6639525 | 0.1474754
12.8 | 21.28035 | 0.67164 | 0.2128 | 0.6691934 | 0.1499196
12.9 | 21.44702 | 0.67574 | 0.21447 | 0.6744346 | 0.1508348
13 | 21.61385 | 0.67892 | 0.21614 | 0.6796808 | 0.1515446
13.1 | 21.78056 | 0.69148 | 0.21781 | 0.6849233 | 0.1543482
13.2 | 21.94728 | 0.69499 | 0.21947 | 0.690166 | 0.1551317
13.3 | 22.11391 | 0.70371 | 0.22114 | 0.695406 | 0.157078125
13.4 | 22.28061 | 0.71598 | 0.22281 | 0.7006481 | 0.159817
13.5 | 22.44712 | 0.72611 | 0.22447 | 0.7058843 | 0.162078125
13.6 | 22.61366 | 0.73852 | 0.22614 | 0.7111214 | 0.1648482
13.7 | 22.78036 | 0.74761 | 0.2278 | 0.7163635 | 0.1668772
13.8 | 22.94713 | 0.75562 | 0.22947 | 0.7216079 | 0.1686652
13.9 | 23.11386 | 0.76226 | 0.23114 | 0.7268509 | 0.1701473
14 | 23.28057 | 0.7709 | 0.23281 | 0.7320934 | 0.1720759
14.1 | 23.44717 | 0.78075 | 0.23447 | 0.7373324 | 0.1742746
14.2 | 23.61403 | 0.78977 | 0.23614 | 0.7425796 | 0.1762879
14.3 | 23.78049 | 0.80522 | 0.2378 | 0.7478142 | 0.1797366
14.4 | 23.9472 | 0.81247 | 0.23947 | 0.7530566 | 0.1813549
14.5 | 24.1137 | 0.82647 | 0.24114 | 0.7582925 | 0.1844799
14.6 | 24.28035 | 0.83625 | 0.2428 | 0.763533 | 0.1866629
14.7 | 24.44705 | 0.84202 | 0.24447 | 0.7687752 | 0.1879509
14.8 | 24.61388 | 0.85534 | 0.24614 | 0.7740214 | 0.1909241
14.9 | 24.78061 | 0.86106 | 0.24781 | 0.7792645 | 0.1922009
15 | 24.94735 | 0.87247 | 0.24947 | 0.7845079 | 0.1947478
15.1 | 25.11399 | 0.87398 | 0.25114 | 0.7897481 | 0.1950848
15.2 | 25.28053 | 0.88586 | 0.25281 | 0.7949852 | 0.1977366
15.3 | 25.44712 | 0.8987 | 0.25447 | 0.8002239 | 0.2006027
15.4 | 25.61367 | 0.91122 | 0.25614 | 0.8054613 | 0.2033973
15.5 | 25.78041 | 0.92162 | 0.2578 | 0.8107047 | 0.20571875
15.6 | 25.94711 | 0.92143 | 0.25947 | 0.8159469 | 0.2056763
15.7 | 26.11385 | 0.92918 | 0.26114 | 0.8211903 | 0.20740625
15.8 | 26.28058 | 0.93275 | 0.26281 | 0.8264333 | 0.208203125
15.9 | 26.44733 | 0.94082 | 0.26447 | 0.831677 | 0.2100045
16 | 26.61396 | 0.95178 | 0.26614 | 0.836917 | 0.2124509
16.1 | 26.78053 | 0.95698 | 0.26781 | 0.842155 | 0.2136116
16.2 | 26.94711 | 0.96654 | 0.26947 | 0.8473934 | 0.2157455
16.3 | 27.11365 | 0.97551 | 0.27114 | 0.8526305 | 0.2177478
16.4 | 27.28039 | 0.97921 | 0.2728 | 0.8578739 | 0.2185737
16.5 | 27.44707 | 0.98877 | 0.27447 | 0.8631154 | 0.2207076
16.6 | 27.61385 | 0.99305 | 0.27614 | 0.8683601 | 0.2216629
16.7 | 27.78062 | 1.00303 | 0.27781 | 0.8736044 | 0.223890625
16.8 | 27.94731 | 1.00907 | 0.27947 | 0.8788462 | 0.2252388
16.9 | 28.11396 | 1.01689 | 0.28114 | 0.8840868 | 0.226984375
17 | 28.28063 | 1.02166 | 0.28281 | 0.889328 | 0.2280491
17.1 | 28.44717 | 1.02891 | 0.28447 | 0.8945651 | 0.2296674
17.2 | 28.61368 | 1.03963 | 0.28614 | 0.8998013 | 0.2320603
17.3 | 28.78038 | 1.04636 | 0.2878 | 0.9050434 | 0.2335625
17.4 | 28.94709 | 1.05195 | 0.28947 | 0.9102858 | 0.2348103
17.5 | 29.11381 | 1.06051 | 0.29114 | 0.9155286 | 0.236721
17.6 | 29.28058 | 1.06218 | 0.29281 | 0.920773 | 0.23709375
17.7 | 29.44728 | 1.07281 | 0.29447 | 0.9260151 | 0.2394665
17.8 | 29.61392 | 1.08069 | 0.29614 | 0.9312553 | 0.2412254
17.9 | 29.78056 | 1.08702 | 0.29781 | 0.9364956 | 0.2426384
18 | 29.94716 | 1.09615 | 0.29947 | 0.9417346 | 0.2446763
18.1 | 30.11365 | 1.10358 | 0.30114 | 0.9469701 | 0.2463348
18.2 | 30.28029 | 1.11359 | 0.3028 | 0.9522104 | 0.2485692
18.3 | 30.44721 | 1.1151 | 0.30447 | 0.9574594 | 0.24890625
18.4 | 30.61385 | 1.12321 | 0.30614 | 0.9626997 | 0.2507165
18.5 | 30.78055 | 1.1353 | 0.30781 | 0.9679418 | 0.2534152
18.6 | 30.94727 | 1.14116 | 0.30947 | 0.9731846 | 0.2547232
18.7 | 31.11392 | 1.14688 | 0.31114 | 0.9784252 | 0.256
18.8 | 31.28061 | 1.15734 | 0.31281 | 0.983667 | 0.2583348
18.9 | 31.44705 | 1.16361 | 0.31447 | 0.9889009 | 0.259734375
19 | 31.61379 | 1.16798 | 0.31614 | 0.9941443 | 0.2607098
19.1 | 31.78033 | 1.1774 | 0.3178 | 0.9993814 | 0.2628125
19.2 | 31.9471 | 1.18477 | 0.31947 | 1.004626 | 0.2644576
19.3 | 32.11387 | 1.19202 | 0.32114 | 1.00987 | 0.2660759
19.4 | 32.28061 | 1.19577 | 0.32281 | 1.015114 | 0.2669129
19.5 | 32.44731 | 1.20634 | 0.32447 | 1.020356 | 0.2692723
19.6 | 32.61399 | 1.21279 | 0.32614 | 1.025597 | 0.2707121
19.7 | 32.78059 | 1.22223 | 0.32781 | 1.030836 | 0.2728192
19.8 | 32.94712 | 1.2291 | 0.32947 | 1.036073 | 0.2743527
19.9 | 33.1137 | 1.23603 | 0.33114 | 1.041311 | 0.2758996
20 | 33.28037 | 1.24407 | 0.3328 | 1.046553 | 0.2776942
20.1 | 33.4471 | 1.2501 | 0.33447 | 1.051796 | 0.2790402
20.2 | 33.61383 | 1.25736 | 0.33614 | 1.057039 | 0.2806607
20.3 | 33.7806 | 1.26528 | 0.33781 | 1.062283 | 0.2824286
20.4 | 33.94728 | 1.27262 | 0.33947 | 1.067525 | 0.284067
20.5 | 34.11401 | 1.28232 | 0.34114 | 1.072768 | 0.2862321
20.6 | 34.28057 | 1.29152 | 0.34281 | 1.078005 | 0.2882857
20.7 | 34.44706 | 1.29736 | 0.34447 | 1.083241 | 0.2895893
20.8 | 34.61366 | 1.30735 | 0.34614 | 1.08848 | 0.2918192
20.9 | 34.78028 | 1.31439 | 0.3478 | 1.093719 | 0.293390625
21 | 34.94714 | 1.32271 | 0.34947 | 1.098967 | 0.2952478
21.1 | 35.11386 | 1.33196 | 0.35114 | 1.104209 | 0.2973125
21.2 | 35.28056 | 1.3386 | 0.35281 | 1.109452 | 0.2987946
21.3 | 35.4473 | 1.34803 | 0.35447 | 1.114695 | 0.3008996
21.4 | 35.61391 | 1.35499 | 0.35614 | 1.119934 | 0.302453125
21.5 | 35.78057 | 1.35888 | 0.35781 | 1.125175 | 0.3033214
21.6 | 35.94713 | 1.37117 | 0.35947 | 1.130413 | 0.3060647
21.7 | 36.11366 | 1.37635 | 0.36114 | 1.13565 | 0.307221
21.8 | 36.28038 | 1.38878 | 0.3628 | 1.140892 | 0.3099955
21.9 | 36.44711 | 1.39429 | 0.36447 | 1.146136 | 0.3112254
22 | 36.61385 | 1.40059 | 0.36614 | 1.151379 | 0.3126317
22.1 | 36.78059 | 1.41117 | 0.36781 | 1.156622 | 0.3149933
22.2 | 36.94742 | 1.41992 | 0.36947 | 1.161869 | 0.3169464
22.3 | 37.11393 | 1.42489 | 0.37114 | 1.167105 | 0.3180558
22.4 | 37.28051 | 1.42995 | 0.37281 | 1.172343 | 0.3191853
22.5 | 37.44716 | 1.43983 | 0.37447 | 1.177584 | 0.321390625
22.6 | 37.61373 | 1.44947 | 0.37614 | 1.182822 | 0.3235424
22.7 | 37.78032 | 1.46073 | 0.3778 | 1.18806 | 0.3260558
22.8 | 37.94711 | 1.46328 | 0.37947 | 1.193305 | 0.326625
22.9 | 38.1139 | 1.46886 | 0.38114 | 1.19855 | 0.3278705
23 | 38.28058 | 1.47754 | 0.38281 | 1.203792 | 0.329808
23.1 | 38.44724 | 1.4854 | 0.38447 | 1.209033 | 0.3315625
23.2 | 38.61392 | 1.49553 | 0.38614 | 1.214274 | 0.3338237
23.3 | 38.78057 | 1.50757 | 0.38781 | 1.219515 | 0.3365112
23.4 | 38.94714 | 1.51952 | 0.38947 | 1.224753 | 0.3391786
23.5 | 39.11365 | 1.52482 | 0.39114 | 1.229989 | 0.3403616
23.6 | 39.28041 | 1.52933 | 0.3928 | 1.235233 | 0.3413683
23.7 | 39.44709 | 1.53455 | 0.39447 | 1.240475 | 0.3425335
23.8 | 39.61385 | 1.54249 | 0.39614 | 1.245719 | 0.3443058
23.9 | 39.78057 | 1.55245 | 0.39781 | 1.250961 | 0.346529
24 | 39.94727 | 1.55962 | 0.39947 | 1.256203 | 0.3481295
24.1 | 40.11396 | 1.56789 | 0.40114 | 1.261445 | 0.3499754
24.2 | 40.28063 | 1.57892 | 0.40281 | 1.266686 | 0.3524375
24.3 | 40.44713 | 1.58459 | 0.40447 | 1.271922 | 0.353703125
24.4 | 40.61371 | 1.5961 | 0.40614 | 1.277161 | 0.3562723
24.5 | 40.78036 | 1.60702 | 0.4078 | 1.282401 | 0.3587098
24.6 | 40.94711 | 1.61157 | 0.40947 | 1.287645 | 0.3597254
24.7 | 41.11388 | 1.6194 | 0.41114 | 1.292889 | 0.3614732
24.8 | 41.28062 | 1.62005 | 0.41281 | 1.298133 | 0.3616183
24.9 | 41.44726 | 1.63306 | 0.41447 | 1.303373 | 0.3645223
25 | 41.61393 | 1.63921 | 0.41614 | 1.308614 | 0.3658951
25.1 | 41.78062 | 1.65084 | 0.41781 | 1.313856 | 0.3684911
25.2 | 41.94712 | 1.65885 | 0.41947 | 1.319092 | 0.370279
25.3 | 42.11367 | 1.67 | 0.42114 | 1.324329 | 0.3727679
25.4 | 42.2803 | 1.67537 | 0.4228 | 1.329569 | 0.3739665
25.5 | 42.44709 | 1.6835 | 0.42447 | 1.334814 | 0.37578125
25.6 | 42.61395 | 1.69352 | 0.42614 | 1.340061 | 0.3780179
25.7 | 42.78058 | 1.69633 | 0.42781 | 1.345301 | 0.3786451
25.8 | 42.94725 | 1.70694 | 0.42947 | 1.350542 | 0.3810134
25.9 | 43.11395 | 1.71687 | 0.43114 | 1.355785 | 0.3832299
26 | 43.28059 | 1.72226 | 0.43281 | 1.361025 | 0.384433
26.1 | 43.44712 | 1.73452 | 0.43447 | 1.366262 | 0.3871696
26.2 | 43.61373 | 1.74169 | 0.43614 | 1.371501 | 0.3887701
26.3 | 43.78036 | 1.75219 | 0.4378 | 1.376741 | 0.3911138
26.4 | 43.94709 | 1.75895 | 0.43947 | 1.381984 | 0.3926228
26.5 | 44.11387 | 1.76893 | 0.44114 | 1.387229 | 0.3948504
26.6 | 44.28057 | 1.77624 | 0.44281 | 1.392471 | 0.3964821
26.7 | 44.44725 | 1.78161 | 0.44447 | 1.397712 | 0.3976808
26.8 | 44.61396 | 1.78592 | 0.44614 | 1.402955 | 0.3986429
26.9 | 44.78055 | 1.79564 | 0.44781 | 1.408193 | 0.4008125
27 | 44.9471 | 1.80128 | 0.44947 | 1.413431 | 0.4020714
27.1 | 45.11371 | 1.80952 | 0.45114 | 1.41867 | 0.4039107
27.2 | 45.28045 | 1.82452 | 0.4528 | 1.423914 | 0.4072589
27.3 | 45.44711 | 1.8313 | 0.45447 | 1.429154 | 0.4087723
27.4 | 45.61388 | 1.84148 | 0.45614 | 1.434399 | 0.4110446
27.5 | 45.78059 | 1.8505 | 0.45781 | 1.439641 | 0.413058
27.6 | 45.94728 | 1.85785 | 0.45947 | 1.444883 | 0.4146987
27.7 | 46.11396 | 1.8601 | 0.46114 | 1.450125 | 0.4152009
27.8 | 46.28057 | 1.87306 | 0.46281 | 1.455364 | 0.41809375
27.9 | 46.4471 | 1.88354 | 0.46447 | 1.460601 | 0.420433
28 | 46.61372 | 1.88784 | 0.46614 | 1.46584 | 0.4213929
28.1 | 46.78025 | 1.89772 | 0.4678 | 1.471077 | 0.4235982
28.2 | 46.94715 | 1.90607 | 0.46947 | 1.476325 | 0.4254621
28.3 | 47.1139 | 1.91288 | 0.47114 | 1.481569 | 0.4269821
28.4 | 47.28058 | 1.91758 | 0.47281 | 1.486811 | 0.42803125
28.5 | 47.44728 | 1.92951 | 0.47447 | 1.492053 | 0.4306942
28.6 | 47.61399 | 1.93773 | 0.47614 | 1.497295 | 0.432529
28.7 | 47.78062 | 1.94025 | 0.47781 | 1.502535 | 0.4330915
28.8 | 47.94717 | 1.95614 | 0.47947 | 1.507773 | 0.4366384
28.9 | 48.1137 | 1.96582 | 0.48114 | 1.513009 | 0.4387991
29 | 48.28032 | 1.97623 | 0.4828 | 1.518249 | 0.4411228
29.1 | 48.4471 | 1.98129 | 0.48447 | 1.523494 | 0.4422522
29.2 | 48.61386 | 1.98285 | 0.48614 | 1.528738 | 0.4426004
29.3 | 48.78063 | 1.99536 | 0.48781 | 1.533982 | 0.4453929
29.4 | 48.94731 | 2.00279 | 0.48947 | 1.539224 | 0.4470513
29.5 | 49.11392 | 2.00973 | 0.49114 | 1.544463 | 0.4486004
29.6 | 49.28056 | 2.02001 | 0.49281 | 1.549703 | 0.4508951
29.7 | 49.44719 | 2.03041 | 0.49447 | 1.554943 | 0.4532165
29.8 | 49.61364 | 2.038 | 0.49614 | 1.560177 | 0.4549107
29.9 | 49.78025 | 2.04856 | 0.4978 | 1.565417 | 0.4572679
30 | 49.94711 | 2.05315 | 0.49947 | 1.570664 | 0.4582924
30.1 | 50.11388 | 2.06225 | 0.50114 | 1.575908 | 0.4603237
30.2 | 50.2806 | 2.07155 | 0.50281 | 1.581151 | 0.4623996
30.3 | 50.44728 | 2.07928 | 0.50447 | 1.586392 | 0.464125
30.4 | 50.6139 | 2.0845 | 0.50614 | 1.591632 | 0.4652902
30.5 | 50.78058 | 2.09404 | 0.50781 | 1.596874 | 0.4674196
30.6 | 50.94714 | 2.10177 | 0.50947 | 1.602111 | 0.4691451
30.7 | 51.11366 | 2.11086 | 0.51114 | 1.607348 | 0.4711741
30.8 | 51.28032 | 2.11822 | 0.5128 | 1.612589 | 0.472817
30.9 | 51.44712 | 2.12399 | 0.51447 | 1.617834 | 0.4741049
31 | 51.61389 | 2.13626 | 0.51614 | 1.623078 | 0.47684375
31.1 | 51.78059 | 2.14709 | 0.51781 | 1.62832 | 0.4792612
31.2 | 51.94727 | 2.15245 | 0.51947 | 1.633562 | 0.4804576
31.3 | 52.11391 | 2.15671 | 0.52114 | 1.638802 | 0.4814085
31.4 | 52.28058 | 2.16661 | 0.52281 | 1.644043 | 0.4836183
31.5 | 52.44709 | 2.17344 | 0.52447 | 1.64928 | 0.4851429
31.6 | 52.61366 | 2.1845 | 0.52614 | 1.654518 | 0.4876116
31.7 | 52.78037 | 2.19306 | 0.5278 | 1.65976 | 0.4895223
31.8 | 52.94713 | 2.19579 | 0.52947 | 1.665004 | 0.4901317
31.9 | 53.11388 | 2.20281 | 0.53114 | 1.670248 | 0.4916987
32 | 53.28059 | 2.21354 | 0.53281 | 1.67549 | 0.49409375
32.1 | 53.44728 | 2.22489 | 0.53447 | 1.680732 | 0.4966272
32.2 | 53.61395 | 2.22845 | 0.53614 | 1.685973 | 0.497421875
32.3 | 53.78059 | 2.23991 | 0.53781 | 1.691214 | 0.4999799
32.4 | 53.94709 | 2.24772 | 0.53947 | 1.696449 | 0.5017232
32.5 | 54.11365 | 2.25429 | 0.54114 | 1.701687 | 0.5031897
32.6 | 54.28038 | 2.26262 | 0.5428 | 1.70693 | 0.5050491
32.7 | 54.44703 | 2.26969 | 0.54447 | 1.712171 | 0.5066272
32.8 | 54.61393 | 2.27699 | 0.54614 | 1.717419 | 0.5082567
32.9 | 54.78062 | 2.28674 | 0.54781 | 1.722661 | 0.510433
33 | 54.94728 | 2.2961 | 0.54947 | 1.727902 | 0.5125223
33.1 | 55.11391 | 2.30207 | 0.55114 | 1.733142 | 0.5138549
33.2 | 55.28057 | 2.31049 | 0.55281 | 1.738383 | 0.515734375
33.3 | 55.44715 | 2.32069 | 0.55447 | 1.743621 | 0.5180112
33.4 | 55.61368 | 2.32784 | 0.55614 | 1.748858 | 0.5196071
33.5 | 55.78035 | 2.33671 | 0.5578 | 1.754099 | 0.5215871
33.6 | 55.9471 | 2.34426 | 0.55947 | 1.759343 | 0.5232723
33.7 | 56.11387 | 2.35368 | 0.56114 | 1.764587 | 0.525375
33.8 | 56.28054 | 2.35746 | 0.56281 | 1.769828 | 0.52621875
33.9 | 56.44733 | 2.36788 | 0.56447 | 1.775073 | 0.5285446
34 | 56.61397 | 2.37512 | 0.56614 | 1.780314 | 0.5301607
34.1 | 56.78054 | 2.38389 | 0.56781 | 1.785552 | 0.5321183
34.2 | 56.94715 | 2.38766 | 0.56947 | 1.790791 | 0.5329598
34.3 | 57.11373 | 2.39613 | 0.57114 | 1.796029 | 0.5348504
34.4 | 57.28034 | 2.40893 | 0.5728 | 1.801269 | 0.5377076
34.5 | 57.44709 | 2.41308 | 0.57447 | 1.806512 | 0.5386339
34.6 | 57.61386 | 2.42135 | 0.57614 | 1.811757 | 0.5404799
34.7 | 57.78057 | 2.42899 | 0.57781 | 1.816999 | 0.5421853
34.8 | 57.9473 | 2.43051 | 0.57947 | 1.822242 | 0.5425246
34.9 | 58.11391 | 2.43892 | 0.58114 | 1.827481 | 0.5444018
35 | 58.28048 | 2.44852 | 0.5828 | 1.832719 | 0.5465446
35.1 | 58.44711 | 2.4594 | 0.58447 | 1.837959 | 0.5489732
35.2 | 58.6137 | 2.46787 | 0.58614 | 1.843198 | 0.5508638
35.3 | 58.78037 | 2.48118 | 0.5878 | 1.848439 | 0.5538348
35.4 | 58.94716 | 2.48511 | 0.58947 | 1.853684 | 0.5547121
35.5 | 59.1139 | 2.49142 | 0.59114 | 1.858928 | 0.5561205
35.6 | 59.28059 | 2.49692 | 0.59281 | 1.864169 | 0.5573482
35.7 | 59.44725 | 2.50586 | 0.59447 | 1.86941 | 0.55934375
35.8 | 59.61393 | 2.51369 | 0.59614 | 1.874652 | 0.5610915
35.9 | 59.78053 | 2.51733 | 0.59781 | 1.879891 | 0.561904
36 | 59.94711 | 2.5272 | 0.59947 | 1.885129 | 0.5641071
36.1 | 60.11364 | 2.53331 | 0.60114 | 1.890366 | 0.565471
36.2 | 60.2803 | 2.54137 | 0.6028 | 1.895607 | 0.5672701
36.3 | 60.44715 | 2.55143 | 0.60447 | 1.900854 | 0.569515625
36.4 | 60.61389 | 2.56308 | 0.60614 | 1.906097 | 0.5721161
36.5 | 60.78057 | 2.56351 | 0.60781 | 1.911339 | 0.5722121
36.6 | 60.9473 | 2.57618 | 0.60947 | 1.916582 | 0.5750402
36.7 | 61.11397 | 2.58355 | 0.61114 | 1.921823 | 0.5766853
36.8 | 61.28059 | 2.59329 | 0.61281 | 1.927063 | 0.578859375
36.9 | 61.44711 | 2.59809 | 0.61447 | 1.932299 | 0.5799308
37 | 61.61364 | 2.61038 | 0.61614 | 1.937536 | 0.5826741
37.1 | 61.78038 | 2.61833 | 0.6178 | 1.942779 | 0.5844487
37.2 | 61.94714 | 2.62113 | 0.61947 | 1.948023 | 0.5850737
37.3 | 62.11384 | 2.63127 | 0.62114 | 1.953265 | 0.5873371
37.4 | 62.28065 | 2.63633 | 0.62281 | 1.958511 | 0.5884665
37.5 | 62.44734 | 2.64103 | 0.62447 | 1.963753 | 0.589515625
37.6 | 62.61396 | 2.65118 | 0.62614 | 1.968992 | 0.59178125
37.7 | 62.78056 | 2.66118 | 0.62781 | 1.974231 | 0.5940134
37.8 | 62.94715 | 2.66783 | 0.62947 | 1.97947 | 0.5954978
37.9 | 63.11372 | 2.67876 | 0.63114 | 1.984708 | 0.5979375
38 | 63.28038 | 2.68298 | 0.6328 | 1.989949 | 0.5988795
38.1 | 63.44712 | 2.69104 | 0.63447 | 1.995192 | 0.6006786
38.2 | 63.61388 | 2.70136 | 0.63614 | 2.000436 | 0.6029821
38.3 | 63.78058 | 2.70362 | 0.63781 | 2.005679 | 0.6034866
38.4 | 63.94725 | 2.7119 | 0.63947 | 2.01092 | 0.6053348
38.5 | 64.11399 | 2.7164 | 0.64114 | 2.016163 | 0.6063393
38.6 | 64.28059 | 2.7252 | 0.64281 | 2.021402 | 0.6083036
38.7 | 64.4471 | 2.73609 | 0.64447 | 2.026638 | 0.610734375
38.8 | 64.61364 | 2.74862 | 0.64614 | 2.031875 | 0.61353125
38.9 | 64.78037 | 2.75614 | 0.6478 | 2.037119 | 0.6152098
39 | 64.94707 | 2.76079 | 0.64947 | 2.042361 | 0.6162478
39.1 | 65.11385 | 2.76689 | 0.65114 | 2.047605 | 0.617609375
39.2 | 65.28053 | 2.77408 | 0.65281 | 2.052847 | 0.6192143
39.3 | 65.44724 | 2.78031 | 0.65447 | 2.058089 | 0.6206049
39.4 | 65.61399 | 2.78513 | 0.65614 | 2.063333 | 0.6216808
39.5 | 65.78055 | 2.79724 | 0.65781 | 2.068571 | 0.6243839
39.6 | 65.94706 | 2.80536 | 0.65947 | 2.073807 | 0.6261964
39.7 | 66.11366 | 2.81526 | 0.66114 | 2.079046 | 0.62840625
39.8 | 66.2803 | 2.82293 | 0.6628 | 2.084286 | 0.6301183
39.9 | 66.44709 | 2.83082 | 0.66447 | 2.089531 | 0.6318795
40 | 66.61391 | 2.83241 | 0.66614 | 2.094777 | 0.632234375
40.1 | 66.78062 | 2.84051 | 0.66781 | 2.100019 | 0.6340424
40.2 | 66.94726 | 2.85151 | 0.66947 | 2.10526 | 0.6364978
40.3 | 67.11395 | 2.85179 | 0.67114 | 2.110502 | 0.6365603
40.4 | 67.28059 | 2.86238 | 0.67281 | 2.115742 | 0.6389241
40.5 | 67.44706 | 2.86794 | 0.67447 | 2.120977 | 0.6401652
40.6 | 67.61367 | 2.87551 | 0.67614 | 2.126216 | 0.6418549
40.7 | 67.7803 | 2.88248 | 0.6778 | 2.131456 | 0.6434107
40.8 | 67.94704 | 2.88909 | 0.67947 | 2.136699 | 0.6448862
40.9 | 68.11391 | 2.89684 | 0.68114 | 2.141947 | 0.6466161
41 | 68.28065 | 2.90624 | 0.68281 | 2.14719 | 0.6487143
41.1 | 68.44728 | 2.91844 | 0.68447 | 2.15243 | 0.6514375
41.2 | 68.61393 | 2.92664 | 0.68614 | 2.157671 | 0.6532679
41.3 | 68.7806 | 2.93136 | 0.68781 | 2.162912 | 0.6543214
41.4 | 68.94714 | 2.93904 | 0.68947 | 2.168149 | 0.6560357
41.5 | 69.11363 | 2.94752 | 0.69114 | 2.173385 | 0.6579286
41.6 | 69.28028 | 2.95717 | 0.6928 | 2.178625 | 0.6600826
41.7 | 69.44713 | 2.96212 | 0.69447 | 2.183872 | 0.6611875
41.8 | 69.61394 | 2.96929 | 0.69614 | 2.189118 | 0.6627879
41.9 | 69.78054 | 2.97337 | 0.69781 | 2.194357 | 0.6636987
42 | 69.94732 | 2.98305 | 0.69947 | 2.199601 | 0.665859375
42.1 | 70.11398 | 2.98798 | 0.70114 | 2.204842 | 0.6669598
42.2 | 70.28059 | 2.9963 | 0.70281 | 2.210081 | 0.668817
42.3 | 70.44717 | 3.00353 | 0.70447 | 2.21532 | 0.6704308
42.4 | 70.61369 | 3.01667 | 0.70614 | 2.220556 | 0.6733638
42.5 | 70.7803 | 3.02031 | 0.7078 | 2.225796 | 0.6741763
42.6 | 70.94713 | 3.02976 | 0.70947 | 2.231042 | 0.6762857
42.7 | 71.11394 | 3.03447 | 0.71114 | 2.236287 | 0.6773371
42.8 | 71.2806 | 3.03649 | 0.71281 | 2.241528 | 0.6777879
42.9 | 71.44726 | 3.04363 | 0.71447 | 2.246769 | 0.6793817
43 | 71.61391 | 3.05061 | 0.71614 | 2.25201 | 0.6809397
43.1 | 71.7806 | 3.05807 | 0.71781 | 2.257252 | 0.6826049
43.2 | 71.94713 | 3.06443 | 0.71947 | 2.262488 | 0.6840246
43.3 | 72.11364 | 3.07087 | 0.72114 | 2.267725 | 0.6854621
43.4 | 72.28029 | 3.08504 | 0.7228 | 2.272965 | 0.688625
43.5 | 72.44719 | 3.08938 | 0.72447 | 2.278214 | 0.68959375
43.6 | 72.6139 | 3.09438 | 0.72614 | 2.283456 | 0.6907098
43.7 | 72.78058 | 3.1045 | 0.72781 | 2.288697 | 0.69296875
43.8 | 72.94729 | 3.10853 | 0.72947 | 2.29394 | 0.6938683
43.9 | 73.11395 | 3.11398 | 0.73114 | 2.299181 | 0.6950848
44 | 73.28061 | 3.12334 | 0.73281 | 2.304422 | 0.6971741
44.1 | 73.44711 | 3.13275 | 0.73447 | 2.309658 | 0.6992746
44.2 | 73.61362 | 3.13993 | 0.73614 | 2.314894 | 0.7008772
44.3 | 73.7803 | 3.15323 | 0.7378 | 2.320135 | 0.703846
44.4 | 73.94708 | 3.15265 | 0.73947 | 2.32538 | 0.7037165
44.5 | 74.11389 | 3.16341 | 0.74114 | 2.330625 | 0.7061183
44.6 | 74.28065 | 3.16806 | 0.74281 | 2.335869 | 0.70715625
44.7 | 74.44728 | 3.17459 | 0.74447 | 2.341109 | 0.7086138
44.8 | 74.61391 | 3.18712 | 0.74614 | 2.346349 | 0.7114107
44.9 | 74.78056 | 3.19492 | 0.74781 | 2.35159 | 0.7131518
45 | 74.94712 | 3.20022 | 0.74947 | 2.356828 | 0.7143348
45.1 | 75.11359 | 3.2094 | 0.75114 | 2.362063 | 0.7163839
45.2 | 75.28031 | 3.21337 | 0.7528 | 2.367305 | 0.7172701
45.3 | 75.44709 | 3.21906 | 0.75447 | 2.37255 | 0.7185402
45.4 | 75.61386 | 3.22914 | 0.75614 | 2.377794 | 0.7207902
45.5 | 75.78062 | 3.23332 | 0.75781 | 2.383038 | 0.7217232
45.6 | 75.94733 | 3.24258 | 0.75947 | 2.388281 | 0.7237902
45.7 | 76.11389 | 3.24985 | 0.76114 | 2.393519 | 0.7254129
45.8 | 76.28056 | 3.26116 | 0.76281 | 2.39876 | 0.7279375
45.9 | 76.44709 | 3.26725 | 0.76447 | 2.403997 | 0.729296875
46 | 76.61366 | 3.2748 | 0.76614 | 2.409235 | 0.7309821
46.1 | 76.78034 | 3.27827 | 0.7678 | 2.414476 | 0.7317567
46.2 | 76.94707 | 3.28433 | 0.76947 | 2.419719 | 0.733109375
46.3 | 77.11393 | 3.295 | 0.77114 | 2.424966 | 0.7354911
46.4 | 77.28066 | 3.30031 | 0.77281 | 2.430209 | 0.7366763
46.5 | 77.44723 | 3.30679 | 0.77447 | 2.435447 | 0.7381228
46.6 | 77.61396 | 3.31191 | 0.77614 | 2.440691 | 0.739265625
46.7 | 77.78061 | 3.32469 | 0.77781 | 2.445931 | 0.7421183
46.8 | 77.94714 | 3.33285 | 0.77947 | 2.451168 | 0.7439397
46.9 | 78.11365 | 3.34279 | 0.78114 | 2.456404 | 0.7461585
47 | 78.28031 | 3.34579 | 0.7828 | 2.461645 | 0.746828125
47.1 | 78.44715 | 3.35078 | 0.78447 | 2.466892 | 0.747942
47.2 | 78.61395 | 3.35488 | 0.78614 | 2.472137 | 0.7488571
47.3 | 78.78064 | 3.36226 | 0.78781 | 2.477379 | 0.7505045
47.4 | 78.9473 | 3.37091 | 0.78947 | 2.482619 | 0.7524353
47.5 | 79.11396 | 3.3732 | 0.79114 | 2.48786 | 0.7529464
47.6 | 79.28055 | 3.38785 | 0.79281 | 2.493099 | 0.7562165
47.7 | 79.44717 | 3.39329 | 0.79447 | 2.498339 | 0.7574308
47.8 | 79.61372 | 3.40259 | 0.79614 | 2.503576 | 0.7595067
47.9 | 79.78032 | 3.41001 | 0.7978 | 2.508815 | 0.7611629
48 | 79.94704 | 3.41647 | 0.79947 | 2.514058 | 0.7626049
48.1 | 80.11395 | 3.42248 | 0.80114 | 2.519307 | 0.7639464
48.2 | 80.28061 | 3.42988 | 0.80281 | 2.524547 | 0.7655982
48.3 | 80.44728 | 3.43701 | 0.80447 | 2.529789 | 0.7671897
48.4 | 80.61392 | 3.44471 | 0.80614 | 2.535029 | 0.7689085
48.5 | 80.78054 | 3.45143 | 0.80781 | 2.540269 | 0.7704085
48.6 | 80.94716 | 3.45651 | 0.80947 | 2.545508 | 0.7715424
48.7 | 81.11366 | 3.46794 | 0.81114 | 2.550744 | 0.77409375
48.8 | 81.28027 | 3.47441 | 0.8128 | 2.555983 | 0.7755379
48.9 | 81.44711 | 3.48278 | 0.81447 | 2.56123 | 0.77740625
49 | 81.61385 | 3.4816 | 0.81614 | 2.566473 | 0.7771429
49.1 | 81.78061 | 3.49218 | 0.81781 | 2.571717 | 0.7795045
49.2 | 81.94733 | 3.49928 | 0.81947 | 2.57696 | 0.7810893
49.3 | 82.11394 | 3.5056 | 0.82114 | 2.582199 | 0.7825
49.4 | 82.28057 | 3.51452 | 0.82281 | 2.587439 | 0.7844911
49.5 | 82.44713 | 3.52411 | 0.82447 | 2.592677 | 0.7866317
49.6 | 82.61366 | 3.53578 | 0.82614 | 2.597914 | 0.7892366
49.7 | 82.78027 | 3.53913 | 0.8278 | 2.603153 | 0.789984375
49.8 | 82.94711 | 3.5425 | 0.82947 | 2.6084 | 0.7907366
49.9 | 83.11379 | 3.55293 | 0.83114 | 2.613641 | 0.7930647
50 | 83.28054 | 3.55765 | 0.83281 | 2.618885 | 0.7941183
50.1 | 83.44731 | 3.56399 | 0.83447 | 2.624129 | 0.7955335
50.2 | 83.61399 | 3.57509 | 0.83614 | 2.629371 | 0.7980112
50.3 | 83.7806 | 3.57685 | 0.83781 | 2.63461 | 0.798404
50.4 | 83.94714 | 3.58764 | 0.83947 | 2.639847 | 0.8008125
50.5 | 84.11369 | 3.60169 | 0.84114 | 2.645085 | 0.8039487
50.6 | 84.28032 | 3.6089 | 0.8428 | 2.650325 | 0.805558
50.7 | 84.44711 | 3.6109 | 0.84447 | 2.655569 | 0.8060045
50.8 | 84.61388 | 3.61049 | 0.84614 | 2.660814 | 0.8059129
50.9 | 84.78059 | 3.61952 | 0.84781 | 2.666056 | 0.8079286
51 | 84.94733 | 3.62775 | 0.84947 | 2.6713 | 0.809765625
51.1 | 85.11393 | 3.63561 | 0.85114 | 2.676539 | 0.8115201
51.2 | 85.28061 | 3.64241 | 0.85281 | 2.68178 | 0.8130379
51.3 | 85.44717 | 3.64784 | 0.85447 | 2.687018 | 0.81425
51.4 | 85.61371 | 3.66071 | 0.85614 | 2.692255 | 0.8171228
51.5 | 85.78034 | 3.66508 | 0.8578 | 2.697495 | 0.8180982
51.6 | 85.94711 | 3.67347 | 0.85947 | 2.702739 | 0.819971
51.7 | 86.11395 | 3.67824 | 0.86114 | 2.707986 | 0.8210357
51.8 | 86.28063 | 3.68541 | 0.86281 | 2.713227 | 0.8226362
51.9 | 86.44727 | 3.69546 | 0.86447 | 2.718468 | 0.8248795
52 | 86.6139 | 3.70009 | 0.86614 | 2.723708 | 0.8259129
52.1 | 86.78063 | 3.71119 | 0.86781 | 2.728951 | 0.828390625
52.2 | 86.9471 | 3.71664 | 0.86947 | 2.734186 | 0.8296071
52.3 | 87.1137 | 3.72359 | 0.87114 | 2.739425 | 0.8311585
52.4 | 87.28036 | 3.73032 | 0.8728 | 2.744665 | 0.8326607
52.5 | 87.44709 | 3.73149 | 0.87447 | 2.749908 | 0.832921875
52.6 | 87.61389 | 3.74216 | 0.87614 | 2.755154 | 0.8353036
52.7 | 87.78068 | 3.74789 | 0.87781 | 2.760399 | 0.8365826
52.8 | 87.94728 | 3.75637 | 0.87947 | 2.765638 | 0.8384754
52.9 | 88.11393 | 3.76705 | 0.88114 | 2.770878 | 0.840859375
53 | 88.28053 | 3.77164 | 0.88281 | 2.776117 | 0.8418839
53.1 | 88.44709 | 3.77917 | 0.88447 | 2.781355 | 0.8435647
53.2 | 88.61366 | 3.79176 | 0.88614 | 2.786593 | 0.846375
53.3 | 88.78032 | 3.80272 | 0.8878 | 2.791834 | 0.8488214
53.4 | 88.94701 | 3.80726 | 0.88947 | 2.797076 | 0.8498348
53.5 | 89.11391 | 3.81016 | 0.89114 | 2.802324 | 0.8504821
53.6 | 89.28061 | 3.81558 | 0.89281 | 2.807566 | 0.851692
53.7 | 89.44728 | 3.82288 | 0.89447 | 2.812808 | 0.8533214
53.8 | 89.61396 | 3.83306 | 0.89614 | 2.818049 | 0.85559375
53.9 | 89.78059 | 3.84396 | 0.89781 | 2.823289 | 0.8580268
54 | 89.94716 | 3.8461 | 0.89947 | 2.828527 | 0.8585045
54.1 | 90.11365 | 3.85582 | 0.90114 | 2.833763 | 0.8606741
54.2 | 90.28027 | 3.86587 | 0.9028 | 2.839002 | 0.8629174
54.3 | 90.44702 | 3.86812 | 0.90447 | 2.844246 | 0.8634196
54.4 | 90.61388 | 3.87443 | 0.90614 | 2.849493 | 0.864828125
54.5 | 90.78058 | 3.87791 | 0.90781 | 2.854735 | 0.8656049
54.6 | 90.9473 | 3.88308 | 0.90947 | 2.859978 | 0.8667589
54.7 | 91.11395 | 3.89535 | 0.91114 | 2.865219 | 0.8694978
54.8 | 91.2806 | 3.90047 | 0.91281 | 2.870459 | 0.870640625
54.9 | 91.44711 | 3.91014 | 0.91447 | 2.875695 | 0.8727991
55 | 91.61362 | 3.9178 | 0.91614 | 2.880931 | 0.8745089
55.1 | 91.78035 | 3.92758 | 0.9178 | 2.886175 | 0.876692
55.2 | 91.94707 | 3.93158 | 0.91947 | 2.891417 | 0.8775848
55.3 | 92.11388 | 3.9425 | 0.92114 | 2.896663 | 0.8800223
55.4 | 92.2806 | 3.94236 | 0.92281 | 2.901906 | 0.8799911
55.5 | 92.44733 | 3.95044 | 0.92447 | 2.907149 | 0.8817946
55.6 | 92.61398 | 3.95976 | 0.92614 | 2.912389 | 0.883875
55.7 | 92.78049 | 3.96542 | 0.9278 | 2.917625 | 0.8851384
55.8 | 92.94717 | 3.97294 | 0.92947 | 2.922867 | 0.886817
55.9 | 93.11373 | 3.97997 | 0.93114 | 2.928105 | 0.8883862
56 | 93.28036 | 3.98836 | 0.9328 | 2.933345 | 0.8902589
56.1 | 93.44707 | 3.99709 | 0.93447 | 2.938587 | 0.8922076
56.2 | 93.61388 | 3.9977 | 0.93614 | 2.943833 | 0.89234375
56.3 | 93.78065 | 4.00624 | 0.93781 | 2.949077 | 0.89425
56.4 | 93.94734 | 4.01211 | 0.93947 | 2.954319 | 0.8955603
56.5 | 94.11398 | 4.01781 | 0.94114 | 2.959559 | 0.8968326
56.6 | 94.28056 | 4.02847 | 0.94281 | 2.964797 | 0.8992121
56.7 | 94.44713 | 4.03572 | 0.94447 | 2.970036 | 0.9008304
56.8 | 94.61366 | 4.04533 | 0.94614 | 2.975272 | 0.9029754
56.9 | 94.78033 | 4.04859 | 0.9478 | 2.980514 | 0.903703125
57 | 94.9471 | 4.05777 | 0.94947 | 2.985758 | 0.9057522
57.1 | 95.11385 | 4.06014 | 0.95114 | 2.991002 | 0.90628125
57.2 | 95.2806 | 4.0651 | 0.95281 | 2.996245 | 0.9073884
57.3 | 95.44736 | 4.07452 | 0.95447 | 3.001489 | 0.9094911
57.4 | 95.61392 | 4.08112 | 0.95614 | 3.006727 | 0.9109643
57.5 | 95.78052 | 4.0884 | 0.95781 | 3.011966 | 0.9125893
57.6 | 95.94707 | 4.09698 | 0.95947 | 3.017203 | 0.9145045
57.7 | 96.11364 | 4.10525 | 0.96114 | 3.022442 | 0.9163504
57.8 | 96.28039 | 4.10982 | 0.9628 | 3.027685 | 0.9173705
57.9 | 96.4471 | 4.1175 | 0.96447 | 3.032928 | 0.9190848
58 | 96.61378 | 4.1233 | 0.96614 | 3.038169 | 0.9203795
58.1 | 96.78063 | 4.1323 | 0.96781 | 3.043416 | 0.9223884
58.2 | 96.9473 | 4.14081 | 0.96947 | 3.048657 | 0.9242879
58.3 | 97.11396 | 4.14643 | 0.97114 | 3.053898 | 0.9255424
58.4 | 97.28062 | 4.15639 | 0.97281 | 3.059139 | 0.927765625
58.5 | 97.44718 | 4.15911 | 0.97447 | 3.064377 | 0.9283728
58.6 | 97.6137 | 4.16828 | 0.97614 | 3.069613 | 0.9304196
58.7 | 97.7803 | 4.17909 | 0.9778 | 3.074852 | 0.9328326
58.8 | 97.94707 | 4.18132 | 0.97947 | 3.080097 | 0.9333304
58.9 | 98.11388 | 4.18867 | 0.98114 | 3.085342 | 0.934971
59 | 98.2806 | 4.19152 | 0.98281 | 3.090585 | 0.9356071
59.1 | 98.44727 | 4.20263 | 0.98447 | 3.095826 | 0.9380871
59.2 | 98.61392 | 4.20926 | 0.98614 | 3.101067 | 0.939567
59.3 | 98.78057 | 4.21498 | 0.98781 | 3.106307 | 0.94084375
59.4 | 98.94716 | 4.22127 | 0.98947 | 3.111546 | 0.9422478
59.5 | 99.1137 | 4.22462 | 0.99114 | 3.116783 | 0.9429955
59.6 | 99.28034 | 4.24209 | 0.9928 | 3.122023 | 0.9468951
59.7 | 99.44707 | 4.24351 | 0.99447 | 3.127266 | 0.9472121
59.8 | 99.61388 | 4.24785 | 0.99614 | 3.132512 | 0.9481808
59.9 | 99.78056 | 4.2481 | 0.99781 | 3.137753 | 0.9482366
60 | 99.94729 | 4.25894 | 0.99947 | 3.142997 | 0.95065625
60.1 | 100.11398 | 4.27094 | 1.00114 | 3.148238 | 0.9533348
60.2 | 100.28059 | 4.27689 | 1.00281 | 3.153478 | 0.9546629
60.3 | 100.44701 | 4.28509 | 1.00447 | 3.158711 | 0.9564933
60.4 | 100.61374 | 4.29112 | 1.00614 | 3.163954 | 0.9578393
60.5 | 100.78034 | 4.29662 | 1.0078 | 3.169193 | 0.959067
60.6 | 100.94711 | 4.30364 | 1.00947 | 3.174437 | 0.9606339
60.7 | 101.11384 | 4.30843 | 1.01114 | 3.179681 | 0.961703125
60.8 | 101.28062 | 4.32086 | 1.01281 | 3.184925 | 0.9644777
60.9 | 101.44729 | 4.32564 | 1.01447 | 3.190166 | 0.9655446
61 | 101.61401 | 4.33221 | 1.01614 | 3.195409 | 0.9670112
61.1 | 101.78066 | 4.3374 | 1.01781 | 3.20065 | 0.9681696
61.2 | 101.94713 | 4.34296 | 1.01947 | 3.205885 | 0.9694107
61.3 | 102.11369 | 4.35311 | 1.02114 | 3.211122 | 0.9716763
61.4 | 102.28027 | 4.36212 | 1.0228 | 3.216361 | 0.9736875
61.5 | 102.44715 | 4.36146 | 1.02447 | 3.221608 | 0.9735402
61.6 | 102.61388 | 4.36752 | 1.02614 | 3.226852 | 0.9748929
61.7 | 102.78058 | 4.37578 | 1.02781 | 3.232094 | 0.9767366
61.8 | 102.94732 | 4.37993 | 1.02947 | 3.237337 | 0.9776629
61.9 | 103.114 | 4.38513 | 1.03114 | 3.242579 | 0.9788237
62 | 103.28056 | 4.38523 | 1.03281 | 3.247816 | 0.978846
62.1 | 103.44713 | 4.39704 | 1.03447 | 3.253054 | 0.9814821
62.2 | 103.61366 | 4.39822 | 1.03614 | 3.258291 | 0.9817455
62.3 | 103.7803 | 4.38878 | 1.0378
62.4 | 103.94714 | 3.74895 | 1.03947
62.5 | 104.1139 | -0.04695 | 1.04114
62.6 | 104.28054 | -0.01487 | 1.04281
62.7 | 104.4473 | -0.01418 | 1.04447
62.8 | 104.61395 | -0.00911 | 1.04614
62.9 | 104.78062 | -0.01127 | 1.04781
63 | 104.94714 | -0.01323 | 1.04947
63.1 | 105.11371 | -0.00992 | 1.05114
63.2 | 105.28027 | -0.00823 | 1.0528
63.3 | 105.44711 | -0.01014 | 1.05447
63.4 | 105.61388 | -0.01022 | 1.05614
63.5 | 105.78056 | -0.01321 | 1.05781
63.6 | 105.94731 | -0.01022 | 1.05947
63.7 | 106.11392 | -0.01141 | 1.06114
63.8 | 106.28057 | -0.01019 | 1.06281
63.9 | 106.44716 | -0.01367 | 1.06447
64 | 106.61372 | -0.00873 | 1.06614
64.1 | 106.78032 | -0.00125 | 1.0678
64.2 | 106.94704 | -0.00674 | 1.06947
64.3 | 107.1139 | -0.01056 | 1.07114
64.4 | 107.28059 | -0.01089 | 1.07281
64.5 | 107.4473 | -0.01008 | 1.07447
64.6 | 107.61394 | -0.01162 | 1.07614
64.7 | 107.78057 | -0.00868 | 1.07781
64.8 | 107.94715 | -0.00801 | 1.07947
64.9 | 108.11353 | -0.00934 | 1.08114
65 | 108.28037 | -0.01005 | 1.0828
65.1 | 108.44712 | -0.005 | 1.08447
65.2 | 108.61387 | -0.00975 | 1.08614
65.3 | 108.78059 | -0.00777 | 1.08781
65.4 | 108.9473 | -0.01388 | 1.08947
65.5 | 109.11395 | -0.01377 | 1.09114
65.6 | 109.28066 | -0.01428 | 1.09281
65.7 | 109.44717 | -0.0058 | 1.09447
65.8 | 109.61369 | -0.00356 | 1.09614
65.9 | 109.78033 | -0.00396 | 1.0978
66 | 109.94713 | -0.0048 | 1.09947
66.1 | 110.11399 | -0.01262 | 1.10114
66.2 | 110.28062 | -0.01611 | 1.10281
66.3 | 110.44725 | -0.02123 | 1.10447
66.4 | 110.61395 | -0.01439 | 1.10614
66.5 | 110.78061 | -0.01051 | 1.10781
66.6 | 110.94713 | -0.00263 | 1.10947
66.644 | 111.0206 | -0.01245 | 1.11021