## Specimen_RawData_1
时间 | 位移 | 载荷 | 拉伸应变 (位移) | strain | stress
(s) | (mm) | (N) | (mm/mm)
0 | 0 | 0.00576 | 0 | 0 | 0.001384615
0.1 | 0.09691 | 0.01516 | 0.00097 | 0.002901497 | 0.003644231
0.2 | 0.26989 | -0.00072 | 0.0027 | 0.008080539 | -0.0001730769
0.3 | 0.43703 | 0.00198 | 0.00437 | 0.01308473 | 0.0004759615
0.4 | 0.60362 | 0.01185 | 0.00604 | 0.01807246 | 0.002848558
0.5 | 0.77018 | 0.02943 | 0.0077 | 0.02305928 | 0.007074519
0.6 | 0.93688 | 0.04461 | 0.00937 | 0.0280503 | 0.01072356
0.7 | 1.10358 | 0.0612 | 0.01104 | 0.03304132 | 0.01471154
0.8 | 1.27036 | 0.06415 | 0.0127 | 0.03803473 | 0.01542067
0.9 | 1.43707 | 0.06114 | 0.01437 | 0.04302605 | 0.01469712
1 | 1.60377 | 0.06293 | 0.01604 | 0.04801707 | 0.0151274
1.1 | 1.77057 | 0.06706 | 0.01771 | 0.05301108 | 0.01612019
1.2 | 1.93702 | 0.06366 | 0.01937 | 0.05799461 | 0.01530288
1.3 | 2.10362 | 0.06476 | 0.02104 | 0.06298263 | 0.01556731
1.4 | 2.27022 | 0.07155 | 0.0227 | 0.06797066 | 0.01719952
1.5 | 2.43691 | 0.08834 | 0.02437 | 0.07296138 | 0.02123558
1.6 | 2.60363 | 0.09568 | 0.02604 | 0.07795299 | 0.023
1.7 | 2.77029 | 0.10893 | 0.0277 | 0.08294281 | 0.0261851
1.8 | 2.93715 | 0.11164 | 0.02937 | 0.08793862 | 0.02683654
1.9 | 3.10386 | 0.12385 | 0.03104 | 0.09292994 | 0.02977163
2 | 3.27046 | 0.12457 | 0.0327 | 0.09791796 | 0.02994471
2.1 | 3.43708 | 0.1294 | 0.03437 | 0.1029066 | 0.03110577
2.2 | 3.60362 | 0.12677 | 0.03604 | 0.1078928 | 0.03047356
2.3 | 3.77021 | 0.13566 | 0.0377 | 0.1128805 | 0.03261058
2.4 | 3.93685 | 0.14324 | 0.03937 | 0.1178698 | 0.03443269
2.5 | 4.10359 | 0.14639 | 0.04104 | 0.122862 | 0.0351899
2.6 | 4.27033 | 0.1537 | 0.0427 | 0.1278542 | 0.03694712
2.7 | 4.43711 | 0.15771 | 0.04437 | 0.1328476 | 0.03791106
2.8 | 4.60387 | 0.16465 | 0.04604 | 0.1378404 | 0.03957933
2.9 | 4.77047 | 0.16791 | 0.0477 | 0.1428284 | 0.04036298
3 | 4.93708 | 0.17807 | 0.04937 | 0.1478168 | 0.04280529
3.1 | 5.10363 | 0.17781 | 0.05104 | 0.1528033 | 0.04274279
3.2 | 5.27016 | 0.18756 | 0.0527 | 0.1577892 | 0.04508654
3.3 | 5.43686 | 0.19123 | 0.05437 | 0.1627802 | 0.04596875
3.4 | 5.60361 | 0.19364 | 0.05604 | 0.1677728 | 0.04654808
3.5 | 5.77036 | 0.19185 | 0.0577 | 0.1727653 | 0.04611779
3.6 | 5.93712 | 0.19753 | 0.05937 | 0.1777581 | 0.04748317
3.7 | 6.10384 | 0.20153 | 0.06104 | 0.1827497 | 0.04844471
3.8 | 6.27051 | 0.21349 | 0.06271 | 0.1877398 | 0.05131971
3.9 | 6.43709 | 0.21786 | 0.06437 | 0.1927272 | 0.05237019
4 | 6.6036 | 0.22808 | 0.06604 | 0.1977126 | 0.05482692
4.1 | 6.77028 | 0.22792 | 0.0677 | 0.202703 | 0.05478846
4.2 | 6.93688 | 0.23334 | 0.06937 | 0.207691 | 0.05609135
4.3 | 7.10362 | 0.23226 | 0.07104 | 0.2126832 | 0.05583173
4.4 | 7.27031 | 0.23766 | 0.0727 | 0.217674 | 0.05712981
4.5 | 7.43711 | 0.24139 | 0.07437 | 0.222668 | 0.05802644
4.6 | 7.60383 | 0.24912 | 0.07604 | 0.2276596 | 0.05988462
4.7 | 7.77048 | 0.25564 | 0.0777 | 0.2326491 | 0.06145192
4.8 | 7.9371 | 0.26173 | 0.07937 | 0.2376377 | 0.06291587
4.9 | 8.10364 | 0.27011 | 0.08104 | 0.242624 | 0.06493029
5 | 8.2702 | 0.27308 | 0.0827 | 0.2476108 | 0.06564423
5.1 | 8.43683 | 0.27429 | 0.08437 | 0.2525997 | 0.0659351
5.2 | 8.60362 | 0.2767 | 0.08604 | 0.2575934 | 0.06651442
5.3 | 8.77035 | 0.28242 | 0.0877 | 0.2625853 | 0.06788942
5.4 | 8.9371 | 0.28324 | 0.08937 | 0.2675778 | 0.06808654
5.5 | 9.10382 | 0.28941 | 0.09104 | 0.2725695 | 0.06956971
5.6 | 9.27055 | 0.29171 | 0.09271 | 0.2775614 | 0.0701226
5.7 | 9.43712 | 0.29868 | 0.09437 | 0.2825485 | 0.07179808
5.8 | 9.60365 | 0.30055 | 0.09604 | 0.2875344 | 0.0722476
5.9 | 9.77017 | 0.30799 | 0.0977 | 0.2925201 | 0.07403606
6 | 9.93688 | 0.31681 | 0.09937 | 0.2975114 | 0.07615625
6.1 | 10.10364 | 0.31945 | 0.10104 | 0.3025042 | 0.07679087
6.2 | 10.27031 | 0.32849 | 0.1027 | 0.3074943 | 0.07896394
6.3 | 10.43707 | 0.33893 | 0.10437 | 0.3124871 | 0.08147356
6.4 | 10.60385 | 0.33931 | 0.10604 | 0.3174805 | 0.0815649
6.5 | 10.77054 | 0.34727 | 0.10771 | 0.3224713 | 0.08347837
6.6 | 10.93707 | 0.33672 | 0.10937 | 0.3274572 | 0.08094231
6.7 | 11.10362 | 0.34098 | 0.11104 | 0.3324437 | 0.08196635
6.8 | 11.27025 | 0.33039 | 0.1127 | 0.3374326 | 0.07942067
6.9 | 11.4369 | 0.34094 | 0.11437 | 0.3424222 | 0.08195673
7 | 11.60358 | 0.3542 | 0.11604 | 0.3474126 | 0.08514423
7.1 | 11.77033 | 0.37053 | 0.1177 | 0.3524051 | 0.08906971
7.2 | 11.93708 | 0.38491 | 0.11937 | 0.3573976 | 0.09252644
7.3 | 12.10389 | 0.38661 | 0.12104 | 0.3623919 | 0.0929351
7.4 | 12.27052 | 0.39279 | 0.12271 | 0.3673808 | 0.09442067
7.5 | 12.43711 | 0.38742 | 0.12437 | 0.3723686 | 0.09312981
7.6 | 12.6036 | 0.39245 | 0.12604 | 0.3773533 | 0.09433894
7.7 | 12.7702 | 0.39525 | 0.1277 | 0.3823413 | 0.09501202
7.8 | 12.93687 | 0.40027 | 0.12937 | 0.3873314 | 0.09621875
7.9 | 13.10358 | 0.41135 | 0.13104 | 0.3923228 | 0.09888221
8 | 13.27034 | 0.42237 | 0.1327 | 0.3973156 | 0.10153125
8.1 | 13.4371 | 0.42978 | 0.13437 | 0.4023084 | 0.1033125
8.2 | 13.60384 | 0.4371 | 0.13604 | 0.4073006 | 0.1050721
8.3 | 13.77052 | 0.43507 | 0.13771 | 0.412291 | 0.1045841
8.4 | 13.93709 | 0.43834 | 0.13937 | 0.4172781 | 0.1053702
8.5 | 14.10363 | 0.44283 | 0.14104 | 0.4222644 | 0.1064495
8.6 | 14.27023 | 0.45684 | 0.1427 | 0.4272524 | 0.1098173
8.7 | 14.43689 | 0.46191 | 0.14437 | 0.4322422 | 0.1110361
8.8 | 14.60365 | 0.46881 | 0.14604 | 0.437235 | 0.1126947
8.9 | 14.7703 | 0.47085 | 0.1477 | 0.4422246 | 0.1131851
9 | 14.93712 | 0.47513 | 0.14937 | 0.4472192 | 0.1142139
9.1 | 15.10389 | 0.48341 | 0.15104 | 0.4522123 | 0.1162043
9.2 | 15.2705 | 0.48942 | 0.15271 | 0.4572006 | 0.117649
9.3 | 15.43708 | 0.49818 | 0.15437 | 0.462188 | 0.1197548
9.4 | 15.60365 | 0.50522 | 0.15604 | 0.4671751 | 0.1214471
9.5 | 15.77019 | 0.51517 | 0.1577 | 0.4721614 | 0.1238389
9.6 | 15.93689 | 0.51543 | 0.15937 | 0.4771524 | 0.1239014
9.7 | 16.1036 | 0.52624 | 0.16104 | 0.4821437 | 0.1265
9.8 | 16.27036 | 0.52297 | 0.1627 | 0.4871365 | 0.1257139
9.9 | 16.43705 | 0.54003 | 0.16437 | 0.4921272 | 0.1298149
10 | 16.60383 | 0.5459 | 0.16604 | 0.4971207 | 0.131226
10.1 | 16.77048 | 0.55225 | 0.1677 | 0.5021102 | 0.1327524
10.2 | 16.93709 | 0.55842 | 0.16937 | 0.5070985 | 0.1342356
10.3 | 17.10368 | 0.56318 | 0.17104 | 0.5120862 | 0.1353798
10.4 | 17.27021 | 0.56878 | 0.1727 | 0.5170722 | 0.136726
10.5 | 17.43683 | 0.57506 | 0.17437 | 0.5220608 | 0.1382356
10.6 | 17.60358 | 0.57589 | 0.17604 | 0.5270533 | 0.1384351
10.7 | 17.77033 | 0.58543 | 0.1777 | 0.5320458 | 0.1407284
10.8 | 17.93715 | 0.58714 | 0.17937 | 0.5370404 | 0.1411394
10.9 | 18.10377 | 0.59435 | 0.18104 | 0.542029 | 0.1428726
11 | 18.27056 | 0.59849 | 0.18271 | 0.5470228 | 0.1438678
11.1 | 18.43711 | 0.60499 | 0.18437 | 0.5520093 | 0.1454303
11.2 | 18.60359 | 0.61021 | 0.18604 | 0.5569937 | 0.1466851
11.3 | 18.77023 | 0.61756 | 0.1877 | 0.5619829 | 0.1484519
11.4 | 18.9369 | 0.62619 | 0.18937 | 0.5669731 | 0.1505264
11.5 | 19.10361 | 0.6344 | 0.19104 | 0.5719644 | 0.1525
11.6 | 19.27033 | 0.63763 | 0.1927 | 0.576956 | 0.1532764
11.7 | 19.43706 | 0.64189 | 0.19437 | 0.5819479 | 0.1543005
11.8 | 19.60382 | 0.64889 | 0.19604 | 0.5869407 | 0.1559832
11.9 | 19.77055 | 0.65637 | 0.19771 | 0.5919326 | 0.15778125
12 | 19.93713 | 0.65958 | 0.19937 | 0.5969201 | 0.1585529
12.1 | 20.10362 | 0.66496 | 0.20104 | 0.6019048 | 0.1598462
12.2 | 20.27018 | 0.67703 | 0.2027 | 0.6068916 | 0.1627476
12.3 | 20.43688 | 0.67803 | 0.20437 | 0.6118826 | 0.162988
12.4 | 20.60361 | 0.68119 | 0.20604 | 0.6168746 | 0.1637476
12.5 | 20.77029 | 0.68962 | 0.2077 | 0.621865 | 0.165774
12.6 | 20.93709 | 0.69455 | 0.20937 | 0.626859 | 0.1669591
12.7 | 21.1038 | 0.70637 | 0.21104 | 0.6318503 | 0.1698005
12.8 | 21.2705 | 0.7077 | 0.2127 | 0.6368413 | 0.1701202
12.9 | 21.43717 | 0.71188 | 0.21437 | 0.6418314 | 0.171125
13 | 21.60365 | 0.72052 | 0.21604 | 0.6468159 | 0.1732019
13.1 | 21.77017 | 0.72503 | 0.2177 | 0.6518015 | 0.1742861
13.2 | 21.93685 | 0.73312 | 0.21937 | 0.6567919 | 0.1762308
13.3 | 22.10367 | 0.73682 | 0.22104 | 0.6617865 | 0.1771202
13.4 | 22.27034 | 0.74204 | 0.2227 | 0.6667766 | 0.178375
13.5 | 22.4371 | 0.74867 | 0.22437 | 0.6717695 | 0.17996875
13.6 | 22.60388 | 0.75415 | 0.22604 | 0.6767629 | 0.1812861
13.7 | 22.77046 | 0.75637 | 0.2277 | 0.6817503 | 0.1818197
13.8 | 22.93709 | 0.76023 | 0.22937 | 0.6867392 | 0.1827476
13.9 | 23.10361 | 0.77155 | 0.23104 | 0.6917249 | 0.18546875
14 | 23.27023 | 0.78059 | 0.2327 | 0.6967135 | 0.1876418
14.1 | 23.43689 | 0.79293 | 0.23437 | 0.7017033 | 0.1906082
14.2 | 23.60363 | 0.79887 | 0.23604 | 0.7066955 | 0.1920361
14.3 | 23.77034 | 0.7995 | 0.2377 | 0.7116868 | 0.1921875
14.4 | 23.9371 | 0.80431 | 0.23937 | 0.7166796 | 0.19334375
14.5 | 24.1038 | 0.81077 | 0.24104 | 0.7216707 | 0.1948966
14.6 | 24.27056 | 0.8186 | 0.24271 | 0.7266635 | 0.1967788
14.7 | 24.43708 | 0.82464 | 0.24437 | 0.7316491 | 0.1982308
14.8 | 24.60366 | 0.8301 | 0.24604 | 0.7366365 | 0.1995433
14.9 | 24.77024 | 0.83719 | 0.2477 | 0.741624 | 0.2012476
15 | 24.93688 | 0.84468 | 0.24937 | 0.7466132 | 0.2030481
15.1 | 25.10354 | 0.85015 | 0.25104 | 0.751603 | 0.204363
15.2 | 25.27032 | 0.85602 | 0.2527 | 0.7565964 | 0.205774
15.3 | 25.43713 | 0.86415 | 0.25437 | 0.7615907 | 0.2077284
15.4 | 25.60381 | 0.86608 | 0.25604 | 0.7665811 | 0.2081923
15.5 | 25.77044 | 0.87576 | 0.2577 | 0.7715701 | 0.2105192
15.6 | 25.93713 | 0.88394 | 0.25937 | 0.7765608 | 0.2124856
15.7 | 26.10363 | 0.88876 | 0.26104 | 0.7815458 | 0.2136442
15.8 | 26.27018 | 0.88887 | 0.2627 | 0.7865323 | 0.2136707
15.9 | 26.43685 | 0.90124 | 0.26437 | 0.7915225 | 0.2166442
16 | 26.60367 | 0.90596 | 0.26604 | 0.7965171 | 0.2177788
16.1 | 26.77031 | 0.91267 | 0.2677 | 0.8015063 | 0.2193918
16.2 | 26.93707 | 0.92316 | 0.26937 | 0.8064991 | 0.2219135
16.3 | 27.10384 | 0.92814 | 0.27104 | 0.8114922 | 0.2231106
16.4 | 27.27049 | 0.93156 | 0.2727 | 0.8164817 | 0.2239327
16.5 | 27.4371 | 0.94087 | 0.27437 | 0.8214701 | 0.2261707
16.6 | 27.60366 | 0.94561 | 0.27604 | 0.8264569 | 0.2273101
16.7 | 27.7702 | 0.95643 | 0.2777 | 0.8314431 | 0.2299111
16.8 | 27.93687 | 0.96248 | 0.27937 | 0.8364332 | 0.2313654
16.9 | 28.10365 | 0.96804 | 0.28104 | 0.8414266 | 0.2327019
17 | 28.27034 | 0.97153 | 0.2827 | 0.8464174 | 0.2335409
17.1 | 28.43705 | 0.98203 | 0.28437 | 0.8514087 | 0.2360649
17.2 | 28.60384 | 0.98569 | 0.28604 | 0.8564024 | 0.2369447
17.3 | 28.7706 | 0.99362 | 0.28771 | 0.8613952 | 0.238851
17.4 | 28.9371 | 1.00162 | 0.28937 | 0.8663802 | 0.240774
17.5 | 29.10365 | 1.00774 | 0.29104 | 0.8713668 | 0.2422452
17.6 | 29.27022 | 1.01523 | 0.2927 | 0.8763539 | 0.2440457
17.7 | 29.43683 | 1.0241 | 0.29437 | 0.8813422 | 0.2461779
17.8 | 29.60362 | 1.02802 | 0.29604 | 0.8863359 | 0.2471202
17.9 | 29.77035 | 1.03416 | 0.2977 | 0.8913278 | 0.2485962
18 | 29.93713 | 1.03867 | 0.29937 | 0.8963213 | 0.2496803
18.1 | 30.10382 | 1.04741 | 0.30104 | 0.901312 | 0.25178125
18.2 | 30.27047 | 1.06112 | 0.3027 | 0.9063015 | 0.2550769
18.3 | 30.43711 | 1.06201 | 0.30437 | 0.9112907 | 0.2552909
18.4 | 30.60361 | 1.07384 | 0.30604 | 0.9162757 | 0.2581346
18.5 | 30.7702 | 1.07834 | 0.3077 | 0.9212635 | 0.2592163
18.6 | 30.93694 | 1.08191 | 0.30937 | 0.9262557 | 0.2600745
18.7 | 31.10352 | 1.09186 | 0.31104 | 0.9312431 | 0.2624663
18.8 | 31.27039 | 1.09857 | 0.3127 | 0.9362392 | 0.2640793
18.9 | 31.4371 | 1.10549 | 0.31437 | 0.9412305 | 0.2657428
19 | 31.60379 | 1.10881 | 0.31604 | 0.9462213 | 0.2665409
19.1 | 31.77059 | 1.11739 | 0.31771 | 0.9512153 | 0.2686034
19.2 | 31.93712 | 1.12801 | 0.31937 | 0.9562012 | 0.27115625
19.3 | 32.10361 | 1.12917 | 0.32104 | 0.9611859 | 0.2714351
19.4 | 32.27023 | 1.14355 | 0.3227 | 0.9661746 | 0.2748918
19.5 | 32.43692 | 1.14935 | 0.32437 | 0.9711653 | 0.2762861
19.6 | 32.60358 | 1.15752 | 0.32604 | 0.9761551 | 0.27825
19.7 | 32.77028 | 1.16412 | 0.3277 | 0.9811461 | 0.2798365
19.8 | 32.93711 | 1.16689 | 0.32937 | 0.986141 | 0.2805024
19.9 | 33.10383 | 1.17436 | 0.33104 | 0.9911326 | 0.2822981
20 | 33.27048 | 1.18423 | 0.3327 | 0.9961222 | 0.2846707
20.1 | 33.43704 | 1.19405 | 0.33437 | 1.001109 | 0.28703125
20.2 | 33.60368 | 1.20068 | 0.33604 | 1.006098 | 0.288625
20.3 | 33.77025 | 1.20702 | 0.3377 | 1.011085 | 0.290149
20.4 | 33.93683 | 1.2109 | 0.33937 | 1.016073 | 0.2910817
20.5 | 34.10363 | 1.21836 | 0.34104 | 1.021067 | 0.292875
20.6 | 34.2703 | 1.22053 | 0.3427 | 1.026057 | 0.2933966
20.7 | 34.43713 | 1.23554 | 0.34437 | 1.031052 | 0.2970048
20.8 | 34.60383 | 1.24187 | 0.34604 | 1.036043 | 0.2985264
20.9 | 34.77049 | 1.25099 | 0.3477 | 1.041033 | 0.30071875
21 | 34.93698 | 1.25566 | 0.34937 | 1.046017 | 0.3018413
21.1 | 35.10379 | 1.26574 | 0.35104 | 1.051012 | 0.3042644
21.2 | 35.27019 | 1.27376 | 0.3527 | 1.055994 | 0.3061923
21.3 | 35.43687 | 1.28277 | 0.35437 | 1.060984 | 0.3083582
21.4 | 35.60363 | 1.2889 | 0.35604 | 1.065977 | 0.3098317
21.5 | 35.77035 | 1.29643 | 0.3577 | 1.070969 | 0.3116418
21.6 | 35.93703 | 1.30245 | 0.35937 | 1.075959 | 0.3130889
21.7 | 36.10379 | 1.31053 | 0.36104 | 1.080952 | 0.31503125
21.8 | 36.27055 | 1.3099 | 0.36271 | 1.085945 | 0.3148798
21.9 | 36.43708 | 1.32017 | 0.36437 | 1.090931 | 0.3173486
22 | 36.60364 | 1.33049 | 0.36604 | 1.095917 | 0.3198293
22.1 | 36.7702 | 1.34354 | 0.3677 | 1.100904 | 0.3229663
22.2 | 36.93687 | 1.35007 | 0.36937 | 1.105894 | 0.3245361
22.3 | 37.1036 | 1.35044 | 0.37104 | 1.110886 | 0.324625
22.4 | 37.27034 | 1.36039 | 0.3727 | 1.115878 | 0.3270168
22.5 | 37.43715 | 1.36515 | 0.37437 | 1.120873 | 0.3281611
22.6 | 37.60384 | 1.37246 | 0.37604 | 1.125863 | 0.3299183
22.7 | 37.77049 | 1.38222 | 0.3777 | 1.130853 | 0.3322644
22.8 | 37.93708 | 1.39675 | 0.37937 | 1.135841 | 0.3357572
22.9 | 38.10363 | 1.40662 | 0.38104 | 1.140827 | 0.3381298
23 | 38.27016 | 1.41376 | 0.3827 | 1.145813 | 0.3398462
23.1 | 38.4369 | 1.41792 | 0.38437 | 1.150805 | 0.3408462
23.2 | 38.6036 | 1.42431 | 0.38604 | 1.155796 | 0.3423822
23.3 | 38.77032 | 1.43395 | 0.3877 | 1.160788 | 0.3446995
23.4 | 38.93711 | 1.44171 | 0.38937 | 1.165782 | 0.3465649
23.5 | 39.10378 | 1.44618 | 0.39104 | 1.170772 | 0.3476394
23.6 | 39.27052 | 1.45341 | 0.39271 | 1.175764 | 0.3493774
23.7 | 39.43714 | 1.46306 | 0.39437 | 1.180753 | 0.3516971
23.8 | 39.60369 | 1.46816 | 0.39604 | 1.185739 | 0.3529231
23.9 | 39.77018 | 1.48228 | 0.3977 | 1.190724 | 0.3563173
24 | 39.93691 | 1.48748 | 0.39937 | 1.195716 | 0.3575673
24.1 | 40.10368 | 1.49735 | 0.40104 | 1.200709 | 0.3599399
24.2 | 40.27031 | 1.49972 | 0.4027 | 1.205698 | 0.3605096
24.3 | 40.43708 | 1.50836 | 0.40437 | 1.210691 | 0.3625865
24.4 | 40.60379 | 1.51911 | 0.40604 | 1.215682 | 0.3651707
24.5 | 40.77053 | 1.52033 | 0.40771 | 1.220675 | 0.3654639
24.6 | 40.93712 | 1.52939 | 0.40937 | 1.225662 | 0.3676418
24.7 | 41.1036 | 1.54451 | 0.41104 | 1.230647 | 0.3712764
24.8 | 41.27025 | 1.55105 | 0.4127 | 1.235636 | 0.3728486
24.9 | 41.43688 | 1.56307 | 0.41437 | 1.240625 | 0.375738
25 | 41.60357 | 1.56291 | 0.41604 | 1.245616 | 0.3756995
25.1 | 41.77032 | 1.57157 | 0.4177 | 1.250608 | 0.37778125
25.2 | 41.93708 | 1.5758 | 0.41937 | 1.255601 | 0.3787981
25.3 | 42.10382 | 1.5892 | 0.42104 | 1.260593 | 0.3820192
25.4 | 42.27046 | 1.59493 | 0.4227 | 1.265583 | 0.3833966
25.5 | 42.43706 | 1.60684 | 0.42437 | 1.270571 | 0.3862596
25.6 | 42.60362 | 1.60984 | 0.42604 | 1.275557 | 0.3869808
25.7 | 42.77026 | 1.61922 | 0.4277 | 1.280547 | 0.3892356
25.8 | 42.93689 | 1.62568 | 0.42937 | 1.285536 | 0.3907885
25.9 | 43.10361 | 1.63594 | 0.43104 | 1.290527 | 0.3932548
26 | 43.27031 | 1.64356 | 0.4327 | 1.295518 | 0.3950865
26.1 | 43.43711 | 1.65009 | 0.43437 | 1.300512 | 0.39665625
26.2 | 43.6038 | 1.66005 | 0.43604 | 1.305503 | 0.3990505
26.3 | 43.7705 | 1.66588 | 0.4377 | 1.310494 | 0.4004519
26.4 | 43.93707 | 1.67644 | 0.43937 | 1.315481 | 0.4029904
26.5 | 44.10365 | 1.68332 | 0.44104 | 1.320469 | 0.4046442
26.6 | 44.27025 | 1.69482 | 0.4427 | 1.325457 | 0.4074087
26.7 | 44.43685 | 1.70141 | 0.44437 | 1.330445 | 0.4089928
26.8 | 44.60362 | 1.71033 | 0.44604 | 1.335438 | 0.411137
26.9 | 44.77034 | 1.71447 | 0.4477 | 1.340429 | 0.4121322
27 | 44.93709 | 1.71988 | 0.44937 | 1.345422 | 0.4134327
27.1 | 45.10382 | 1.73385 | 0.45104 | 1.350414 | 0.4167909
27.2 | 45.27049 | 1.74152 | 0.4527 | 1.355404 | 0.4186346
27.3 | 45.4371 | 1.749 | 0.45437 | 1.360392 | 0.4204327
27.4 | 45.60363 | 1.76378 | 0.45604 | 1.365378 | 0.4239856
27.5 | 45.7702 | 1.77123 | 0.4577 | 1.370365 | 0.4257764
27.6 | 45.93688 | 1.77594 | 0.45937 | 1.375356 | 0.4269087
27.7 | 46.10361 | 1.78145 | 0.46104 | 1.380348 | 0.4282332
27.8 | 46.27035 | 1.79089 | 0.4627 | 1.38534 | 0.4305024
27.9 | 46.43711 | 1.79723 | 0.46437 | 1.390333 | 0.4320264
28 | 46.60386 | 1.80442 | 0.46604 | 1.395325 | 0.4337548
28.1 | 46.77047 | 1.81094 | 0.4677 | 1.400313 | 0.4353221
28.2 | 46.93708 | 1.81406 | 0.46937 | 1.405302 | 0.4360721
28.3 | 47.10367 | 1.82567 | 0.47104 | 1.41029 | 0.438863
28.4 | 47.27024 | 1.83891 | 0.4727 | 1.415277 | 0.4420457
28.5 | 47.43683 | 1.85061 | 0.47437 | 1.420264 | 0.4448582
28.6 | 47.60369 | 1.85387 | 0.47604 | 1.42526 | 0.4456418
28.7 | 47.77034 | 1.86345 | 0.4777 | 1.43025 | 0.4479447
28.8 | 47.93711 | 1.86982 | 0.47937 | 1.435243 | 0.449476
28.9 | 48.10379 | 1.88652 | 0.48104 | 1.440233 | 0.4534904
29 | 48.27047 | 1.88929 | 0.4827 | 1.445224 | 0.45415625
29.1 | 48.43715 | 1.89588 | 0.48437 | 1.450214 | 0.4557404
29.2 | 48.60366 | 1.90247 | 0.48604 | 1.455199 | 0.4573245
29.3 | 48.7702 | 1.91344 | 0.4877 | 1.460186 | 0.4599615
29.4 | 48.93687 | 1.92449 | 0.48937 | 1.465176 | 0.4626178
29.5 | 49.10365 | 1.93055 | 0.49104 | 1.470169 | 0.4640745
29.6 | 49.27032 | 1.94193 | 0.4927 | 1.475159 | 0.4668101
29.7 | 49.4371 | 1.94398 | 0.49437 | 1.480153 | 0.4673029
29.8 | 49.60381 | 1.94671 | 0.49604 | 1.485144 | 0.4679591
29.9 | 49.77051 | 1.95672 | 0.49771 | 1.490135 | 0.4703654
30 | 49.93707 | 1.96782 | 0.49937 | 1.495122 | 0.4730337
30.1 | 50.10361 | 1.97956 | 0.50104 | 1.500108 | 0.4758558
30.2 | 50.2702 | 1.98606 | 0.5027 | 1.505096 | 0.4774183
30.3 | 50.43692 | 1.99554 | 0.50437 | 1.510087 | 0.4796971
30.4 | 50.6036 | 2.00164 | 0.50604 | 1.515078 | 0.4811635
30.5 | 50.77032 | 2.00944 | 0.5077 | 1.520069 | 0.4830385
30.6 | 50.9371 | 2.02132 | 0.50937 | 1.525063 | 0.4858942
30.7 | 51.10382 | 2.02699 | 0.51104 | 1.530054 | 0.4872572
30.8 | 51.27048 | 2.03336 | 0.5127 | 1.535044 | 0.4887885
30.9 | 51.43709 | 2.04538 | 0.51437 | 1.540033 | 0.4916779
31 | 51.60362 | 2.05467 | 0.51604 | 1.545019 | 0.4939111
31.1 | 51.77019 | 2.06362 | 0.5177 | 1.550006 | 0.4960625
31.2 | 51.93686 | 2.06905 | 0.51937 | 1.554996 | 0.4973678
31.3 | 52.10355 | 2.07862 | 0.52104 | 1.559987 | 0.4996683
31.4 | 52.27033 | 2.08559 | 0.5227 | 1.56498 | 0.50134375
31.5 | 52.43711 | 2.09238 | 0.52437 | 1.569973 | 0.502976
31.6 | 52.60382 | 2.10071 | 0.52604 | 1.574965 | 0.5049784
31.7 | 52.7705 | 2.11006 | 0.52771 | 1.579955 | 0.507226
31.8 | 52.93715 | 2.11714 | 0.52937 | 1.584945 | 0.5089279
31.9 | 53.10363 | 2.12581 | 0.53104 | 1.589929 | 0.511012
32 | 53.27021 | 2.13693 | 0.5327 | 1.594916 | 0.5136851
32.1 | 53.43687 | 2.14171 | 0.53437 | 1.599906 | 0.5148341
32.2 | 53.60363 | 2.15324 | 0.53604 | 1.604899 | 0.5176058
32.3 | 53.77032 | 2.16096 | 0.5377 | 1.60989 | 0.5194615
32.4 | 53.93712 | 2.16494 | 0.53937 | 1.614884 | 0.5204183
32.5 | 54.10382 | 2.17288 | 0.54104 | 1.619875 | 0.5223269
32.6 | 54.2706 | 2.17743 | 0.54271 | 1.624868 | 0.5234207
32.7 | 54.43705 | 2.19012 | 0.54437 | 1.629852 | 0.5264712
32.8 | 54.60361 | 2.19894 | 0.54604 | 1.634839 | 0.5285913
32.9 | 54.77021 | 2.21071 | 0.5477 | 1.639827 | 0.5314207
33 | 54.93689 | 2.22101 | 0.54937 | 1.644817 | 0.5338966
33.1 | 55.10364 | 2.22893 | 0.55104 | 1.64981 | 0.5358005
33.2 | 55.27034 | 2.23818 | 0.5527 | 1.654801 | 0.538024
33.3 | 55.43714 | 2.23614 | 0.55437 | 1.659795 | 0.5375337
33.4 | 55.60382 | 2.24821 | 0.55604 | 1.664785 | 0.5404351
33.5 | 55.77045 | 2.25998 | 0.5577 | 1.669774 | 0.5432644
33.6 | 55.9371 | 2.26533 | 0.55937 | 1.674763 | 0.5445505
33.7 | 56.10369 | 2.27659 | 0.56104 | 1.679751 | 0.5472572
33.8 | 56.27024 | 2.28763 | 0.5627 | 1.684738 | 0.5499111
33.9 | 56.4368 | 2.29534 | 0.56437 | 1.689725 | 0.5517644
34 | 56.60362 | 2.30077 | 0.56604 | 1.694719 | 0.5530697
34.1 | 56.77039 | 2.30546 | 0.5677 | 1.699712 | 0.5541971
34.2 | 56.93707 | 2.31287 | 0.56937 | 1.704703 | 0.5559784
34.3 | 57.10384 | 2.31842 | 0.57104 | 1.709696 | 0.5573125
34.4 | 57.27047 | 2.32864 | 0.5727 | 1.714685 | 0.5597692
34.5 | 57.43706 | 2.3394 | 0.57437 | 1.719672 | 0.5623558
34.6 | 57.6036 | 2.35127 | 0.57604 | 1.724659 | 0.5652091
34.7 | 57.77018 | 2.36046 | 0.5777 | 1.729646 | 0.5674183
34.8 | 57.93689 | 2.36748 | 0.57937 | 1.734637 | 0.5691058
34.9 | 58.10364 | 2.3765 | 0.58104 | 1.73963 | 0.571274
35 | 58.27034 | 2.3825 | 0.5827 | 1.744621 | 0.5727163
35.1 | 58.43711 | 2.38829 | 0.58437 | 1.749614 | 0.5741082
35.2 | 58.60383 | 2.39309 | 0.58604 | 1.754606 | 0.575262
35.3 | 58.77056 | 2.40376 | 0.58771 | 1.759598 | 0.5778269
35.4 | 58.93711 | 2.41289 | 0.58937 | 1.764584 | 0.5800216
35.5 | 59.10361 | 2.42129 | 0.59104 | 1.769569 | 0.5820409
35.6 | 59.27018 | 2.43205 | 0.5927 | 1.774556 | 0.5846274
35.7 | 59.43686 | 2.44257 | 0.59437 | 1.779547 | 0.58715625
35.8 | 59.60362 | 2.44669 | 0.59604 | 1.78454 | 0.5881466
35.9 | 59.77037 | 2.45801 | 0.5977 | 1.789532 | 0.5908678
36 | 59.9371 | 2.46572 | 0.59937 | 1.794524 | 0.5927212
36.1 | 60.10384 | 2.46679 | 0.60104 | 1.799516 | 0.5929784
36.2 | 60.2704 | 2.47944 | 0.6027 | 1.804503 | 0.5960192
36.3 | 60.43718 | 2.4858 | 0.60437 | 1.809496 | 0.5975481
36.4 | 60.6037 | 2.49461 | 0.60604 | 1.814482 | 0.5996659
36.5 | 60.77024 | 2.50612 | 0.6077 | 1.819468 | 0.6024327
36.6 | 60.93689 | 2.51395 | 0.60937 | 1.824458 | 0.6043149
36.7 | 61.10358 | 2.51908 | 0.61104 | 1.829449 | 0.6055481
36.8 | 61.27034 | 2.52461 | 0.6127 | 1.834441 | 0.6068774
36.9 | 61.43711 | 2.53366 | 0.61437 | 1.839434 | 0.6090529
37 | 61.60385 | 2.54103 | 0.61604 | 1.844427 | 0.6108245
37.1 | 61.77048 | 2.55271 | 0.6177 | 1.849416 | 0.6136322
37.2 | 61.93711 | 2.55687 | 0.61937 | 1.854404 | 0.6146322
37.3 | 62.10362 | 2.56472 | 0.62104 | 1.85939 | 0.6165192
37.4 | 62.27016 | 2.57379 | 0.6227 | 1.864376 | 0.6186995
37.5 | 62.43691 | 2.58622 | 0.62437 | 1.869369 | 0.6216875
37.6 | 62.60368 | 2.59076 | 0.62604 | 1.874362 | 0.6227788
37.7 | 62.77031 | 2.59885 | 0.6277 | 1.879351 | 0.6247236
37.8 | 62.9371 | 2.60617 | 0.62937 | 1.884344 | 0.6264832
37.9 | 63.10382 | 2.6148 | 0.63104 | 1.889336 | 0.6285577
38 | 63.27048 | 2.62396 | 0.6327 | 1.894326 | 0.6307596
38.1 | 63.43705 | 2.63214 | 0.63437 | 1.899313 | 0.632726
38.2 | 63.60365 | 2.63833 | 0.63604 | 1.904301 | 0.6342139
38.3 | 63.77026 | 2.64595 | 0.6377 | 1.909289 | 0.6360457
38.4 | 63.93689 | 2.65711 | 0.63937 | 1.914278 | 0.6387284
38.5 | 64.10354 | 2.66412 | 0.64104 | 1.919268 | 0.6404135
38.6 | 64.27039 | 2.66825 | 0.6427 | 1.924263 | 0.64140625
38.7 | 64.43713 | 2.67468 | 0.64437 | 1.929255 | 0.6429519
38.8 | 64.60381 | 2.68411 | 0.64604 | 1.934246 | 0.64521875
38.9 | 64.77048 | 2.69411 | 0.6477 | 1.939236 | 0.6476226
39 | 64.93708 | 2.69766 | 0.64937 | 1.944224 | 0.648476
39.1 | 65.10366 | 2.70689 | 0.65104 | 1.949211 | 0.6506947
39.2 | 65.27017 | 2.71547 | 0.6527 | 1.954197 | 0.6527572
39.3 | 65.43687 | 2.73008 | 0.65437 | 1.959188 | 0.6562692
39.4 | 65.60361 | 2.73973 | 0.65604 | 1.96418 | 0.6585889
39.5 | 65.77036 | 2.74396 | 0.6577 | 1.969172 | 0.6596058
39.6 | 65.93716 | 2.74479 | 0.65937 | 1.974166 | 0.6598053
39.7 | 66.10382 | 2.75678 | 0.66104 | 1.979156 | 0.6626875
39.8 | 66.27048 | 2.76075 | 0.6627 | 1.984146 | 0.6636418
39.9 | 66.4371 | 2.76971 | 0.66437 | 1.989135 | 0.6657957
40 | 66.60361 | 2.77942 | 0.66604 | 1.99412 | 0.6681298
40.1 | 66.7702 | 2.78925 | 0.6677 | 1.999108 | 0.6704928
40.2 | 66.93686 | 2.80233 | 0.66937 | 2.004098 | 0.673637
40.3 | 67.10363 | 2.80824 | 0.67104 | 2.009091 | 0.6750577
40.4 | 67.27032 | 2.81621 | 0.6727 | 2.014081 | 0.6769736
40.5 | 67.4371 | 2.82058 | 0.67437 | 2.019075 | 0.678024
40.6 | 67.60384 | 2.82869 | 0.67604 | 2.024067 | 0.6799736
40.7 | 67.77047 | 2.83662 | 0.6777 | 2.029056 | 0.6818798
40.8 | 67.93706 | 2.84959 | 0.67937 | 2.034044 | 0.6849976
40.9 | 68.10365 | 2.85018 | 0.68104 | 2.039031 | 0.6851394
41 | 68.27023 | 2.85959 | 0.6827 | 2.044019 | 0.6874014
41.1 | 68.43688 | 2.86749 | 0.68437 | 2.049008 | 0.6893005
41.2 | 68.60356 | 2.87421 | 0.68604 | 2.053999 | 0.6909159
41.3 | 68.77034 | 2.88735 | 0.6877 | 2.058992 | 0.6940745
41.4 | 68.9371 | 2.89825 | 0.68937 | 2.063985 | 0.6966947
41.5 | 69.10382 | 2.90401 | 0.69104 | 2.068977 | 0.6980793
41.6 | 69.27055 | 2.90829 | 0.69271 | 2.073969 | 0.6991082
41.7 | 69.43703 | 2.91395 | 0.69437 | 2.078953 | 0.70046875
41.8 | 69.60362 | 2.92385 | 0.69604 | 2.083941 | 0.7028486
41.9 | 69.77016 | 2.93451 | 0.6977 | 2.088927 | 0.7054111
42 | 69.93685 | 2.9404 | 0.69937 | 2.093918 | 0.7068269
42.1 | 70.10358 | 2.94874 | 0.70104 | 2.09891 | 0.7088317
42.2 | 70.27034 | 2.9594 | 0.7027 | 2.103902 | 0.7113942
42.3 | 70.4371 | 2.96823 | 0.70437 | 2.108895 | 0.7135168
42.4 | 70.6039 | 2.97296 | 0.70604 | 2.113889 | 0.7146538
42.5 | 70.77056 | 2.98187 | 0.70771 | 2.118879 | 0.7167957
42.6 | 70.9371 | 2.98483 | 0.70937 | 2.123865 | 0.7175072
42.7 | 71.10359 | 2.99438 | 0.71104 | 2.12885 | 0.7198029
42.8 | 71.27019 | 3.00139 | 0.7127 | 2.133838 | 0.721488
42.9 | 71.43688 | 3.0091 | 0.71437 | 2.138829 | 0.7233413
43 | 71.60365 | 3.0199 | 0.71604 | 2.143822 | 0.7259375
43.1 | 71.77029 | 3.02739 | 0.7177 | 2.148811 | 0.727738
43.2 | 71.93713 | 3.03359 | 0.71937 | 2.153806 | 0.7292284
43.3 | 72.1039 | 3.03724 | 0.72104 | 2.158799 | 0.7301058
43.4 | 72.27048 | 3.04952 | 0.7227 | 2.163787 | 0.7330577
43.5 | 72.43708 | 3.0577 | 0.72437 | 2.168775 | 0.735024
43.6 | 72.60365 | 3.06644 | 0.72604 | 2.173762 | 0.737125
43.7 | 72.77017 | 3.07053 | 0.7277 | 2.178748 | 0.7381082
43.8 | 72.93687 | 3.07982 | 0.72937 | 2.183739 | 0.7403413
43.9 | 73.10359 | 3.08514 | 0.73104 | 2.18873 | 0.7416202
44 | 73.27029 | 3.09143 | 0.7327 | 2.193721 | 0.7431322
44.1 | 73.43716 | 3.09868 | 0.73437 | 2.198717 | 0.744875
44.2 | 73.60385 | 3.10754 | 0.73604 | 2.203708 | 0.7470048
44.3 | 73.7705 | 3.11333 | 0.7377 | 2.208698 | 0.7483966
44.4 | 73.93705 | 3.11585 | 0.73937 | 2.213684 | 0.7490024
44.5 | 74.10366 | 3.1284 | 0.74104 | 2.218672 | 0.7520192
44.6 | 74.27022 | 3.14179 | 0.7427 | 2.223659 | 0.755238
44.7 | 74.43684 | 3.15169 | 0.74437 | 2.228648 | 0.7576178
44.8 | 74.60365 | 3.15509 | 0.74604 | 2.233642 | 0.7584351
44.9 | 74.77034 | 3.16239 | 0.7477 | 2.238633 | 0.7601899
45 | 74.9371 | 3.16896 | 0.74937 | 2.243626 | 0.7617692
45.1 | 75.10386 | 3.17395 | 0.75104 | 2.248619 | 0.76296875
45.2 | 75.27049 | 3.1893 | 0.7527 | 2.253607 | 0.7666587
45.3 | 75.43709 | 3.19259 | 0.75437 | 2.258596 | 0.7674495
45.4 | 75.60361 | 3.1975 | 0.75604 | 2.263581 | 0.7686298
45.5 | 75.77024 | 3.20494 | 0.7577 | 2.26857 | 0.7704183
45.6 | 75.93687 | 3.21793 | 0.75937 | 2.273559 | 0.7735409
45.7 | 76.1036 | 3.22696 | 0.76104 | 2.278551 | 0.7757115
45.8 | 76.27035 | 3.2312 | 0.7627 | 2.283543 | 0.7767308
45.9 | 76.4371 | 3.24249 | 0.76437 | 2.288536 | 0.7794447
46 | 76.60386 | 3.23878 | 0.76604 | 2.293529 | 0.7785529
46.1 | 76.77052 | 3.25032 | 0.76771 | 2.298519 | 0.7813269
46.2 | 76.93707 | 3.25461 | 0.76937 | 2.303505 | 0.7823582
46.3 | 77.10361 | 3.26573 | 0.77104 | 2.308491 | 0.78503125
46.4 | 77.27023 | 3.27926 | 0.7727 | 2.31348 | 0.7882837
46.5 | 77.43683 | 3.27944 | 0.77437 | 2.318468 | 0.7883269
46.6 | 77.6036 | 3.28597 | 0.77604 | 2.323461 | 0.7898966
46.7 | 77.77031 | 3.29581 | 0.7777 | 2.328452 | 0.792262
46.8 | 77.93714 | 3.30527 | 0.77937 | 2.333447 | 0.7945361
46.9 | 78.10381 | 3.31561 | 0.78104 | 2.338437 | 0.7970216
47 | 78.27055 | 3.32215 | 0.78271 | 2.34343 | 0.79859375
47.1 | 78.43716 | 3.32466 | 0.78437 | 2.348418 | 0.7991971
47.2 | 78.60361 | 3.33234 | 0.78604 | 2.353401 | 0.8010433
47.3 | 78.77016 | 3.34853 | 0.7877 | 2.358388 | 0.8049351
47.4 | 78.93689 | 3.34971 | 0.78937 | 2.36338 | 0.80521875
47.5 | 79.10365 | 3.35893 | 0.79104 | 2.368373 | 0.8074351
47.6 | 79.27036 | 3.36565 | 0.7927 | 2.373364 | 0.8090505
47.7 | 79.43705 | 3.37335 | 0.79437 | 2.378355 | 0.8109014
47.8 | 79.60388 | 3.38167 | 0.79604 | 2.38335 | 0.8129014
47.9 | 79.77048 | 3.38523 | 0.7977 | 2.388338 | 0.8137572
48 | 79.93708 | 3.39057 | 0.79937 | 2.393326 | 0.8150409
48.1 | 80.10367 | 3.39595 | 0.80104 | 2.398313 | 0.8163341
48.2 | 80.2702 | 3.40917 | 0.8027 | 2.403299 | 0.819512
48.3 | 80.43685 | 3.41789 | 0.80437 | 2.408289 | 0.8216082
48.4 | 80.60358 | 3.42681 | 0.80604 | 2.413281 | 0.8237524
48.5 | 80.77033 | 3.43325 | 0.8077 | 2.418273 | 0.8253005
48.6 | 80.93711 | 3.43942 | 0.80937 | 2.423267 | 0.8267837
48.7 | 81.10391 | 3.44005 | 0.81104 | 2.428261 | 0.8269351
48.8 | 81.27049 | 3.44803 | 0.8127 | 2.433248 | 0.8288534
48.9 | 81.43704 | 3.46324 | 0.81437 | 2.438235 | 0.8325096
49 | 81.60358 | 3.47153 | 0.81604 | 2.443221 | 0.8345024
49.1 | 81.77023 | 3.47866 | 0.8177 | 2.44821 | 0.8362163
49.2 | 81.93684 | 3.48517 | 0.81937 | 2.453199 | 0.83778125
49.3 | 82.1036 | 3.49032 | 0.82104 | 2.458192 | 0.8390192
49.4 | 82.27036 | 3.49684 | 0.8227 | 2.463184 | 0.8405865
49.5 | 82.4371 | 3.50345 | 0.82437 | 2.468177 | 0.8421755
49.6 | 82.60384 | 3.50942 | 0.82604 | 2.473169 | 0.8436106
49.7 | 82.77051 | 3.5173 | 0.82771 | 2.478159 | 0.8455048
49.8 | 82.93711 | 3.52609 | 0.82937 | 2.483147 | 0.8476178
49.9 | 83.10363 | 3.5355 | 0.83104 | 2.488133 | 0.8498798
50 | 83.27021 | 3.5408 | 0.8327 | 2.49312 | 0.8511538
50.1 | 83.43689 | 3.54675 | 0.83437 | 2.49811 | 0.8525841
50.2 | 83.60368 | 3.55863 | 0.83604 | 2.503104 | 0.8554399
50.3 | 83.77034 | 3.56351 | 0.8377 | 2.508094 | 0.856613
50.4 | 83.93712 | 3.56782 | 0.83937 | 2.513087 | 0.857649
50.5 | 84.10382 | 3.57365 | 0.84104 | 2.518078 | 0.8590505
50.6 | 84.27048 | 3.58296 | 0.8427 | 2.523068 | 0.8612885
50.7 | 84.43709 | 3.58925 | 0.84437 | 2.528057 | 0.8628005
50.8 | 84.60365 | 3.5932 | 0.84604 | 2.533043 | 0.86375
50.9 | 84.77021 | 3.60429 | 0.8477 | 2.53803 | 0.8664159
51 | 84.93688 | 3.61137 | 0.84937 | 2.54302 | 0.8681178
51.1 | 85.10358 | 3.62423 | 0.85104 | 2.548011 | 0.8712091
51.2 | 85.27029 | 3.62589 | 0.8527 | 2.553003 | 0.8716082
51.3 | 85.43712 | 3.63394 | 0.85437 | 2.557998 | 0.8735433
51.4 | 85.60388 | 3.64191 | 0.85604 | 2.56299 | 0.8754591
51.5 | 85.77049 | 3.64726 | 0.8577 | 2.567979 | 0.8767452
51.6 | 85.93716 | 3.65403 | 0.85937 | 2.572969 | 0.8783726
51.7 | 86.10365 | 3.65918 | 0.86104 | 2.577954 | 0.8796106
51.8 | 86.2702 | 3.66935 | 0.8627 | 2.58294 | 0.8820553
51.9 | 86.43684 | 3.67925 | 0.86437 | 2.587929 | 0.8844351
52 | 86.60358 | 3.68615 | 0.86604 | 2.592922 | 0.88609375
52.1 | 86.77036 | 3.69112 | 0.8677 | 2.597915 | 0.8872885
52.2 | 86.93711 | 3.69718 | 0.86937 | 2.602907 | 0.8887452
52.3 | 87.10378 | 3.709 | 0.87104 | 2.607898 | 0.8915865
52.4 | 87.27055 | 3.71191 | 0.87271 | 2.612891 | 0.8922861
52.5 | 87.43712 | 3.72138 | 0.87437 | 2.617878 | 0.8945625
52.6 | 87.60362 | 3.72746 | 0.87604 | 2.622863 | 0.896024
52.7 | 87.7702 | 3.73374 | 0.8777 | 2.62785 | 0.8975337
52.8 | 87.93683 | 3.74179 | 0.87937 | 2.632839 | 0.89946875
52.9 | 88.10361 | 3.74565 | 0.88104 | 2.637833 | 0.9003966
53 | 88.27031 | 3.75612 | 0.8827 | 2.642824 | 0.9029135
53.1 | 88.4371 | 3.75964 | 0.88437 | 2.647817 | 0.9037596
53.2 | 88.60386 | 3.76658 | 0.88604 | 2.65281 | 0.9054279
53.3 | 88.77058 | 3.77492 | 0.88771 | 2.657802 | 0.9074327
53.4 | 88.93713 | 3.78215 | 0.88937 | 2.662788 | 0.9091707
53.5 | 89.10361 | 3.78785 | 0.89104 | 2.667773 | 0.9105409
53.6 | 89.2702 | 3.80144 | 0.8927 | 2.67276 | 0.9138077
53.7 | 89.4369 | 3.80967 | 0.89437 | 2.677751 | 0.9157861
53.8 | 89.60361 | 3.81163 | 0.89604 | 2.682743 | 0.9162572
53.9 | 89.77033 | 3.81881 | 0.8977 | 2.687734 | 0.9179832
54 | 89.9371 | 3.82353 | 0.89937 | 2.692728 | 0.9191178
54.1 | 90.10386 | 3.83097 | 0.90104 | 2.69772 | 0.92090625
54.2 | 90.27052 | 3.8422 | 0.90271 | 2.70271 | 0.9236058
54.3 | 90.43713 | 3.85698 | 0.90437 | 2.707699 | 0.9271587
54.4 | 90.60367 | 3.85787 | 0.90604 | 2.712685 | 0.9273726
54.5 | 90.77022 | 3.86541 | 0.9077 | 2.717671 | 0.9291851
54.6 | 90.93687 | 3.8765 | 0.90937 | 2.722661 | 0.931851
54.7 | 91.10363 | 3.87649 | 0.91104 | 2.727654 | 0.9318486
54.8 | 91.27037 | 3.88431 | 0.9127 | 2.732646 | 0.9337284
54.9 | 91.43713 | 3.88931 | 0.91437 | 2.737639 | 0.9349303
55 | 91.60381 | 3.90011 | 0.91604 | 2.742629 | 0.9375264
55.1 | 91.7705 | 3.90701 | 0.9177 | 2.74762 | 0.9391851
55.2 | 91.93712 | 3.91767 | 0.91937 | 2.752608 | 0.9417476
55.3 | 92.10365 | 3.92356 | 0.92104 | 2.757594 | 0.9431635
55.4 | 92.27018 | 3.92945 | 0.9227 | 2.76258 | 0.9445793
55.5 | 92.43686 | 3.93893 | 0.92437 | 2.767571 | 0.9468582
55.6 | 92.60366 | 3.93993 | 0.92604 | 2.772565 | 0.9470986
55.7 | 92.77029 | 3.94806 | 0.9277 | 2.777554 | 0.9490529
55.8 | 92.93711 | 3.95836 | 0.92937 | 2.782548 | 0.9515288
55.9 | 93.10383 | 3.96201 | 0.93104 | 2.78754 | 0.95240625
56 | 93.27052 | 3.97179 | 0.93271 | 2.792531 | 0.9547572
56.1 | 93.43708 | 3.97966 | 0.93437 | 2.797517 | 0.956649
56.2 | 93.60367 | 3.98967 | 0.93604 | 2.802505 | 0.9590553
56.3 | 93.77022 | 3.99505 | 0.9377 | 2.807492 | 0.9603486
56.4 | 93.93686 | 3.99838 | 0.93937 | 2.812481 | 0.961149
56.5 | 94.10354 | 4.00889 | 0.94104 | 2.817471 | 0.9636755
56.6 | 94.27034 | 4.01135 | 0.9427 | 2.822465 | 0.9642668
56.7 | 94.4371 | 4.01737 | 0.94437 | 2.827458 | 0.9657139
56.8 | 94.60387 | 4.03056 | 0.94604 | 2.832451 | 0.9688846
56.9 | 94.77044 | 4.045 | 0.9477 | 2.837438 | 0.9723558
57 | 94.93713 | 4.04823 | 0.94937 | 2.842429 | 0.9731322
57.1 | 95.10366 | 4.05488 | 0.95104 | 2.847415 | 0.9747308
57.2 | 95.27013 | 4.05956 | 0.9527 | 2.852399 | 0.9758558
57.3 | 95.43684 | 4.06061 | 0.95437 | 2.85739 | 0.9761082
57.4 | 95.60363 | 4.06572 | 0.95604 | 2.862384 | 0.9773365
57.5 | 95.77038 | 4.07093 | 0.9577 | 2.867377 | 0.9785889
57.6 | 95.93709 | 4.07866 | 0.95937 | 2.872368 | 0.9804471
57.7 | 96.10385 | 4.08643 | 0.96104 | 2.877361 | 0.9823149
57.8 | 96.27055 | 4.09908 | 0.96271 | 2.882352 | 0.9853558
57.9 | 96.43713 | 4.10602 | 0.96437 | 2.887339 | 0.987024
58 | 96.60367 | 4.12232 | 0.96604 | 2.892325 | 0.9909423
58.1 | 96.77022 | 4.12636 | 0.9677 | 2.897312 | 0.9919135
58.2 | 96.9369 | 4.13529 | 0.96937 | 2.902302 | 0.9940601
58.3 | 97.10361 | 4.1384 | 0.97104 | 2.907294 | 0.9948077
58.4 | 97.27036 | 4.14399 | 0.9727 | 2.912286 | 0.9961514
58.5 | 97.43709 | 4.1481 | 0.97437 | 2.917278 | 0.9971394
58.6 | 97.60386 | 4.15497 | 0.97604 | 2.922271 | 0.9987909
58.7 | 97.77053 | 4.16493 | 0.97771 | 2.927261 | 1.001185
58.8 | 97.93711 | 4.17081 | 0.97937 | 2.932249 | 1.002599
58.9 | 98.10366 | 4.18005 | 0.98104 | 2.937235 | 1.00482
59 | 98.27017 | 4.19172 | 0.9827 | 2.942221 | 1.007625
59.1 | 98.43686 | 4.19714 | 0.98437 | 2.947211 | 1.008928
59.2 | 98.60364 | 4.20073 | 0.98604 | 2.952205 | 1.009791
59.3 | 98.77037 | 4.20757 | 0.9877 | 2.957197 | 1.011435
59.4 | 98.93713 | 4.21443 | 0.98937 | 2.96219 | 1.013084
59.5 | 99.10379 | 4.21915 | 0.99104 | 2.967179 | 1.01421875
59.6 | 99.27049 | 4.22431 | 0.9927 | 2.97217 | 1.015459
59.7 | 99.4371 | 4.23535 | 0.99437 | 2.977159 | 1.018113
59.8 | 99.60365 | 4.24537 | 0.99604 | 2.982145 | 1.020522
59.9 | 99.77018 | 4.25047 | 0.9977 | 2.987131 | 1.021748
60 | 99.93684 | 4.25587 | 0.99937 | 2.992121 | 1.023046
60.1 | 100.10362 | 4.26484 | 1.00104 | 2.997114 | 1.025202
60.2 | 100.27035 | 4.27007 | 1.0027 | 3.002106 | 1.026459
60.3 | 100.43709 | 4.27718 | 1.00437 | 3.007099 | 1.028168
60.4 | 100.60385 | 4.27811 | 1.00604 | 3.012091 | 1.028392
60.5 | 100.77052 | 4.28739 | 1.00771 | 3.017081 | 1.030623
60.6 | 100.93711 | 4.29131 | 1.00937 | 3.022069 | 1.031565
60.7 | 101.10362 | 4.30253 | 1.01104 | 3.027054 | 1.034262
60.8 | 101.27024 | 4.30202 | 1.0127 | 3.032043 | 1.034139
60.9 | 101.43692 | 4.31248 | 1.01437 | 3.037034 | 1.036654
61 | 101.60358 | 4.31916 | 1.01604 | 3.042023 | 1.03826
61.1 | 101.77027 | 4.32192 | 1.0177 | 3.047014 | 1.038923
61.2 | 101.93713 | 4.32911 | 1.01937 | 3.05201 | 1.040651
61.3 | 102.10386 | 4.33044 | 1.02104 | 3.057002 | 1.040971
61.4 | 102.27052 | 4.33502 | 1.02271 | 3.061992 | 1.042072
61.5 | 102.43704 | 4.33049 | 1.02437 | 3.066977 | 1.040983
61.6 | 102.60367 | 4.33242 | 1.02604 | 3.071966 | 1.041447
61.7 | 102.77019 | 4.31636 | 1.0277
61.8 | 102.93684 | 2.23282 | 1.02937
61.9 | 103.10355 | -0.01072 | 1.03104
62 | 103.27036 | -0.00651 | 1.0327
62.1 | 103.4371 | -0.00682 | 1.03437
62.2 | 103.60381 | -0.0068 | 1.03604
62.3 | 103.77049 | -0.00366 | 1.0377
62.4 | 103.93705 | -0.00374 | 1.03937
62.5 | 104.1037 | 0.00076 | 1.04104
62.6 | 104.27028 | 4e-05 | 1.0427
62.7 | 104.43684 | -0.00097 | 1.04437
62.8 | 104.6036 | -0.00336 | 1.04604
62.9 | 104.77036 | -0.00329 | 1.0477
63 | 104.9371 | -0.0038 | 1.04937
63.1 | 105.10383 | -0.00619 | 1.05104
63.2 | 105.27053 | -0.00828 | 1.05271
63.3 | 105.43711 | -0.00424 | 1.05437
63.4 | 105.60366 | -0.00507 | 1.05604
63.5 | 105.77017 | -0.00689 | 1.0577
63.6 | 105.9369 | -0.00808 | 1.05937
63.7 | 106.10366 | -0.00317 | 1.06104
63.8 | 106.27033 | -0.00259 | 1.0627
63.9 | 106.43713 | -0.00331 | 1.06437
64 | 106.60381 | -0.00276 | 1.06604
64.1 | 106.77052 | -0.00664 | 1.06771
64.2 | 106.9371 | -0.00358 | 1.06937
64.3 | 107.10366 | -0.00682 | 1.07104
64.4 | 107.2702 | 0.00239 | 1.0727
64.5 | 107.43685 | 0.00031 | 1.07437
64.6 | 107.60363 | -0.0035 | 1.07604
64.7 | 107.77036 | -0.00499 | 1.0777
64.8 | 107.93711 | -0.00465 | 1.07937
64.9 | 108.10381 | -0.00621 | 1.08104
65 | 108.27051 | -0.0149 | 1.08271
65.1 | 108.43711 | -0.01372 | 1.08437
65.2 | 108.60366 | -0.00553 | 1.08604
65.3 | 108.77025 | 0.00572 | 1.0877
65.4 | 108.93691 | 0.00139 | 1.08937
65.5 | 109.10366 | 0.0177 | 1.09104
65.6 | 109.27033 | 0.0094 | 1.0927
65.7 | 109.43708 | -0.01086 | 1.09437
65.8 | 109.60383 | -0.01802 | 1.09604
65.9 | 109.77054 | -0.00514 | 1.09771
66 | 109.9371 | 0.00451 | 1.09937
66.1 | 110.10358 | 0.00383 | 1.10104
66.2 | 110.27023 | 0.00454 | 1.1027
66.266 | 110.38046 | -0.00633 | 1.1038