## Specimen_RawData_1
时间 | 位移 | 载荷 | 拉伸应变 (位移) | strain | stress
(s) | (mm) | (N) | (mm/mm)
0 | -3e-05 | 0.008 | 0 | -9.146341e-07 | 0.002325581
0.1 | 0.09682 | 0.01865 | 0.00097 | 0.002951829 | 0.005421512
0.2 | 0.26972 | 0.02305 | 0.0027 | 0.008223171 | 0.006700581
0.3 | 0.43692 | 0.03337 | 0.00437 | 0.01332073 | 0.009700581
0.4 | 0.60378 | 0.02124 | 0.00604 | 0.01840793 | 0.006174419
0.5 | 0.77049 | 0.01395 | 0.0077 | 0.02349055 | 0.004055233
0.6 | 0.93721 | 0.01427 | 0.00937 | 0.02857348 | 0.004148256
0.7 | 1.10388 | 0.02811 | 0.01104 | 0.03365488 | 0.008171512
0.8 | 1.27049 | 0.03842 | 0.0127 | 0.03873445 | 0.0111686
0.9 | 1.43706 | 0.05278 | 0.01437 | 0.0438128 | 0.01534302
1 | 1.60364 | 0.05935 | 0.01604 | 0.04889146 | 0.01725291
1.1 | 1.77029 | 0.05482 | 0.0177 | 0.05397226 | 0.01593605
1.2 | 1.937 | 0.06178 | 0.01937 | 0.05905488 | 0.0179593
1.3 | 2.10377 | 0.05927 | 0.02104 | 0.06413933 | 0.01722965
1.4 | 2.27052 | 0.06501 | 0.02271 | 0.06922317 | 0.01889826
1.5 | 2.43721 | 0.06739 | 0.02437 | 0.07430518 | 0.01959012
1.6 | 2.60388 | 0.0707 | 0.02604 | 0.07938659 | 0.02055233
1.7 | 2.77061 | 0.07521 | 0.02771 | 0.08446982 | 0.02186337
1.8 | 2.93707 | 0.08352 | 0.02937 | 0.08954482 | 0.02427907
1.9 | 3.10358 | 0.08946 | 0.03104 | 0.09462134 | 0.02600581
2 | 3.27027 | 0.09587 | 0.0327 | 0.09970335 | 0.02786919
2.1 | 3.43706 | 0.10002 | 0.03437 | 0.1047884 | 0.02907558
2.2 | 3.60381 | 0.10251 | 0.03604 | 0.1098723 | 0.02979942
2.3 | 3.77051 | 0.10131 | 0.03771 | 0.1149546 | 0.02945058
2.4 | 3.93729 | 0.10498 | 0.03937 | 0.1200393 | 0.03051744
2.5 | 4.10389 | 0.1094 | 0.04104 | 0.1251186 | 0.03180233
2.6 | 4.27048 | 0.11219 | 0.0427 | 0.1301976 | 0.03261337
2.7 | 4.43712 | 0.12139 | 0.04437 | 0.135278 | 0.03528779
2.8 | 4.60357 | 0.12661 | 0.04604 | 0.1403527 | 0.03680523
2.9 | 4.77022 | 0.13325 | 0.0477 | 0.1454335 | 0.03873547
3 | 4.93699 | 0.13574 | 0.04937 | 0.150518 | 0.0394593
3.1 | 5.10377 | 0.13792 | 0.05104 | 0.1556027 | 0.04009302
3.2 | 5.27052 | 0.14236 | 0.05271 | 0.1606866 | 0.04138372
3.3 | 5.43727 | 0.14165 | 0.05437 | 0.1657704 | 0.04117733
3.4 | 5.60399 | 0.14724 | 0.05604 | 0.1708534 | 0.04280233
3.5 | 5.77042 | 0.1526 | 0.0577 | 0.1759274 | 0.04436047
3.6 | 5.93706 | 0.15532 | 0.05937 | 0.1810079 | 0.04515116
3.7 | 6.10371 | 0.16032 | 0.06104 | 0.1860887 | 0.04660465
3.8 | 6.27026 | 0.16655 | 0.0627 | 0.1911665 | 0.0484157
3.9 | 6.437 | 0.16487 | 0.06437 | 0.19625 | 0.04792733
4 | 6.60381 | 0.1728 | 0.06604 | 0.2013357 | 0.05023256
4.1 | 6.77051 | 0.16963 | 0.06771 | 0.206418 | 0.04931105
4.2 | 6.93724 | 0.17261 | 0.06937 | 0.2115012 | 0.05017733
4.3 | 7.10392 | 0.17637 | 0.07104 | 0.2165829 | 0.05127035
4.4 | 7.27052 | 0.18641 | 0.07271 | 0.2216622 | 0.05418895
4.5 | 7.43711 | 0.19727 | 0.07437 | 0.2267412 | 0.05734593
4.6 | 7.60363 | 0.19803 | 0.07604 | 0.231818 | 0.05756686
4.7 | 7.77024 | 0.19784 | 0.0777 | 0.2368976 | 0.05751163
4.8 | 7.937 | 0.19926 | 0.07937 | 0.2419817 | 0.05792442
4.9 | 8.10377 | 0.19841 | 0.08104 | 0.2470662 | 0.05767733
5 | 8.27051 | 0.20837 | 0.08271 | 0.2521497 | 0.06057267
5.1 | 8.43718 | 0.20549 | 0.08437 | 0.2572311 | 0.05973547
5.2 | 8.60385 | 0.20557 | 0.08604 | 0.2623125 | 0.05975872
5.3 | 8.77051 | 0.21199 | 0.08771 | 0.2673936 | 0.061625
5.4 | 8.93706 | 0.21654 | 0.08937 | 0.2724713 | 0.06294767
5.5 | 9.1036 | 0.22544 | 0.09104 | 0.2775488 | 0.06553488
5.6 | 9.27028 | 0.22756 | 0.0927 | 0.2826305 | 0.06615116
5.7 | 9.437 | 0.23045 | 0.09437 | 0.2877134 | 0.06699128
5.8 | 9.60374 | 0.23059 | 0.09604 | 0.292797 | 0.06703198
5.9 | 9.77054 | 0.22903 | 0.09771 | 0.2978823 | 0.06657849
6 | 9.93724 | 0.23993 | 0.09937 | 0.3029646 | 0.06974709
6.1 | 10.10388 | 0.24812 | 0.10104 | 0.3080451 | 0.07212791
6.2 | 10.27056 | 0.24924 | 0.10271 | 0.3131268 | 0.07245349
6.3 | 10.43713 | 0.25809 | 0.10437 | 0.3182052 | 0.07502616
6.4 | 10.60365 | 0.26287 | 0.10604 | 0.323282 | 0.0764157
6.5 | 10.77025 | 0.26432 | 0.1077 | 0.3283613 | 0.07683721
6.6 | 10.93703 | 0.25646 | 0.10937 | 0.333446 | 0.07455233
6.7 | 11.10382 | 0.25737 | 0.11104 | 0.3385311 | 0.07481686
6.8 | 11.27051 | 0.26883 | 0.11271 | 0.3436131 | 0.07814826
6.9 | 11.4372 | 0.27307 | 0.11437 | 0.3486951 | 0.07938081
7 | 11.60395 | 0.28075 | 0.11604 | 0.353779 | 0.08161337
7.1 | 11.77053 | 0.28316 | 0.11771 | 0.3588576 | 0.08231395
7.2 | 11.93706 | 0.28606 | 0.11937 | 0.3639348 | 0.08315698
7.3 | 12.10366 | 0.29123 | 0.12104 | 0.369014 | 0.08465988
7.4 | 12.27029 | 0.29423 | 0.1227 | 0.3740942 | 0.08553198
7.5 | 12.437 | 0.29516 | 0.12437 | 0.3791768 | 0.08580233
7.6 | 12.60379 | 0.30114 | 0.12604 | 0.3842619 | 0.0875407
7.7 | 12.77051 | 0.30442 | 0.12771 | 0.3893448 | 0.08849419
7.8 | 12.93719 | 0.31049 | 0.12937 | 0.3944265 | 0.09025872
7.9 | 13.10395 | 0.3131 | 0.13104 | 0.3995107 | 0.09101744
8 | 13.27057 | 0.31078 | 0.13271 | 0.4045905 | 0.09034302
8.1 | 13.43705 | 0.32362 | 0.13437 | 0.4096662 | 0.09407558
8.2 | 13.60364 | 0.32895 | 0.13604 | 0.4147451 | 0.095625
8.3 | 13.77026 | 0.33686 | 0.1377 | 0.419825 | 0.09792442
8.4 | 13.93699 | 0.34012 | 0.13937 | 0.4249082 | 0.09887209
8.5 | 14.10371 | 0.34327 | 0.14104 | 0.4299912 | 0.09978779
8.6 | 14.2705 | 0.34479 | 0.1427 | 0.4350762 | 0.1002297
8.7 | 14.43725 | 0.34673 | 0.14437 | 0.4401601 | 0.1007936
8.8 | 14.60392 | 0.35476 | 0.14604 | 0.4452415 | 0.1031279
8.9 | 14.77056 | 0.36118 | 0.14771 | 0.450322 | 0.1049942
9 | 14.93704 | 0.37278 | 0.14937 | 0.4553976 | 0.1083663
9.1 | 15.10362 | 0.3763 | 0.15104 | 0.4604762 | 0.1093895
9.2 | 15.27029 | 0.38053 | 0.1527 | 0.4655576 | 0.1106192
9.3 | 15.437 | 0.38367 | 0.15437 | 0.4706402 | 0.111532
9.4 | 15.60379 | 0.38759 | 0.15604 | 0.4757253 | 0.1126715
9.5 | 15.77047 | 0.39205 | 0.1577 | 0.480807 | 0.113968
9.6 | 15.93721 | 0.39824 | 0.15937 | 0.4858905 | 0.1157674
9.7 | 16.10385 | 0.40261 | 0.16104 | 0.490971 | 0.1170378
9.8 | 16.27051 | 0.41225 | 0.16271 | 0.4960521 | 0.1198401
9.9 | 16.43709 | 0.42028 | 0.16437 | 0.5011308 | 0.1221744
10 | 16.60361 | 0.41939 | 0.16604 | 0.5062076 | 0.1219157
10.1 | 16.77024 | 0.42257 | 0.1677 | 0.5112878 | 0.1228401
10.2 | 16.93703 | 0.42855 | 0.16937 | 0.5163729 | 0.1245785
10.3 | 17.10369 | 0.42748 | 0.17104 | 0.521454 | 0.1242674
10.4 | 17.27047 | 0.43738 | 0.1727 | 0.5265387 | 0.1271453
10.5 | 17.43724 | 0.4434 | 0.17437 | 0.5316232 | 0.1288953
10.6 | 17.60387 | 0.45157 | 0.17604 | 0.5367034 | 0.1312703
10.7 | 17.77053 | 0.45549 | 0.17771 | 0.5417845 | 0.1324099
10.8 | 17.93706 | 0.45975 | 0.17937 | 0.5468616 | 0.1336483
10.9 | 18.10372 | 0.46606 | 0.18104 | 0.5519427 | 0.1354826
11 | 18.27024 | 0.47647 | 0.1827 | 0.5570195 | 0.1385087
11.1 | 18.43699 | 0.47924 | 0.18437 | 0.5621034 | 0.139314
11.2 | 18.60376 | 0.48002 | 0.18604 | 0.5671878 | 0.1395407
11.3 | 18.77049 | 0.47543 | 0.1877 | 0.572271 | 0.1382064
11.4 | 18.93726 | 0.48139 | 0.18937 | 0.5773555 | 0.139939
11.5 | 19.10385 | 0.486 | 0.19104 | 0.5824345 | 0.1412791
11.6 | 19.27057 | 0.49671 | 0.19271 | 0.5875174 | 0.1443924
11.7 | 19.43709 | 0.50767 | 0.19437 | 0.5925942 | 0.1475785
11.8 | 19.60362 | 0.51014 | 0.19604 | 0.5976713 | 0.1482965
11.9 | 19.77027 | 0.51336 | 0.1977 | 0.6027521 | 0.1492326
12 | 19.93703 | 0.5143 | 0.19937 | 0.6078363 | 0.1495058
12.1 | 20.1038 | 0.52004 | 0.20104 | 0.6129207 | 0.1511744
12.2 | 20.27047 | 0.52313 | 0.2027 | 0.6180021 | 0.1520727
12.3 | 20.4372 | 0.52773 | 0.20437 | 0.6230854 | 0.1534099
12.4 | 20.60386 | 0.53125 | 0.20604 | 0.6281665 | 0.1544331
12.5 | 20.77059 | 0.53718 | 0.20771 | 0.6332497 | 0.156157
12.6 | 20.93712 | 0.54016 | 0.20937 | 0.6383268 | 0.1570233
12.7 | 21.1036 | 0.55232 | 0.21104 | 0.6434024 | 0.1605581
12.8 | 21.27025 | 0.55546 | 0.2127 | 0.6484832 | 0.1614709
12.9 | 21.43698 | 0.5562 | 0.21437 | 0.6535665 | 0.161686
13 | 21.60377 | 0.55988 | 0.21604 | 0.6586515 | 0.1627558
13.1 | 21.77052 | 0.5647 | 0.21771 | 0.6637354 | 0.164157
13.2 | 21.93723 | 0.56898 | 0.21937 | 0.668818 | 0.1654012
13.3 | 22.10388 | 0.57324 | 0.22104 | 0.6738988 | 0.1666395
13.4 | 22.27055 | 0.58177 | 0.22271 | 0.6789802 | 0.1691192
13.5 | 22.43718 | 0.58567 | 0.22437 | 0.6840604 | 0.1702529
13.6 | 22.60362 | 0.58981 | 0.22604 | 0.6891348 | 0.1714564
13.7 | 22.7703 | 0.59939 | 0.2277 | 0.6942165 | 0.1742413
13.8 | 22.93702 | 0.60148 | 0.22937 | 0.6992994 | 0.1748488
13.9 | 23.10379 | 0.60937 | 0.23104 | 0.7043838 | 0.1771424
14 | 23.27052 | 0.61737 | 0.23271 | 0.7094671 | 0.179468
14.1 | 23.43723 | 0.62486 | 0.23437 | 0.7145497 | 0.1816453
14.2 | 23.6039 | 0.62595 | 0.23604 | 0.7196311 | 0.1819622
14.3 | 23.77047 | 0.62012 | 0.2377 | 0.7247095 | 0.1802674
14.4 | 23.9371 | 0.62138 | 0.23937 | 0.7297896 | 0.1806337
14.5 | 24.10361 | 0.62946 | 0.24104 | 0.7348662 | 0.1829826
14.6 | 24.27021 | 0.6349 | 0.2427 | 0.7399454 | 0.184564
14.7 | 24.43702 | 0.64702 | 0.24437 | 0.7450311 | 0.1880872
14.8 | 24.60378 | 0.65036 | 0.24604 | 0.7501152 | 0.1890581
14.9 | 24.77049 | 0.65991 | 0.2477 | 0.7551979 | 0.1918343
15 | 24.93721 | 0.65794 | 0.24937 | 0.7602808 | 0.1912616
15.1 | 25.10391 | 0.6668 | 0.25104 | 0.7653631 | 0.1938372
15.2 | 25.27055 | 0.67081 | 0.25271 | 0.7704436 | 0.1950029
15.3 | 25.43706 | 0.6747 | 0.25437 | 0.7755201 | 0.1961337
15.4 | 25.60367 | 0.68071 | 0.25604 | 0.7805997 | 0.1978808
15.5 | 25.77031 | 0.68617 | 0.2577 | 0.7856802 | 0.199468
15.6 | 25.93702 | 0.69167 | 0.25937 | 0.7907628 | 0.2010669
15.7 | 26.10376 | 0.69947 | 0.26104 | 0.7958463 | 0.2033343
15.8 | 26.27043 | 0.70048 | 0.2627 | 0.8009277 | 0.2036279
15.9 | 26.43724 | 0.70182 | 0.26437 | 0.8060134 | 0.2040174
16 | 26.6039 | 0.71214 | 0.26604 | 0.8110945 | 0.2070174
16.1 | 26.77051 | 0.71227 | 0.26771 | 0.8161741 | 0.2070552
16.2 | 26.93712 | 0.72036 | 0.26937 | 0.8212537 | 0.209407
16.3 | 27.10365 | 0.73052 | 0.27104 | 0.8263308 | 0.2123605
16.4 | 27.2703 | 0.73587 | 0.2727 | 0.8314116 | 0.2139157
16.5 | 27.43701 | 0.73479 | 0.27437 | 0.8364942 | 0.2136017
16.6 | 27.60378 | 0.74065 | 0.27604 | 0.8415787 | 0.2153052
16.7 | 27.77047 | 0.74496 | 0.2777 | 0.8466607 | 0.2165581
16.8 | 27.9372 | 0.75386 | 0.27937 | 0.8517439 | 0.2191453
16.9 | 28.10386 | 0.76069 | 0.28104 | 0.856825 | 0.2211308
17 | 28.27055 | 0.76397 | 0.28271 | 0.861907 | 0.2220843
17.1 | 28.43713 | 0.76523 | 0.28437 | 0.8669857 | 0.2224506
17.2 | 28.60367 | 0.77667 | 0.28604 | 0.8720631 | 0.2257762
17.3 | 28.77028 | 0.78652 | 0.2877 | 0.8771427 | 0.2286395
17.4 | 28.93701 | 0.79288 | 0.28937 | 0.8822259 | 0.2304884
17.5 | 29.10377 | 0.799 | 0.29104 | 0.8873101 | 0.2322674
17.6 | 29.27052 | 0.79587 | 0.29271 | 0.8923939 | 0.2313576
17.7 | 29.4372 | 0.79679 | 0.29437 | 0.8974756 | 0.231625
17.8 | 29.60389 | 0.80547 | 0.29604 | 0.9025576 | 0.2341483
17.9 | 29.77055 | 0.81125 | 0.29771 | 0.9076387 | 0.2358285
18 | 29.93716 | 0.81686 | 0.29937 | 0.9127183 | 0.2374593
18.1 | 30.10363 | 0.82226 | 0.30104 | 0.9177936 | 0.2390291
18.2 | 30.27025 | 0.82773 | 0.3027 | 0.9228735 | 0.2406192
18.3 | 30.43702 | 0.83258 | 0.30437 | 0.9279579 | 0.2420291
18.4 | 30.60379 | 0.84087 | 0.30604 | 0.9330424 | 0.244439
18.5 | 30.77049 | 0.84711 | 0.3077 | 0.9381247 | 0.2462529
18.6 | 30.93723 | 0.8488 | 0.30937 | 0.9432082 | 0.2467442
18.7 | 31.1039 | 0.8472 | 0.31104 | 0.9482896 | 0.2462791
18.8 | 31.2705 | 0.85498 | 0.31271 | 0.9533689 | 0.2485407
18.9 | 31.43707 | 0.86738 | 0.31437 | 0.9584473 | 0.2521453
19 | 31.60362 | 0.87378 | 0.31604 | 0.963525 | 0.2540058
19.1 | 31.77023 | 0.87926 | 0.3177 | 0.9686046 | 0.2555988
19.2 | 31.93701 | 0.87917 | 0.31937 | 0.9736893 | 0.2555727
19.3 | 32.10381 | 0.88902 | 0.32104 | 0.9787747 | 0.258436
19.4 | 32.27054 | 0.89349 | 0.32271 | 0.9838579 | 0.2597355
19.5 | 32.43711 | 0.9006 | 0.32437 | 0.9889363 | 0.2618023
19.6 | 32.60388 | 0.90705 | 0.32604 | 0.9940207 | 0.2636773
19.7 | 32.77055 | 0.90893 | 0.32771 | 0.9991021 | 0.2642238
19.8 | 32.93708 | 0.91453 | 0.32937 | 1.004179 | 0.2658517
19.9 | 33.10361 | 0.92205 | 0.33104 | 1.009256 | 0.2680378
20 | 33.27028 | 0.9287 | 0.3327 | 1.014338 | 0.2699709
20.1 | 33.43705 | 0.93549 | 0.33437 | 1.019422 | 0.2719448
20.2 | 33.60377 | 0.94469 | 0.33604 | 1.024505 | 0.2746192
20.3 | 33.77044 | 0.94598 | 0.3377 | 1.029587 | 0.2749942
20.4 | 33.93721 | 0.94826 | 0.33937 | 1.034671 | 0.275657
20.5 | 34.1039 | 0.94896 | 0.34104 | 1.039753 | 0.2758605
20.6 | 34.27056 | 0.95757 | 0.34271 | 1.044834 | 0.2783634
20.7 | 34.43706 | 0.96418 | 0.34437 | 1.04991 | 0.2802849
20.8 | 34.60366 | 0.97334 | 0.34604 | 1.05499 | 0.2829477
20.9 | 34.77028 | 0.97955 | 0.3477 | 1.06007 | 0.2847529
21 | 34.93694 | 0.98404 | 0.34937 | 1.065151 | 0.2860581
21.1 | 35.10381 | 0.98923 | 0.35104 | 1.070238 | 0.2875669
21.2 | 35.2705 | 0.99434 | 0.35271 | 1.07532 | 0.2890523
21.3 | 35.43719 | 1.0009 | 0.35437 | 1.080402 | 0.2909593
21.4 | 35.60386 | 1.00362 | 0.35604 | 1.085484 | 0.29175
21.5 | 35.77051 | 1.0156 | 0.35771 | 1.090564 | 0.2952326
21.6 | 35.93708 | 1.01918 | 0.35937 | 1.095643 | 0.2962733
21.7 | 36.10367 | 1.02563 | 0.36104 | 1.100722 | 0.2981483
21.8 | 36.27031 | 1.03551 | 0.3627 | 1.105802 | 0.3010203
21.9 | 36.437 | 1.03602 | 0.36437 | 1.110884 | 0.3011686
22 | 36.60378 | 1.046 | 0.36604 | 1.115969 | 0.3040698
22.1 | 36.77043 | 1.04942 | 0.3677 | 1.12105 | 0.305064
22.2 | 36.93723 | 1.05489 | 0.36937 | 1.126135 | 0.3066541
22.3 | 37.10385 | 1.05648 | 0.37104 | 1.131215 | 0.3071163
22.4 | 37.27054 | 1.06458 | 0.37271 | 1.136297 | 0.3094709
22.5 | 37.43709 | 1.07506 | 0.37437 | 1.141375 | 0.3125174
22.6 | 37.60363 | 1.07711 | 0.37604 | 1.146452 | 0.3131134
22.7 | 37.77024 | 1.08731 | 0.3777 | 1.151532 | 0.3160785
22.8 | 37.93698 | 1.08825 | 0.37937 | 1.156615 | 0.3163517
22.9 | 38.10381 | 1.09098 | 0.38104 | 1.161702 | 0.3171453
23 | 38.27047 | 1.1006 | 0.3827 | 1.166783 | 0.3199419
23.1 | 38.43723 | 1.10542 | 0.38437 | 1.171867 | 0.321343
23.2 | 38.6039 | 1.11804 | 0.38604 | 1.176948 | 0.3250116
23.3 | 38.77051 | 1.1137 | 0.38771 | 1.182028 | 0.32375
23.4 | 38.93707 | 1.12193 | 0.38937 | 1.187106 | 0.3261424
23.5 | 39.10358 | 1.13127 | 0.39104 | 1.192182 | 0.3288576
23.6 | 39.27018 | 1.13819 | 0.3927 | 1.197262 | 0.3308692
23.7 | 39.43706 | 1.14125 | 0.39437 | 1.202349 | 0.3317587
23.8 | 39.60377 | 1.14908 | 0.39604 | 1.207432 | 0.3340349
23.9 | 39.7705 | 1.15476 | 0.39771 | 1.212515 | 0.335686
24 | 39.93721 | 1.16052 | 0.39937 | 1.217598 | 0.3373605
24.1 | 40.10385 | 1.16793 | 0.40104 | 1.222678 | 0.3395145
24.2 | 40.27053 | 1.16838 | 0.40271 | 1.22776 | 0.3396453
24.3 | 40.43712 | 1.17824 | 0.40437 | 1.232839 | 0.3425116
24.4 | 40.60368 | 1.18846 | 0.40604 | 1.237917 | 0.3454826
24.5 | 40.77025 | 1.19004 | 0.4077 | 1.242995 | 0.3459419
24.6 | 40.93702 | 1.19391 | 0.40937 | 1.24808 | 0.3470669
24.7 | 41.10382 | 1.20024 | 0.41104 | 1.253165 | 0.348907
24.8 | 41.27049 | 1.20794 | 0.4127 | 1.258247 | 0.3511453
24.9 | 41.43718 | 1.2129 | 0.41437 | 1.263329 | 0.3525872
25 | 41.6039 | 1.21763 | 0.41604 | 1.268412 | 0.3539622
25.1 | 41.77057 | 1.22665 | 0.41771 | 1.273493 | 0.3565843
25.2 | 41.93711 | 1.23187 | 0.41937 | 1.27857 | 0.3581017
25.3 | 42.10358 | 1.2326 | 0.42104 | 1.283646 | 0.358314
25.4 | 42.27032 | 1.24652 | 0.4227 | 1.288729 | 0.3623605
25.5 | 42.43702 | 1.24625 | 0.42437 | 1.293812 | 0.362282
25.6 | 42.60374 | 1.25379 | 0.42604 | 1.298895 | 0.3644738
25.7 | 42.77052 | 1.25767 | 0.42771 | 1.303979 | 0.3656017
25.8 | 42.93718 | 1.26308 | 0.42937 | 1.30906 | 0.3671744
25.9 | 43.10387 | 1.27058 | 0.43104 | 1.314142 | 0.3693547
26 | 43.27051 | 1.28044 | 0.43271 | 1.319223 | 0.3722209
26.1 | 43.43708 | 1.28377 | 0.43437 | 1.324301 | 0.373189
26.2 | 43.60361 | 1.29263 | 0.43604 | 1.329378 | 0.3757645
26.3 | 43.77031 | 1.29959 | 0.4377 | 1.334461 | 0.3777878
26.4 | 43.9371 | 1.30407 | 0.43937 | 1.339546 | 0.3790901
26.5 | 44.10378 | 1.31009 | 0.44104 | 1.344627 | 0.3808401
26.6 | 44.27049 | 1.31072 | 0.4427 | 1.34971 | 0.3810233
26.7 | 44.43722 | 1.32061 | 0.44437 | 1.354793 | 0.3838983
26.8 | 44.6039 | 1.32891 | 0.44604 | 1.359875 | 0.386311
26.9 | 44.7705 | 1.33183 | 0.44771 | 1.364954 | 0.3871599
27 | 44.93709 | 1.33951 | 0.44937 | 1.370033 | 0.3893924
27.1 | 45.10363 | 1.34453 | 0.45104 | 1.375111 | 0.3908517
27.2 | 45.27028 | 1.35088 | 0.4527 | 1.380191 | 0.3926977
27.3 | 45.43701 | 1.35984 | 0.45437 | 1.385275 | 0.3953023
27.4 | 45.60377 | 1.36682 | 0.45604 | 1.390359 | 0.3973314
27.5 | 45.77048 | 1.36699 | 0.4577 | 1.395441 | 0.3973808
27.6 | 45.93721 | 1.37637 | 0.45937 | 1.400525 | 0.4001076
27.7 | 46.1039 | 1.37974 | 0.46104 | 1.405607 | 0.4010872
27.8 | 46.27054 | 1.38506 | 0.46271 | 1.410687 | 0.4026337
27.9 | 46.43709 | 1.39092 | 0.46437 | 1.415765 | 0.4043372
28 | 46.60362 | 1.40282 | 0.46604 | 1.420842 | 0.4077965
28.1 | 46.7702 | 1.40627 | 0.4677 | 1.425921 | 0.4087994
28.2 | 46.937 | 1.41219 | 0.46937 | 1.431006 | 0.4105203
28.3 | 47.10382 | 1.41856 | 0.47104 | 1.436092 | 0.4123721
28.4 | 47.2705 | 1.42762 | 0.4727 | 1.441174 | 0.4150058
28.5 | 47.4372 | 1.43256 | 0.47437 | 1.446256 | 0.4164419
28.6 | 47.60392 | 1.43378 | 0.47604 | 1.451339 | 0.4167965
28.7 | 47.7705 | 1.44085 | 0.4777 | 1.456418 | 0.4188517
28.8 | 47.93704 | 1.44566 | 0.47937 | 1.461495 | 0.42025
28.9 | 48.10366 | 1.45585 | 0.48104 | 1.466575 | 0.4232122
29 | 48.27028 | 1.46246 | 0.4827 | 1.471655 | 0.4251337
29.1 | 48.437 | 1.46741 | 0.48437 | 1.476738 | 0.4265727
29.2 | 48.60382 | 1.47323 | 0.48604 | 1.481824 | 0.4282645
29.3 | 48.77055 | 1.47727 | 0.48771 | 1.486907 | 0.429439
29.4 | 48.93718 | 1.48697 | 0.48937 | 1.491987 | 0.4322587
29.5 | 49.10386 | 1.49252 | 0.49104 | 1.497069 | 0.4338721
29.6 | 49.27055 | 1.49508 | 0.49271 | 1.502151 | 0.4346163
29.7 | 49.43713 | 1.50075 | 0.49437 | 1.50723 | 0.4362645
29.8 | 49.60366 | 1.50996 | 0.49604 | 1.512307 | 0.4389419
29.9 | 49.77025 | 1.51843 | 0.4977 | 1.517386 | 0.4414041
30 | 49.93704 | 1.51935 | 0.49937 | 1.522471 | 0.4416715
30.1 | 50.10379 | 1.52949 | 0.50104 | 1.527555 | 0.4446192
30.2 | 50.27048 | 1.53332 | 0.5027 | 1.532637 | 0.4457326
30.3 | 50.43721 | 1.54042 | 0.50437 | 1.53772 | 0.4477965
30.4 | 50.60387 | 1.54796 | 0.50604 | 1.542801 | 0.4499884
30.5 | 50.77051 | 1.55569 | 0.50771 | 1.547881 | 0.4522355
30.6 | 50.93709 | 1.56175 | 0.50937 | 1.55296 | 0.4539971
30.7 | 51.10363 | 1.57062 | 0.51104 | 1.5580375 | 0.4565756
30.8 | 51.27021 | 1.57576 | 0.5127 | 1.563116 | 0.4580698
30.9 | 51.43705 | 1.58116 | 0.51437 | 1.568203 | 0.4596395
31 | 51.60383 | 1.5812 | 0.51604 | 1.5732875 | 0.4596512
31.1 | 51.77048 | 1.58683 | 0.5177 | 1.578368 | 0.4612878
31.2 | 51.93723 | 1.59258 | 0.51937 | 1.583452 | 0.4629593
31.3 | 52.10387 | 1.5977 | 0.52104 | 1.588533 | 0.4644477
31.4 | 52.27048 | 1.60666 | 0.5227 | 1.593612 | 0.4670523
31.5 | 52.43708 | 1.61069 | 0.52437 | 1.598691 | 0.4682238
31.6 | 52.60365 | 1.62262 | 0.52604 | 1.60377 | 0.4716919
31.7 | 52.77026 | 1.6259 | 0.5277 | 1.608849 | 0.4726453
31.8 | 52.93703 | 1.63672 | 0.52937 | 1.613934 | 0.4757907
31.9 | 53.10381 | 1.63878 | 0.53104 | 1.619019 | 0.4763895
32 | 53.27045 | 1.63956 | 0.5327 | 1.624099 | 0.4766163
32.1 | 53.43722 | 1.64792 | 0.53437 | 1.629184 | 0.4790465
32.2 | 53.6039 | 1.65282 | 0.53604 | 1.634265 | 0.4804709
32.3 | 53.77057 | 1.66349 | 0.53771 | 1.639347 | 0.4835727
32.4 | 53.93713 | 1.66959 | 0.53937 | 1.644425 | 0.4853459
32.5 | 54.10361 | 1.67897 | 0.54104 | 1.6495 | 0.4880727
32.6 | 54.2703 | 1.68174 | 0.5427 | 1.654582 | 0.4888779
32.7 | 54.43699 | 1.68758 | 0.54437 | 1.659664 | 0.4905756
32.8 | 54.60371 | 1.69358 | 0.54604 | 1.664747 | 0.4923198
32.9 | 54.77057 | 1.6945 | 0.54771 | 1.669834 | 0.4925872
33 | 54.93723 | 1.70297 | 0.54937 | 1.674916 | 0.4950494
33.1 | 55.10386 | 1.71389 | 0.55104 | 1.679996 | 0.4982238
33.2 | 55.27055 | 1.72207 | 0.55271 | 1.685078 | 0.5006017
33.3 | 55.43708 | 1.7234 | 0.55437 | 1.690155 | 0.5009884
33.4 | 55.60362 | 1.72755 | 0.55604 | 1.695232 | 0.5021948
33.5 | 55.77024 | 1.73772 | 0.5577 | 1.700312 | 0.5051512
33.6 | 55.93703 | 1.74448 | 0.55937 | 1.705397 | 0.5071163
33.7 | 56.10378 | 1.74671 | 0.56104 | 1.710481 | 0.5077645
33.8 | 56.27052 | 1.7524 | 0.56271 | 1.715565 | 0.5094186
33.9 | 56.43728 | 1.75542 | 0.56437 | 1.720649 | 0.5102965
34 | 56.60387 | 1.76664 | 0.56604 | 1.725728 | 0.5135581
34.1 | 56.77052 | 1.77271 | 0.56771 | 1.730809 | 0.5153227
34.2 | 56.93708 | 1.77331 | 0.56937 | 1.735887 | 0.5154971
34.3 | 57.10369 | 1.78288 | 0.57104 | 1.740966 | 0.5182791
34.4 | 57.27028 | 1.79038 | 0.5727 | 1.746045 | 0.5204593
34.5 | 57.4369 | 1.79247 | 0.57437 | 1.751125 | 0.5210669
34.6 | 57.60381 | 1.79829 | 0.57604 | 1.756214 | 0.5227587
34.7 | 57.77055 | 1.80281 | 0.57771 | 1.761297 | 0.5240727
34.8 | 57.93721 | 1.81261 | 0.57937 | 1.766378 | 0.5269215
34.9 | 58.10391 | 1.81949 | 0.58104 | 1.771461 | 0.5289215
35 | 58.27053 | 1.81824 | 0.58271 | 1.776541 | 0.5285581
35.1 | 58.43709 | 1.82975 | 0.58437 | 1.781619 | 0.5319041
35.2 | 58.60357 | 1.83692 | 0.58604 | 1.786694 | 0.5339884
35.3 | 58.77022 | 1.84229 | 0.5877 | 1.791775 | 0.5355494
35.4 | 58.93699 | 1.84797 | 0.58937 | 1.796859 | 0.5372006
35.5 | 59.10386 | 1.85279 | 0.59104 | 1.801947 | 0.5386017
35.6 | 59.27057 | 1.86011 | 0.59271 | 1.80703 | 0.5407297
35.7 | 59.4372 | 1.86881 | 0.59437 | 1.81211 | 0.5432587
35.8 | 59.60388 | 1.86676 | 0.59604 | 1.817191 | 0.5426628
35.9 | 59.7705 | 1.87836 | 0.59771 | 1.822271 | 0.5460349
36 | 59.9371 | 1.88502 | 0.59937 | 1.827351 | 0.5479709
36.1 | 60.10364 | 1.89004 | 0.60104 | 1.832428 | 0.5494302
36.2 | 60.27026 | 1.89416 | 0.6027 | 1.837508 | 0.5506279
36.3 | 60.43697 | 1.89987 | 0.60437 | 1.842591 | 0.5522878
36.4 | 60.60381 | 1.90393 | 0.60604 | 1.847677 | 0.553468
36.5 | 60.77052 | 1.91603 | 0.60771 | 1.85276 | 0.5569855
36.6 | 60.93719 | 1.92343 | 0.60937 | 1.857841 | 0.5591366
36.7 | 61.10391 | 1.92475 | 0.61104 | 1.862924 | 0.5595203
36.8 | 61.27049 | 1.92806 | 0.6127 | 1.868003 | 0.5604826
36.9 | 61.43709 | 1.93494 | 0.61437 | 1.873082 | 0.5624826
37 | 61.6037 | 1.94444 | 0.61604 | 1.878162 | 0.5652442
37.1 | 61.77028 | 1.95109 | 0.6177 | 1.88324 | 0.5671773
37.2 | 61.93703 | 1.95418 | 0.61937 | 1.888324 | 0.5680756
37.3 | 62.10378 | 1.95858 | 0.62104 | 1.893408 | 0.5693547
37.4 | 62.27053 | 1.96832 | 0.62271 | 1.898492 | 0.572186
37.5 | 62.43719 | 1.9757 | 0.62437 | 1.903573 | 0.5743314
37.6 | 62.60387 | 1.98206 | 0.62604 | 1.908655 | 0.5761802
37.7 | 62.77047 | 1.98623 | 0.6277 | 1.913734 | 0.5773924
37.8 | 62.93712 | 1.98419 | 0.62937 | 1.918815 | 0.5767994
37.9 | 63.10362 | 1.99458 | 0.63104 | 1.923891 | 0.5798198
38 | 63.27024 | 2.00107 | 0.6327 | 1.928971 | 0.5817064
38.1 | 63.43705 | 2.00747 | 0.63437 | 1.934056 | 0.5835669
38.2 | 63.60379 | 2.0173 | 0.63604 | 1.93914 | 0.5864244
38.3 | 63.7705 | 2.01949 | 0.6377 | 1.944223 | 0.587061
38.4 | 63.93726 | 2.0272 | 0.63937 | 1.949307 | 0.5893023
38.5 | 64.1039 | 2.03418 | 0.64104 | 1.954387 | 0.5913314
38.6 | 64.27043 | 2.03468 | 0.6427 | 1.959464 | 0.5914767
38.7 | 64.43707 | 2.04282 | 0.64437 | 1.964545 | 0.593843
38.8 | 64.60366 | 2.04857 | 0.64604 | 1.969624 | 0.5955145
38.9 | 64.77026 | 2.06256 | 0.6477 | 1.974703 | 0.5995814
39 | 64.93702 | 2.06758 | 0.64937 | 1.979787 | 0.6010407
39.1 | 65.10374 | 2.07357 | 0.65104 | 1.98487 | 0.602782
39.2 | 65.27054 | 2.07413 | 0.65271 | 1.989955 | 0.6029448
39.3 | 65.43729 | 2.08136 | 0.65437 | 1.995039 | 0.6050465
39.4 | 65.60389 | 2.08914 | 0.65604 | 2.000119 | 0.6073081
39.5 | 65.7705 | 2.08709 | 0.65771 | 2.005198 | 0.6067122
39.6 | 65.93708 | 2.09611 | 0.65937 | 2.010277 | 0.6093343
39.7 | 66.10365 | 2.10316 | 0.66104 | 2.015355 | 0.6113837
39.8 | 66.27021 | 2.11441 | 0.6627 | 2.020433 | 0.6146541
39.9 | 66.437 | 2.11787 | 0.66437 | 2.025518 | 0.6156599
40 | 66.60381 | 2.12102 | 0.66604 | 2.030604 | 0.6165756
40.1 | 66.77057 | 2.1268 | 0.66771 | 2.035688 | 0.6182558
40.2 | 66.93727 | 2.13328 | 0.66937 | 2.04077 | 0.6201395
40.3 | 67.10387 | 2.13565 | 0.67104 | 2.04585 | 0.6208285
40.4 | 67.27051 | 2.14393 | 0.67271 | 2.05093 | 0.6232355
40.5 | 67.43705 | 2.15088 | 0.67437 | 2.056008 | 0.6252558
40.6 | 67.60361 | 2.1624 | 0.67604 | 2.061086 | 0.6286047
40.7 | 67.77024 | 2.16694 | 0.6777 | 2.066166 | 0.6299244
40.8 | 67.93697 | 2.17428 | 0.67937 | 2.071249 | 0.6320581
40.9 | 68.10378 | 2.17427 | 0.68104 | 2.076335 | 0.6320552
41 | 68.27053 | 2.17864 | 0.68271 | 2.081419 | 0.6333256
41.1 | 68.43722 | 2.19002 | 0.68437 | 2.086501 | 0.6366337
41.2 | 68.60387 | 2.19852 | 0.68604 | 2.091581 | 0.6391047
41.3 | 68.7705 | 2.1978 | 0.6877 | 2.096662 | 0.6388953
41.4 | 68.93705 | 2.21284 | 0.68937 | 2.101739 | 0.6432674
41.5 | 69.10363 | 2.21226 | 0.69104 | 2.106818 | 0.6430988
41.6 | 69.27031 | 2.21949 | 0.6927 | 2.1119 | 0.6452006
41.7 | 69.43702 | 2.22308 | 0.69437 | 2.116982 | 0.6462442
41.8 | 69.60378 | 2.23466 | 0.69604 | 2.122066 | 0.6496105
41.9 | 69.77048 | 2.23772 | 0.6977 | 2.127149 | 0.6505
42 | 69.93721 | 2.241 | 0.69937 | 2.132232 | 0.6514535
42.1 | 70.10387 | 2.24643 | 0.70104 | 2.137313 | 0.653032
42.2 | 70.27054 | 2.24816 | 0.70271 | 2.142395 | 0.6535349
42.3 | 70.43708 | 2.25376 | 0.70437 | 2.147472 | 0.6551628
42.4 | 70.60361 | 2.26738 | 0.70604 | 2.152549 | 0.6591221
42.5 | 70.7702 | 2.27457 | 0.7077 | 2.157628 | 0.6612122
42.6 | 70.93698 | 2.28115 | 0.70937 | 2.162713 | 0.663125
42.7 | 71.1038 | 2.28415 | 0.71104 | 2.167799 | 0.6639971
42.8 | 71.27052 | 2.29079 | 0.71271 | 2.172882 | 0.6659273
42.9 | 71.43723 | 2.29646 | 0.71437 | 2.177964 | 0.6675756
43 | 71.60394 | 2.3044 | 0.71604 | 2.183047 | 0.6698837
43.1 | 71.77058 | 2.31587 | 0.71771 | 2.188127 | 0.673218
43.2 | 71.9371 | 2.32211 | 0.71937 | 2.193204 | 0.675032
43.3 | 72.10356 | 2.32756 | 0.72104 | 2.198279 | 0.6766163
43.4 | 72.27026 | 2.32846 | 0.7227 | 2.203362 | 0.6768779
43.5 | 72.43705 | 2.32937 | 0.72437 | 2.208447 | 0.6771424
43.6 | 72.60385 | 2.34367 | 0.72604 | 2.213532 | 0.6812994
43.7 | 72.77048 | 2.34777 | 0.7277 | 2.218612 | 0.6824913
43.8 | 72.93726 | 2.3541 | 0.72937 | 2.223697 | 0.6843314
43.9 | 73.1039 | 2.35875 | 0.73104 | 2.228777 | 0.6856831
44 | 73.27047 | 2.36495 | 0.7327 | 2.233856 | 0.6874855
44.1 | 73.4371 | 2.37329 | 0.73437 | 2.238936 | 0.6899099
44.2 | 73.60366 | 2.37714 | 0.73604 | 2.244014 | 0.6910291
44.3 | 73.77023 | 2.38605 | 0.7377 | 2.249092 | 0.6936192
44.4 | 73.93698 | 2.38839 | 0.73937 | 2.254176 | 0.6942994
44.5 | 74.10375 | 2.39544 | 0.74104 | 2.259261 | 0.6963488
44.6 | 74.27047 | 2.39973 | 0.7427 | 2.264344 | 0.6975959
44.7 | 74.4373 | 2.40601 | 0.74437 | 2.26943 | 0.6994215
44.8 | 74.60393 | 2.40814 | 0.74604 | 2.27451 | 0.7000407
44.9 | 74.77052 | 2.41683 | 0.74771 | 2.279589 | 0.7025669
45 | 74.93706 | 2.42352 | 0.74937 | 2.284666 | 0.7045116
45.1 | 75.10362 | 2.42908 | 0.75104 | 2.289745 | 0.7061279
45.2 | 75.27026 | 2.43728 | 0.7527 | 2.294825 | 0.7085116
45.3 | 75.437 | 2.44512 | 0.75437 | 2.299909 | 0.7107907
45.4 | 75.60377 | 2.44736 | 0.75604 | 2.304993 | 0.7114419
45.5 | 75.77048 | 2.44915 | 0.7577 | 2.310076 | 0.7119622
45.6 | 75.93719 | 2.45773 | 0.75937 | 2.315158 | 0.7144564
45.7 | 76.10395 | 2.4646 | 0.76104 | 2.320242 | 0.7164535
45.8 | 76.27048 | 2.47364 | 0.7627 | 2.32532 | 0.7190814
45.9 | 76.43707 | 2.47687 | 0.76437 | 2.330398 | 0.7200203
46 | 76.60365 | 2.48838 | 0.76604 | 2.335477 | 0.7233663
46.1 | 76.77028 | 2.49369 | 0.7677 | 2.340557 | 0.7249099
46.2 | 76.93704 | 2.49787 | 0.76937 | 2.345641 | 0.726125
46.3 | 77.10375 | 2.50124 | 0.77104 | 2.350724 | 0.7271047
46.4 | 77.27051 | 2.50154 | 0.77271 | 2.355808 | 0.7271919
46.5 | 77.43724 | 2.5073 | 0.77437 | 2.360891 | 0.7288663
46.6 | 77.60387 | 2.5147 | 0.77604 | 2.365972 | 0.7310174
46.7 | 77.7705 | 2.52454 | 0.77771 | 2.371052 | 0.7338779
46.8 | 77.93708 | 2.52641 | 0.77937 | 2.37613 | 0.7344215
46.9 | 78.10361 | 2.53803 | 0.78104 | 2.381208 | 0.7377994
47 | 78.27023 | 2.54071 | 0.7827 | 2.3862875 | 0.7385785
47.1 | 78.437 | 2.54811 | 0.78437 | 2.391372 | 0.7407297
47.2 | 78.60379 | 2.55212 | 0.78604 | 2.396457 | 0.7418953
47.3 | 78.77052 | 2.55457 | 0.78771 | 2.40154 | 0.7426076
47.4 | 78.93725 | 2.56243 | 0.78937 | 2.406623 | 0.7448924
47.5 | 79.10388 | 2.57181 | 0.79104 | 2.411704 | 0.7476192
47.6 | 79.27054 | 2.57151 | 0.79271 | 2.416785 | 0.747532
47.7 | 79.43714 | 2.58381 | 0.79437 | 2.421864 | 0.7511076
47.8 | 79.60365 | 2.58795 | 0.79604 | 2.426941 | 0.752311
47.9 | 79.77022 | 2.5956 | 0.7977 | 2.432019 | 0.7545349
48 | 79.93699 | 2.59874 | 0.79937 | 2.437103 | 0.7554477
48.1 | 80.10382 | 2.6004 | 0.80104 | 2.44219 | 0.7559302
48.2 | 80.27053 | 2.60867 | 0.80271 | 2.447272 | 0.7583343
48.3 | 80.43719 | 2.61509 | 0.80437 | 2.452353 | 0.7602006
48.4 | 80.60395 | 2.61949 | 0.80604 | 2.4574375 | 0.7614797
48.5 | 80.77054 | 2.62716 | 0.80771 | 2.462516 | 0.7637093
48.6 | 80.93703 | 2.63436 | 0.80937 | 2.467592 | 0.7658023
48.7 | 81.10365 | 2.64453 | 0.81104 | 2.472672 | 0.7687587
48.8 | 81.27025 | 2.65102 | 0.8127 | 2.477752 | 0.7706453
48.9 | 81.43703 | 2.65181 | 0.81437 | 2.482836 | 0.770875
49 | 81.60376 | 2.65581 | 0.81604 | 2.48792 | 0.7720378
49.1 | 81.7705 | 2.65812 | 0.8177 | 2.493003 | 0.7727093
49.2 | 81.93724 | 2.66729 | 0.81937 | 2.498087 | 0.775375
49.3 | 82.10395 | 2.67392 | 0.82104 | 2.503169 | 0.7773023
49.4 | 82.27057 | 2.67976 | 0.82271 | 2.508249 | 0.779
49.5 | 82.43703 | 2.68822 | 0.82437 | 2.513324 | 0.7814593
49.6 | 82.60358 | 2.69753 | 0.82604 | 2.518402 | 0.7841657
49.7 | 82.77029 | 2.70013 | 0.8277 | 2.523484 | 0.7849215
49.8 | 82.93698 | 2.70377 | 0.82937 | 2.528566 | 0.7859797
49.9 | 83.10378 | 2.70802 | 0.83104 | 2.533652 | 0.7872151
50 | 83.27055 | 2.71149 | 0.83271 | 2.538736 | 0.7882238
50.1 | 83.43724 | 2.71438 | 0.83437 | 2.543818 | 0.789064
50.2 | 83.60392 | 2.72252 | 0.83604 | 2.5489 | 0.7914302
50.3 | 83.77055 | 2.7268 | 0.83771 | 2.55398 | 0.7926744
50.4 | 83.93706 | 2.73713 | 0.83937 | 2.559057 | 0.7956773
50.5 | 84.10363 | 2.74587 | 0.84104 | 2.564135 | 0.798218
50.6 | 84.27026 | 2.75002 | 0.8427 | 2.569215 | 0.7994244
50.7 | 84.43705 | 2.75453 | 0.84437 | 2.5743 | 0.8007355
50.8 | 84.60383 | 2.75858 | 0.84604 | 2.579385 | 0.8019128
50.9 | 84.77047 | 2.76521 | 0.8477 | 2.584466 | 0.8038401
51 | 84.93724 | 2.76796 | 0.84937 | 2.58955 | 0.8046395
51.1 | 85.10389 | 2.77356 | 0.85104 | 2.594631 | 0.8062674
51.2 | 85.2705 | 2.78329 | 0.85271 | 2.59971 | 0.8090959
51.3 | 85.43704 | 2.79138 | 0.85437 | 2.604788 | 0.8114477
51.4 | 85.60362 | 2.79413 | 0.85604 | 2.609866 | 0.8122471
51.5 | 85.77023 | 2.8025 | 0.8577 | 2.614946 | 0.8146802
51.6 | 85.93702 | 2.80747 | 0.85937 | 2.620031 | 0.816125
51.7 | 86.10378 | 2.81315 | 0.86104 | 2.625115 | 0.8177762
51.8 | 86.27045 | 2.8187 | 0.8627 | 2.630197 | 0.8193895
51.9 | 86.43724 | 2.82409 | 0.86437 | 2.635282 | 0.8209564
52 | 86.60394 | 2.82935 | 0.86604 | 2.640364 | 0.8224855
52.1 | 86.77053 | 2.8324 | 0.86771 | 2.645443 | 0.8233721
52.2 | 86.93711 | 2.83956 | 0.86937 | 2.650522 | 0.8254535
52.3 | 87.10368 | 2.8461 | 0.87104 | 2.6556 | 0.8273547
52.4 | 87.27029 | 2.8531 | 0.8727 | 2.66068 | 0.8293895
52.5 | 87.43699 | 2.85294 | 0.87437 | 2.665762 | 0.829343
52.6 | 87.60374 | 2.86215 | 0.87604 | 2.670846 | 0.8320203
52.7 | 87.77052 | 2.86987 | 0.87771 | 2.67593 | 0.8342645
52.8 | 87.93725 | 2.87435 | 0.87937 | 2.681014 | 0.8355669
52.9 | 88.10387 | 2.87804 | 0.88104 | 2.686094 | 0.8366395
53 | 88.27057 | 2.88513 | 0.88271 | 2.691176 | 0.8387006
53.1 | 88.43707 | 2.89214 | 0.88437 | 2.696252 | 0.8407384
53.2 | 88.60356 | 2.89251 | 0.88604 | 2.701328 | 0.8408459
53.3 | 88.77025 | 2.89971 | 0.8877 | 2.70641 | 0.842939
53.4 | 88.93699 | 2.90452 | 0.88937 | 2.711494 | 0.8443372
53.5 | 89.10375 | 2.91112 | 0.89104 | 2.716578 | 0.8462558
53.6 | 89.27049 | 2.91296 | 0.8927 | 2.721661 | 0.8467907
53.7 | 89.4372 | 2.9228 | 0.89437 | 2.726744 | 0.8496512
53.8 | 89.60387 | 2.92674 | 0.89604 | 2.731825 | 0.8507965
53.9 | 89.77063 | 2.93227 | 0.89771 | 2.736909 | 0.8524041
54 | 89.93713 | 2.93117 | 0.89937 | 2.741986 | 0.8520843
54.1 | 90.1036 | 2.94147 | 0.90104 | 2.747061 | 0.8550785
54.2 | 90.27026 | 2.92744 | 0.9027
54.3 | 90.43703 | -0.12537 | 0.90437
54.4 | 90.6038 | -0.0033 | 0.90604
54.5 | 90.77047 | -0.00395 | 0.9077
54.6 | 90.93722 | -0.00524 | 0.90937
54.7 | 91.10391 | -0.00348 | 0.91104
54.8 | 91.27052 | -0.00221 | 0.91271
54.9 | 91.4371 | -0.00287 | 0.91437
55 | 91.60359 | -0.00472 | 0.91604
55.1 | 91.77026 | -0.00259 | 0.9177
55.2 | 91.93702 | -0.0057 | 0.91937
55.3 | 92.10381 | -0.0037 | 0.92104
55.4 | 92.27051 | -0.00613 | 0.92271
55.5 | 92.43724 | -0.00372 | 0.92437
55.6 | 92.60391 | -0.00469 | 0.92604
55.7 | 92.7705 | -0.00537 | 0.9277
55.8 | 92.93705 | -0.00356 | 0.92937
55.9 | 93.10357 | -0.00176 | 0.93104
56 | 93.27025 | -0.00364 | 0.9327
56.1 | 93.43702 | -0.00049 | 0.93437
56.2 | 93.60382 | 0.00025 | 0.93604
56.3 | 93.77047 | -0.00831 | 0.9377
56.4 | 93.93717 | -0.00815 | 0.93937
56.5 | 94.10392 | -0.0015 | 0.94104
56.6 | 94.27053 | -0.00102 | 0.94271
56.7 | 94.4371 | -0.00225 | 0.94437
56.8 | 94.60366 | -0.00055 | 0.94604
56.9 | 94.77029 | -1e-05 | 0.9477
57 | 94.93697 | -0.00243 | 0.94937
57.1 | 95.10373 | -0.00207 | 0.95104
57.2 | 95.27052 | -0.00355 | 0.95271
57.3 | 95.43726 | -0.00853 | 0.95437
57.4 | 95.6039 | -0.00559 | 0.95604
57.5 | 95.7705 | -0.0037 | 0.95771
57.6 | 95.93711 | -0.00709 | 0.95937
57.7 | 96.10362 | -0.00363 | 0.96104
57.8 | 96.27022 | -0.00209 | 0.9627
57.9 | 96.43701 | -0.00142 | 0.96437
58 | 96.60381 | -0.00217 | 0.96604
58.1 | 96.77054 | -0.00293 | 0.96771
58.2 | 96.93724 | -0.00076 | 0.96937
58.3 | 97.10392 | -0.00713 | 0.97104
58.4 | 97.27057 | -0.00543 | 0.97271
58.5 | 97.43716 | -0.00503 | 0.97437
58.6 | 97.60367 | -0.00136 | 0.97604
58.7 | 97.77023 | 0.00181 | 0.9777
58.8 | 97.937 | 0.00236 | 0.97937
58.9 | 98.10382 | -0.00051 | 0.98104
59 | 98.2705 | -0.00719 | 0.9827
59.1 | 98.43724 | -0.00376 | 0.98437
59.2 | 98.60393 | -0.00376 | 0.98604
59.3 | 98.77052 | -0.0026 | 0.98771
59.4 | 98.93713 | -0.00032 | 0.98937
59.5 | 99.10367 | -0.00012 | 0.99104
59.6 | 99.27023 | -0.00194 | 0.9927
59.7 | 99.43703 | -0.00549 | 0.99437
59.8 | 99.60378 | -0.00213 | 0.99604
59.9 | 99.77053 | -0.00526 | 0.99771
60 | 99.93724 | -0.00632 | 0.99937
60.1 | 100.10389 | -0.00483 | 1.00104
60.2 | 100.2705 | -0.00421 | 1.0027
60.3 | 100.43707 | -0.00134 | 1.00437
60.4 | 100.6036 | 0.00086 | 1.00604
60.5 | 100.77021 | -0.00126 | 1.0077
60.6 | 100.93701 | -0.00651 | 1.00937
60.7 | 101.10379 | -0.00361 | 1.01104
60.8 | 101.27048 | 0.00016 | 1.0127
60.9 | 101.43717 | -0.00466 | 1.01437
61 | 101.60387 | -0.00074 | 1.01604
61.1 | 101.77056 | -0.00043 | 1.01771
61.2 | 101.93708 | 1e-05 | 1.01937
61.3 | 102.1036 | -0.00249 | 1.02104
61.4 | 102.27028 | -0.00096 | 1.0227
61.5 | 102.43707 | -0.00157 | 1.02437
61.6 | 102.60376 | -0.00357 | 1.02604
61.7 | 102.77047 | -0.0016 | 1.0277
61.8 | 102.93723 | -0.00488 | 1.02937
61.9 | 103.10391 | -0.00297 | 1.03104
62 | 103.27056 | 5e-05 | 1.03271
62.1 | 103.43703 | -0.00176 | 1.03437
62.2 | 103.60365 | 0.00262 | 1.03604
62.3 | 103.77026 | 0.00268 | 1.0377
62.4 | 103.93699 | -0.00345 | 1.03937
62.5 | 104.10378 | -0.00472 | 1.04104
62.6 | 104.27051 | -0.00663 | 1.04271
62.7 | 104.43723 | -0.00588 | 1.04437
62.8 | 104.6039 | -0.00083 | 1.04604
62.9 | 104.77052 | -0.00201 | 1.04771
63 | 104.93707 | 0.00149 | 1.04937
63.1 | 105.10365 | 0.00295 | 1.05104
63.2 | 105.27032 | 0.00251 | 1.0527
63.3 | 105.43705 | -0.0049 | 1.05437
63.4 | 105.60378 | 0.0001 | 1.05604
63.5 | 105.77051 | -0.00162 | 1.05771
63.6 | 105.93723 | 0.00221 | 1.05937
63.7 | 106.1039 | 0.00249 | 1.06104
63.8 | 106.27054 | -0.00223 | 1.06271
63.9 | 106.43708 | 0.00307 | 1.06437
64 | 106.60365 | 0.00366 | 1.06604
64.1 | 106.77025 | 0.00648 | 1.0677
64.2 | 106.93697 | 0.00332 | 1.06937
64.3 | 107.10378 | 7e-05 | 1.07104
64.4 | 107.27046 | -0.0051 | 1.0727
64.5 | 107.43728 | 0.00051 | 1.07437
64.6 | 107.60393 | 0.00023 | 1.07604
64.7 | 107.77054 | 0.0005 | 1.07771
64.8 | 107.93706 | 0.00353 | 1.07937
64.9 | 108.10361 | 0.0026 | 1.08104
65 | 108.27025 | 0.00552 | 1.0827
65.1 | 108.43697 | -0.00145 | 1.08437
65.2 | 108.6038 | -0.00028 | 1.08604
65.3 | 108.77053 | -0.00174 | 1.08771
65.4 | 108.93723 | -0.0054 | 1.08937
65.5 | 109.10387 | -0.00281 | 1.09104
65.6 | 109.27055 | 0.00311 | 1.09271
65.7 | 109.43711 | 0.00137 | 1.09437
65.8 | 109.60364 | 0.00563 | 1.09604
65.9 | 109.77024 | 0.00437 | 1.0977
66 | 109.93703 | 0.0026 | 1.09937
66.1 | 110.10382 | 0.00501 | 1.10104
66.2 | 110.27048 | 0.00377 | 1.1027
66.3 | 110.43719 | 0.00298 | 1.10437
66.4 | 110.60388 | -0.00137 | 1.10604
66.5 | 110.77055 | -0.00595 | 1.10771
66.6 | 110.9371 | 0.00059 | 1.10937
66.7 | 111.10358 | 0.0053 | 1.11104
66.8 | 111.27028 | 0.01065 | 1.1127
66.9 | 111.43701 | 0.00352 | 1.11437
67 | 111.60378 | 0.00296 | 1.11604
67.1 | 111.77049 | -0.00178 | 1.1177
67.2 | 111.93723 | -0.00507 | 1.11937
67.3 | 112.1039 | -0.002 | 1.12104
67.4 | 112.27052 | -0.00201 | 1.12271
67.5 | 112.43708 | 0.0076 | 1.12437
67.54 | 112.50387 | 0.00277 | 1.12504