## Sheet1
Pure matrix material | Sample No. | Shear Modules (MPa)
Ecoflex | 1 | 0.02307275752
| 2 | 0.02071259699
| 3 | 0.01559081759
| 4 | 0.02249712496
| 5 | 0.02013333797
| Average | 0.02160395436
| Standard error | 0.001403848
E9P1 | 1 | 0.04948215207
| 2 | 0.04576922594
| 3 | 0.05991403131
| 4 | 0.05960551244
| 5 | 0.04988001962
| 6 | 0.05059104561
| Average | 0.05254033
| Standard error | 0.005837217
E8P2 | 1 | 0.0715406164
| 2 | 0.07659424345
| 3 | 0.08199832311
| 4 | 0.06709129169
| 5 | 0.06104513337
| 6 | 0.07073435555
| Average | 0.07359176604
| Standard error | 0.00579468
E6P4 | 1 | 0.130978757
| 2 | 0.118943191
| 3 | 0.09245248332
| Average | 0.1141248
| Standard error | 0.01970992
E5P5 | 1 | 0.157164294
| 2 | 0.155486664
| 3 | 0.13950622
| 4 | 0.152152504
| Average | 0.1510774205
| Standard error | 0.00799041