## Sheet1
RGTest
PEEK拉伸试验报告
样品名称 | 蜂窝大
样品编号 | 1
标距 | 42 mm
试验速度 | 2 mm/min
试样宽度 | 58.88 mm
试样厚度 | 4.8 mm
检测设备
| 样品名称 | 样品编号 | 标距 | 试验速度 | 试样宽度 | 试样厚度 | 检测设备 | 拉伸强度
|  |  | mm | mm/min | mm | mm |  | MPa
序号 1 | e5p5 | 23.5 | 25 | 5 | 4 | 0.9 |  | 1.81
序号 2 | e5p5 | 2 | 22.5 | 100 | 4 | 0.5 | 0.88 | 0.95
序号 3 | e5p5 | 3 | 23.5 | 5 | 4 | 1.1 |  | 1.85
序号 4 | e5p5 | 4 | 23.5 | 5 | 4 | 0.8 |  | 1.2
| 最大拉力值 | 60%模量 | 100%模量 | 变形求负荷10 | 最大拉伸强度时伸长率
| N | MPa | MPa
序号 1 | 6.51 | 0.26 | 0.51 | 1.83 | 204
序号 2 | 1.89 | 0.37 | 0.67 | 1.35 | 126.86
序号 3 | 8.16 | 0.22 | 0.46 | 2.01 | 239.72
序号 4 | 3.83 | 0.24 | 0.45 | 1.45 | 179.85
试验员： 审核：

## Sheet2
Y | X | Y | X | Y | X | Y | X | y1 | x1 | y2 | x2 | y3 | x3 | y4 | x4
0.0614 | 0.0559 | 0.0594 | 0.0459 | 0.054 | 0.0541 | 0.0517 | 0.0448 | 0.01705556 | 0.002378723 | 0.016875 | 0.00204 | 0.01227273 | 0.002302128 | 0.01615625 | 0.001906383
0.0953 | 0.5542 | 0.0733 | 0.5427 | 0.1073 | 0.6099 | 0.0679 | 0.5962 | 0.02647222 | 0.02358298 | 0.02082386 | 0.02412 | 0.02438636 | 0.02595319 | 0.02121875 | 0.02537021
0.1528 | 1.0554 | 0.0841 | 1.0977 | 0.1358 | 1.1107 | 0.0926 | 1.1529 | 0.04244444 | 0.04491064 | 0.02389205 | 0.04878667 | 0.03086364 | 0.04726383 | 0.0289375 | 0.04905957
0.1972 | 1.6102 | 0.1316 | 1.597 | 0.1787 | 1.666 | 0.1312 | 1.7637 | 0.05477778 | 0.06851915 | 0.03738636 | 0.07097778 | 0.04061364 | 0.07089362 | 0.041 | 0.07505106
0.2026 | 2.1088 | 0.1675 | 2.1542 | 0.2092 | 2.1658 | 0.1767 | 2.3747 | 0.05627778 | 0.08973617 | 0.04758523 | 0.09574222 | 0.04754545 | 0.0921617 | 0.05521875 | 0.1010511
0.2373 | 2.6648 | 0.2068 | 2.7633 | 0.2497 | 2.7219 | 0.1879 | 2.8736 | 0.06591667 | 0.1133957 | 0.05875 | 0.1228133 | 0.05675 | 0.1158255 | 0.05871875 | 0.1222809
0.2636 | 3.1659 | 0.2516 | 3.3743 | 0.2725 | 3.1664 | 0.2165 | 3.4305 | 0.07322222 | 0.1347191 | 0.07147727 | 0.1499689 | 0.06193182 | 0.1347404 | 0.06765625 | 0.1459787
0.2983 | 3.6644 | 0.2616 | 3.8752 | 0.3134 | 3.7763 | 0.2404 | 3.986 | 0.08286111 | 0.1559319 | 0.07431818 | 0.1722311 | 0.07122727 | 0.1606936 | 0.075125 | 0.169617
0.33 | 4.2216 | 0.2995 | 4.3749 | 0.3431 | 4.2785 | 0.2763 | 4.4854 | 0.09166667 | 0.1796426 | 0.08508523 | 0.19444 | 0.07797727 | 0.1820638 | 0.08634375 | 0.1908681
0.3651 | 4.777 | 0.3226 | 4.9318 | 0.3805 | 4.8331 | 0.2987 | 5.0414 | 0.1014167 | 0.2032766 | 0.09164773 | 0.2191911 | 0.08647727 | 0.2056638 | 0.09334375 | 0.2145277
0.3963 | 5.3325 | 0.3512 | 5.4308 | 0.4322 | 5.3321 | 0.3172 | 5.4856 | 0.1100833 | 0.2269149 | 0.09977273 | 0.2413689 | 0.09822727 | 0.2268979 | 0.099125 | 0.2334298
0.438 | 5.8324 | 0.379 | 5.9861 | 0.4731 | 5.8899 | 0.3604 | 6.0974 | 0.1216667 | 0.2481872 | 0.1076705 | 0.2660489 | 0.1075227 | 0.250634 | 0.112625 | 0.2594638
0.4785 | 6.3881 | 0.4002 | 6.541 | 0.489 | 6.3899 | 0.3705 | 6.5956 | 0.1329167 | 0.271834 | 0.1136932 | 0.2907111 | 0.1111364 | 0.2719106 | 0.11578125 | 0.2806638
0.4866 | 6.8874 | 0.4233 | 7.1527 | 0.5422 | 6.9445 | 0.4002 | 7.1526 | 0.1351667 | 0.2930809 | 0.1202557 | 0.3178978 | 0.1232273 | 0.2955106 | 0.1250625 | 0.304366
0.5237 | 7.4984 | 0.4658 | 7.7096 | 0.5526 | 7.4434 | 0.4415 | 7.7073 | 0.1454722 | 0.3190809 | 0.1323295 | 0.3426489 | 0.1255909 | 0.3167404 | 0.13796875 | 0.3279702
0.5515 | 7.9435 | 0.4778 | 8.2093 | 0.5831 | 7.9452 | 0.4677 | 8.3192 | 0.1531944 | 0.3380213 | 0.1357386 | 0.3648578 | 0.1325227 | 0.3380936 | 0.14615625 | 0.3540085
0.5746 | 8.5549 | 0.5082 | 8.7101 | 0.6171 | 8.5008 | 0.4944 | 8.874 | 0.1596111 | 0.3640383 | 0.144375 | 0.3871156 | 0.14025 | 0.3617362 | 0.1545 | 0.377617
0.597 | 9.1104 | 0.5248 | 9.2095 | 0.6209 | 8.9998 | 0.5268 | 9.3745 | 0.1658333 | 0.3876766 | 0.1490909 | 0.4093111 | 0.1411136 | 0.3829702 | 0.164625 | 0.3989149
0.6275 | 9.7769 | 0.57 | 9.764 | 0.6642 | 9.611 | 0.5341 | 9.9296 | 0.1743056 | 0.4160383 | 0.1619318 | 0.4339556 | 0.1509545 | 0.4089787 | 0.16690625 | 0.4225362
0.6688 | 10.2766 | 0.5812 | 10.2647 | 0.7124 | 10.1102 | 0.5692 | 10.4293 | 0.1857778 | 0.4373021 | 0.1651136 | 0.4562089 | 0.1619091 | 0.4302213 | 0.177875 | 0.4438
0.6981 | 10.8316 | 0.6005 | 10.8201 | 0.7066 | 10.6667 | 0.5924 | 10.9862 | 0.1939167 | 0.4609191 | 0.1705966 | 0.4808933 | 0.1605909 | 0.4539021 | 0.185125 | 0.4674979
0.7224 | 11.3329 | 0.6321 | 11.3195 | 0.7529 | 11.2218 | 0.6236 | 11.4855 | 0.2006667 | 0.4822511 | 0.1795739 | 0.5030889 | 0.1711136 | 0.4775234 | 0.194875 | 0.4887447
0.7548 | 11.8885 | 0.6634 | 11.8766 | 0.79 | 11.7218 | 0.6483 | 12.043 | 0.2096667 | 0.5058936 | 0.1884659 | 0.5278489 | 0.1795455 | 0.4988 | 0.20259375 | 0.5124681
0.7684 | 12.3891 | 0.6892 | 12.4314 | 0.8413 | 12.2224 | 0.6927 | 12.5415 | 0.2134444 | 0.5271957 | 0.1957955 | 0.5525067 | 0.1912045 | 0.5201021 | 0.21646875 | 0.5336809
0.81 | 12.9447 | 0.7139 | 12.9307 | 0.861 | 12.668 | 0.7186 | 13.0963 | 0.225 | 0.5508383 | 0.2028125 | 0.5746978 | 0.1956818 | 0.5390638 | 0.2245625 | 0.5572894
0.8452 | 13.4997 | 0.739 | 13.4313 | 0.8961 | 13.2791 | 0.7336 | 13.5978 | 0.2347778 | 0.5744553 | 0.2099432 | 0.5969467 | 0.2036591 | 0.5650681 | 0.22925 | 0.5786298
0.8783 | 14.0546 | 0.7475 | 13.9865 | 0.9254 | 13.8335 | 0.7583 | 14.1526 | 0.2439722 | 0.5980681 | 0.212358 | 0.6216222 | 0.2103182 | 0.5886596 | 0.23696875 | 0.6022383
0.9208 | 14.5557 | 0.7657 | 14.4868 | 0.9964 | 14.3889 | 0.7788 | 14.6523 | 0.2557778 | 0.6193915 | 0.2175284 | 0.6438578 | 0.2264545 | 0.6122936 | 0.243375 | 0.6235021
0.9339 | 15.1108 | 0.7942 | 15.0426 | 1.0427 | 14.8881 | 0.8081 | 15.2085 | 0.2594167 | 0.6430128 | 0.225625 | 0.66856 | 0.2369773 | 0.6335362 | 0.25253125 | 0.6471702
0.9883 | 15.6102 | 0.8444 | 15.5981 | 1.1037 | 15.5554 | 0.8332 | 15.7647 | 0.2745278 | 0.6642638 | 0.2398864 | 0.6932489 | 0.2508409 | 0.6619319 | 0.260375 | 0.6708383
1.0161 | 16.1674 | 0.8837 | 16.1535 | 1.1473 | 16.168 | 0.8675 | 16.2637 | 0.28225 | 0.6879745 | 0.2510511 | 0.7179333 | 0.26075 | 0.688 | 0.27109375 | 0.6920723
1.0686 | 16.666 | 0.8895 | 16.5984 | 1.1832 | 16.7791 | 0.9262 | 16.819 | 0.2968333 | 0.7091915 | 0.2526989 | 0.7377067 | 0.2689091 | 0.7140043 | 0.2894375 | 0.7157021
1.1095 | 17.2214 | 0.959 | 17.2099 | 1.2581 | 17.278 | 0.9378 | 17.3206 | 0.3081944 | 0.7328255 | 0.2724432 | 0.7648844 | 0.2859318 | 0.735234 | 0.2930625 | 0.7370468
1.162 | 17.7222 | 0.9764 | 17.7086 | 1.3206 | 17.8319 | 0.969 | 17.8186 | 0.3227778 | 0.7541362 | 0.2773864 | 0.7870489 | 0.3001364 | 0.7588043 | 0.3028125 | 0.7582383
1.1925 | 18.2213 | 1.0123 | 18.2102 | 1.3615 | 18.3886 | 1.0234 | 18.3753 | 0.33125 | 0.7753745 | 0.2875852 | 0.8093422 | 0.3094318 | 0.7824936 | 0.3198125 | 0.7819277
1.2523 | 18.8328 | 1.0261 | 18.7652 | 1.4105 | 18.8328 | 1.0539 | 18.8742 | 0.3478611 | 0.8013957 | 0.2915057 | 0.8340089 | 0.3205682 | 0.8013957 | 0.32934375 | 0.8031574
1.2959 | 19.4448 | 1.0752 | 19.264 | 1.4352 | 19.3885 | 1.0975 | 19.4318 | 0.3599722 | 0.8274383 | 0.3054545 | 0.8561778 | 0.3261818 | 0.8250426 | 0.34296875 | 0.8268851
1.3688 | 19.9989 | 1.1168 | 19.8215 | 1.4927 | 19.945 | 1.1095 | 19.9868 | 0.3802222 | 0.851017 | 0.3172727 | 0.8809556 | 0.33925 | 0.8487234 | 0.34671875 | 0.8505021
1.4167 | 20.4998 | 1.1658 | 20.3199 | 1.5691 | 20.4444 | 1.1469 | 20.4864 | 0.3935278 | 0.8723319 | 0.3311932 | 0.9031067 | 0.3566136 | 0.8699745 | 0.35840625 | 0.8717617
1.4622 | 21.0557 | 1.2156 | 20.8219 | 1.6293 | 20.9997 | 1.1986 | 21.0432 | 0.4061667 | 0.8959872 | 0.3453409 | 0.9254178 | 0.3702955 | 0.8936043 | 0.3745625 | 0.8954553
1.5139 | 21.4996 | 1.2735 | 21.4329 | 1.7135 | 21.5008 | 1.2461 | 21.5421 | 0.4205278 | 0.9148766 | 0.3617898 | 0.9525733 | 0.3894318 | 0.9149277 | 0.38940625 | 0.9166851
1.5749 | 22.1106 | 1.2828 | 21.9324 | 1.7833 | 22.0557 | 1.3021 | 22.0415 | 0.4374722 | 0.9408766 | 0.3644318 | 0.9747733 | 0.4052955 | 0.9385404 | 0.40690625 | 0.9379362
1.622 | 22.61 | 1.3492 | 22.4861 | 1.8381 | 22.5568 | 1.3569 | 22.5977 | 0.4505556 | 0.9621277 | 0.3832955 | 0.9993822 | 0.41775 | 0.9598638 | 0.42403125 | 0.9616043
1.6753 | 23.1119 | 1.3966 | 22.9858 | 1.9099 | 23.0006 | 1.3769 | 23.0416 | 0.4653611 | 0.9834851 | 0.3967614 | 1.021591 | 0.4340682 | 0.9787489 | 0.43028125 | 0.9804936
1.7069 | 23.7234 | 1.451 | 23.5431 | 2.0006 | 23.6114 | 1.4464 | 23.6528 | 0.4741389 | 1.009506 | 0.4122159 | 1.04636 | 0.4546818 | 1.00474 | 0.452 | 1.006502
1.7057 | 24.2777 | 1.4669 | 24.0418 | 2.077 | 24.1686 | 1.4916 | 24.1536 | 0.4738056 | 1.033094 | 0.416733 | 1.068524 | 0.4720455 | 1.028451 | 0.466125 | 1.027813
1.7798 | 24.7772 | 1.5637 | 24.5996 | 2.1187 | 24.667 | 1.5035 | 24.653 | 0.4943889 | 1.054349 | 0.444233 | 1.093316 | 0.4815227 | 1.04966 | 0.46984375 | 1.049064
1.8408 | 25.3327 | 1.5985 | 25.1542 | 2.1777 | 25.2224 | 1.5421 | 25.2103 | 0.5113333 | 1.077987 | 0.4541193 | 1.117964 | 0.4949318 | 1.073294 | 0.48190625 | 1.072779
1.9014 | 25.8332 | 1.6706 | 25.8198 | 2.2144 | 25.6676 | 1.5811 | 25.7649 | 0.5281667 | 1.099285 | 0.4746023 | 1.147547 | 0.5032727 | 1.092238 | 0.49409375 | 1.096379
1.9809 | 26.278 | 1.7308 | 26.3768 | 2.28 | 26.2787 | 1.6262 | 26.3201 | 0.55025 | 1.118213 | 0.4917045 | 1.172302 | 0.5181818 | 1.118243 | 0.5081875 | 1.120004
2.0457 | 26.8899 | 1.7798 | 26.8758 | 2.2784 | 26.8335 | 1.6903 | 26.9869 | 0.56825 | 1.144251 | 0.505625 | 1.19448 | 0.5178182 | 1.141851 | 0.52821875 | 1.148379
2.1252 | 27.4447 | 1.8157 | 27.4314 | 2.3109 | 27.4446 | 1.7629 | 27.542 | 0.5903333 | 1.16786 | 0.5158239 | 1.219173 | 0.5252045 | 1.167855 | 0.55090625 | 1.172
2.207 | 27.9453 | 1.8593 | 27.9323 | 2.4178 | 28.1119 | 1.7964 | 28.042 | 0.6130556 | 1.189162 | 0.5282102 | 1.241436 | 0.5495 | 1.196251 | 0.561375 | 1.193277
2.2773 | 28.5007 | 1.8821 | 28.4315 | 2.5011 | 28.6679 | 1.8767 | 28.542 | 0.6325833 | 1.212796 | 0.5346875 | 1.263622 | 0.5684318 | 1.219911 | 0.58646875 | 1.214553
2.3653 | 29.0543 |  |  | 2.5968 | 29.1688 | 1.9458 | 29.0984 | 0.6570278 | 1.236353 |  |  | 0.5901818 | 1.241226 | 0.6080625 | 1.23823
2.4502 | 29.5558 |  |  | 2.657 | 29.668 | 1.9921 | 29.5978 | 0.6806111 | 1.257694 |  |  | 0.6038636 | 1.262468 | 0.62253125 | 1.259481
2.5219 | 30.1119 |  |  | 2.7246 | 30.2228 | 2.0592 | 30.1527 | 0.7005278 | 1.281357 |  |  | 0.6192273 | 1.286077 | 0.6435 | 1.283094
2.6022 | 30.6104 |  |  | 2.8037 | 30.7236 | 2.1214 | 30.654 | 0.7228333 | 1.30257 |  |  | 0.6372045 | 1.307387 | 0.6629375 | 1.304426
2.6918 | 31.1115 |  |  | 2.9314 | 31.2222 | 2.1723 | 31.1539 | 0.7477222 | 1.323894 |  |  | 0.6662273 | 1.328604 | 0.67884375 | 1.325698
2.8002 | 31.6109 |  |  | 3.0302 | 31.7785 | 2.2248 | 31.7085 | 0.7778333 | 1.345145 |  |  | 0.6886818 | 1.352277 | 0.69525 | 1.349298
2.8824 | 32.1682 |  |  | 3.0935 | 32.278 | 2.3201 | 32.2642 | 0.8006667 | 1.36886 |  |  | 0.7030682 | 1.373532 | 0.72503125 | 1.372945
2.9997 | 32.6671 |  |  | 3.1923 | 32.8343 | 2.3641 | 32.8215 | 0.83325 | 1.390089 |  |  | 0.7255227 | 1.397204 | 0.73878125 | 1.39666
3.0819 | 33.3334 |  |  | 3.3154 | 33.39 | 2.4621 | 33.4328 | 0.8560833 | 1.418443 |  |  | 0.7535 | 1.420851 | 0.76940625 | 1.422672
3.1741 | 33.9437 |  |  | 3.4493 | 34.0016 | 2.5397 | 34.0421 | 0.8816944 | 1.444413 |  |  | 0.7839318 | 1.446877 | 0.79365625 | 1.4486
3.2571 | 34.4444 |  |  | 3.5921 | 34.6691 | 2.635 | 34.6532 | 0.90475 | 1.465719 |  |  | 0.8163864 | 1.475281 | 0.8234375 | 1.474604
3.3876 | 34.9996 |  |  | 3.6901 | 35.2241 | 2.7199 | 35.154 | 0.941 | 1.489345 |  |  | 0.8386591 | 1.498898 | 0.84996875 | 1.495915
3.4725 | 35.5574 |  |  | 3.7677 | 35.7228 | 2.7898 | 35.653 | 0.9645833 | 1.513081 |  |  | 0.8562955 | 1.520119 | 0.8718125 | 1.517149
3.5986 | 36.1122 |  |  | 3.9286 | 36.2783 | 2.8832 | 36.2642 | 0.9996111 | 1.536689 |  |  | 0.8928636 | 1.543757 | 0.901 | 1.543157
3.6789 | 36.6111 |  |  | 3.9988 | 36.7787 | 2.9627 | 36.7089 | 1.021917 | 1.557919 |  |  | 0.9088182 | 1.565051 | 0.92584375 | 1.562081
3.7025 | 37.1661 |  |  | 4.0614 | 37.2796 | 3.0302 | 37.3209 | 1.028472 | 1.581536 |  |  | 0.9230455 | 1.586366 | 0.9469375 | 1.588123
3.8325 | 37.724 |  |  | 4.2034 | 37.8342 | 3.1186 | 37.822 | 1.064583 | 1.605277 |  |  | 0.9553182 | 1.609966 | 0.9745625 | 1.609447
3.9564 | 38.2784 |  |  | 4.3199 | 38.2792 | 3.1961 | 38.3768 | 1.099 | 1.628868 |  |  | 0.9817955 | 1.628902 | 0.99878125 | 1.633055
4.0459 | 38.7776 |  |  | 4.438 | 38.8902 | 3.2996 | 38.9317 | 1.123861 | 1.650111 |  |  | 1.008636 | 1.654902 | 1.031125 | 1.656668
4.1343 | 39.2788 |  |  | 4.5499 | 39.445 | 3.3995 | 39.5435 | 1.148417 | 1.671438 |  |  | 1.034068 | 1.678511 | 1.06234375 | 1.682702
4.2589 | 39.8346 |  |  | 4.6645 | 39.9467 | 3.4852 | 40.1541 | 1.183028 | 1.695089 |  |  | 1.060114 | 1.69986 | 1.089125 | 1.708685
4.3616 | 40.3337 |  |  | 4.7699 | 40.5583 | 3.5786 | 40.7659 | 1.211556 | 1.716328 |  |  | 1.084068 | 1.725885 | 1.1183125 | 1.734719
4.4785 | 40.8343 |  |  | 4.9046 | 41.2242 | 3.6349 | 41.2648 | 1.244028 | 1.73763 |  |  | 1.114682 | 1.754221 | 1.13590625 | 1.755949
4.6117 | 41.3896 |  |  | 5.0227 | 41.8351 | 3.716 | 41.7089 | 1.281028 | 1.76126 |  |  | 1.141523 | 1.780217 | 1.16125 | 1.774847
4.7394 | 41.9446 |  |  | 5.1466 | 42.391 | 3.4014 | 42.3212 | 1.3165 | 1.784877 |  |  | 1.169682 | 1.803872 | 1.0629375 | 1.800902
4.8197 | 42.389 |  |  | 5.2507 | 42.8349 |  |  | 1.338806 | 1.803787 |  |  | 1.193341 | 1.822762
4.9629 | 43.0011 |  |  | 5.392 | 43.4469 |  |  | 1.378583 | 1.829834 |  |  | 1.225455 | 1.848804
5.0763 | 43.5561 |  |  | 5.5012 | 44.0017 |  |  | 1.410083 | 1.853451 |  |  | 1.250273 | 1.872413
5.1898 | 44.0568 |  |  | 5.5981 | 44.5012 |  |  | 1.441611 | 1.874757 |  |  | 1.272295 | 1.893668
5.3052 | 44.556 |  |  | 5.7007 | 45.0021 |  |  | 1.473667 | 1.896 |  |  | 1.295614 | 1.914983
5.4329 | 45.112 |  |  | 5.8547 | 45.558 |  |  | 1.509139 | 1.91966 |  |  | 1.330614 | 1.938638
5.5244 | 45.6124 |  |  | 5.974 | 46.1123 |  |  | 1.534556 | 1.940953 |  |  | 1.357727 | 1.962226
5.5545 | 46.1672 |  |  | 6.0558 | 46.6678 |  |  | 1.542917 | 1.964562 |  |  | 1.376318 | 1.985864
5.6301 | 46.7229 |  |  | 6.1935 | 47.2241 |  |  | 1.563917 | 1.988209 |  |  | 1.407614 | 2.009536
5.72 | 47.2237 |  |  | 6.3228 | 47.7241 |  |  | 1.588889 | 2.009519 |  |  | 1.437 | 2.030813
5.8381 | 47.8347 |  |  | 6.4336 | 48.2801 |  |  | 1.621694 | 2.035519 |  |  | 1.462182 | 2.054472
5.9508 | 48.3339 |  |  | 6.5316 | 48.7802 |  |  | 1.653 | 2.056762 |  |  | 1.484455 | 2.075753
6.0689 | 48.779 |  |  | 6.7099 | 49.3905 |  |  | 1.685806 | 2.075702 |  |  | 1.524977 | 2.101723
6.1889 | 49.3902 |  |  | 6.8345 | 49.8923 |  |  | 1.719139 | 2.101711 |  |  | 1.553295 | 2.123077
6.3163 | 49.9453 |  |  | 6.9314 | 50.392 |  |  | 1.754528 | 2.125332 |  |  | 1.575318 | 2.14434
6.4135 | 50.4456 |  |  | 7.0568 | 50.9458 |  |  | 1.781528 | 2.146621 |  |  | 1.603818 | 2.167906
6.5011 | 50.946 |  |  | 7.1842 | 51.4459 |  |  | 1.805861 | 2.167915 |  |  | 1.632773 | 2.189187
|  |  |  | 7.2517 | 51.9468 | [6 empty] | 1.648114 | 2.210502
|  |  |  | 7.3968 | 52.5035 | [6 empty] | 1.681091 | 2.234191
|  |  |  | 7.4948 | 53.0028 | [6 empty] | 1.703364 | 2.255438
|  |  |  | 7.601 | 53.5025 | [6 empty] | 1.7275 | 2.276702
|  |  |  | 7.7245 | 54.113 | [6 empty] | 1.755568 | 2.302681
|  |  |  | 7.8097 | 54.6129 | [6 empty] | 1.774932 | 2.323953
|  |  |  | 7.8862 | 55.1691 | [6 empty] | 1.792318 | 2.347621
|  |  |  | 8.0367 | 55.6694 | [6 empty] | 1.826523 | 2.368911
|  |  |  | 8.1115 | 56.2251 | [6 empty] | 1.843523 | 2.392557