## Sheet1
RGTest
PEEK拉伸试验报告
样品名称 | 蜂窝大
样品编号 | 1
标距 | 42 mm
试验速度 | 2 mm/min
试样宽度 | 58.88 mm
试样厚度 | 4.8 mm
检测设备
| 样品名称 | 样品编号 | 标距 | 试验速度 | 试样宽度 | 试样厚度 | 检测设备 | 拉伸强度
|  |  | mm | mm/min | mm | mm |  | MPa
序号 1 | e6p4 | 1 | 23 | 5 | 4 | 1.3 |  | 1.06
序号 2 | e6p4 | 2 | 21.5 | 5 | 4 | 1.1 |  | 1.52
序号 3 | e6p4 | 3 | 26 | 5 | 4 | 1.06 |  | 0.54
序号 4 | e6p4 | 4 | 26 | 5 | 4 | 0.84 |  | 1.09
| 最大拉力值 | 60%模量 | 100%模量 | 变形求负荷10 | 最大拉伸强度时伸长率
| N | MPa | MPa
序号 1 | 5.51 | 0.2 | 0.39 | 2.02 | 190.11
序号 2 | 6.68 | 0.18 | 0.34 | 1.48 | 267.2
序号 3 | 2.29 | 0.13 | 0.3 | 1.29 | 139.32
序号 4 | 3.66 | 0.23 | 0.35 | 1.19 | 227.73
试验员： 审核：

## Sheet2
Y | X | Y | X | Y | X | Y | X | y1 | x1 | y2 | x2 | y3 | x3 | y4 | x4
0.0575 | 0.0562 | 0.0502 | 1.1127 | 0.0641 | 0.0557 | 0.4747 | 0.0429 | 0.01105769 | 0.002443478 | 0.01140909 | 0.05175349 | 0.01511792 | 0.002142308 | 0.1412798 | 0.00165
0.0834 | 0.5575 | 0.0648 | 0.556 | 0.0563 | 0.5556 | 0.4982 | 0.5953 | 0.01603846 | 0.02423913 | 0.01472727 | 0.02586047 | 0.0132783 | 0.02136923 | 0.1482738 | 0.02289615
0.1463 | 1.1116 | 0.1656 | 1.0567 | 0.0845 | 1.1109 | 0.4507 | 1.0955 | 0.02813462 | 0.04833043 | 0.03763636 | 0.04914884 | 0.01992925 | 0.04272692 | 0.1341369 | 0.04213462
0.1713 | 1.5573 | 0.1713 | 1.6119 | 0.1034 | 1.6123 | 0.438 | 1.595 | 0.03294231 | 0.0677087 | 0.03893182 | 0.07497209 | 0.02438679 | 0.06201154 | 0.1303571 | 0.06134615
0.2231 | 2.1667 | 0.2346 | 2.1106 | 0.1304 | 2.111 | 0.4276 | 2.1523 | 0.04290385 | 0.09420435 | 0.05331818 | 0.09816744 | 0.03075472 | 0.08119231 | 0.1272619 | 0.08278077
0.2644 | 2.7219 | 0.2848 | 2.6659 | 0.1312 | 2.7226 | 0.4426 | 2.6508 | 0.05084615 | 0.1183435 | 0.06472727 | 0.1239953 | 0.0309434 | 0.1047154 | 0.1317262 | 0.1019538
0.3076 | 3.2227 | 0.3134 | 3.1675 | 0.1563 | 3.1658 | 0.4712 | 3.206 | 0.05915385 | 0.1401174 | 0.07122727 | 0.1473256 | 0.03686321 | 0.1217615 | 0.1402381 | 0.1233077
0.3604 | 3.7786 | 0.308 | 3.7216 | 0.1648 | 3.7773 | 0.4843 | 3.7632 | 0.06930769 | 0.164287 | 0.07 | 0.1730977 | 0.03886792 | 0.1452808 | 0.1441369 | 0.1447385
0.3828 | 4.223 | 0.355 | 4.277 | 0.198 | 4.2773 | 0.5221 | 4.3183 | 0.07361538 | 0.1836087 | 0.08068182 | 0.1989302 | 0.04669811 | 0.1645115 | 0.1553869 | 0.1660885
0.4214 | 4.8346 | 0.3493 | 4.7786 | 0.1922 | 4.7775 | 0.5302 | 4.8732 | 0.08103846 | 0.2102 | 0.07938636 | 0.2222605 | 0.04533019 | 0.18375 | 0.1577976 | 0.1874308
0.4465 | 5.3895 | 0.3716 | 5.3347 | 0.2092 | 5.3321 | 0.5542 | 5.5389 | 0.08586538 | 0.2343261 | 0.08445455 | 0.2481256 | 0.04933962 | 0.2050808 | 0.1649405 | 0.2130346
0.4982 | 5.8891 | 0.4075 | 5.8327 | 0.2717 | 5.8329 | 0.548 | 6.1509 | 0.09580769 | 0.2560478 | 0.09261364 | 0.2712884 | 0.06408019 | 0.2243423 | 0.1630952 | 0.2365731
0.5283 | 6.3893 | 0.4369 | 6.3324 | 0.2771 | 6.3323 | 0.5488 | 6.652 | 0.1015962 | 0.2777957 | 0.09929545 | 0.2945302 | 0.06535377 | 0.24355 | 0.1633333 | 0.2558462
0.5229 | 6.8355 | 0.4704 | 6.8886 | 0.2794 | 6.8896 | 0.5553 | 7.2072 | 0.1005577 | 0.2971957 | 0.1069091 | 0.3204 | 0.06589623 | 0.2649846 | 0.1652679 | 0.2772
0.5746 | 7.4466 | 0.4851 | 7.389 | 0.2848 | 7.4447 | 0.5619 | 7.7058 | 0.1105 | 0.3237652 | 0.11025 | 0.3436744 | 0.06716981 | 0.2863346 | 0.1672321 | 0.2963769
0.6418 | 7.9449 | 0.5407 | 8.0003 | 0.3199 | 7.9991 | 0.5978 | 8.2617 | 0.1234231 | 0.3454304 | 0.1228864 | 0.372107 | 0.07544811 | 0.3076577 | 0.1779167 | 0.3177577
0.6688 | 8.5003 | 0.5414 | 8.5 | 0.3697 | 8.6664 | 0.5978 | 8.6522 | 0.1286154 | 0.3695783 | 0.1230455 | 0.3953488 | 0.0871934 | 0.3333231 | 0.1779167 | 0.3327769
0.6742 | 9.0014 | 0.5627 | 8.9998 | 0.3678 | 9.2776 | 0.6252 | 9.2611 | 0.1296538 | 0.3913652 | 0.1278864 | 0.4185953 | 0.08674528 | 0.3568308 | 0.1860714 | 0.3561962
0.7444 | 9.5567 | 0.5893 | 9.5554 | 0.3917 | 9.7775 | 0.6217 | 9.818 | 0.1431538 | 0.4155087 | 0.1339318 | 0.4444372 | 0.09238208 | 0.3760577 | 0.1850298 | 0.3776154
0.7795 | 10.1677 | 0.641 | 10.0551 | 0.4095 | 10.2786 | 0.6344 | 10.3174 | 0.1499038 | 0.4420739 | 0.1456818 | 0.4676791 | 0.09658019 | 0.3953308 | 0.1888095 | 0.3968231
0.8247 | 10.8345 | 0.6808 | 10.5559 | 0.448 | 10.7217 | 0.6514 | 10.8174 | 0.1585962 | 0.4710652 | 0.1547273 | 0.4909721 | 0.1056604 | 0.4123731 | 0.193869 | 0.4160538
0.8436 | 11.3889 | 0.7159 | 11.1108 | 0.4677 | 11.3326 | 0.6622 | 11.3725 | 0.1622308 | 0.4951696 | 0.1627045 | 0.5167814 | 0.1103066 | 0.4358692 | 0.1970833 | 0.4374038
0.8749 | 11.8902 | 0.7132 | 11.6667 | 0.4724 | 11.8902 | 0.6838 | 11.8739 | 0.16825 | 0.5169652 | 0.1620909 | 0.5426372 | 0.1114151 | 0.4573154 | 0.2035119 | 0.4566885
0.9358 | 12.4455 | 0.7429 | 12.1673 | 0.4608 | 12.3892 | 0.7 | 12.429 | 0.1799615 | 0.5411087 | 0.1688409 | 0.5659209 | 0.1086792 | 0.4765077 | 0.2083333 | 0.4780385
0.9764 | 13.0006 | 0.7954 | 12.6125 | 0.5256 | 12.9442 | 0.717 | 12.9302 | 0.1877692 | 0.5652435 | 0.1807727 | 0.5866279 | 0.1239623 | 0.4978538 | 0.2133929 | 0.4973154
1.0088 | 13.5015 | 0.8239 | 13.2777 | 0.5546 | 13.4453 | 0.7271 | 13.4851 | 0.194 | 0.5870217 | 0.18725 | 0.6175674 | 0.1308019 | 0.5171269 | 0.2163988 | 0.5186577
1.064 | 14.0571 | 0.8737 | 13.8354 | 0.5781 | 14.0005 | 0.7379 | 13.9844 | 0.2046154 | 0.6111783 | 0.1985682 | 0.643507 | 0.1363443 | 0.5384808 | 0.2196131 | 0.5378615
1.1315 | 14.5559 | 0.9339 | 14.3343 | 0.6151 | 14.611 | 0.7491 | 14.5411 | 0.2175962 | 0.6328652 | 0.21225 | 0.6667116 | 0.1450708 | 0.5619615 | 0.2229464 | 0.5592731
1.1693 | 15.1114 | 0.9791 | 14.835 | 0.6016 | 15.1661 | 0.7687 | 15.0965 | 0.2248654 | 0.6570174 | 0.2225227 | 0.69 | 0.1418868 | 0.5833115 | 0.2287798 | 0.5806346
1.1778 | 15.6669 | 0.9683 | 15.2779 | 0.5874 | 15.6679 | 0.7714 | 15.6512 | 0.2265 | 0.6811696 | 0.2200682 | 0.7106 | 0.1385377 | 0.6026115 | 0.2295833 | 0.6019692
1.2044 | 16.2244 | 1.0366 | 15.8889 | 0.6283 | 16.1663 | 0.7834 | 16.2072 | 0.2316154 | 0.7054087 | 0.2355909 | 0.7390186 | 0.148184 | 0.6217808 | 0.2331548 | 0.6233538
1.26 | 16.8356 | 1.0586 | 16.3893 | 0.6429 | 16.7218 | 0.8008 | 16.8177 | 0.2423077 | 0.7319826 | 0.2405909 | 0.762293 | 0.1516274 | 0.6431462 | 0.2383333 | 0.6468346
1.3588 | 17.4458 | 1.1284 | 16.9458 | 0.6375 | 17.1663 | 0.8278 | 17.4295 | 0.2613077 | 0.758513 | 0.2564545 | 0.7881767 | 0.1503538 | 0.6602423 | 0.246369 | 0.6703654
1.3901 | 18.0002 | 1.1658 | 17.4442 | 0.7232 | 17.7783 | 0.8583 | 18.0407 | 0.2673269 | 0.7826174 | 0.2649545 | 0.8113581 | 0.170566 | 0.6837808 | 0.2554464 | 0.6938731
1.4591 | 18.5016 | 1.15 | 18.0008 | 0.7714 | 18.3326 | 0.883 | 18.5952 | 0.2805962 | 0.8044174 | 0.2613636 | 0.8372465 | 0.181934 | 0.7051 | 0.2627976 | 0.7152
1.4835 | 19.0007 | 1.2264 | 18.5008 | 0.7444 | 18.8341 | 0.8961 | 19.0963 | 0.2852885 | 0.8261174 | 0.2787273 | 0.8605023 | 0.175566 | 0.7243885 | 0.2666964 | 0.7344731
1.5618 | 19.5012 | 1.2646 | 19.0014 | 0.7768 | 19.333 | 0.9192 | 19.5959 | 0.3003462 | 0.8478783 | 0.2874091 | 0.883786 | 0.1832075 | 0.7435769 | 0.2735714 | 0.7536885
1.622 | 20.0572 | 1.3198 | 19.6131 | 0.861 | 19.8885 | 0.9162 | 20.041 | 0.3119231 | 0.8720522 | 0.2999545 | 0.9122372 | 0.203066 | 0.7649423 | 0.2726786 | 0.7708077
1.7003 | 20.5563 | 1.3742 | 20.2241 | 0.871 | 20.3896 | 0.9578 | 20.6521 | 0.3269808 | 0.8937522 | 0.3123182 | 0.9406558 | 0.2054245 | 0.7842154 | 0.2850595 | 0.7943115
1.7879 | 21.1126 | 1.4437 | 20.7796 | 0.8949 | 20.9437 | 0.9949 | 21.1515 | 0.3438269 | 0.9179391 | 0.3281136 | 0.966493 | 0.2110613 | 0.8055269 | 0.2961012 | 0.8135192
1.8516 | 21.6682 | 1.4862 | 21.3337 | 0.92 | 21.4452 | 1.0011 | 21.7083 | 0.3560769 | 0.9420957 | 0.3377727 | 0.9922651 | 0.2169811 | 0.8248154 | 0.2979464 | 0.8349346
1.9219 | 22.2231 | 1.5201 | 21.8344 | 0.9598 | 21.9447 | 1.0215 | 22.2074 | 0.3695962 | 0.9662217 | 0.3454773 | 1.015553 | 0.2263679 | 0.8440269 | 0.3040179 | 0.8541308
1.9894 | 22.8363 | 1.5537 | 22.3348 | 0.9671 | 22.5001 | 1.0427 | 22.7623 | 0.3825769 | 0.9928826 | 0.3531136 | 1.038828 | 0.2280896 | 0.8653885 | 0.3103274 | 0.8754731
2.0882 | 23.5008 | 1.6189 | 22.8895 | 1.0227 | 23.0005 | 1.0586 | 23.2631 | 0.4015769 | 1.021774 | 0.3679318 | 1.064628 | 0.2412028 | 0.8846346 | 0.3150595 | 0.8947346
2.1908 | 24.112 | 1.6421 | 23.3901 | 1.0964 | 23.5569 | 1.0798 | 23.8189 | 0.4213077 | 1.048348 | 0.3732045 | 1.087912 | 0.2585849 | 0.9060346 | 0.321369 | 0.9161115
2.2368 | 24.6128 | 1.6864 | 23.8896 | 1.1296 | 24.0574 | 1.1091 | 24.3197 | 0.4301538 | 1.070122 | 0.3832727 | 1.111144 | 0.2664151 | 0.9252846 | 0.3300893 | 0.9353731
2.3151 | 25.1684 | 1.7069 | 24.4452 | 1.1674 | 24.6111 | 1.1288 | 24.8746 | 0.4452115 | 1.094278 | 0.3879318 | 1.136986 | 0.2753302 | 0.9465808 | 0.3359524 | 0.9567154
2.3437 | 25.6688 | 1.7953 | 25.0018 | 1.2357 | 25.2777 | 1.1574 | 25.3737 | 0.4507115 | 1.116035 | 0.4080227 | 1.162874 | 0.2914387 | 0.9722192 | 0.3444643 | 0.9759115
2.4178 | 26.2234 | 1.8979 | 25.557 | 1.2998 | 25.8895 | 1.1925 | 25.875 | 0.4649615 | 1.140148 | 0.4313409 | 1.188698 | 0.3065566 | 0.99575 | 0.3549107 | 0.9951923
2.4807 | 26.7247 | 1.945 | 26.2244 | 1.3329 | 26.4445 | 1.211 | 26.4296 | 0.4770577 | 1.161943 | 0.4420455 | 1.21974 | 0.3143632 | 1.017096 | 0.3604167 | 1.016523
2.5629 | 27.2796 | 2.0152 | 26.7241 | 1.3584 | 27 | 1.2295 | 26.9847 | 0.4928654 | 1.18607 | 0.458 | 1.242981 | 0.3203774 | 1.038462 | 0.3659226 | 1.037873
2.6539 | 27.8357 | 2.0438 | 27.2245 | 1.3986 | 27.4445 | 1.2635 | 27.5407 | 0.5103654 | 1.210248 | 0.4645 | 1.266256 | 0.3298585 | 1.055558 | 0.3760417 | 1.059258
2.7685 | 28.39 | 2.1179 | 27.7795 | 1.473 | 28.0563 | 1.292 | 28.0985 | 0.5324038 | 1.234348 | 0.4813409 | 1.29207 | 0.3474057 | 1.079088 | 0.3845238 | 1.080712
2.8369 | 28.9473 | 2.197 | 28.2791 | 1.5008 | 28.6116 | 1.3113 | 28.5962 | 0.5455577 | 1.258578 | 0.4993182 | 1.315307 | 0.3539623 | 1.100446 | 0.3902679 | 1.099854
2.9387 | 29.612 | 2.2819 | 28.7793 | 1.5421 | 29.1115 | 1.353 | 29.1518 | 0.5651346 | 1.287478 | 0.5186136 | 1.338572 | 0.3637028 | 1.119673 | 0.4026786 | 1.121223
3.0753 | 30.2236 | 2.3734 | 29.3346 | 1.6123 | 29.6685 | 1.3681 | 29.653 | 0.5914038 | 1.31407 | 0.5394091 | 1.3644 | 0.3802594 | 1.141096 | 0.4071726 | 1.1405
3.1483 | 30.7254 | 2.4104 | 29.8897 | 1.6525 | 30.1675 | 1.4132 | 30.2082 | 0.6054423 | 1.335887 | 0.5478182 | 1.390219 | 0.3897406 | 1.160288 | 0.4205952 | 1.161854
3.2413 | 31.2803 | 2.4841 | 30.4452 | 1.7077 | 30.6685 | 1.4279 | 30.7091 | 0.6233269 | 1.360013 | 0.5645682 | 1.416056 | 0.4027594 | 1.179558 | 0.4249702 | 1.181119
3.2722 | 31.779 | 2.5582 | 31.0028 | 1.7733 | 31.2236 | 1.4742 | 31.2083 | 0.6292692 | 1.381696 | 0.5814091 | 1.441991 | 0.4182311 | 1.200908 | 0.43875 | 1.200319
3.3652 | 32.2803 | 2.6532 | 31.614 | 1.8223 | 31.8342 | 1.475 | 31.7633 | 0.6471538 | 1.403491 | 0.603 | 1.470419 | 0.4297877 | 1.224392 | 0.4389881 | 1.221665
3.4667 | 32.8361 | 2.7365 | 32.2801 | 1.8389 | 32.4468 | 1.4858 | 32.2633 | 0.6666731 | 1.427657 | 0.6219318 | 1.5014 | 0.4337028 | 1.247954 | 0.4422024 | 1.240896
3.5655 | 33.3363 | 2.8122 | 32.8906 | 1.9053 | 33.0017 | 1.5066 | 32.8182 | 0.6856731 | 1.449404 | 0.6391364 | 1.529795 | 0.4493632 | 1.269296 | 0.4483929 | 1.262238
3.655 | 33.8914 | 2.8832 | 33.3901 | 1.9716 | 33.5577 | 1.5606 | 33.3756 | 0.7028846 | 1.473539 | 0.6552727 | 1.553028 | 0.465 | 1.290681 | 0.4644643 | 1.283677
3.7283 | 34.3362 | 2.9449 | 33.9454 | 2.0365 | 34.0579 | 1.6031 | 33.9868 | 0.7169808 | 1.492878 | 0.6692955 | 1.578856 | 0.4803066 | 1.309919 | 0.4771131 | 1.307185
3.8306 | 34.946 | 2.9229 | 34.4462 | 2.0855 | 34.5573 | 1.6467 | 34.5966 | 0.7366538 | 1.519391 | 0.6642955 | 1.602149 | 0.4918632 | 1.329127 | 0.4900893 | 1.330638
3.9329 | 35.5026 | 2.943 | 34.9455 | 2.1453 | 35.1126 | 1.6671 | 35.1529 | 0.7563269 | 1.543591 | 0.6688636 | 1.625372 | 0.505967 | 1.350485 | 0.4961607 | 1.352035
4.0506 | 36.0581 | 3.0182 | 35.5019 | 2.2221 | 35.6127 | 1.7104 | 35.708 | 0.7789615 | 1.567743 | 0.6859545 | 1.651251 | 0.5240802 | 1.369719 | 0.5090476 | 1.373385
4.1177 | 36.5577 | 3.1251 | 36.058 | 2.2846 | 36.1687 | 1.7667 | 36.2644 | 0.7918654 | 1.589465 | 0.71025 | 1.677116 | 0.5388208 | 1.391104 | 0.5258036 | 1.394785
4.2072 | 37.1142 | 3.2046 | 36.6133 |  |  | 1.7694 | 36.7629 | 0.8090769 | 1.613661 | 0.7283182 | 1.702944 |  |  | 0.5266071 | 1.413958
4.3303 | 37.6693 | 3.3281 | 37.1681 |  |  | 1.8304 | 37.2641 | 0.83275 | 1.637796 | 0.7563864 | 1.728749 |  |  | 0.5447619 | 1.433235
4.3655 | 38.2258 | 3.3891 | 37.669 |  |  | 1.8701 | 37.8196 | 0.8395192 | 1.661991 | 0.77025 | 1.752047 |  |  | 0.5565774 | 1.4546
4.4924 | 38.781 | 3.5168 | 38.2248 |  |  | 1.8999 | 38.3188 | 0.8639231 | 1.68613 | 0.7992727 | 1.777898 |  |  | 0.5654464 | 1.4738
4.5843 | 39.2794 | 3.5712 | 38.7235 |  |  | 1.957 | 38.8202 | 0.8815962 | 1.7078 | 0.8116364 | 1.801093 |  |  | 0.5824405 | 1.493085
4.695 | 39.7802 | 3.6403 | 39.2805 |  |  | 2.0152 | 39.3745 | 0.9028846 | 1.729574 | 0.8273409 | 1.827 |  |  | 0.5997619 | 1.514404
4.7946 | 40.3365 | 3.7356 | 39.7794 |  |  | 2.0511 | 39.8762 | 0.9220385 | 1.753761 | 0.849 | 1.850205 |  |  | 0.6104464 | 1.5337
4.9038 | 40.8364 | 3.8128 | 40.2797 |  |  | 2.0917 | 40.4309 | 0.9430385 | 1.775496 | 0.8665455 | 1.873474 |  |  | 0.6225298 | 1.555035
4.9671 | 41.3364 | 3.8831 | 40.8359 |  |  | 2.0967 | 40.9872 | 0.9552115 | 1.797235 | 0.8825227 | 1.899344 |  |  | 0.6240179 | 1.576431
5.1427 | 41.8912 | 3.9637 | 41.2805 |  |  | 2.1391 | 41.4872 | 0.9889808 | 1.821357 | 0.9008409 | 1.920023 |  |  | 0.6366369 | 1.595662
5.2222 | 42.446 | 4.0718 | 41.8359 |  |  | 2.1935 | 42.0421 | 1.004269 | 1.845478 | 0.9254091 | 1.945856 |  |  | 0.6528274 | 1.617004
5.3827 | 42.9476 | 4.1277 | 42.3905 |  |  | 2.2256 | 42.5422 | 1.035135 | 1.867287 | 0.9381136 | 1.971651 |  |  | 0.662381 | 1.636238
5.4927 | 43.502 | 4.2443 | 42.8923 |  |  | 2.2923 | 43.0421 | 1.056288 | 1.891391 | 0.9646136 | 1.994991 |  |  | 0.6822321 | 1.655465
|  | 4.3392 | 43.4468 |  |  | 2.3274 | 43.5976 |  |  | 0.9861818 | 2.020781 |  |  | 0.6926786 | 1.676831
|  | 4.3728 | 43.8928 |  |  | 2.3741 | 44.0973 |  |  | 0.9938182 | 2.041526 |  |  | 0.7065774 | 1.69605
|  | 4.5279 | 44.5577 |  |  | 2.4251 | 44.6543 |  |  | 1.029068 | 2.072451 |  |  | 0.721756 | 1.717473
|  | 4.587 | 45.0581 |  |  | 2.4687 | 45.2088 |  |  | 1.0425 | 2.095726 |  |  | 0.7347321 | 1.7388
|  | 4.6838 | 45.5576 |  |  | 2.5057 | 45.7086 |  |  | 1.0645 | 2.118958 |  |  | 0.745744 | 1.758023
|  | 4.8031 | 46.1129 |  |  | 2.5721 | 46.3758 |  |  | 1.091614 | 2.144786 |  |  | 0.765506 | 1.783685
|  | 4.8536 | 46.6136 |  |  | 2.5999 | 46.9308 |  |  | 1.103091 | 2.168074 |  |  | 0.7737798 | 1.805031
|  | 4.9563 | 47.1685 |  |  | 2.6366 | 47.4312 |  |  | 1.126432 | 2.193884 |  |  | 0.7847024 | 1.824277
|  | 5.0543 | 47.6698 |  |  | 2.6543 | 47.9307 |  |  | 1.148705 | 2.2172 |  |  | 0.7899702 | 1.843488
|  | 5.1531 | 48.2251 |  |  | 2.7269 | 48.4868 |  |  | 1.171159 | 2.243028 |  |  | 0.8115774 | 1.864877
|  | 5.1998 | 48.7799 |  |  | 2.7917 | 48.9872 |  |  | 1.181773 | 2.268833 |  |  | 0.8308631 | 1.884123
|  | 5.2893 | 49.335 |  |  | 2.8257 | 49.5416 |  |  | 1.202114 | 2.294651 |  |  | 0.8409821 | 1.905446
|  | 5.3322 | 49.8367 |  |  | 2.7925 | 49.9873 |  |  | 1.211864 | 2.317986 |  |  | 0.8311012 | 1.922588
|  | 5.4456 | 50.3915 |  |  | 2.8944 | 50.5979 |  |  | 1.237636 | 2.343791 |  |  | 0.8614286 | 1.946073
|  | 5.5464 | 50.9461 |  |  | 2.9495 | 51.0977 |  |  | 1.260545 | 2.369586 |  |  | 0.8778274 | 1.965296
|  | 5.5981 | 51.5019 |  |  | 2.9997 | 51.5419 |  |  | 1.272295 | 2.395437 |  |  | 0.8927679 | 1.982381
|  | 5.7061 | 52.0036 |  |  | 3.0429 | 52.1534 |  |  | 1.296841 | 2.418772 |  |  | 0.905625 | 2.0059
|  | 5.8142 | 52.5575 |  |  | 3.112 | 52.7084 |  |  | 1.321409 | 2.444535 |  |  | 0.9261905 | 2.027246
|  | 5.8972 | 53.0585 |  |  | 3.163 | 53.2089 |  |  | 1.340273 | 2.467837 |  |  | 0.941369 | 2.046496
|  | 6.0133 | 53.6145 |  |  | 3.2046 | 53.7662 |  |  | 1.366659 | 2.493698 |  |  | 0.95375 | 2.067931
|  | 6.1067 | 54.1133 |  |  | 3.21 | 54.2648 |  |  | 1.387886 | 2.516898 |  |  | 0.9553571 | 2.087108
|  | 6.1835 | 54.6145 |  |  | 3.2255 | 54.7665 |  |  | 1.405341 | 2.540209 |  |  | 0.9599702 | 2.106404
|  | 6.2765 | 55.1709 |  |  | 3.2942 | 55.3205 |  |  | 1.426477 | 2.566088 |  |  | 0.9804167 | 2.127712
|  | 6.3819 | 55.7258 |  |  | 3.3412 | 55.8195 |  |  | 1.450432 | 2.591898 |  |  | 0.9944048 | 2.146904
|  | 6.4625 | 56.2257 |  |  | 3.3856 | 56.3207 |  |  | 1.46875 | 2.615149 |  |  | 1.007619 | 2.166181
|  | 6.5463 | 56.7806 |  |  | 3.4547 | 56.9311 |  |  | 1.487795 | 2.640958 |  |  | 1.028185 | 2.189658
|  | 6.6424 | 57.3373 |  |  | 3.4964 | 57.4318 |  |  | 1.509636 | 2.666851 |  |  | 1.040595 | 2.208915
[6 empty] | 3.5215 | 57.9314 | [6 empty] | 1.048065 | 2.228131
[6 empty] | 3.5959 | 58.4868 | [6 empty] | 1.070208 | 2.249492
[6 empty] | 3.6311 | 58.9872 | [6 empty] | 1.080685 | 2.268738