## Sheet1
RGTest
PEEK拉伸试验报告
样品名称 | 蜂窝大
样品编号 | 1
标距 | 42 mm
试验速度 | 2 mm/min
试样宽度 | 58.88 mm
试样厚度 | 4.8 mm
检测设备
| 样品名称 | 样品编号 | 标距 | 试验速度 | 试样宽度 | 试样厚度 | 检测设备 | 拉伸强度
|  |  | mm | mm/min | mm | mm |  | MPa
序号 1 | e8p2 | 1 | 25 | 5 | 4 | 1.3 |  | 0.96
序号 2 | e8p2 | 2 | 24 | 5 | 4 | 1.04 |  | 1.03
序号 3 | e8p2 | 3 | 25 | 100 | 4 | 1.3 |  | 0.68
序号 4 | e8p2 | 4 | 21.5 | 100 | 4 | 1.1 |  | 0.52
序号 5 | e8p2 | 5 | 22.5 | 5 | 4 | 1.08 |  | 1.19
序号 6 | e8p2 | 6 | 26 | 5 | 4 | 1.06 |  | 0.8
| 最大拉力值 | 60%模量 | 100%模量 | 变形求负荷10 | 最大拉伸强度时伸长率
| N | MPa | MPa
序号 1 | 5 | 0.1 | 0.2 | 1.02 | 286.46
序号 2 | 4.28 | 0.1 | 0.19 | 0.78 | 294.92
序号 3 | 3.53 | 0.12 | 0.19 | 0.99 | 218.01
序号 4 | 2.28 | 0.1 | 0.19 | 0.82 | 210.86
序号 5 | 5.15 | 0.1 | 0.15 | 0.66 | 353.09
序号 6 | 3.4 | 0.11 | 0.18 | 0.76 | 266.9
试验员： 审核：

## Sheet2
Y | X | Y | X | Y | X | Y | X | Y | X | Y | X | y1 | x1 | y2 | x2 | y3 | x3 | y4 | x4 | y5 | x5 | y6 | x6
0.0502 | 0.0566 | 0.054 | 0.0568 | 0.0521 | 0.8357 | 0.0621 | 0.0545 | 0.0208 | 0.0531 | 0.0695 | 0.0564 | 0.009653846 | 0.002264 | 0.01298077 | 0.002366667 | 0.01001923 | 0.033428 | 0.01411364 | 0.002534884 | 0.004814815 | 0.00236 | 0.01639151 | 0.002169231
0.0945 | 0.5555 | 0.076 | 0.6109 | 0.0621 | 0.555 | 0.0594 | 0.7216 | 0.0316 | 0.552 | 0.0614 | 0.5552 | 0.01817308 | 0.02222 | 0.01826923 | 0.02545417 | 0.01194231 | 0.0222 | 0.0135 | 0.03356279 | 0.007314815 | 0.02453333 | 0.01448113 | 0.02135385
0.1019 | 1.1105 | 0.0961 | 1.1661 | 0.0768 | 0.9992 | 0.0417 | 1.2228 | 0.0668 | 1.1084 | 0.1019 | 1.1119 | 0.01959615 | 0.04442 | 0.02310096 | 0.0485875 | 0.01476923 | 0.039968 | 0.009477273 | 0.05687442 | 0.01546296 | 0.04926222 | 0.02403302 | 0.04276538
0.1196 | 1.6119 | 0.1092 | 1.8333 | 0.1239 | 1.6101 | 0.0834 | 1.7229 | 0.0868 | 1.6085 | 0.1131 | 1.6111 | 0.023 | 0.064476 | 0.02625 | 0.0763875 | 0.02382692 | 0.064404 | 0.01895455 | 0.08013488 | 0.02009259 | 0.07148889 | 0.02667453 | 0.06196538
0.1563 | 2.1101 | 0.1455 | 2.3324 | 0.137 | 2.1098 | 0.1165 | 2.2776 | 0.1054 | 2.2172 | 0.1223 | 2.1659 | 0.03005769 | 0.084404 | 0.03497596 | 0.09718333 | 0.02634615 | 0.084392 | 0.02647727 | 0.1059349 | 0.02439815 | 0.09854222 | 0.02884434 | 0.08330385
0.1629 | 2.6662 | 0.1636 | 2.9451 | 0.176 | 2.6103 | 0.1177 | 2.7228 | 0.1185 | 2.7187 | 0.1436 | 2.6667 | 0.03132692 | 0.106648 | 0.03932692 | 0.1227125 | 0.03384615 | 0.104412 | 0.02675 | 0.1266419 | 0.02743056 | 0.1208311 | 0.03386792 | 0.1025654
0.176 | 3.1106 | 0.1787 | 3.4437 | 0.1887 | 3.1652 | 0.127 | 3.3342 | 0.1192 | 3.2736 | 0.1544 | 3.223 | 0.03384615 | 0.124424 | 0.04295673 | 0.1434875 | 0.03628846 | 0.126608 | 0.02886364 | 0.1550791 | 0.02759259 | 0.1454933 | 0.03641509 | 0.1239615
0.186 | 3.7218 | 0.1987 | 3.9452 | 0.2319 | 3.7214 | 0.186 | 3.8329 | 0.1478 | 3.774 | 0.1602 | 3.7237 | 0.03576923 | 0.148872 | 0.04776442 | 0.1643833 | 0.04459615 | 0.148856 | 0.04227273 | 0.1782744 | 0.03421296 | 0.1677333 | 0.03778302 | 0.1432192
0.2373 | 4.2239 | 0.2327 | 4.5 | 0.2682 | 4.2788 | 0.186 | 4.3886 | 0.1713 | 4.33 | 0.1783 | 4.278 | 0.04563462 | 0.168956 | 0.0559375 | 0.1875 | 0.05157692 | 0.171152 | 0.04227273 | 0.2041209 | 0.03965278 | 0.1924444 | 0.04205189 | 0.1645385
0.2512 | 4.7785 | 0.2319 | 5.0002 | 0.247 | 4.7772 | 0.186 | 4.9434 | 0.2061 | 4.8292 | 0.1729 | 4.7771 | 0.04830769 | 0.19114 | 0.05574519 | 0.2083417 | 0.0475 | 0.191088 | 0.04227273 | 0.2299256 | 0.04770833 | 0.2146311 | 0.0407783 | 0.1837346
0.2543 | 5.2773 | 0.2624 | 5.5553 | 0.2782 | 5.2783 | 0.1999 | 5.5 | 0.2072 | 5.3864 | 0.1906 | 5.3334 | 0.04890385 | 0.211092 | 0.06307692 | 0.2314708 | 0.0535 | 0.211132 | 0.04543182 | 0.255814 | 0.04796296 | 0.2393956 | 0.04495283 | 0.2051308
0.279 | 5.722 | 0.2636 | 6.0562 | 0.3022 | 5.8323 | 0.2173 | 5.9992 | 0.2404 | 5.884 | 0.196 | 5.7773 | 0.05365385 | 0.22888 | 0.06336538 | 0.2523417 | 0.05811538 | 0.233292 | 0.04938636 | 0.2790326 | 0.05564815 | 0.2615111 | 0.04622642 | 0.2222038
0.2624 | 6.3346 | 0.2728 | 6.6118 | 0.3265 | 6.3328 | 0.247 | 6.5552 | 0.2134 | 6.3847 | 0.2285 | 6.3886 | 0.05046154 | 0.253384 | 0.06557692 | 0.2754917 | 0.06278846 | 0.253312 | 0.05613636 | 0.304893 | 0.04939815 | 0.2837644 | 0.05389151 | 0.2457154
0.2748 | 6.8885 | 0.2875 | 7.1666 | 0.3458 | 6.8883 | 0.2451 | 7.0555 | 0.2551 | 6.9402 | 0.2485 | 6.8892 | 0.05284615 | 0.27554 | 0.06911058 | 0.2986083 | 0.0665 | 0.275532 | 0.05570455 | 0.3281628 | 0.05905093 | 0.3084533 | 0.05860849 | 0.2649692
0.308 | 7.3896 | 0.3022 | 7.7215 | 0.3639 | 7.3877 | 0.2829 | 7.5548 | 0.2836 | 7.441 | 0.2431 | 7.3888 | 0.05923077 | 0.295584 | 0.07264423 | 0.3217292 | 0.06998077 | 0.295508 | 0.06429545 | 0.351386 | 0.06564815 | 0.3307111 | 0.05733491 | 0.2841846
0.269 | 7.8883 | 0.3172 | 8.2768 | 0.3983 | 7.8886 | 0.2987 | 8.1128 | 0.2794 | 7.9404 | 0.2636 | 7.9441 | 0.05173077 | 0.315532 | 0.07625 | 0.3448667 | 0.07659615 | 0.315544 | 0.06788636 | 0.3773395 | 0.06467593 | 0.3529067 | 0.06216981 | 0.3055423
0.3188 | 8.4436 | 0.3172 | 8.7781 | 0.3809 | 8.4448 | 0.3087 | 8.6116 | 0.3033 | 8.4975 | 0.2682 | 8.5015 | 0.06130769 | 0.337744 | 0.07625 | 0.3657542 | 0.07325 | 0.337792 | 0.07015909 | 0.4005395 | 0.07020833 | 0.3776667 | 0.06325472 | 0.3269808
0.3431 | 9.0008 | 0.3095 | 9.2769 | 0.3936 | 8.9432 | 0.3273 | 9.1672 | 0.2929 | 8.9409 | 0.2867 | 9.0564 | 0.06598077 | 0.360032 | 0.07439904 | 0.3865375 | 0.07569231 | 0.357728 | 0.07438636 | 0.4263814 | 0.06780093 | 0.3973733 | 0.06761792 | 0.3483231
0.355 | 9.5001 | 0.3454 | 9.8347 | 0.3878 | 9.4987 | 0.3539 | 9.7227 | 0.3419 | 9.5516 | 0.2894 | 9.6675 | 0.06826923 | 0.380004 | 0.08302885 | 0.4097792 | 0.07457692 | 0.379948 | 0.08043182 | 0.4522186 | 0.07914352 | 0.4245156 | 0.06825472 | 0.3718269
0.3925 | 10.0009 | 0.3624 | 10.3346 | 0.4249 | 9.9999 | 0.362 | 10.2231 | 0.3458 | 10.0522 | 0.3006 | 10.1665 | 0.07548077 | 0.400036 | 0.08711538 | 0.4306083 | 0.08171154 | 0.399996 | 0.08227273 | 0.475493 | 0.0800463 | 0.4467644 | 0.07089623 | 0.3910192
0.4017 | 10.5564 | 0.3705 | 10.8324 | 0.4446 | 10.5562 | 0.3612 | 10.7779 | 0.3365 | 10.6077 | 0.3153 | 10.7223 | 0.07725 | 0.422256 | 0.0890625 | 0.45135 | 0.0855 | 0.422248 | 0.08209091 | 0.5012977 | 0.07789352 | 0.4714533 | 0.07436321 | 0.4123962
0.4122 | 11.1112 | 0.3863 | 11.3887 | 0.4592 | 11.0552 | 0.3751 | 11.389 | 0.3384 | 11.1074 | 0.306 | 11.223 | 0.07926923 | 0.444448 | 0.09286058 | 0.4745292 | 0.08830769 | 0.442208 | 0.08525 | 0.5297209 | 0.07833333 | 0.4936622 | 0.07216981 | 0.4316538
0.438 | 11.667 | 0.4021 | 11.9448 | 0.4797 | 11.5566 | 0.3531 | 12.0011 | 0.3631 | 11.6633 | 0.3431 | 11.7218 | 0.08423077 | 0.46668 | 0.09665865 | 0.4977 | 0.09225 | 0.462264 | 0.08025 | 0.5581907 | 0.08405093 | 0.5183689 | 0.08091981 | 0.4508385
0.4546 | 12.2239 | 0.3882 | 12.4454 | 0.5075 | 12.1117 | 0.4361 | 12.5561 | 0.4048 | 12.219 | 0.3631 | 12.2799 | 0.08742308 | 0.488956 | 0.09331731 | 0.5185583 | 0.09759615 | 0.484468 | 0.09911364 | 0.5840047 | 0.0937037 | 0.5430667 | 0.08563679 | 0.4723038
0.4724 | 12.7232 | 0.4299 | 13.0004 | 0.5055 | 12.6098 | 0.4372 | 13.1123 | 0.4176 | 12.7754 | 0.3836 | 12.7778 | 0.09084615 | 0.508928 | 0.1033413 | 0.5416833 | 0.09721154 | 0.504392 | 0.09936364 | 0.6098744 | 0.09666667 | 0.5677956 | 0.0904717 | 0.4914538
0.4812 | 13.2243 | 0.4538 | 13.4999 | 0.5395 | 13.1667 | 0.4538 | 13.6125 | 0.4233 | 13.3303 | 0.3836 | 13.2792 | 0.09253846 | 0.528972 | 0.1090865 | 0.5624958 | 0.10375 | 0.526668 | 0.1031364 | 0.6331395 | 0.09798611 | 0.5924578 | 0.0904717 | 0.5107385
0.5036 | 13.6667 | 0.4334 | 14.1108 | 0.5522 | 13.6114 | 0.4797 | 14.1675 | 0.4149 | 13.998 | 0.3902 | 13.7218 | 0.09684615 | 0.546668 | 0.1041827 | 0.58795 | 0.1061923 | 0.544456 | 0.1090227 | 0.6589535 | 0.09604167 | 0.6221333 | 0.0920283 | 0.5277615
0.5036 | 14.2779 | 0.4511 | 14.7224 | 0.5719 | 14.1665 | 0.4886 | 14.6666 | 0.4353 | 14.5525 | 0.4102 | 14.3332 | 0.09684615 | 0.571116 | 0.1084375 | 0.6134333 | 0.1099808 | 0.56666 | 0.1110455 | 0.6821674 | 0.1007639 | 0.6467778 | 0.09674528 | 0.5512769
0.5387 | 14.834 | 0.499 | 15.2775 | 0.609 | 14.7214 | 0.5275 | 15.2215 | 0.4372 | 15.0515 | 0.438 | 14.8346 | 0.1035962 | 0.59336 | 0.1199519 | 0.6365625 | 0.1171154 | 0.588856 | 0.1198864 | 0.7079767 | 0.1012037 | 0.6689556 | 0.1033019 | 0.5705615
0.5708 | 15.3906 | 0.5164 | 15.7781 | 0.609 | 15.2227 | 0.5341 | 15.7234 | 0.4673 | 15.6073 | 0.448 | 15.2777 | 0.1097692 | 0.615624 | 0.1241346 | 0.6574208 | 0.1171154 | 0.608908 | 0.1213864 | 0.7313209 | 0.1081713 | 0.6936578 | 0.1056604 | 0.5876038
0.5847 | 16.0018 | 0.5333 | 16.334 | 0.6337 | 15.7776 | 0.5839 | 16.2225 | 0.4639 | 16.1646 | 0.4546 | 15.8898 | 0.1124423 | 0.640072 | 0.1281971 | 0.6805833 | 0.1218654 | 0.631104 | 0.1327045 | 0.7545349 | 0.1073843 | 0.7184267 | 0.107217 | 0.6111462
0.6283 | 16.5564 | 0.5573 | 16.8347 | 0.6753 | 16.3326 | 0.609 | 16.7787 | 0.5075 | 16.6627 | 0.4666 | 16.4444 | 0.1208269 | 0.662256 | 0.1339663 | 0.7014458 | 0.1298654 | 0.653304 | 0.1384091 | 0.7804047 | 0.1174769 | 0.7405644 | 0.1100472 | 0.6324769
0.6464 | 17.1122 | 0.5619 | 17.3342 | 0.6653 | 16.833 | 0.5781 | 17.334 | 0.5063 | 17.1645 | 0.4778 | 17.002 | 0.1243077 | 0.684488 | 0.1350721 | 0.7222583 | 0.1279423 | 0.67332 | 0.1313864 | 0.8062326 | 0.1171991 | 0.7628667 | 0.1126887 | 0.6539231
0.6514 | 17.5568 | 0.5804 | 17.8889 | 0.6846 | 17.3883 | 0.6468 | 17.8894 | 0.4878 | 17.6077 | 0.4805 | 17.5575 | 0.1252692 | 0.702272 | 0.1395192 | 0.7453708 | 0.1316538 | 0.695532 | 0.147 | 0.8320651 | 0.1129167 | 0.7825644 | 0.1133255 | 0.6752885
0.6541 | 18.1123 | 0.5932 | 18.4444 | 0.7078 | 17.8886 | 0.6838 | 18.3908 | 0.5407 | 18.2187 | 0.509 | 18.0565 | 0.1257885 | 0.724492 | 0.1425962 | 0.7685167 | 0.1361154 | 0.715544 | 0.1554091 | 0.855386 | 0.125162 | 0.80972 | 0.1200472 | 0.6944808
0.6885 | 18.6672 | 0.6043 | 19.0004 | 0.7004 | 18.4441 | 0.6615 | 18.8895 | 0.5692 | 18.7758 | 0.5102 | 18.5562 | 0.1324038 | 0.746688 | 0.1452644 | 0.7916833 | 0.1346923 | 0.737764 | 0.1503409 | 0.8785814 | 0.1317593 | 0.83448 | 0.1203302 | 0.7137
0.7309 | 19.1681 | 0.6283 | 19.5561 | 0.7529 | 18.9458 | 0.7363 | 19.4445 | 0.5681 | 19.3848 | 0.5275 | 19.1118 | 0.1405577 | 0.766724 | 0.1510337 | 0.8148375 | 0.1447885 | 0.757832 | 0.1673409 | 0.9043953 | 0.1315046 | 0.8615467 | 0.1244104 | 0.7350692
0.7614 | 19.7237 | 0.6329 | 20.1115 | 0.7687 | 19.4443 | 0.7722 | 19.8895 | 0.6043 | 19.9965 | 0.5495 | 19.612 | 0.1464231 | 0.788948 | 0.1521394 | 0.8379792 | 0.1478269 | 0.777772 | 0.1755 | 0.925093 | 0.1398843 | 0.8887333 | 0.1295991 | 0.7543077
0.7437 | 20.2789 | 0.651 | 20.6125 | 0.8046 | 19.9994 | 0.7807 | 20.5009 | 0.6117 | 20.4976 | 0.5515 | 20.1672 | 0.1430192 | 0.811156 | 0.1564904 | 0.8588542 | 0.1547308 | 0.799976 | 0.1774318 | 0.9535302 | 0.1415972 | 0.9110044 | 0.1300708 | 0.7756615
0.8066 | 20.7784 | 0.6854 | 21.167 | 0.812 | 20.5575 | 0.7734 | 20.9457 | 0.6024 | 20.996 | 0.6013 | 20.6685 | 0.1551154 | 0.831136 | 0.1647596 | 0.8819583 | 0.1561538 | 0.8223 | 0.1757727 | 0.9742186 | 0.1394444 | 0.9331556 | 0.141816 | 0.7949423
0.8297 | 21.334 | 0.7012 | 21.6672 | 0.8417 | 21.1117 | 0.8147 | 21.5566 | 0.6217 | 21.5534 | 0.6097 | 21.28 | 0.1595577 | 0.85336 | 0.1685577 | 0.9028 | 0.1618654 | 0.844468 | 0.1851591 | 1.002633 | 0.143912 | 0.9579289 | 0.1437972 | 0.8184615
0.8675 | 21.8912 | 0.7352 | 22.2232 | 0.8683 | 21.6666 | 0.8459 | 22.1117 | 0.6487 | 22.0527 | 0.641 | 21.9451 | 0.1668269 | 0.875648 | 0.1767308 | 0.9259667 | 0.1669808 | 0.866664 | 0.19225 | 1.028451 | 0.150162 | 0.98012 | 0.1511792 | 0.8440423
0.883 | 22.4458 | 0.7614 | 22.7241 | 0.8814 | 22.1663 | 0.8313 | 22.7228 | 0.6699 | 22.6074 | 0.6487 | 22.5002 | 0.1698077 | 0.897832 | 0.1830288 | 0.9468375 | 0.1695 | 0.886652 | 0.1889318 | 1.056874 | 0.1550694 | 1.004773 | 0.1529953 | 0.8653923
0.92 | 22.9452 | 0.7622 | 23.2787 | 0.9192 | 22.7229 | 0.8332 | 23.3342 | 0.6761 | 23.1088 | 0.6588 | 22.9453 | 0.1769231 | 0.917808 | 0.1832212 | 0.9699458 | 0.1767692 | 0.908916 | 0.1893636 | 1.085312 | 0.1565046 | 1.027058 | 0.1553774 | 0.8825115
0.9405 | 23.4458 | 0.7807 | 23.7784 | 0.9486 | 23.2217 | 0.9061 | 23.9455 | 0.7066 | 23.6645 | 0.6846 | 23.5008 | 0.1808654 | 0.937832 | 0.1876683 | 0.9907667 | 0.1824231 | 0.928868 | 0.2059318 | 1.113744 | 0.1635648 | 1.051756 | 0.1614623 | 0.9038769
0.9578 | 24.0014 | 0.8073 | 24.3342 | 0.9424 | 23.7785 | 0.8868 | 24.5005 | 0.7398 | 24.1085 | 0.7012 | 24.0574 | 0.1841923 | 0.960056 | 0.1940625 | 1.013925 | 0.1812308 | 0.95114 | 0.2015455 | 1.139558 | 0.17125 | 1.071489 | 0.1653774 | 0.9252846
0.9957 | 24.5026 | 0.8139 | 24.8349 | 0.9605 | 24.2778 | 0.9424 | 25.0008 | 0.7637 | 24.6642 | 0.6838 | 24.556 | 0.1914808 | 0.980104 | 0.195649 | 1.0347875 | 0.1847115 | 0.971112 | 0.2141818 | 1.162828 | 0.1767824 | 1.096187 | 0.1612736 | 0.9444615
1.0234 | 25.0573 | 0.8664 | 25.3348 | 0.9895 | 24.778 | 0.971 | 25.5559 | 0.7861 | 25.2755 | 0.7124 | 25.1117 | 0.1968077 | 1.002292 | 0.2082692 | 1.055617 | 0.1902885 | 0.99112 | 0.2206818 | 1.188647 | 0.1819676 | 1.123356 | 0.1680189 | 0.9658346
1.042 | 25.5011 | 0.8857 | 25.9454 | 1.0142 | 25.3331 | 0.9791 | 26.0567 | 0.8232 | 25.7747 | 0.7263 | 25.6131 | 0.2003846 | 1.020044 | 0.2129087 | 1.081058 | 0.1950385 | 1.013324 | 0.2225227 | 1.21194 | 0.1905556 | 1.145542 | 0.1712972 | 0.9851192
1.0983 | 26.1121 | 0.9096 | 26.4447 | 1.0632 | 25.8354 | 1.0439 | 26.5559 | 0.8432 | 26.3307 | 0.7603 | 26.112 | 0.2112115 | 1.044484 | 0.2186538 | 1.1018625 | 0.2044615 | 1.033416 | 0.23725 | 1.235158 | 0.1951852 | 1.170253 | 0.179316 | 1.004308
1.1095 | 26.6685 | 0.9054 | 27.0002 | 1.0771 | 26.3333 | 1.0547 | 27.1112 | 0.8517 | 26.7749 | 0.7703 | 26.6694 | 0.2133654 | 1.06674 | 0.2176442 | 1.125008 | 0.2071346 | 1.053332 | 0.2397045 | 1.260986 | 0.1971528 | 1.189996 | 0.1816745 | 1.025746
1.1493 | 27.2807 | 0.9293 | 27.5013 | 1.1141 | 26.8892 | 1.0844 | 27.6125 | 0.8888 | 27.3856 | 0.8027 | 27.1682 | 0.2210192 | 1.091228 | 0.2233894 | 1.1458875 | 0.21425 | 1.075568 | 0.2464545 | 1.284302 | 0.2057407 | 1.217138 | 0.189316 | 1.044931
1.1566 | 27.9458 | 0.9891 | 28.0563 | 1.1342 | 27.3896 | 1.1195 | 28.1688 | 0.9154 | 27.8866 | 0.81 | 27.7226 | 0.2224231 | 1.117832 | 0.2377644 | 1.1690125 | 0.2181154 | 1.095584 | 0.2544318 | 1.310177 | 0.2118981 | 1.239404 | 0.1910377 | 1.066254
1.172 | 28.5006 | 0.9652 | 28.6114 | 1.1859 | 27.9451 | 1.1547 | 28.6124 | 0.9239 | 28.3858 | 0.849 | 28.2787 | 0.2253846 | 1.140024 | 0.2320192 | 1.192142 | 0.2280577 | 1.117804 | 0.2624318 | 1.330809 | 0.2138657 | 1.261591 | 0.2002358 | 1.087642
1.2284 | 28.9459 | 1.0308 | 29.1138 | 1.2199 | 28.4996 | 1.1628 | 29.1681 | 0.9937 | 28.9435 | 0.8471 | 28.7796 | 0.2362308 | 1.157836 | 0.2477885 | 1.213075 | 0.2345962 | 1.139984 | 0.2642727 | 1.356656 | 0.2300231 | 1.286378 | 0.1997877 | 1.106908
1.2727 | 29.5567 | 1.0833 | 29.6115 | 1.2747 | 29.0559 | 1.1805 | 29.7228 | 1.0269 | 29.4967 | 0.8737 | 29.3345 | 0.24475 | 1.182268 | 0.2604087 | 1.2338125 | 0.2451346 | 1.162236 | 0.2682955 | 1.382456 | 0.2377083 | 1.310964 | 0.2060613 | 1.12825
1.2947 | 30.0573 | 1.0817 | 30.0572 | 1.2947 | 29.5564 | 1.2237 | 30.2234 | 1.0381 | 30.0541 | 0.8907 | 29.7799 | 0.2489808 | 1.202292 | 0.260024 | 1.252383 | 0.2489808 | 1.182256 | 0.2781136 | 1.40574 | 0.2403009 | 1.335738 | 0.2100708 | 1.145381
1.3094 | 30.5566 | 1.0975 | 30.668 | 1.3179 | 30.0551 | 1.2457 | 30.7791 | 1.0972 | 30.6632 | 0.9135 | 30.3344 | 0.2518077 | 1.222264 | 0.2638221 | 1.277833 | 0.2534423 | 1.202204 | 0.2831136 | 1.431586 | 0.2539815 | 1.362809 | 0.2154481 | 1.166708
1.3302 | 31.1125 | 1.1593 | 31.1667 | 1.3623 | 30.6125 | 1.2747 | 31.2233 | 1.1269 | 31.2745 | 0.9497 | 30.8896 | 0.2558077 | 1.2445 | 0.2786779 | 1.2986125 | 0.2619808 | 1.2245 | 0.2897045 | 1.452247 | 0.2608565 | 1.389978 | 0.2239858 | 1.188062
1.3549 | 31.6126 | 1.1435 | 31.6122 | 1.3982 | 31.0555 | 1.3522 | 31.835 | 1.1303 | 31.8323 | 0.9744 | 31.3908 | 0.2605577 | 1.264504 | 0.2748798 | 1.317175 | 0.2688846 | 1.24222 | 0.3073182 | 1.480698 | 0.2616435 | 1.414769 | 0.2298113 | 1.207338
1.4198 | 32.1125 | 1.2064 | 32.2238 | 1.436 | 31.6667 | 1.3808 | 32.3348 | 1.1786 | 32.3301 | 0.9895 | 31.9456 | 0.2730385 | 1.2845 | 0.29 | 1.342658 | 0.2761538 | 1.266668 | 0.3138182 | 1.503944 | 0.2728241 | 1.436893 | 0.2333726 | 1.228677
1.4645 | 32.6699 | 1.245 | 32.835 | 1.4761 | 32.2243 | 1.4001 | 32.7803 | 1.211 | 32.7761 | 1.0123 | 32.5011 | 0.2816346 | 1.306796 | 0.2992788 | 1.368125 | 0.2838654 | 1.288972 | 0.3182045 | 1.524665 | 0.2803241 | 1.456716 | 0.23875 | 1.250042
1.5294 | 33.1686 | 1.272 | 33.3333 | 1.5066 | 32.7791 | 1.4869 | 33.3898 | 1.2338 | 33.3867 | 1.0698 | 33.1123 | 0.2941154 | 1.326744 | 0.3057692 | 1.3888875 | 0.2897308 | 1.311164 | 0.3379318 | 1.553014 | 0.2856019 | 1.483853 | 0.2523113 | 1.27355
1.568 | 33.7794 | 1.2947 | 33.8906 | 1.5545 | 33.3346 | 1.5 | 33.9458 | 1.2662 | 33.9427 | 1.0898 | 33.7222 | 0.3015385 | 1.351176 | 0.311226 | 1.412108 | 0.2989423 | 1.333384 | 0.3409091 | 1.578874 | 0.2931019 | 1.508564 | 0.2570283 | 1.297008
1.6062 | 34.281 | 1.3225 | 34.3895 | 1.6421 | 33.9454 | 1.5313 | 34.4461 | 1.3013 | 34.4971 | 1.1269 | 34.2789 | 0.3088846 | 1.37124 | 0.3179087 | 1.432896 | 0.3157885 | 1.357816 | 0.3480227 | 1.602144 | 0.3012269 | 1.533204 | 0.2657783 | 1.318419
1.6506 | 34.8357 | 1.3642 | 34.8905 | 1.6857 | 34.5567 | 1.5278 | 34.946 | 1.3337 | 34.9987 | 1.1369 | 34.78 | 0.3174231 | 1.393428 | 0.3279327 | 1.453771 | 0.3241731 | 1.382268 | 0.3472273 | 1.625395 | 0.3087269 | 1.555498 | 0.2681368 | 1.337692
1.6614 | 35.3914 | 1.4001 | 35.3899 | 1.7135 | 35.1127 | 1.6035 | 35.5574 | 1.3465 | 35.5534 | 1.1554 | 35.3346 | 0.3195 | 1.415656 | 0.3365625 | 1.474579 | 0.3295192 | 1.404508 | 0.3644318 | 1.653833 | 0.3116898 | 1.580151 | 0.2725 | 1.359023
1.6764 | 35.8903 | 1.4244 | 36.0006 | 1.7416 | 35.6681 | 1.6401 | 36.0565 | 1.3955 | 36.0527 | 1.1554 | 35.7872 | 0.3223846 | 1.435612 | 0.3424038 | 1.500025 | 0.3349231 | 1.426724 | 0.37275 | 1.677047 | 0.3230324 | 1.602342 | 0.2725 | 1.376431
1.6617 | 36.3913 | 1.4499 | 36.5027 | 1.7964 | 36.1669 | 1.6421 | 36.6124 | 1.4233 | 36.6082 | 1.1986 | 36.3911 | 0.3195577 | 1.455652 | 0.3485337 | 1.520946 | 0.3454615 | 1.446676 | 0.3732045 | 1.702902 | 0.3294676 | 1.627031 | 0.2826887 | 1.399658
1.7084 | 36.9456 | 1.4205 | 37.0571 | 1.8269 | 36.7237 | 1.6587 | 37.1131 | 1.4499 | 37.1097 | 1.2754 | 36.8896 | 0.3285385 | 1.477824 | 0.3414663 | 1.544046 | 0.3513269 | 1.468948 | 0.3769773 | 1.726191 | 0.335625 | 1.64932 | 0.3008019 | 1.418831
1.8065 | 37.5011 | 1.4537 | 37.5564 | 1.8775 | 37.2237 | 1.6687 | 37.6123 | 1.4059 | 37.665 | 1.2866 | 37.4475 | 0.3474038 | 1.500044 | 0.3494471 | 1.56485 | 0.3610577 | 1.488948 | 0.37925 | 1.749409 | 0.3254398 | 1.674 | 0.3034434 | 1.440288
1.8694 | 38.0591 | 1.4738 | 38.1136 | 1.9257 | 37.7784 | 1.7077 | 38.1695 | 1.4881 | 38.2196 | 1.3079 | 37.9458 | 0.3595 | 1.522364 | 0.3542788 | 1.588067 | 0.3703269 | 1.511136 | 0.3881136 | 1.775326 | 0.3444676 | 1.698649 | 0.308467 | 1.459454
1.9018 | 38.6137 | 1.5869 | 38.6127 | 1.9709 | 38.3333 | 1.7686 | 38.7245 | 1.5255 | 38.7216 | 1.3356 | 38.5018 | 0.3657308 | 1.544548 | 0.3814663 | 1.6088625 | 0.3790192 | 1.533332 | 0.4019545 | 1.80114 | 0.353125 | 1.72096 | 0.315 | 1.480838
1.9782 | 39.169 | 1.6255 | 39.1679 | 1.9894 | 38.8899 | 1.7984 | 39.2232 | 1.5757 | 39.2767 | 1.3661 | 39.002 | 0.3804231 | 1.56676 | 0.3907452 | 1.631996 | 0.3825769 | 1.555596 | 0.4087273 | 1.824335 | 0.3647454 | 1.745631 | 0.3221934 | 1.500077
2.0172 | 39.8353 | 1.6235 | 39.6127 | 2.0326 | 39.4461 | 1.8547 | 39.7791 | 1.6062 | 39.8316 | 1.4047 | 39.558 | 0.3879231 | 1.593412 | 0.3902644 | 1.650529 | 0.3908846 | 1.577844 | 0.4215227 | 1.850191 | 0.3718056 | 1.770293 | 0.3312972 | 1.521462
2.0751 | 40.2803 | 1.681 | 40.2246 | 2.0558 | 40.057 | 1.884 | 40.3356 | 1.6421 | 40.3325 | 1.4194 | 40.0584 | 0.3990577 | 1.611212 | 0.4040865 | 1.676025 | 0.3953462 | 1.60228 | 0.4281818 | 1.876074 | 0.3801157 | 1.792556 | 0.3347642 | 1.540708
2.104 | 40.8909 | 1.7162 | 40.7238 | 2.0994 | 40.613 | 1.9172 | 40.9454 | 1.6699 | 40.7755 | 1.4638 | 40.558 | 0.4046154 | 1.635636 | 0.4125481 | 1.696825 | 0.4037308 | 1.62452 | 0.4357273 | 1.904437 | 0.3865509 | 1.812244 | 0.3452358 | 1.559923
2.1592 | 41.391 | 1.7335 | 41.2798 | 2.1565 | 41.113 | 1.9743 | 41.5574 | 1.6899 | 41.3865 | 1.4943 | 41.1126 | 0.4152308 | 1.65564 | 0.4167067 | 1.719992 | 0.4147115 | 1.64452 | 0.4487045 | 1.932902 | 0.3911806 | 1.8394 | 0.3524292 | 1.581254
2.224 | 41.9476 | 1.742 | 41.7788 | 2.1646 | 41.6125 | 2.0357 | 42.2247 | 1.7401 | 41.9418 | 1.5201 | 41.6135 | 0.4276923 | 1.677904 | 0.41875 | 1.740783 | 0.4162692 | 1.6645 | 0.4626591 | 1.96394 | 0.4028009 | 1.86408 | 0.3585142 | 1.600519
2.2406 | 42.4461 | 1.8103 | 42.3348 | 2.2514 | 42.1676 | 2.0797 | 42.7234 | 1.7891 | 42.5528 | 1.5518 | 42.1689 | 0.4308846 | 1.697844 | 0.4351683 | 1.76395 | 0.4329615 | 1.686704 | 0.4726591 | 1.987135 | 0.4141435 | 1.891236 | 0.3659906 | 1.621881
2.3058 | 43.0018 | 1.8443 | 42.8922 | 2.3078 | 42.6678 | 2.1075 | 43.2792 | 1.8265 | 43.1643 | 1.5869 | 42.6124 | 0.4434231 | 1.720072 | 0.4433413 | 1.787175 | 0.4438077 | 1.706712 | 0.4789773 | 2.012986 | 0.4228009 | 1.918413 | 0.3742689 | 1.638938
2.3626 | 43.5024 | 1.9045 | 43.4454 | 2.3247 | 43.2238 | 2.1766 | 43.8349 | 1.9026 | 43.6655 | 1.6432 | 43.2249 | 0.4543462 | 1.740096 | 0.4578125 | 1.810225 | 0.4470577 | 1.728952 | 0.4946818 | 2.038833 | 0.4404167 | 1.940689 | 0.3875472 | 1.662496
2.3799 | 44.0585 | 1.9516 | 44.0027 | 2.3826 | 43.7791 | 2.1862 | 44.2795 | 1.9377 | 44.2207 | 1.6753 | 43.7802 | 0.4576731 | 1.76234 | 0.4691346 | 1.833446 | 0.4581923 | 1.751164 | 0.4968636 | 2.059512 | 0.4485417 | 1.965364 | 0.3951179 | 1.683854
2.4814 | 44.6131 | 1.9763 | 44.5578 | 2.4235 | 44.2796 | 2.2314 | 44.8351 | 1.9709 | 44.6653 | 1.7158 | 44.336 | 0.4771923 | 1.784524 | 0.4750721 | 1.856575 | 0.4660577 | 1.771184 | 0.5071364 | 2.085353 | 0.4562269 | 1.985124 | 0.4046698 | 1.705231
2.5331 | 45.1698 | 2.0226 | 45.0571 | 2.4834 | 44.8347 | 2.2645 | 45.3909 | 2.0087 | 45.221 | 1.7301 | 44.9465 | 0.4871346 | 1.806792 | 0.4862019 | 1.877379 | 0.4775769 | 1.793388 | 0.5146591 | 2.111205 | 0.4649769 | 2.009822 | 0.4080425 | 1.728712
2.6014 | 45.7804 | 2.0704 | 45.5578 | 2.5378 | 45.3901 |  |  | 2.0565 | 45.7754 | 1.7629 | 45.6138 | 0.5002692 | 1.831216 | 0.4976923 | 1.898242 | 0.4880385 | 1.815604 |  |  | 0.4760417 | 2.034462 | 0.4157783 | 1.754377
2.6663 | 46.3353 | 2.0863 | 46.113 | 2.5343 | 45.8917 |  |  | 2.0955 | 46.2765 | 1.803 | 46.1694 | 0.51275 | 1.853412 | 0.5015144 | 1.921375 | 0.4873654 | 1.835668 |  |  | 0.4850694 | 2.056733 | 0.4252358 | 1.775746
2.6948 | 46.781 | 2.1461 | 46.6129 | 2.6045 | 46.5029 |  |  | 2.1252 | 46.8323 | 1.8285 | 46.6685 | 0.5182308 | 1.87124 | 0.5158894 | 1.942204 | 0.5008654 | 1.860116 |  |  | 0.4919444 | 2.081436 | 0.43125 | 1.794942
2.767 | 47.3921 | 2.2167 | 47.1123 | 2.6736 | 47.0574 |  |  | 2.1723 | 47.3868 | 1.8972 | 47.2256 | 0.5321154 | 1.895684 | 0.5328606 | 1.9630125 | 0.5141538 | 1.882296 |  |  | 0.5028472 | 2.10608 | 0.4474528 | 1.816369
2.7716 | 47.891 | 2.2487 | 47.557 | 2.7319 | 47.5567 |  |  | 2.2348 | 47.8871 | 1.9257 | 47.724 | 0.533 | 1.91564 | 0.5405529 | 1.981542 | 0.5253654 | 1.902268 |  |  | 0.5173148 | 2.128316 | 0.4541745 | 1.835538
2.8592 | 48.3917 | 2.2645 | 48.1682 | 2.8029 | 48.1133 |  |  | 2.2958 | 48.4435 | 1.9442 | 48.2258 | 0.5498462 | 1.935668 | 0.544351 | 2.007008 | 0.5390192 | 1.924532 |  |  | 0.5314352 | 2.153044 | 0.4585377 | 1.854838
2.9191 | 48.9478 | 2.307 | 48.6692 | 2.8388 | 48.613 |  |  | 2.3274 | 48.9426 | 1.9983 | 48.7805 | 0.5613654 | 1.957912 | 0.5545673 | 2.027883 | 0.5459231 | 1.94452 |  |  | 0.53875 | 2.175227 | 0.4712972 | 1.876173
2.9248 | 49.4481 | 2.3309 | 49.2249 | 2.8739 | 49.1133 |  |  | 2.3761 | 49.4996 | 2.0399 | 49.2803 | 0.5624615 | 1.977924 | 0.5603125 | 2.0510375 | 0.5526731 | 1.964532 |  |  | 0.5500231 | 2.199982 | 0.4811085 | 1.895396
3.0013 | 49.9472 | 2.3985 | 49.7235 | 2.9283 | 49.6681 |  |  | 2.437 | 49.9982 | 2.0735 | 49.7809 | 0.5771731 | 1.997888 | 0.5765625 | 2.0718125 | 0.5631346 | 1.986724 |  |  | 0.5641204 | 2.222142 | 0.489033 | 1.91465
3.0653 | 50.5025 | 2.4363 | 50.3348 | 2.9727 | 50.1127 |  |  | 2.4749 | 50.5536 | 2.1202 | 50.3362 | 0.5894808 | 2.0201 | 0.585649 | 2.097283 | 0.5716731 | 2.004508 |  |  | 0.5728935 | 2.246827 | 0.5000472 | 1.936008
3.0966 | 51.0034 | 2.4733 | 50.8916 | 3.0707 | 50.6683 |  |  | 2.5219 | 51.111 | 2.1445 | 50.8372 | 0.5955 | 2.040136 | 0.5945433 | 2.120483 | 0.5905192 | 2.026732 |  |  | 0.5837731 | 2.2716 | 0.5057783 | 1.955277
3.1556 | 51.5025 | 2.5378 | 51.4474 | 3.1332 | 51.2233 |  |  | 2.5887 | 51.6103 | 2.1785 | 51.3925 | 0.6068462 | 2.0601 | 0.6100481 | 2.143642 | 0.6025385 | 2.048932 |  |  | 0.5992361 | 2.293791 | 0.5137972 | 1.976635
3.2259 | 52.0594 | 2.5694 | 51.9459 | 3.1896 | 51.78 |  |  | 2.5675 | 52.1651 | 2.2341 | 51.8909 | 0.6203654 | 2.082376 | 0.6176442 | 2.1644125 | 0.6133846 | 2.0712 |  |  | 0.5943287 | 2.318449 | 0.5269104 | 1.995804
3.2783 | 52.5024 | 2.6273 | 52.4465 | 3.2498 | 52.3915 |  |  | 2.6775 | 52.6093 | 2.2811 | 52.4465 | 0.6304423 | 2.100096 | 0.6315625 | 2.185271 | 0.6249615 | 2.09566 |  |  | 0.6197917 | 2.338191 | 0.5379953 | 2.017173
3.2942 | 53.1133 | 2.6366 | 52.8923 | 3.303 | 52.8903 |  |  | 2.7253 | 53.2211 | 2.3089 | 52.9484 | 0.6335 | 2.124532 | 0.6337981 | 2.203846 | 0.6351923 | 2.115612 |  |  | 0.6308565 | 2.365382 | 0.5445519 | 2.036477
3.2598 | 53.6693 | 2.7041 | 53.5017 | 3.3957 | 53.4462 |  |  | 2.7936 | 53.7761 | 2.3568 | 53.5025 | 0.6268846 | 2.146772 | 0.650024 | 2.2292375 | 0.6530192 | 2.137848 |  |  | 0.6466667 | 2.390049 | 0.5558491 | 2.057788
3.2042 | 54.1696 | 2.752 | 54.0581 | 3.4512 | 53.8905 |  |  | 2.8183 | 54.332 | 2.4039 | 54.0034 | 0.6161923 | 2.166784 | 0.6615385 | 2.252421 | 0.6636923 | 2.15562 |  |  | 0.6523843 | 2.414756 | 0.5669575 | 2.077054
3.2868 | 54.7245 | 2.8037 | 54.6138 | 3.5334 | 54.5018 |  |  | 2.909 | 54.9989 | 2.4397 | 54.5587 | 0.6320769 | 2.18898 | 0.6739663 | 2.275575 | 0.6795 | 2.180072 |  |  | 0.6733796 | 2.444396 | 0.5754009 | 2.098412
3.3791 | 55.1699 | 2.8562 | 55.1689 |  |  |  |  | 2.9573 | 55.5002 | 2.4448 | 55.0575 | 0.6498269 | 2.206796 | 0.6865865 | 2.298704 |  |  |  |  | 0.6845602 | 2.466676 | 0.5766038 | 2.117596
3.4674 | 55.7807 | 2.9025 | 55.6707 |  |  |  |  | 3.0217 | 55.9429 | 2.4768 | 55.6129 | 0.6668077 | 2.231228 | 0.6977163 | 2.3196125 |  |  |  |  | 0.6994676 | 2.486351 | 0.5841509 | 2.138958
3.5435 | 56.3362 | 2.9526 | 56.225 |  |  |  |  | 3.0661 | 56.5543 | 2.4888 | 56.1148 | 0.6814423 | 2.253448 | 0.7097596 | 2.342708 |  |  |  |  | 0.7097454 | 2.513524 | 0.5869811 | 2.158262
3.5801 | 56.8912 | 3.041 | 56.7803 |  |  |  |  | 3.1456 | 57.1102 | 2.5841 | 56.7269 | 0.6884808 | 2.275648 | 0.7310096 | 2.365846 |  |  |  |  | 0.7281481 | 2.538231 | 0.6094575 | 2.181804
3.6442 | 57.4491 | 3.068 | 57.2819 |  |  |  |  | 3.129 | 57.6112 | 2.5987 | 57.2809 | 0.7008077 | 2.297964 | 0.7375 | 2.386746 |  |  |  |  | 0.7243056 | 2.560498 | 0.6129009 | 2.203112
3.7179 | 58.0582 | 3.102 | 57.8363 |  |  |  |  | 3.2324 | 58.1662 | 2.6188 | 57.8363 | 0.7149808 | 2.322328 | 0.7456731 | 2.409846 |  |  |  |  | 0.7482407 | 2.585164 | 0.6176415 | 2.224473
3.8067 | 58.6147 | 3.1583 | 58.3355 |  |  |  |  | 3.2841 | 58.6652 | 2.6439 | 58.3361 | 0.7320577 | 2.344588 | 0.7592067 | 2.430646 |  |  |  |  | 0.7602083 | 2.607342 | 0.6235613 | 2.243696
3.8896 | 59.1138 | 3.2046 | 58.8915 |  |  |  |  | 3.3937 | 59.2205 | 2.7022 | 58.8369 | 0.748 | 2.364552 | 0.7703365 | 2.4538125 |  |  |  |  | 0.7855787 | 2.632022 | 0.6373113 | 2.262958
3.9282 | 59.6141 | 3.2776 | 59.3913 |  |  |  |  | 3.4393 | 59.7773 | 2.7408 | 59.3921 | 0.7554231 | 2.384564 | 0.7878846 | 2.4746375 |  |  |  |  | 0.7961343 | 2.656769 | 0.6464151 | 2.284312
4.0042 | 60.1694 | 3.3162 | 59.8912 |  |  |  |  | 3.4852 | 60.3332 | 2.7624 | 59.9476 | 0.7700385 | 2.406776 | 0.7971635 | 2.495467 |  |  |  |  | 0.8067593 | 2.681476 | 0.6515094 | 2.305677
4.0918 | 60.6696 | 3.371 | 60.448 |  |  |  |  | 3.5747 | 60.888 | 2.8095 | 60.4471 | 0.7868846 | 2.426784 | 0.8103365 | 2.518667 |  |  |  |  | 0.8274769 | 2.706133 | 0.6626179 | 2.324888
4.1169 | 61.2251 | 3.4308 | 61.0031 |  |  |  |  | 3.611 | 61.443 | 2.8399 | 61.0037 | 0.7917115 | 2.449004 | 0.8247115 | 2.541796 |  |  |  |  | 0.8358796 | 2.7308 | 0.6697877 | 2.346296
4.1825 | 61.7807 | 3.4667 | 61.5576 |  |  |  |  | 3.6627 | 62.0003 | 2.8434 | 61.5025 | 0.8043269 | 2.471228 | 0.8333413 | 2.5649 |  |  |  |  | 0.8478472 | 2.755569 | 0.6706132 | 2.365481
4.2481 | 62.338 | 3.5184 | 62.1701 |  |  |  |  | 3.7264 | 62.5552 | 2.8766 | 62.0589 | 0.8169423 | 2.49352 | 0.8457692 | 2.590421 |  |  |  |  | 0.8625926 | 2.780231 | 0.6784434 | 2.386881
4.2694 | 62.8916 | 3.5566 | 62.781 |  |  |  |  | 3.7862 | 63.0547 | 2.8913 | 62.6155 | 0.8210385 | 2.515664 | 0.8549519 | 2.615875 |  |  |  |  | 0.8764352 | 2.802431 | 0.6819104 | 2.408288
4.3682 | 63.449 | 3.562 | 63.2801 |  |  |  |  | 3.853 | 63.6098 | 2.9414 | 63.17 | 0.8400385 | 2.53796 | 0.85625 | 2.636671 |  |  |  |  | 0.8918981 | 2.827102 | 0.6937264 | 2.429615
4.4419 | 64.114 | 3.5848 | 63.837 |  |  |  |  | 3.8858 | 64.1662 | 2.982 | 63.7257 | 0.8542115 | 2.56456 | 0.8617308 | 2.659875 |  |  |  |  | 0.8994907 | 2.851831 | 0.7033019 | 2.450988
4.5175 | 64.7253 | 3.5886 | 64.3358 |  |  |  |  | 3.9089 | 64.6655 | 3.0198 | 64.2809 | 0.86875 | 2.589012 | 0.8626442 | 2.680658 |  |  |  |  | 0.904838 | 2.874022 | 0.712217 | 2.472342
4.587 | 65.337 | 3.6272 | 64.8369 |  |  |  |  | 4.0255 | 65.1658 | 3.0549 | 64.7815 | 0.8821154 | 2.61348 | 0.8719231 | 2.7015375 |  |  |  |  | 0.9318287 | 2.896258 | 0.7204953 | 2.491596
4.697 | 65.8382 | 3.7214 | 65.3923 |  |  |  |  | 4.0347 | 65.7206 | 3.0892 | 65.2807 | 0.9032692 | 2.633528 | 0.8945673 | 2.724679 |  |  |  |  | 0.9339583 | 2.920916 | 0.7285849 | 2.510796
4.7494 | 66.393 | 3.7584 | 65.9465 |  |  |  |  | 4.1258 | 66.2786 | 3.1591 | 65.8365 | 0.9133462 | 2.65572 | 0.9034615 | 2.747771 |  |  |  |  | 0.9550463 | 2.945716 | 0.7450708 | 2.532173
4.6923 | 66.9482 | 3.8472 | 66.4471 |  |  |  |  | 4.1613 | 66.777 | 3.1969 | 66.337 | 0.9023654 | 2.677928 | 0.9248077 | 2.768629 |  |  |  |  | 0.9632639 | 2.967867 | 0.7539858 | 2.551423
4.5665 | 67.4475 | 3.8889 | 67.0026 |  |  |  |  | 4.2524 | 67.3319 | 3.2405 | 66.8916 | 0.8781731 | 2.6979 | 0.9348317 | 2.791775 |  |  |  |  | 0.9843519 | 2.992529 | 0.7642689 | 2.572754
4.5739 | 67.9485 | 3.9228 | 67.5598 |  |  |  |  | 4.3053 | 67.8896 | 3.2351 | 67.3927 | 0.8795962 | 2.71794 | 0.9429808 | 2.814992 |  |  |  |  | 0.9965972 | 3.017316 | 0.7629953 | 2.592027
4.6568 | 68.503 | 3.9471 | 68.1145 |  |  |  |  | 4.3087 | 68.3888 | 3.2664 | 67.9486 | 0.8955385 | 2.74012 | 0.9488221 | 2.838104 |  |  |  |  | 0.9973843 | 3.039502 | 0.7703774 | 2.613408
4.7429 | 69.0045 | 4.027 | 68.7259 |  |  |  |  | 4.3709 | 68.9434 | 3.2934 | 68.5031 | 0.9120962 | 2.76018 | 0.9680288 | 2.863579 |  |  |  |  | 1.011782 | 3.064151 | 0.7767453 | 2.634735
4.8224 | 69.5598 | 4.1096 | 69.2816 |  |  |  |  | 4.4365 | 69.4447 | 3.3578 | 69.0585 | 0.9273846 | 2.782392 | 0.9878846 | 2.886733 |  |  |  |  | 1.026968 | 3.086431 | 0.791934 | 2.656096
4.8675 | 70.004 | 4.1814 | 69.7802 |  |  |  |  | 4.5156 | 70.0007 | 3.1471 | 69.5596 | 0.9360577 | 2.80016 | 1.005144 | 2.907508 |  |  |  |  | 1.045278 | 3.111142 | 0.7422406 | 2.675369
4.9783 | 70.6141 | 4.2296 | 70.3368 |  |  |  |  | 4.5989 | 70.5549 |  |  | 0.9573654 | 2.824564 | 1.016731 | 2.9307 |  |  |  |  | 1.06456 | 3.135773
4.9748 | 71.17 | 4.2794 | 70.7804 |  |  |  |  | 4.6526 | 71.1098 |  |  | 0.9566923 | 2.8468 | 1.028702 | 2.949183 |  |  |  |  | 1.076991 | 3.160436
3.4825 | 71.6706 | [6 empty] | 4.658 | 71.6113 |  |  | 0.6697115 | 2.866824 | [6 empty] | 1.078241 | 3.182724
[8 empty] | 4.6626 | 72.1104 | [10 empty] | 1.079306 | 3.204907
[8 empty] | 4.587 | 72.6671 | [10 empty] | 1.061806 | 3.229649
[8 empty] | 4.6144 | 73.1105 | [10 empty] | 1.068148 | 3.249356
[8 empty] | 4.7448 | 73.8335 | [10 empty] | 1.098333 | 3.281489
[8 empty] | 4.8004 | 74.3893 | [10 empty] | 1.111204 | 3.306191
[8 empty] | 4.817 | 74.8883 | [10 empty] | 1.115046 | 3.328369
[8 empty] | 4.8787 | 75.3896 | [10 empty] | 1.129329 | 3.350649
[8 empty] | 4.9405 | 75.8883 | [10 empty] | 1.143634 | 3.372813
[8 empty] | 4.9007 | 76.445 | [10 empty] | 1.134421 | 3.397556
[8 empty] | 4.5912 | 76.9436 | [10 empty] | 1.062778 | 3.419716
[8 empty] | 4.7533 | 77.5001 | [10 empty] | 1.100301 | 3.444449
[8 empty] | 4.8953 | 78.0006 | [10 empty] | 1.133171 | 3.466693
[8 empty] | 4.9822 | 78.5551 | [10 empty] | 1.153287 | 3.491338
[8 empty] | 5.0995 | 79.1109 | [10 empty] | 1.18044 | 3.51604
[8 empty] | 5.0246 | 79.6114 | [10 empty] | 1.163102 | 3.538284