## Sheet1
RGTest
PEEK拉伸试验报告
样品名称 | 蜂窝大
样品编号 | 1
标距 | 42 mm
试验速度 | 2 mm/min
试样宽度 | 58.88 mm
试样厚度 | 4.8 mm
检测设备
| 样品名称 | 样品编号 | 标距 | 试验速度 | 试样宽度 | 试样厚度 | 检测设备 | 拉伸强度
|  |  | mm | mm/min | mm | mm |  | MPa
序号 1 | e9p1 | 1 | 21.5 | 5 | 4 | 1.26 |  | 0.85
序号 2 | e9p1 | 2 | 20.5 | 5 | 4 | 1.38 |  | 0.65
序号 3 | e9p1 | 3 | 23.5 | 5 | 4 | 1.1 |  | 0.48
序号 4 | e9p1 | 4 | 23 | 5 | 4 | 1.1 |  | 1.16
序号 5 | e9p1 | 5 | 24.5 | 100 | 4 | 1.4 |  | 0.5
序号 6 | e9p1 | 6 | 25.5 | 5 | 4 | 1.5 |  | 0.53
| 最大拉力值 | 60%模量 | 100%模量 | 变形求负荷10 | 最大拉伸强度时伸长率
| N | MPa | MPa
序号 1 | 4.26 | 0.08 | 0.13 | 0.66 | 350.34
序号 2 | 3.58 | 0.07 | 0.12 | 0.64 | 318.64
序号 3 | 2.11 | 0.08 | 0.13 | 0.59 | 232.81
序号 4 | 5.1 | 0.09 | 0.15 | 0.68 | 370.31
序号 5 | 2.82 | 0.08 | 0.11 | 0.63 | 254.15
序号 6 | 3.18 | 0.07 | 0.14 | 0.87 | 236.4
试验员： 审核：

## Sheet2
Y | X | Y | X | Y | X | Y | X | Y | X | Y | X | y1 | x1 | y2 | x2 | y3 | x3 | y4 | x4 | y5 | x5 | y6 | x6
0.0567 | 0.0443 | 0.0309 | -0.017 | 0.0556 | 0.0452 | 0.0463 | 0.0546 | 0.0575 | 0.0435 | 0.0494 | -0.0547 | 0.01125 | 0.002060465 | 0.005597826 | -0.0008292683 | 0.01263636 | 0.001923404 | 0.01052273 | 0.002373913 | 0.01026786 | 0.00177551 | 0.008233333 | -0.002145098
0.0648 | 1.493 | 0.0741 | 1.3216 | 0.0583 | 0.654 | 0.0787 | 0.555 | 0.0336 | 0.5433 | 0.049 | 0.6108 | 0.01285714 | 0.06944186 | 0.01342391 | 0.06446829 | 0.01325 | 0.02782979 | 0.01788636 | 0.02413043 | 0.006 | 0.02217551 | 0.008166667 | 0.02395294
0.1185 | 2.9893 | 0.1598 | 3.1543 | 0.0706 | 1.2085 | 0.0733 | 1.0548 | 0.061 | 1.0423 | 0.0594 | 1.1101 | 0.0235119 | 0.1390372 | 0.02894928 | 0.1538683 | 0.01604545 | 0.05142553 | 0.01665909 | 0.04586087 | 0.01089286 | 0.04254286 | 0.0099 | 0.04353333
0.1575 | 4.651 | 0.2007 | 4.821 | 0.0807 | 1.7636 | 0.1104 | 1.6117 | 0.0841 | 1.5963 | 0.0945 | 1.668 | 0.03125 | 0.2163256 | 0.0363587 | 0.2351707 | 0.01834091 | 0.07504681 | 0.02509091 | 0.07007391 | 0.01501786 | 0.0651551 | 0.01575 | 0.06541176
0.1775 | 6.1553 | 0.2524 | 6.4845 | 0.0872 | 2.3198 | 0.1038 | 2.1098 | 0.0973 | 2.1522 | 0.1038 | 2.2234 | 0.03521825 | 0.286293 | 0.04572464 | 0.3163171 | 0.01981818 | 0.09871489 | 0.02359091 | 0.09173043 | 0.017375 | 0.0878449 | 0.0173 | 0.08719216
0.2184 | 7.6521 | 0.3149 | 8.1501 | 0.1104 | 2.9319 | 0.1196 | 2.7776 | 0.1038 | 2.6516 | 0.1478 | 2.8339 | 0.04333333 | 0.3559116 | 0.0570471 | 0.3975659 | 0.02509091 | 0.1247617 | 0.02718182 | 0.1207652 | 0.01853571 | 0.1082286 | 0.02463333 | 0.1111333
0.2836 | 9.154 | 0.3288 | 9.6537 | 0.1138 | 3.4305 | 0.1304 | 3.2766 | 0.1204 | 3.1522 | 0.1424 | 3.4458 | 0.05626984 | 0.4257674 | 0.05956522 | 0.4709122 | 0.02586364 | 0.1459787 | 0.02963636 | 0.1424609 | 0.0215 | 0.1286612 | 0.02373333 | 0.1351294
0.3458 | 10.8213 | 0.3504 | 11.3182 | 0.1524 | 3.9862 | 0.1509 | 3.7775 | 0.147 | 3.7078 | 0.1544 | 3.9439 | 0.06861111 | 0.5033163 | 0.06347826 | 0.5521073 | 0.03463636 | 0.1696255 | 0.03429545 | 0.1642391 | 0.02625 | 0.1513388 | 0.02573333 | 0.1546627
0.3828 | 12.3191 | 0.3917 | 12.8213 | 0.1648 | 4.4868 | 0.1575 | 4.3334 | 0.1343 | 4.2077 | 0.147 | 4.4993 | 0.07595238 | 0.5729814 | 0.07096014 | 0.6254293 | 0.03745455 | 0.1909277 | 0.03579545 | 0.1884087 | 0.02398214 | 0.1717429 | 0.0245 | 0.1764431
0.4176 | 13.9908 | 0.4492 | 14.3187 | 0.1667 | 4.9859 | 0.1822 | 4.8342 | 0.1656 | 4.765 | 0.1656 | 5.0008 | 0.08285714 | 0.6507349 | 0.08137681 | 0.6984732 | 0.03788636 | 0.212166 | 0.04140909 | 0.2101826 | 0.02957143 | 0.1944898 | 0.0276 | 0.1961098
0.477 | 15.6544 | 0.4554 | 15.9842 | 0.1949 | 5.597 | 0.1922 | 5.3338 | 0.1833 | 5.2073 | 0.1933 | 5.4992 | 0.09464286 | 0.7281116 | 0.0825 | 0.7797171 | 0.04429545 | 0.2381702 | 0.04368182 | 0.2319043 | 0.03273214 | 0.2125429 | 0.03221667 | 0.2156549
0.5283 | 17.6576 | 0.5546 | 17.4885 | 0.2153 | 6.0975 | 0.208 | 5.8884 | 0.2099 | 5.8183 | 0.1949 | 6.0573 | 0.1048214 | 0.8212837 | 0.100471 | 0.8530976 | 0.04893182 | 0.2594681 | 0.04727273 | 0.2560174 | 0.03748214 | 0.2374816 | 0.03248333 | 0.2375412
0.5866 | 19.1548 | 0.5804 | 18.9848 | 0.2246 | 6.6533 | 0.2061 | 6.3877 | 0.2034 | 6.3762 | 0.2431 | 6.5564 | 0.1163889 | 0.8909209 | 0.1051449 | 0.9260878 | 0.05104545 | 0.2831191 | 0.04684091 | 0.2777261 | 0.03632143 | 0.2602531 | 0.04051667 | 0.2571137
0.6229 | 20.6517 | 0.6422 | 20.6563 | 0.2331 | 7.1527 | 0.2238 | 6.944 | 0.2424 | 6.8751 | 0.2451 | 7.1105 | 0.1235913 | 0.9605442 | 0.1163406 | 1.007624 | 0.05297727 | 0.3043702 | 0.05086364 | 0.301913 | 0.04328571 | 0.2806163 | 0.04085 | 0.2788431
0.6468 | 22.3227 | 0.6688 | 22.32 | 0.2385 | 7.7095 | 0.2458 | 7.5549 | 0.257 | 7.429 | 0.2589 | 7.6122 | 0.1283333 | 1.038265 | 0.1211594 | 1.08878 | 0.05420455 | 0.3280638 | 0.05586364 | 0.3284739 | 0.04589286 | 0.3032245 | 0.04315 | 0.2985176
0.7263 | 23.8195 | 0.6919 | 23.8193 | 0.2219 | 8.3749 | 0.2377 | 8.1662 | 0.2682 | 7.9311 | 0.2701 | 8.1109 | 0.1441071 | 1.107884 | 0.1253442 | 1.161917 | 0.05043182 | 0.3563787 | 0.05402273 | 0.3550522 | 0.04789286 | 0.3237184 | 0.04501667 | 0.3180745
0.7826 | 25.3221 | 0.7603 | 25.4845 | 0.2578 | 8.932 | 0.2524 | 8.6667 | 0.2867 | 8.4859 | 0.3006 | 8.7223 | 0.1552778 | 1.177772 | 0.1377355 | 1.243146 | 0.05859091 | 0.3800851 | 0.05736364 | 0.376813 | 0.05119643 | 0.3463633 | 0.0501 | 0.342051
0.8563 | 26.9887 | 0.837 | 27.1548 | 0.2929 | 9.4317 | 0.2655 | 9.166 | 0.2894 | 9.0407 | 0.2682 | 9.333 | 0.1699008 | 1.255288 | 0.1516304 | 1.324624 | 0.06656818 | 0.4013489 | 0.06034091 | 0.3985217 | 0.05167857 | 0.3690082 | 0.0447 | 0.366
0.9142 | 28.4857 | 0.8768 | 28.6535 | 0.3095 | 9.9865 | 0.291 | 9.6113 | 0.3002 | 9.5962 | 0.2983 | 9.8355 | 0.1813889 | 1.324916 | 0.1588406 | 1.397732 | 0.07034091 | 0.4249574 | 0.06613636 | 0.4178826 | 0.05360714 | 0.3916816 | 0.04971667 | 0.3857059
1.003 | 29.9898 | 0.971 | 30.3188 | 0.2844 | 10.4317 | 0.3014 | 10.2222 | 0.3234 | 10.2077 | 0.3095 | 10.3898 | 0.1990079 | 1.394874 | 0.1759058 | 1.478966 | 0.06463636 | 0.4439021 | 0.0685 | 0.4444435 | 0.05775 | 0.4166408 | 0.05158333 | 0.4074431
1.1157 | 31.6526 | 1.0485 | 31.9902 | 0.2902 | 11.043 | 0.3273 | 10.7772 | 0.3477 | 10.7078 | 0.3188 | 10.8891 | 0.221369 | 1.472214 | 0.1899457 | 1.560498 | 0.06595455 | 0.4699149 | 0.07438636 | 0.4685739 | 0.06208929 | 0.4370531 | 0.05313333 | 0.4270235
1.1851 | 32.9891 | 1.1157 | 33.6558 | 0.3219 | 11.5433 | 0.3242 | 11.2781 | 0.3539 | 11.2081 | 0.3431 | 11.4458 | 0.2351389 | 1.534377 | 0.2021196 | 1.641746 | 0.07315909 | 0.4912043 | 0.07368182 | 0.4903522 | 0.06319643 | 0.4574735 | 0.05718333 | 0.4488549
1.3337 | 34.8218 | 1.2396 | 35.4893 | 0.3261 | 12.0973 | 0.34 | 11.8334 | 0.3384 | 11.6544 | 0.3365 | 11.9457 | 0.264623 | 1.619619 | 0.2245652 | 1.731185 | 0.07411364 | 0.5147787 | 0.07727273 | 0.5144957 | 0.06042857 | 0.4756898 | 0.05608333 | 0.4684588
1.4167 | 36.3215 | 1.3588 | 37.1556 | 0.3384 | 12.6527 | 0.33 | 12.3328 | 0.3558 | 12.2648 | 0.3705 | 12.5001 | 0.2810913 | 1.689372 | 0.2461594 | 1.812468 | 0.07690909 | 0.5384128 | 0.075 | 0.5362087 | 0.06353571 | 0.5006041 | 0.06175 | 0.4902
1.5525 | 37.9877 | 1.4387 | 38.6527 | 0.3504 | 13.1541 | 0.3466 | 12.8901 | 0.3898 | 12.8198 | 0.3948 | 13.001 | 0.3080357 | 1.76687 | 0.2606341 | 1.885498 | 0.07963636 | 0.5597489 | 0.07877273 | 0.5604391 | 0.06960714 | 0.5232571 | 0.0658 | 0.5098431
1.6421 | 39.4911 | 1.5452 | 40.322 | 0.3577 | 13.6528 | 0.3689 | 13.5015 | 0.3898 | 13.3202 | 0.4102 | 13.5009 | 0.3258135 | 1.836795 | 0.2799275 | 1.966927 | 0.08129545 | 0.5809702 | 0.08384091 | 0.5870217 | 0.06960714 | 0.5436816 | 0.06836667 | 0.5294471
1.7694 | 41.1572 | 1.7069 | 41.82 | 0.3585 | 14.2108 | 0.401 | 14.1109 | 0.4075 | 13.8188 | 0.411 | 14.0559 | 0.3510714 | 1.914288 | 0.309221 | 2.04 | 0.08147727 | 0.6047149 | 0.09113636 | 0.6135174 | 0.07276786 | 0.5640327 | 0.0685 | 0.5512118
1.8535 | 42.6535 | 1.7914 | 43.3225 | 0.3689 | 14.765 | 0.4149 | 14.6118 | 0.4241 | 14.3741 | 0.4122 | 14.5566 | 0.3677579 | 1.983884 | 0.324529 | 2.113293 | 0.08384091 | 0.6282979 | 0.09429545 | 0.6352957 | 0.07573214 | 0.586698 | 0.0687 | 0.5708471
1.9724 | 44.1552 | 1.9265 | 44.9891 | 0.3878 | 15.3209 | 0.4307 | 15.1109 | 0.4233 | 14.9307 | 0.4465 | 15.1113 | 0.3913492 | 2.05373 | 0.3490036 | 2.19459 | 0.08813636 | 0.6519532 | 0.09788636 | 0.6569957 | 0.07558929 | 0.6094163 | 0.07441667 | 0.5926
2.0928 | 45.8227 | 2.0808 | 46.4856 | 0.377 | 15.8212 | 0.4419 | 15.6669 | 0.4619 | 15.4868 | 0.4573 | 15.613 | 0.4152381 | 2.131288 | 0.3769565 | 2.26759 | 0.08568182 | 0.6732426 | 0.1004318 | 0.6811696 | 0.08248214 | 0.6321143 | 0.07621667 | 0.6122745
2.209 | 47.3225 | 2.2109 | 48.1577 | 0.428 | 16.376 | 0.448 | 16.1665 | 0.4546 | 15.9855 | 0.4824 | 16.168 | 0.4382937 | 2.201047 | 0.4005254 | 2.349156 | 0.09727273 | 0.6968511 | 0.1018182 | 0.7028913 | 0.08117857 | 0.6524694 | 0.0804 | 0.6340392
2.2534 | 48.9868 | 2.3521 | 49.6533 | 0.4345 | 16.8757 | 0.477 | 16.7216 | 0.46 | 16.5968 | 0.4982 | 16.6671 | 0.4471032 | 2.278456 | 0.4261051 | 2.422112 | 0.09875 | 0.7181149 | 0.1084091 | 0.7270261 | 0.08214286 | 0.6774204 | 0.08303333 | 0.6536118
2.3541 | 50.6542 | 2.4648 | 51.1523 | 0.4361 | 17.4305 | 0.4982 | 17.2798 | 0.4685 | 17.0979 | 0.5314 | 17.1679 | 0.4670833 | 2.356009 | 0.4465217 | 2.495234 | 0.09911364 | 0.7417234 | 0.1132273 | 0.7512957 | 0.08366071 | 0.6978735 | 0.08856667 | 0.673251
2.4872 | 52.3232 | 2.5887 | 52.8204 | 0.4639 | 17.9323 | 0.5194 | 17.7774 | 0.4453 | 17.6533 | 0.5661 | 17.7244 | 0.4934921 | 2.433637 | 0.4689674 | 2.576605 | 0.1054318 | 0.7630766 | 0.1180455 | 0.7729304 | 0.07951786 | 0.7205429 | 0.09435 | 0.6950745
2.6053 | 53.8207 | 2.7531 | 54.3224 | 0.4712 | 18.4869 | 0.5295 | 18.2794 | 0.4704 | 18.2089 | 0.5858 | 18.2235 | 0.5169246 | 2.503288 | 0.49875 | 2.649873 | 0.1070909 | 0.7866766 | 0.1203409 | 0.7947565 | 0.084 | 0.7432204 | 0.09763333 | 0.7146471
2.752 | 55.6544 | 2.8851 | 55.9894 | 0.4924 | 19.0425 | 0.5449 | 18.8339 | 0.4712 | 18.7079 | 0.5993 | 18.7782 | 0.5460317 | 2.588577 | 0.522663 | 2.73119 | 0.1119091 | 0.8103191 | 0.1238409 | 0.8188652 | 0.08414286 | 0.7635878 | 0.09988333 | 0.7364
2.9079 | 56.9895 | 3.0105 | 57.3226 | 0.5117 | 19.5994 | 0.5387 | 19.3333 | 0.487 | 19.2635 | 0.6225 | 19.3336 | 0.5769643 | 2.650674 | 0.5453804 | 2.796224 | 0.1162955 | 0.834017 | 0.1224318 | 0.8405783 | 0.08696429 | 0.7862653 | 0.10375 | 0.7581804
3.0348 | 58.8227 | 3.1795 | 59.1555 | 0.4971 | 20.0989 | 0.5874 | 19.9441 | 0.5129 | 19.8201 | 0.6225 | 20.0004 | 0.6021429 | 2.73594 | 0.5759964 | 2.885634 | 0.1129773 | 0.8552723 | 0.1335 | 0.8671348 | 0.09158929 | 0.8089837 | 0.10375 | 0.7843294
3.129 | 60.4902 | 3.2444 | 60.6533 | 0.5283 | 20.6538 | 0.597 | 20.4455 | 0.5256 | 20.3192 | 0.651 | 20.5558 | 0.6208333 | 2.813498 | 0.5877536 | 2.958698 | 0.1200682 | 0.8788851 | 0.1356818 | 0.8889348 | 0.09385714 | 0.8293551 | 0.1085 | 0.8061098
3.2185 | 61.9928 | 3.3586 | 62.32 | 0.5422 | 21.1544 | 0.6013 | 21.0008 | 0.5515 | 20.7651 | 0.6885 | 21.1133 | 0.6385913 | 2.883386 | 0.608442 | 3.04 | 0.1232273 | 0.9001872 | 0.1366591 | 0.9130783 | 0.09848214 | 0.8475551 | 0.11475 | 0.8279725
3.3385 | 63.6573 | 3.5076 | 63.9901 | 0.5561 | 21.6536 | 0.6252 | 21.4991 | 0.5642 | 21.3762 | 0.7031 | 21.6124 | 0.6624008 | 2.960805 | 0.6354348 | 3.121468 | 0.1263864 | 0.9214298 | 0.1420909 | 0.9347435 | 0.10075 | 0.872498 | 0.1171833 | 0.8475451
3.4454 | 65.1545 | 3.5813 | 65.3206 | 0.5634 | 22.2089 | 0.6337 | 22.001 | 0.5827 | 22.0434 | 0.7159 | 22.1132 | 0.6836111 | 3.030442 | 0.6487862 | 3.186371 | 0.1280455 | 0.9450596 | 0.1440227 | 0.9565652 | 0.1040536 | 0.8997306 | 0.1193167 | 0.8671843
3.6064 | 66.8202 |  |  | 0.5812 | 22.7095 | 0.6607 | 22.5556 | 0.5766 | 22.6529 | 0.7456 | 22.668 | 0.7155556 | 3.107916 |  |  | 0.1320909 | 0.9663617 | 0.1501591 | 0.9806783 | 0.1029643 | 0.9246082 | 0.1242667 | 0.8889412
3.7179 | 68.3237 |  |  | 0.6016 | 23.2646 | 0.6865 | 23.0563 | 0.6144 | 23.2093 | 0.7687 | 23.1676 | 0.7376786 | 3.177847 |  |  | 0.1367273 | 0.989983 | 0.1560227 | 1.002448 | 0.1097143 | 0.9473184 | 0.1281167 | 0.9085333
3.8576 | 69.8208 |  |  | 0.6256 | 23.7655 | 0.717 | 23.6122 | 0.6344 | 23.7081 | 0.7888 | 23.6683 | 0.7653968 | 3.247479 |  |  | 0.1421818 | 1.011298 | 0.1629545 | 1.026617 | 0.1132857 | 0.9676776 | 0.1314667 | 0.9281686
3.9672 | 71.4905 |  |  | 0.6464 | 24.3213 | 0.6973 | 24.1115 | 0.6298 | 24.2641 | 0.8027 | 24.2241 | 0.7871429 | 3.32514 |  |  | 0.1469091 | 1.034949 | 0.1584773 | 1.048326 | 0.1124643 | 0.9903714 | 0.1337833 | 0.9499647
4.1389 | 73.3258 |  |  | 0.6603 | 24.9886 | 0.7224 | 24.6687 | 0.6321 | 24.7645 | 0.8232 | 24.7237 | 0.8212103 | 3.410502 |  |  | 0.1500682 | 1.063345 | 0.1641818 | 1.072552 | 0.112875 | 1.010796 | 0.1372 | 0.9695569
4.2103 | 74.8205 |  |  | 0.6973 | 25.5433 | 0.7425 | 25.1678 | 0.6653 | 25.3193 | 0.8332 | 25.224 | 0.835377 | 3.480023 |  |  | 0.1584773 | 1.086949 | 0.16875 | 1.094252 | 0.1188036 | 1.033441 | 0.1388667 | 0.9891765
4.1142 | 76.4894 |  |  | 0.6854 | 26.0426 | 0.7734 | 25.7223 | 0.68 | 25.8208 | 0.8729 | 25.779 | 0.8163095 | 3.557647 |  |  | 0.1557727 | 1.108196 | 0.1757727 | 1.118361 | 0.1214286 | 1.05391 | 0.1454833 | 1.010941
|  |  |  | 0.6946 | 26.5438 | 0.8131 | 26.2232 | 0.6939 | 26.3205 | 0.8749 | 26.3341 |  |  |  |  | 0.1578636 | 1.129523 | 0.1847955 | 1.140139 | 0.1239107 | 1.074306 | 0.1458167 | 1.03271
|  |  |  | 0.7217 | 27.0979 | 0.8251 | 26.7786 | 0.7263 | 26.8749 | 0.9146 | 26.8917 |  |  |  |  | 0.1640227 | 1.153102 | 0.1875227 | 1.164287 | 0.1296964 | 1.096935 | 0.1524333 | 1.054576
|  |  |  | 0.7568 | 27.5992 | 0.8629 | 27.3335 | 0.741 | 27.3758 | 0.8868 | 27.3344 |  |  |  |  | 0.172 | 1.174434 | 0.1961136 | 1.188413 | 0.1323214 | 1.11738 | 0.1478 | 1.071937
|  |  |  | 0.7768 | 28.0984 | 0.8602 | 27.8343 | 0.7741 | 27.9319 | 0.9219 | 27.9459 |  |  |  |  | 0.1765455 | 1.195677 | 0.1955 | 1.210187 | 0.1382321 | 1.140078 | 0.15365 | 1.095918
|  |  |  | 0.7915 | 28.6545 | 0.883 | 28.3339 | 0.8139 | 28.4858 | 0.9486 | 28.4453 |  |  |  |  | 0.1798864 | 1.21934 | 0.2006818 | 1.231909 | 0.1453393 | 1.162686 | 0.1581 | 1.115502
|  |  |  | 0.8139 | 29.2103 | 0.9181 | 28.8893 | 0.8332 | 28.9875 | 0.9856 | 28.9461 |  |  |  |  | 0.1849773 | 1.242991 | 0.2086591 | 1.256057 | 0.1487857 | 1.183163 | 0.1642667 | 1.135141
|  |  |  | 0.8305 | 29.7653 | 0.9544 | 29.4466 | 0.8479 | 29.5435 | 1.0096 | 29.502 |  |  |  |  | 0.18875 | 1.266609 | 0.2169091 | 1.280287 | 0.1514107 | 1.205857 | 0.1682667 | 1.156941
|  |  |  | 0.8509 | 30.2099 | 0.9737 | 30.0577 | 0.8617 | 30.0417 | 1.0308 | 30.0569 |  |  |  |  | 0.1933864 | 1.285528 | 0.2212955 | 1.306857 | 0.153875 | 1.226192 | 0.1718 | 1.178702
|  |  |  | 0.8876 | 30.7655 | 1.0049 | 30.667 | 0.9165 | 30.5992 | 1.064 | 30.613 |  |  |  |  | 0.2017273 | 1.30917 | 0.2283864 | 1.333348 | 0.1636607 | 1.248947 | 0.1773333 | 1.20051
|  |  |  | 0.9007 | 31.3209 | 1.03 | 31.2233 | 0.9513 | 31.0976 | 1.0925 | 31.1676 |  |  |  |  | 0.2047045 | 1.332804 | 0.2340909 | 1.357535 | 0.169875 | 1.26929 | 0.1820833 | 1.222259
|  |  |  | 0.8957 | 31.8215 | 1.0659 | 31.667 | 0.9578 | 31.5992 | 1.1535 | 31.7791 |  |  |  |  | 0.2035682 | 1.354106 | 0.24225 | 1.376826 | 0.1710357 | 1.289763 | 0.19225 | 1.246239
|  |  |  | 0.9312 | 32.3768 | 1.0779 | 32.2788 | 0.9895 | 32.1539 | 1.1473 | 32.3348 |  |  |  |  | 0.2116364 | 1.377736 | 0.2449773 | 1.403426 | 0.1766964 | 1.312404 | 0.1912167 | 1.268031
|  |  |  | 0.9644 | 32.8219 | 1.1103 | 32.7791 | 1.052 | 32.7102 | 1.1778 | 32.835 |  |  |  |  | 0.2191818 | 1.396677 | 0.2523409 | 1.425178 | 0.1878571 | 1.33511 | 0.1963 | 1.287647
|  |  |  | 0.9991 | 33.4332 | 1.1493 | 33.3341 | 1.0759 | 33.2652 | 1.2156 | 33.3347 |  |  |  |  | 0.2270682 | 1.422689 | 0.2612045 | 1.449309 | 0.192125 | 1.357763 | 0.2026 | 1.307243
|  |  |  | 1.03 | 33.9876 | 1.1628 | 33.8896 | 1.0883 | 33.8764 | 1.2349 | 33.8903 |  |  |  |  | 0.2340909 | 1.446281 | 0.2642727 | 1.473461 | 0.1943393 | 1.38271 | 0.2058167 | 1.329031
|  |  |  | 1.0288 | 34.4876 | 1.201 | 34.3907 | 1.1361 | 34.4317 | 1.2662 | 34.3914 |  |  |  |  | 0.2338182 | 1.467557 | 0.2729545 | 1.495248 | 0.202875 | 1.405376 | 0.2110333 | 1.348682
|  |  |  | 1.0798 | 34.9887 | 1.2562 | 34.8898 | 1.1535 | 34.9309 | 1.3098 | 34.9465 |  |  |  |  | 0.2454091 | 1.488881 | 0.2855 | 1.516948 | 0.2059821 | 1.425751 | 0.2183 | 1.370451
|  |  |  | 1.0779 | 35.5435 | 1.2739 | 35.4471 | 1.1747 | 35.4871 | 1.3372 | 35.5022 |  |  |  |  | 0.2449773 | 1.512489 | 0.2895227 | 1.541178 | 0.2097679 | 1.448453 | 0.2228667 | 1.392243
|  |  |  | 1.1203 | 36.0432 | 1.3025 | 36.0016 | 1.1805 | 36.042 | 1.3704 | 36.0035 |  |  |  |  | 0.2546136 | 1.533753 | 0.2960227 | 1.565287 | 0.2108036 | 1.471102 | 0.2284 | 1.411902
|  |  |  | 1.1408 | 36.5991 | 1.331 | 36.5569 | 1.2342 | 36.597 | 1.4047 | 36.5575 |  |  |  |  | 0.2592727 | 1.557409 | 0.3025 | 1.58943 | 0.2203929 | 1.493755 | 0.2341167 | 1.433627
|  |  |  | 1.1851 | 37.2097 | 1.3399 | 37.0569 | 1.2635 | 37.1535 | 1.441 | 37.1136 |  |  |  |  | 0.2693409 | 1.583391 | 0.3045227 | 1.61117 | 0.225625 | 1.516469 | 0.2401667 | 1.455435
|  |  |  | 1.211 | 37.7104 | 1.3522 | 37.5573 | 1.2596 | 37.6545 | 1.453 | 37.6129 |  |  |  |  | 0.2752273 | 1.604698 | 0.3073182 | 1.632926 | 0.2249286 | 1.536918 | 0.2421667 | 1.475016
|  |  |  | 1.2396 | 38.2664 | 1.4287 | 38.1118 | 1.2461 | 38.2099 | 1.5047 | 38.2239 |  |  |  |  | 0.2817273 | 1.628357 | 0.3247045 | 1.657035 | 0.2225179 | 1.559588 | 0.2507833 | 1.498976
|  |  |  | 1.2754 | 38.7671 | 1.4317 | 38.6676 | 1.292 | 38.7641 | 1.544 | 38.8354 |  |  |  |  | 0.2898636 | 1.649664 | 0.3253864 | 1.6812 | 0.2307143 | 1.582208 | 0.2573333 | 1.522957
|  |  |  | 1.2793 | 39.3219 | 1.5055 | 39.2244 | 1.3291 | 39.3207 | 1.5884 | 39.3353 |  |  |  |  | 0.29075 | 1.673272 | 0.3421591 | 1.705409 | 0.2373393 | 1.604927 | 0.2647333 | 1.542561
|  |  |  | 1.2812 | 39.8207 | 1.5259 | 39.7233 | 1.3847 | 39.8211 | 1.6243 | 39.8918 |  |  |  |  | 0.2911818 | 1.694498 | 0.3467955 | 1.7271 | 0.2472679 | 1.625351 | 0.2707167 | 1.564384
|  |  |  | 1.3237 | 40.3768 | 1.5699 | 40.2784 | 1.3893 | 40.376 | 1.6525 | 40.392 |  |  |  |  | 0.3008409 | 1.718162 | 0.3567955 | 1.751235 | 0.2480893 | 1.648 | 0.2754167 | 1.584
|  |  |  | 1.3557 | 40.8771 | 1.6154 | 40.8363 | 1.4121 | 40.8769 | 1.6706 | 40.8918 |  |  |  |  | 0.3081136 | 1.739451 | 0.3671364 | 1.775491 | 0.2521607 | 1.668445 | 0.2784333 | 1.6036
|  |  |  | 1.353 | 41.4323 | 1.6228 | 41.391 | 1.4456 | 41.3198 | 1.7277 | 41.4468 |  |  |  |  | 0.3075 | 1.763077 | 0.3688182 | 1.799609 | 0.2581429 | 1.686522 | 0.28795 | 1.625365
|  |  |  | 1.3939 | 41.9881 | 1.6652 | 42.0028 | 1.4723 | 41.9309 | 1.7347 | 41.9463 |  |  |  |  | 0.3167955 | 1.786728 | 0.3784545 | 1.826209 | 0.2629107 | 1.711465 | 0.2891167 | 1.644953
|  |  |  | 1.4028 | 42.4884 | 1.7189 | 42.5577 | 1.5136 | 42.4326 | 1.7818 | 42.5017 |  |  |  |  | 0.3188182 | 1.808017 | 0.3906591 | 1.850335 | 0.2702857 | 1.731943 | 0.2969667 | 1.666733
|  |  |  | 1.453 | 43.0442 | 1.7605 | 43.0564 | 1.5413 | 42.9314 | 1.8323 | 43.0025 |  |  |  |  | 0.3302273 | 1.831668 | 0.4001136 | 1.872017 | 0.2752321 | 1.752302 | 0.3053833 | 1.686373
|  |  |  | 1.4862 | 43.5458 | 1.8057 | 43.614 | 1.5657 | 43.4867 | 1.8508 | 43.5584 |  |  |  |  | 0.3377727 | 1.853013 | 0.4103864 | 1.896261 | 0.2795893 | 1.774967 | 0.3084667 | 1.708173
|  |  |  | 1.5313 | 44.1001 | 1.8547 | 44.169 | 1.5915 | 44.0427 | 1.8999 | 44.1137 |  |  |  |  | 0.3480227 | 1.8766 | 0.4215227 | 1.920391 | 0.2841964 | 1.797661 | 0.31665 | 1.729949
|  |  |  | 1.5633 | 44.599 | 1.9018 | 44.6675 | 1.6154 | 44.5439 | 1.9099 | 44.725 |  |  |  |  | 0.3552955 | 1.89783 | 0.4322273 | 1.942065 | 0.2884643 | 1.818118 | 0.3183167 | 1.753922
|  |  |  | 1.5645 | 45.155 | 1.9118 | 45.1687 | 1.6506 | 45.0987 | 1.9608 | 45.2242 |  |  |  |  | 0.3555682 | 1.921489 | 0.4345 | 1.963857 | 0.29475 | 1.840763 | 0.3268 | 1.773498
|  |  |  | 1.5301 | 45.6554 | 1.955 | 45.7246 | 1.6911 | 45.5443 | 2.0291 | 45.7254 |  |  |  |  | 0.34775 | 1.942783 | 0.4443182 | 1.988026 | 0.3019821 | 1.858951 | 0.3381833 | 1.793153
|  |  |  | 1.5506 | 46.1002 | 2.0029 | 46.2253 | 1.7301 | 46.1545 | 2.0708 | 46.28 |  |  |  |  | 0.3524091 | 1.961711 | 0.4552045 | 2.009796 | 0.3089464 | 1.883857 | 0.3451333 | 1.814902
|  |  |  | 1.5958 | 46.7114 | 2.028 | 46.7804 | 1.7528 | 46.7112 | 2.1129 | 46.7817 |  |  |  |  | 0.3626818 | 1.987719 | 0.4609091 | 2.03393 | 0.313 | 1.90658 | 0.35215 | 1.834576
|  |  |  | 1.6201 | 47.2103 | 2.0623 | 47.3361 | 1.7926 | 47.21 | 2.1414 | 47.2801 |  |  |  |  | 0.3682045 | 2.008949 | 0.4687045 | 2.058091 | 0.3201071 | 1.926939 | 0.3569 | 1.854122
|  |  |  | 1.6691 | 47.8215 | 2.1326 | 47.9464 | 1.8231 | 47.7651 | 2.2001 | 47.8355 |  |  |  |  | 0.3793409 | 2.034957 | 0.4846818 | 2.084626 | 0.3255536 | 1.949596 | 0.3666833 | 1.875902
|  |  |  | 1.7123 | 48.323 | 2.1445 | 48.5018 | 1.8555 | 48.266 | 2.231 | 48.3365 |  |  |  |  | 0.3891591 | 2.056298 | 0.4873864 | 2.108774 | 0.3313393 | 1.970041 | 0.3718333 | 1.895549
|  |  |  | 1.7401 | 48.8783 | 2.2248 | 49.0569 | 1.8894 | 48.7647 | 2.297 | 48.8922 |  |  |  |  | 0.3954773 | 2.079928 | 0.5056364 | 2.132909 | 0.3373929 | 1.990396 | 0.3828333 | 1.917341
|  |  |  | 1.764 | 49.3774 | 2.2341 | 49.5019 | 1.9292 | 49.3211 | 2.3209 | 49.4468 |  |  |  |  | 0.4009091 | 2.101166 | 0.50775 | 2.152257 | 0.3445 | 2.013106 | 0.3868167 | 1.93909
|  |  |  | 1.8092 | 49.9347 | 2.2275 | 50.1134 | 1.9794 | 49.8207 | 2.3494 | 49.9475 |  |  |  |  | 0.4111818 | 2.124881 | 0.50625 | 2.178843 | 0.3534643 | 2.033498 | 0.3915667 | 1.958725
|  |  |  | 1.8389 | 50.4341 | 2.2896 | 50.6142 | 1.9983 | 50.377 | 2.3946 | 50.5582 |  |  |  |  | 0.4179318 | 2.146132 | 0.5203636 | 2.200617 | 0.3568393 | 2.056204 | 0.3991 | 1.982675
|  |  |  | 1.869 | 50.9888 | 2.319 | 51.114 | 2.0484 | 50.8769 | 2.4251 | 51.0582 |  |  |  |  | 0.4247727 | 2.169736 | 0.5270455 | 2.222348 | 0.3657857 | 2.076608 | 0.4041833 | 2.002282
|  |  |  | 1.8767 | 51.4892 | 2.356 | 51.6686 | 2.0639 | 51.3773 | 2.4826 | 51.6135 |  |  |  |  | 0.4265227 | 2.19103 | 0.5354545 | 2.246461 | 0.3685536 | 2.097033 | 0.4137667 | 2.024059
|  |  |  | 1.9153 | 51.9888 | 2.3919 | 52.2257 | 2.1102 | 51.933 | 2.5185 | 52.1145 |  |  |  |  | 0.4352955 | 2.212289 | 0.5436136 | 2.270683 | 0.3768214 | 2.119714 | 0.41975 | 2.043706
|  |  |  | 1.9736 | 52.6002 | 2.4178 | 52.7801 | 2.1712 | 52.4325 | 2.5482 | 52.6137 |  |  |  |  | 0.4485455 | 2.238306 | 0.5495 | 2.294787 | 0.3877143 | 2.140102 | 0.4247 | 2.063282
|  |  |  | 2.0218 | 53.0992 | 2.4548 | 53.3353 | 2.2082 | 52.9878 | 2.5536 | 53.1706 |  |  |  |  | 0.4595 | 2.25954 | 0.5579091 | 2.318926 | 0.3943214 | 2.162767 | 0.4256 | 2.085122
|  |  |  | 2.0477 | 53.6553 | 2.51 | 53.8917 | 2.2283 | 53.5995 | 2.5953 | 53.6701 |  |  |  |  | 0.4653864 | 2.283204 | 0.5704545 | 2.343117 | 0.3979107 | 2.187735 | 0.43255 | 2.10471
|  |  |  | 2.0643 | 54.2663 | 2.5258 | 54.5037 | 2.2958 | 54.1008 | 2.6636 | 54.2246 |  |  |  |  | 0.4691591 | 2.309204 | 0.5740455 | 2.369726 | 0.4099643 | 2.208196 | 0.4439333 | 2.126455
|  |  |  | 2.1075 | 54.7674 | 2.5528 | 55.1151 | 2.3178 | 54.6553 | 2.7215 | 54.7822 |  |  |  |  | 0.4789773 | 2.330528 | 0.5801818 | 2.396309 | 0.4138929 | 2.230829 | 0.4535833 | 2.148322
[6 empty] | 2.5941 | 55.6137 | 2.3475 | 55.2114 | 2.7585 | 55.3367 | [6 empty] | 0.5895682 | 2.417987 | 0.4191964 | 2.253527 | 0.45975 | 2.170067
[6 empty] | 2.6431 | 56.115 | 2.3911 | 55.7108 | 2.8168 | 55.8919 | [6 empty] | 0.6007045 | 2.439783 | 0.4269821 | 2.27391 | 0.4694667 | 2.191839
[6 empty] | 2.6987 | 56.6696 | 2.4621 | 56.2656 | 2.8507 | 56.503 | [6 empty] | 0.6133409 | 2.463896 | 0.4396607 | 2.296555 | 0.4751167 | 2.215804
[6 empty] | 2.7222 | 57.1149 | 2.4648 | 56.7671 | 2.894 | 57.0582 | [6 empty] | 0.6186818 | 2.483257 | 0.4401429 | 2.317024 | 0.4823333 | 2.237576
[6 empty] | 2.7585 | 57.7242 | 2.4695 | 57.3778 | 2.9495 | 57.5579 | [6 empty] | 0.6269318 | 2.509748 | 0.4409821 | 2.341951 | 0.4915833 | 2.257173
[6 empty] | 2.7909 | 58.2812 | 2.4722 | 57.8764 | 2.9692 | 58.0598 | [6 empty] | 0.6342955 | 2.533965 | 0.4414643 | 2.362302 | 0.4948667 | 2.276855
[6 empty] | 2.8658 | 58.7797 | 2.4953 | 58.4329 | 3.0449 | 58.6152 | [6 empty] | 0.6513182 | 2.555639 | 0.4455893 | 2.385016 | 0.5074833 | 2.298635
[6 empty] | 2.9009 | 59.2809 | 2.5671 | 58.9338 | 3.0788 | 59.1138 | [6 empty] | 0.6592955 | 2.57743 | 0.4584107 | 2.405461 | 0.5131333 | 2.318188
[6 empty] | 2.9569 | 59.7802 | 2.5933 | 59.4882 | 3.129 | 59.6713 | [6 empty] | 0.6720227 | 2.599139 | 0.4630893 | 2.42809 | 0.5215 | 2.340051
[6 empty] | 2.9414 | 60.4477 | 2.6227 | 59.9898 | 3.1456 | 60.1141 | [6 empty] | 0.6685 | 2.628161 | 0.4683393 | 2.448563 | 0.5242667 | 2.357416
[6 empty] | 3.0244 | 60.9466 | 2.669 | 60.4324 | 3.1425 | 60.7247 | [6 empty] | 0.6873636 | 2.649852 | 0.4766071 | 2.466629 | 0.52375 | 2.381361
[6 empty] | 3.053 | 61.5039 | 2.7361 | 61.0434 | 3.1417 | 61.2252 | [6 empty] | 0.6938636 | 2.674083 | 0.4885893 | 2.491567 | 0.5236167 | 2.400988
[6 empty] | 3.0927 | 62.0582 | 2.7778 | 61.5445 | 3.1101 | 61.7825 | [6 empty] | 0.7028864 | 2.698183 | 0.4960357 | 2.51202 | 0.51835 | 2.422843
[6 empty] | 3.161 | 62.5586 | 2.7809 | 62.1558 | 3.0985 | 62.3377 | [6 empty] | 0.7184091 | 2.719939 | 0.4965893 | 2.536971 | 0.5164167 | 2.444616
[6 empty] | 3.1676 | 63.0577 | 2.7639 | 62.7112 | [8 empty] | 0.7199091 | 2.741639 | 0.4935536 | 2.559641
[6 empty] | 3.2239 | 63.6155 | [10 empty] | 0.7327045 | 2.765891
[6 empty] | 3.2259 | 64.1143 | [10 empty] | 0.7331591 | 2.787578
[6 empty] | 3.2324 | 64.6141 | [10 empty] | 0.7346364 | 2.809309
[6 empty] | 3.2278 | 65.1701 | [10 empty] | 0.7335909 | 2.833483
[6 empty] | 3.261 | 65.6694 | [10 empty] | 0.7411364 | 2.855191
[6 empty] | 3.3015 | 66.1704 | [10 empty] | 0.7503409 | 2.876974
[6 empty] | 3.3976 | 66.7813 | [10 empty] | 0.7721818 | 2.903535
[6 empty] | 3.4686 | 67.2804 | [10 empty] | 0.7883182 | 2.925235
[6 empty] | 3.5122 | 67.8357 | [10 empty] | 0.7982273 | 2.949378
[6 empty] | 3.552 | 68.3372 | [10 empty] | 0.8072727 | 2.971183
[6 empty] | 3.6345 | 68.8922 | [10 empty] | 0.8260227 | 2.995313
[6 empty] | 3.6534 | 69.393 | [10 empty] | 0.8303182 | 3.017087
[6 empty] | 3.6986 | 69.948 | [10 empty] | 0.8405909 | 3.041217
[6 empty] | 3.7457 | 70.4468 | [10 empty] | 0.8512955 | 3.062904
[6 empty] | 3.8121 | 71.0033 | [10 empty] | 0.8663864 | 3.0871
[6 empty] | 3.8391 | 71.5587 | [10 empty] | 0.8725227 | 3.111248
[6 empty] | 3.8908 | 72.1154 | [10 empty] | 0.8842727 | 3.135452
[6 empty] | 3.9552 | 72.7261 | [10 empty] | 0.8989091 | 3.162004
[6 empty] | 3.9776 | 73.2249 | [10 empty] | 0.904 | 3.183691
[6 empty] | 4.0587 | 73.7823 | [10 empty] | 0.9224318 | 3.207926
[6 empty] | 4.1092 | 74.2809 | [10 empty] | 0.9339091 | 3.229604
[6 empty] | 4.1602 | 74.7828 | [10 empty] | 0.9455 | 3.251426
[6 empty] | 4.1841 | 75.3371 | [10 empty] | 0.9509318 | 3.275526
[6 empty] | 4.2443 | 75.8366 | [10 empty] | 0.9646136 | 3.297243
[6 empty] | 4.286 | 76.337 | [10 empty] | 0.9740909 | 3.319
[6 empty] | 4.3504 | 76.8927 | [10 empty] | 0.9887273 | 3.343161
[6 empty] | 4.4206 | 77.4482 | [10 empty] | 1.004682 | 3.367313
[6 empty] | 4.4199 | 77.9485 | [10 empty] | 1.004523 | 3.389065
[6 empty] | 4.4399 | 78.5037 | [10 empty] | 1.009068 | 3.413204
[6 empty] | 4.5137 | 79.0588 | [10 empty] | 1.025841 | 3.437339
[6 empty] | 4.57 | 79.6157 | [10 empty] | 1.038636 | 3.461552
[6 empty] | 4.6387 | 80.1137 | [10 empty] | 1.05425 | 3.483204
[6 empty] | 4.6904 | 80.6703 | [10 empty] | 1.066 | 3.507404
[6 empty] | 4.7394 | 81.2262 | [10 empty] | 1.077136 | 3.531574
[6 empty] | 4.7819 | 81.7263 | [10 empty] | 1.086795 | 3.553317
[6 empty] | 4.8309 | 82.2818 | [10 empty] | 1.097932 | 3.57747
[6 empty] | 4.898 | 82.7828 | [10 empty] | 1.113182 | 3.599252
[6 empty] | 4.9127 | 83.2823 | [10 empty] | 1.116523 | 3.62097
[6 empty] | 4.9783 | 83.8361 | [10 empty] | 1.131432 | 3.645048
[6 empty] | 5.0034 | 84.3944 | [10 empty] | 1.137136 | 3.669322
[6 empty] | 5.0671 | 84.9488 | [10 empty] | 1.151614 | 3.693426