## general info
Heteroaggregation of PS microplastic with ferrihydrite leads to rapid removal of microplastic particles from the water column
ZetaSizer and Sedimentation experiments datasets
Authors | Johanna Schmidtmann1,*, Hassan Elagami1,2, Bejamin S. Gilfedder1,2, Jan H. Fleckenstein3,4, Georg Papastavrou5, Ulrich Mansfeld6 , Stefan Peiffer1
1 Department of Hydrology, University of Bayreuth, Bayreuth Center for Ecology and Environmental Research (BayCEER), Bayreuth, Germany
2 Limnological Research Station, University of Bayreuth, Bayreuth Center for Ecology and Environmental Research (BayCEER), Bayreuth, Germany
3 Department of Hydrogeology, Helmholtz-Center for Environmental Research, Leipzig, Germany.
4 Hydrologic Modelling Unit, Bayreuth Center of Ecology and Environmental Research (BayCEER), University of Bayreuth, Bayreuth, Germany
5 Department of Physical Chemistry II, University of Bayreuth, Bayreuth, Germany
6 Bavarian Polymer Institute (BPI), Keylab Electron and Optical Microscopy, University of Bayreuth, Bayreuth, Germany
Published
DOI | 10.1039/d2em00207h
Received | 10th May 2022
Accepted | 11th July 2022
Readme
This file contains datasets that were generated during laboratory-based experiments on sedimentation, Zeta potential and z-average hyd. Diameter.
The data is provided as is without any warranty
Further queries concerning the data are to be directed towards the corresponding author (j.schmidtmann@uni-bayreuth.de)

## Zeta potential
10 mg/L PS
pH | zeta potential (mV) | zeta potential sd (mV)
2.998 | -43.96667 | 0.7234178
3.981 | -52.73333 | 3.689625
5.094 | -53.86667 | 4.801389
6.026 | -70.43333 | 6.531717
6.877 | -78.9 | 6.002499
7.865 | -78.3 | 4.828043
8.891 | -76.03333 | 4.563259
9.809 | -77.8 | 5.478138
10.98 | -82.9 | 5.750652
10 mg/L Ferrihydrit (Fh)
pH | zeta potential (mV) | zeta potential sd (mV)
3.0125 | 10.235 | 5.482433
3.967 | 9.565 | 3.735847
4.4265 | 9.963333 | 5.917603
5.257 | 19.3 | 2.592296
6.0755 | 25.91667 | 1.580401
6.56 | 16.76667 | 1.159023
8.077 | 9.436667 | 0.9188217
8.805 | -1.287667 | 2.734156
9.2355 | -21.73333 | 4.382085
10.387 | -29.65 | 1.720174
10.9615 | -28.56667 | 2.507323
10 mg/L PS and 10 mg/L Fh
pH | zeta potential (mV) | zeta potential sd (mV) | zeta potential Peak 1 (mV) | zeta potential Peak 1 sd (mV) | zeta potential Peak 2 (mV) | zeta potential Peak 2 sd (mV)
3.0045 | 52.1 | 5.831295 | -
3.989 | 54.13333 | 0.2081666
4.4355 | 29.33333 | 18.60308
5.167 | 43.4 | 2.095233
5.9465 | 16.3 | 15.68502
6.4425 | 10.46667 | 6.569526
7.855 | For samples with PS + Fh at pH > 7.86 the zeta potential distribution showed not one but two distinct zeta potential peaks (Supporting Information Figure S4). |  | -73.1 | 5.141984 | 10.13 | 10.39543
8.805 |  |  | -88.15 | 4.030509 | -10.03 | 6.180113
9.266 |  |  | -87.78333 | 10.69905 | -23.26667 | 7.29758
10.3805 |  |  | -89.46667 | 5.983533 | -39.75 | 2.809804
10.94 |  |  | -94.76667 | 0.4041452 | -40.86667 | 1.789786

## Size
10 mg/L PS
pH | z-average (µm) | z-average sd (µm)
2.998 | 1.656 | 0.04450843
3.981 | 1.777 | 0.1230488
5.094 | 1.473 | 0.08515868
6.026 | 1.803333 | 0.06069871
6.877 | 1.621333 | 0.1012982
7.865 | 1.792667 | 0.1000017
8.891 | 1.544 | 0.081265
9.809 | 1.656 | 0.1931243
10.98 | 1.980333 | 0.2054321
10 mg/L Ferrihydrit (Fh)
pH | z-average (µm) | z-average sd (µm)
3.0125 | 0.2019833 | 0.04968611
3.967 | 0.1697667 | 0.06430144
4.4265 | 0.1613167 | 0.03853665
5.257 | 0.2092167 | 0.05433509
6.0755 | 2.021333 | 0.5050607
6.56 | 6.258 | 1.418512
8.077 | 4.479667 | 0.03951371
8.805 | 3.905333 | 1.294553
9.2355 | 3.126333 | 0.3799946
10.387 | 0.28545 | 0.08297177
10.9615 | 0.1324333 | 0.0272888
10 mg/L PS and 10 mg/L Fh
pH | z-average (µm) | z-average sd (µm)
3.0045 | 1.7395 | 0.2476277
3.989 | 1.597667 | 0.07715137
4.4355 | 1.749333 | 0.08860173
5.167 | 1.465333 | 0.08814949
5.9465 | 6.149167 | 1.300969
6.4425 | 16.76667 | 6.178572
7.855 | 1.823667 | 0.1114331
8.805 | 2.161333 | 0.2859814
9.266 | 2.058333 | 0.3515501
10.3805 | 2.075 | 0.2562288
10.94 | 1.985667 | 0.2793158

## Sedimentation
PS (reference) - 1 day settling time |  | PS+Fh - 1 day settling time |  | PS (reference) - 1 week settling time |  | PS+Fh - 1 week settling time
pH | % PS in sediment | pH | % PS in sediment | pH | % PS in sediment | pH | % PS in sediment
2.993 | 21.37959 | 2.993 | 27.20778 | 2.985 | 40.32513 | 2.692 | 51.80074
3 | 26.31759 | 3 | 30.76715 | 3.02 | 41.53558 | 3.03 | 49.23542
3.95 | 22.57614 | 3.952 | 24.51673 | 3.96 | 45.04069 | 4.14 | 53.40936
3.985 | 22.21473 | 3.97 | 28.14108 | 3.98 | 37.41632 | 4.2 | 53.01249
4.37 | 25.0287 | 4.38 | 29.24119 | 4.382 | 43.33782 | 4.806 | 52.88391
4.401 | 27.37253 | 4.455 | 25.88248 | 4.53 | 43.84152 | 5.16 | 56.61673
4.96 | 26.83098 | 5.03 | 29.9593 | 5.12 | 42.76917 | 5.99 | 68.58995
4.963 | 23.77003 | 5.059 | 24.81349 | 5.273 | 44.62785 | 6.118 | 55.19232
5.735 | 22.52245 | 5.667 | 31.77698 | 5.822 | 41.96691 | 6.267 | 89.12763
5.97 | 24.54298 | 6.06 | 92.69259 | 6.09 | 39.70373 | 6.329 | 96.18311
6.065 | 22.55374 | 6.14 | 91.90714 | 6.116 | 45.00235 | 6.44 | 96.5713
6.28 | 25.08132 | 6.446 | 89.9048 | 6.22 | 44.64056 | 6.518 | 82.70615
6.375 | 22.35893 | 6.45 | 92.18134 | 6.41 | 42.66414 | 6.53 | 97.35001
6.693 | 23.55365 | 6.645 | 70.06369 | 6.62 | 45.85591 | 6.601 | 77.37751
7.76 | 25.80512 | 7.34 | 48.74648 | 6.83 | 47.80604 | 6.8 | 86.35322
7.937 | 20.35875 | 7.823 | 64.64889 | 6.93 | 46.41377 | 7.33 | 58.18295
8.78 | 27.89234 | 8.58 | 40.25956 | 6.972 | 39.89448 | 7.838 | 55.37878
9.15 | 26.28015 | 8.91 | 36.32625 | 8.15 | 43.64315 | 8.52 | 53.16848
10.26 | 22.00225 | 10.23 | 25.05815 | 10.114 | 34.39856 | 9.88 | 57.4585
10.29 | 25.24675 | 10.281 | 22.67723 | 10.17 | 39.28845 | 10.191 | 47.68933
10.96 | 24.7446 | 10.997 | 21.00102 | 10.845 | 41.40815 | 10.96 | 57.85689
11.06 | 22.19024 | 11.06 | 25.17655 | 10.86 | 43.41249 | 11.05 | 48.18705
% PS in sediment: Percentage of the PS in the sample that was found in the sediment (lower 2mL of the sample) after a settling time of 1 day / 1 week