## Tabelle1
No. | Name 1 | Name 2 | Name 3 | Material | Load | Rp0,2[Mpa] | Rp1,0[Mpa] | Rm[Mpa] | Duct.[%] | Min[µm] | Hardness[Hi] | Date | Time | Inclination | Error code | Convergence
10 | FE197 |  |  | Al - unverifiziert | 5kg | 254.511 | 306.076 | 472.5 | 14.528 | -59.6149 | 540.4 | 05-Dec-2022 | 12:05 | 21 | 0 | 1
11 | FE197 |  |  | Al - unverifiziert | 5kg | 264.914 | 310.169 | 463.88 | 14.596 | -58.1581 | 541.8 | 05-Dec-2022 | 12:08 | 21 | 0 | 1
12 | FE197 |  |  | Al - unverifiziert | 5kg | 252.057 | 297.624 | 468.06 | 15.563 | -59.4296 | 540.6 | 05-Dec-2022 | 12:11 | 21 | 0 | 1
13 | FE197 |  |  | Al - unverifiziert | 5kg | 263.847 | 311.798 | 450.65 | 14.287 | -57.7721 | 542.2 | 05-Dec-2022 | 12:14 | 21 | 0 | 1
14 | FE197 |  |  | Al - unverifiziert | 5kg | 258.7 | 322.062 | 475.5 | 12.518 | -60.4319 | 539.6 | 05-Dec-2022 | 12:17 | 21 | 0 | 1
15 | FE197 |  |  | Al - unverifiziert | 5kg | 265.498 | 311.571 | 454.85 | 14.872 | -57.8757 | 542.1 | 05-Dec-2022 | 12:20 | 21 | 0 | 1
16 | FE197 |  |  | Al - unverifiziert | 5kg | 252.241 | 310.88 | 493.4 | 13.774 | -61.4079 | 538.6 | 05-Dec-2022 | 12:23 | 21 | 0 | 1
17 | FE197 |  |  | Al - unverifiziert | 5kg | 267.656 | 313.736 | 454.85 | 13.774 | -57.7602 | 542.2 | 05-Dec-2022 | 12:26 | 21 | 0 | 1
18 | FE197 |  |  | Al - unverifiziert | 5kg | 258.568 | 309.307 | 472.49 | 13.399 | -58.5367 | 541.5 | 05-Dec-2022 | 12:28 | 21 | 0 | 1