## Tabelle1
No. | Name 1 | Name 2 | Name 3 | Material | Load | Rp0,2[Mpa] | Rp1,0[Mpa] | Rm[Mpa] | Duct.[%] | Min[µm] | Hardness[Hi] | Date | Time | Inclination | Error code | Convergence
1 | Sample |  |  | Al - unverifiziert | 5kg | 198.92 | 199.306 | 294.58 | 33.95 | -92.4891 | 507.5 | 2022-11-04 | 11:41 | 2 | 0 | 1
2 | Sample |  |  | Al - unverifiziert | 5kg | 199.714 | 199.976 | 291.64 | 32.949 | -92.468 | 507.5 | 2022-11-04 | 11:44 | 2 | 0 | 1
3 | Sample |  |  | Al - unverifiziert | 5kg | 199.73 | 199.976 | 295.26 | 35.162 | -92.0975 | 507.9 | 2022-11-04 | 11:47 | 3 | 0 | 1
4 | Sample |  |  | Al - unverifiziert | 5kg | 200.87 | 201.106 | 297.19 | 34.474 | -91.31 | 508.7 | 2022-11-04 | 11:49 | 2 | 0 | 1
5 | Sample |  |  | Al - unverifiziert | 5kg | 197.17 | 197.366 | 296.85 | 37.824 | -93.225 | 506.8 | 2022-11-04 | 11:52 | 2 | 0 | 1
6 | Sample |  |  | Al - unverifiziert | 5kg | 196.47 | 196.686 | 292.14 | 36.302 | -94.1335 | 505.9 | 2022-11-04 | 11:55 | 2 | 0 | 1
7 | Sample |  |  | Al - unverifiziert | 5kg | 200.28 | 200.365 | 294.39 | 35.934 | -91.9838 | 508 | 2022-11-04 | 11:57 | 2 | 0 | 1
8 | Sample |  |  | Al - unverifiziert | 5kg | 199.03 | 199.216 | 295.64 | 34.595 | -92.4473 | 507.6 | 2022-11-04 | 12:00 | 2 | 0 | 1
9 | Sample |  |  | Al - unverifiziert | 5kg | 197.06 | 197.286 | 295.45 | 36.139 | -93.3139 | 506.7 | 2022-11-04 | 12:03 | 2 | 0 | 1
10 | Sample |  |  | Al - unverifiziert | 5kg | 197.11 | 197.325 | 298.22 | 37.907 | -93.1034 | 506.9 | 2022-11-04 | 12:06 | 2 | 0 | 1
11 | Sample |  |  | Al - unverifiziert | 5kg | 201.644 | 201.573 | 288.65 | 37.411 | -91.7614 | 508.2 | 2022-11-04 | 12:08 | 2 | 0 | 1
12 | Sample |  |  | Al - unverifiziert | 5kg | 200.7 | 200.835 | 295.88 | 37.493 | -91.4459 | 508.6 | 2022-11-04 | 12:11 | 2 | 0 | 1
13 | Sample |  |  | Al - unverifiziert | 5kg | 200.26 | 200.628 | 291.64 | 33.109 | -92.0899 | 507.9 | 2022-11-04 | 12:13 | 3 | 0 | 1
14 | Sample |  |  | Al - unverifiziert | 5kg | 199.02 | 199.216 | 289.87 | 34.433 | -92.8491 | 507.2 | 2022-11-04 | 12:16 | 2 | 0 | 1
15 | Sample |  |  | Al - unverifiziert | 5kg | 200.774 | 200.815 | 295.7 | 37.164 | -91.5941 | 508.4 | 2022-11-04 | 12:19 | 2 | 0 | 1
16 | Sample |  |  | Al - unverifiziert | 5kg | 201.79 | 201.725 | 291.29 | 39.154 | -91.3809 | 508.6 | 2022-11-04 | 12:22 | 2 | 0 | 1