## Tabelle1
No. | Name 1 | Name 2 | Name 3 | Material | Load | Rp0,2[Mpa] | Rp1,0[Mpa] | Rm[Mpa] | Duct.[%] | Min[µm] | Hardness[Hi] | Date | Time | Inclination | Error code | Convergence
1 | 7075_T6 |  |  | Al - unverifiziert | 5kg | 319.34 | 351.426 | 515.35 | 17.769 | -42.5137 | 557.5 | 26-Oct-2022 | 13:51 | 4 | 0 | 1
2 | 7075_T6 |  |  | Al - unverifiziert | 5kg | 379.92 | 396.925 | 534.36 | 25.882 | -43.0122 | 557 | 26-Oct-2022 | 13:53 | 4 | 0 | 1
3 | 7075_T6 |  |  | Al - unverifiziert | 5kg | 307.628 | 332.964 | 529.3 | 20.522 | -42.081 | 557.9 | 26-Oct-2022 | 13:56 | 4 | 0 | 1
4 | 7075_T6 |  |  | Al - unverifiziert | 5kg | 389.747 | 410.952 | 525.46 | 30.263 | -41.5296 | 558.5 | 26-Oct-2022 | 13:59 | 4 | 0 | 1
5 | 7075_T6 |  |  | Al - unverifiziert | 5kg | 361.741 | 376.875 | 509.66 | 22.161 | -42.8702 | 557.1 | 26-Oct-2022 | 14:01 | 4 | 0 | 1
6 | 7075_T6 |  |  | Al - unverifiziert | 5kg | 389.265 | 407.146 | 504.89 | 26.716 | -42.6313 | 557.4 | 26-Oct-2022 | 14:04 | 4 | 0 | 1
7 | 7075_T6 |  |  | Al - unverifiziert | 5kg | 395.743 | 407.169 | 524.95 | 27.824 | -42.4785 | 557.5 | 26-Oct-2022 | 14:06 | 4 | 0 | 1
8 | 7075_T6 |  |  | Al - unverifiziert | 5kg | 351.967 | 375.132 | 528.6 | 21.868 | -41.5218 | 558.5 | 26-Oct-2022 | 14:10 | 4 | 0 | 1
9 | 7075_T6 |  |  | Al - unverifiziert | 5kg | 333.316 | 352.92 | 499.39 | 20.921 | -43.4248 | 556.6 | 26-Oct-2022 | 14:12 | 4 | 0 | 1
10 | 7075_T6 |  |  | Al - unverifiziert | 5kg | 372.545 | 391.384 | 523.52 | 31.402 | -42.4485 | 557.6 | 26-Oct-2022 | 14:15 | 4 | 0 | 1
11 | 7075_T6 |  |  | Al - unverifiziert | 5kg | 430.622 | 441.719 | 509.39 | 23.636 | -42.6664 | 557.3 | 26-Oct-2022 | 14:18 | 4 | 0 | 1
12 | 7075_T6 |  |  | Al - unverifiziert | 5kg | 309.297 | 339.645 | 526.64 | 15.806 | -42.6063 | 557.4 | 26-Oct-2022 | 14:22 | 4 | 0 | 1
13 | 7075_T6 |  |  | Al - unverifiziert | 5kg | 361.055 | 391.964 | 509.65 | 23.747 | -42.0212 | 558 | 26-Oct-2022 | 14:24 | 4 | 0 | 1
14 | 7075_T6 |  |  | Al - unverifiziert | 5kg | 368.65 | 392.819 | 518.08 | 28.67 | -41.9764 | 558 | 26-Oct-2022 | 14:26 | 4 | 0 | 1
15 | 7075_T6 |  |  | Al - unverifiziert | 5kg | 395.016 | 418.744 | 505.92 | 20.594 | -42.8709 | 557.1 | 26-Oct-2022 | 14:29 | 4 | 0 | 1
16 | 7075_T6 |  |  | Al - unverifiziert | 5kg | 401.979 | 423.674 | 508.37 | 23.265 | -42.6094 | 557.4 | 26-Oct-2022 | 14:31 | 4 | 0 | 1