## Index
Supplementary Data (15 tables in total)
SI data 1. Cement production by region, 1930 to 2021
SI data 2. average clinker ratios
SI data 3. cement production process emission factors
SI data 4. Estimates of cement used for concrete and mortar by region
SI data 5. Differences in cement produced and consumed by region
SI data 6. Estimates of cement kiln dust (CKD) production by region
SI data 7. Distribution of concrete by strength class and region
SI data 8. Distribution of cement content of concrete by strength class
SI data 9. Concrete structure thickness by region
SI data 10. Concrete carbonation rate coefficients by region
SI data 11. Exposure times of cement materials in life cycle by region
SI data 12. Waste concrete treatment methods and particle size distribution by region
SI data 13. Distribution of mortar uses and related parameters
SI data 14. The thickness of different cement mortar utilization types
SI data 15. Mortar carbonation rate coefficients and CaO converted to CaCO3 in China
SI data 16. Chinese survey statistics for walls with various extents of mortar rendering

## SI data 1
Cement production by region, 1930 to 2013
Cement production* | 1930 | 1931 | 1932 | 1933 | 1934 | 1935 | 1936 | 1937 | 1938 | 1939 | 1940 | 1941 | 1942 | 1943 | 1944 | 1945 | 1946 | 1947 | 1948 | 1949 | 1950 | 1951 | 1952 | 1953 | 1954 | 1955 | 1956 | 1957 | 1958 | 1959 | 1960 | 1961 | 1962 | 1963 | 1964 | 1965 | 1966 | 1967 | 1968 | 1969 | 1970 | 1971 | 1972 | 1973 | 1974 | 1975 | 1976 | 1977 | 1978 | 1979 | 1980 | 1981 | 1982 | 1983 | 1984 | 1985 | 1986 | 1987 | 1988 | 1989 | 1990 | 1991 | 1992 | 1993 | 1994 | 1995 | 1996 | 1997 | 1998 | 1999 | 2000 | 2001 | 2002 | 2003 | 2004 | 2005 | 2006 | 2007 | 2008 | 2009 | 2010 | 2011 | 2012 | 2013 | 2014 | 2015 | 2016 | 2017 | 2018 | 2019 | 2020 | 2021 | Sum
The United States (million ton) | 27.798 | 21.604 | 13.166 | 10.905 | 13.374 | 13.262 | 19.4 | 20.137732 | 18.279156 | 21.267269 | 22.640675 | 28.466331 | 31.610471 | 23.067914 | 15.71682 | 17.786688 | 28.403616 | 32.314655 | 35.626454 | 36.31278 | 39.273486 | 42.54835 | 43.09173 | 45.65191 | 47.0484 | 53.70955 | 56.87485 | 53.51222 | 55.66051 | 60.67171 | 56.98707 | 57.75422 | 60.02327 | 62.83297 | 65.72897 | 66.31926 | 68.52349 | 65.80777 | 70.27491 | 71.0615 | 67.679433 | 73.669261 | 75.913179 | 79.428711 | 75.179416 | 63.237854 | 67.566965 | 72.612606 | 77.53036 | 77.914928 | 69.575063 | 66.149324 | 58.357287 | 64.711729 | 71.379993 | 71.525113 | 72.483812 | 72.107407 | 70.974564 | 71.253013 | 71.295642 | 68.465 | 70.883 | 75.117 | 79.353 | 78.32 | 80.818 | 84.255 | 85.522 | 87.777 | 89.51 | 90.45 | 91.266 | 94.329 | 99.015 | 100.903 | 99.712374 | 96.849651 | 87.610421 | 64.842794 | 67.175998 | 67.895 | 74.151 | 77.2 | 82.535 | 84.405 | 84.695 | 86.356 | 86.368 | 88.5 | 89 | 92 | 5690.321
China (million ton) | 0.4516135 | 0.477683 | 0.192 | 0.27 | 0.229 | 0.203 | 0.45 | 0.8 | 0.824 | 1.34 | 1.4525 | 1.1891 | 1.572 | 1.538247 | 1.17789 | 0.425 | 0.208057 | 0.608692 | 0.765 | 1.218 | 0.43 | 1.29620736 | 2.0466432 | 3.8800944 | 4.600001 | 4.500056736 | 6.422025 | 6.806965 | 9.300117 | 12.27014 | 13.50017 | 10.00007 | 9.000113472 | 10.00007 | 10.50013 | 11.10202 | 11.12811 | 8.14888 | 9.255262 | 10.25027136 | 10.23096 | 12.249035 | 14.22176 | 24.99692 | 24.99692 | 30.0217 | 58.044372 | 65.970645 | 76.684129 | 85.780432 | 95.442703 | 83.982758 | 94.053179 | 108.227775 | 121.055476 | 142.4897 | 161.446 | 179.586 | 203.168 | 206.796 | 203.168 | 252.61 | 308.22 | 367.88 | 421.18 | 445.61 | 491.19 | 511.73 | 536 | 573 | 583.19 | 661.04 | 725 | 862.08 | 970 | 1038.3 | 1236.77 | 1361.17 | 1400 | 1644 | 1880 | 2000 | 2209.8408 | 2416.136 | 2492.0708 | 2359.1883 | 2410.3098 | 2330.8406 | 2207.7068 | 2330 | 2394.7083 | 2378.108 | 43970.32
Europe and Central Eurasia (million ton) | 35.17917 | 37.14806 | 27.585 | 27.767 | 33.75 | 37.729 | 38.641957 | 42.826695 | 47.047559 | 49.133081 | 42.652604 | 40.151634 | 34.07627 | 35.931053 | 24.207188 | 19.045052 | 31.018249 | 37.675651 | 48.096109 | 56.815107 | 65.717433 | 75.8167 | 83.73222 | 92.33465 | 100.0198 | 113.2459 | 119.2079 | 126.8671 | 134.4757 | 152.1591 | 167.748 | 184.5661 | 197.6604 | 208.2195 | 232.336 | 243.5703 | 260.1043 | 272.766 | 281.0399 | 292.3881 | 316.20741 | 329.754362 | 346.513001 | 364.979521 | 369.812017 | 370.053279 | 382.696859 | 393.577231 | 403.351063 | 401.196938 | 404.906568 | 391.608134 | 383.78798 | 387.511215 | 378.248024 | 376.535608 | 376.955549 | 380.715064 | 386.612378 | 392.7308 | 383.500922 | 364.945 | 323.615 | 289.946 | 280.124 | 273.48 | 251.829 | 260.424 | 263.334 | 270.706 | 278.358 | 290.906 | 294.812 | 308.591 | 326.518 | 376.706 | 369.848136 | 391.708103 | 363.652314 | 307.012946 | 305.701093 | 310.243447 | 296.358 | 306.8515 | 359.317 | 355.638 | 355.31 | 366.31 | 333.146 | 337.8976 | 347.7836 | 358.5752 | 21991.35
India(million ton) | n/a | 0.588 | 0.592 | 0.623 | 0.767 | 0.892 | 0.977 | 1.142 | 1.392 | 1.642 | 1.892 | 2.142 | 2.22 | 2.146 | 2.077 | 2.18 | 1.969 | 1.471 | 1.578 | 2.136 | 2.652 | 3.252 | 3.594 | 3.84 | 4.438045 | 4.55914 | 5.007191 | 5.690098 | 6.198186 | 6.921174 | 7.845248 | 8.245202 | 8.587167 | 9.355182 | 9.690155 | 10.57824 | 11.05102 | 11.69368 | 11.94047 | 13.26041 | 13.54336 | 14.89416 | 15.75598 | 15.00574 | 14.28362 | 16.23407 | 18.69617 | 19.05995 | 19.55981 | 18.26435 | 17.70008 | 20.76002 | 22.49818 | 25.35581 | 29.02991168 | 33.02969 | 36.39988 | 36.97957 | 40.69994 | 46 | 49 | 51 | 50 | 53.812 | 57 | 62 | 75 | 80 | 85 | 90 | 95 | 100 | 115 | 123 | 130 | 145 | 160 | 170 | 185 | 205 | 220 | 240 | 270 | 280 | 280 | 300 | 290 | 290 | 300 | 320 | 295 | 330 | 6146.387
The rest of world (million ton) | 7.537796 | 12.39602 | 7.765 | 8.635 | 10.18 | 13.314 | 3.331043 | 17.793573 | 18.357285 | 19.61765 | 12.362221 | 16.050935 | 11.421259 | 8.516786 | 11.721102 | 10.06326 | 10.901078 | 13.730002 | 15.934437 | 18.518113 | 24.927081 | 26.08674 | 28.5354 | 32.29334 | 38.79376 | 41.28537 | 47.88801 | 54.02357 | 56.86547 | 62.27792 | 70.41951 | 72.63439 | 83.22908 | 87.59227 | 97.34478 | 101.8302 | 113.3931 | 121.3836 | 142.6894 | 156.1398 | 164.1388 | 159.4332 | 208.5961 | 217.5891 | 218.928 | 222.6531 | 208.3956 | 245.8796 | 275.8746 | 289.2434 | 295.4756 | 324.1998 | 328.7034 | 330.7935 | 341.3866 | 335.8199 | 360.7148 | 383.612 | 416.5451 | 325.216359 | 332.114936 | 447.98 | 400.411 | 505.645 | 532.343 | 585.59 | 594.163 | 610.591 | 570.144 | 578.517 | 613.942 | 607.604 | 623.922 | 632 | 664.467 | 689.091 | 753.66949 | 800.272246 | 813.737265 | 809.14426 | 837.122909 | 991.861553 | 949.6502 | 919.8125 | 976.0772 | 1000.7687 | 999.6852 | 1035.887 | 1123.015 | 1023.841 | 1073.508 | 1571.317 | 32028.87
World total (million ton) | 70.96658 | 72.21376 | 49.3 | 48.2 | 58.3 | 65.4 | 62.8 | 82.7 | 85.9 | 93 | 81 | 88 | 80.9 | 71.2 | 54.9 | 49.5 | 72.5 | 85.8 | 102 | 115 | 133 | 149 | 161 | 178 | 194.9 | 217.3 | 235.4 | 246.9 | 262.5 | 294.3 | 316.5 | 333.2 | 358.5 | 378 | 415.6 | 433.4 | 464.2 | 479.8 | 515.2 | 543.1 | 571.8 | 590 | 661 | 702 | 703.2 | 702.2 | 735.4 | 797.1 | 853 | 872.4 | 883.1 | 886.7 | 887.4 | 916.6 | 941.1 | 959.4 | 1008 | 1053 | 1118 | 1041.996172 | 1039.0795 | 1185 | 1153.129 | 1292.4 | 1370 | 1445 | 1493 | 1547 | 1540 | 1600 | 1660 | 1750 | 1850 | 2020 | 2190 | 2350 | 2620 | 2820 | 2850 | 3030 | 3310 | 3610 | 3800 | 4000 | 4190 | 4100 | 4140 | 4100 | 4050 | 4100 | 4200 | 4400 | 109487.4
* Cement production from 1930 to 2019 is from USGS. Cement Statistics and Information. http://minerals.usgs.gov/minerals/pubs/commodity/cement/index.html (2020).
Cement production in world total from 2020 to 2021 is from USGS，https://pubs.usgs.gov/periodicals/mcs2022/mcs2022-cement.pdf
Cement production in China from 2020 to 2021 is from China Statistical Yearbook 2021 and 2022
Cement production in the United States from 2020 to 2021 is from USGS. http://minerals.usgs.gov/minerals/pubs/commodity/cement/index.html (2022).
Cement production in the Europe and Central Eurasia from 2020 to 2021 is from Federal State Statistics Service of the Russian Federation.
Projected data based on the average proportion of combined production of Russia and Turkey from 2013 to 2017 in Europe and Central Eurasia(average 37.9%,37.0%-39.1%)
Cement production in India from 2020 to 2021 is from USGS: https://pubs.usgs.gov/periodicals/mcs2022/mcs2022-cement.pdf
Cement production** | 1930 | 1931 | 1932 | 1933 | 1934 | 1935 | 1936 | 1937 | 1938 | 1939 | 1940 | 1941 | 1942 | 1943 | 1944 | 1945 | 1946 | 1947 | 1948 | 1949 | 1950 | 1951 | 1952 | 1953 | 1954 | 1955 | 1956 | 1957 | 1958 | 1959 | 1960 | 1961 | 1962 | 1963 | 1964 | 1965 | 1966 | 1967 | 1968 | 1969 | 1970 | 1971 | 1972 | 1973 | 1974 | 1975 | 1976 | 1977 | 1978 | 1979 | 1980 | 1981 | 1982 | 1983 | 1984 | 1985 | 1986 | 1987 | 1988 | 1989 | 1990 | 1991 | 1992 | 1993 | 1994 | 1995 | 1996 | 1997 | 1998 | 1999 | 2000 | 2001 | 2002 | 2003 | 2004 | 2005 | 2006 | 2007 | 2008 | 2009 | 2010 | 2011 | 2012 | 2013 | 2014 | 2015 | 2016 | 2017 | 2018 | 2019 | 2020 | 2021 | Sum
India(million ton) | n/a | 0.588 | 0.592 | 0.623 | 0.767 | 0.892 | 0.977 | 1.142 | 1.392 | 1.642 | 1.892 | 2.142 | 2.22 | 2.146 | 2.077 | 2.18 | 1.969 | 1.471 | 1.578 | 2.136 | 2.652 | 3.252 | 3.594 | 3.84 | 4.438045 | 4.55914 | 5.007191 | 5.690098 | 6.198186 | 6.921174 | 7.845248 | 8.245202 | 8.587167 | 9.355182 | 9.690155 | 10.57824 | 11.05102 | 11.69368 | 11.94047 | 13.26041 | 13.54336 | 14.89416 | 15.75598 | 15.00574 | 14.28362 | 16.23407 | 18.69617 | 19.05995 | 19.55981 | 18.26435 | 17.70008 | 20.76002 | 22.49818 | 25.35581 | 29.02991168 | 33.02969 | 36.39988 | 36.97957 | 40.69994 | 46 | 49 | 51 | 50 | 53.812 | 57 | 62 | 75 | 80 | 85 | 90 | 95 | 100 | 115 | 123 | 130 | 145 | 160 | 170 | 185 | 205 | 220 | 240 | 270 | 280 | 280 | 300 | 290 | 290 | 300 | 320 | 295 | 330 | 5521.387
(barrels) | [20 empty] | 15549 | 19067 | 21072 | 22515 | 26021 | 26731 | 29358 | 33362 | 36341 | 40580 | 45998 | 48343 | 50348 | 54851 | 56815 | 62022 | 64794 | 68562 | 70009 | 77748 | 79407 | 87329
ratio | [20 empty] | 0.0001705576 | 0.0001705565 | 0.0001705581 | 0.000170553
short tons | [40 empty] | 14929 | 16418 | 17368 | 16541 | 15745 | 17895 | 20609 | 21010 | 21561 | 20133 | 19511 | 22884 | 24800 | 27950 | 32000 | 36409 | 40124 | 40763 | 44864
** Cement production from 1930 to 2019 is from USGS. Cement Statistics and Information https://www.usgs.gov/centers/nmic/bureau-mines-minerals-yearbook
Cement production in India from 2020 to 2021 is from USGS: https://pubs.usgs.gov/periodicals/mcs2022/mcs2022-cement.pdf
Interpolated
exc. Pakistan since Sep 1947
unit change based on the average ratio of barrels to million ton from 1950 to 1953
unit change based on the average ratio (0.90718474) of short tons to thousands of metric tonnes from 1970 to 1971
Note on CN5: [线程批注] 你的Excel版本可读取此线程批注; 但如果在更新版本的Excel中打开文件，则对批注所作的任何改动都将被删除。了解详细信息: https://go.microsoft.com/fwlink/?linkid=870924 注释: 53.78(RUSSIA)+51.00(TUK 2020 Q1Q2)+51*53%(EST same rise trend with 2019 q3 q4)
Note on CO5: [线程批注] 你的Excel版本可读取此线程批注; 但如果在更新版本的Excel中打开文件，则对批注所作的任何改动都将被删除。了解详细信息: https://go.microsoft.com/fwlink/?linkid=870924 注释: 59.9(RUSSIA)+76(TURKEY)
Note on CN6: [线程批注] 你的Excel版本可读取此线程批注; 但如果在更新版本的Excel中打开文件，则对批注所作的任何改动都将被删除。了解详细信息: https://go.microsoft.com/fwlink/?linkid=870924 注释: office of the economy advisor, india https://tradingeconomics.com/india/cement-production
Note on A7: Windows 用户: without India
Note on CN8: [线程批注] 你的Excel版本可读取此线程批注; 但如果在更新版本的Excel中打开文件，则对批注所作的任何改动都将被删除。了解详细信息: https://go.microsoft.com/fwlink/?linkid=870924 注释: IEA

## SI data 2
Average clinker ratios
| 1930 | 1931 | 1932 | 1933 | 1934 | 1935 | 1936 | 1937 | 1938 | 1939 | 1940 | 1941 | 1942 | 1943 | 1944 | 1945 | 1946 | 1947 | 1948 | 1949 | 1950 | 1951 | 1952 | 1953 | 1954 | 1955 | 1956 | 1957 | 1958 | 1959 | 1960 | 1961 | 1962 | 1963 | 1964 | 1965 | 1966 | 1967 | 1968 | 1969 | 1970 | 1971 | 1972 | 1973 | 1974 | 1975 | 1976 | 1977 | 1978 | 1979 | 1980 | 1981 | 1982 | 1983 | 1984 | 1985 | 1986 | 1987 | 1988 | 1989 | 1990 | 1991 | 1992 | 1993 | 1994 | 1995 | 1996 | 1997 | 1998 | 1999 | 2000 | 2001 | 2002 | 2003 | 2004 | 2005 | 2006 | 2007 | 2008 | 2009 | 2010 | 2011 | 2012 | 2013 | 2014 | 2015 | 2016 | 2017 | 2018 | 2019 | 2020 | 2021
The United States * | 86% | 86% | 86% | 86% | 86% | 86% | 86% | 86% | 86% | 86% | 86% | 86% | 86% | 86% | 86% | 86% | 86% | 86% | 86% | 86% | 86% | 86% | 86% | 86% | 86% | 86% | 86% | 86% | 86% | 86% | 86% | 86% | 86% | 86% | 86% | 86% | 86% | 86% | 86% | 86% | 86% | 86% | 86% | 86% | 86% | 86% | 86% | 86% | 86% | 86% | 86% | 86% | 86% | 86% | 86% | 86% | 86% | 86% | 86% | 86% | 86% | 86% | 86% | 86% | 86% | 86% | 86% | 86% | 86% | 86% | 86% | 86% | 86% | 86% | 86% | 86% | 86% | 86% | 86% | 86% | 86% | 86% | 86% | 86% | 86% | 86% | 86% | 86% | 86% | 86% | 88.7% | 85.8%
China | 86% | 86% | 86% | 86% | 86% | 86% | 86% | 86% | 86% | 86% | 86% | 86% | 86% | 86% | 86% | 86% | 86% | 86% | 86% | 86% | 86% | 86% | 86% | 86% | 86% | 86% | 86% | 86% | 86% | 86% | 86% | 86% | 86% | 86% | 86% | 86% | 86% | 86% | 86% | 86% | 86% | 86% | 86% | 86% | 86% | 86% | 86% | 86% | 86% | 86% | 86% | 86% | 86% | 86% | 86% | 86% | 86% | 86% | 86% | 86% | 63.24% | 63.09% | 62.99% | 63.38% | 62.95% | 62.81% | 62.83% | 63.26% | 62.89% | 63.16% | 62.5% | 62.89% | 62.58% | 62.36% | 61.98% | 61.83% | 61.6% | 65.51% | 69.28% | 65.3% | 63.17% | 62.02% | 59.01% | 56.76% | 56.53% | 58.34% | 57.18% | 59.48% | 64.41% | 64.69% | 64.69% | 64.69%
Europe and Central Eurasia* | 86% | 86% | 86% | 86% | 86% | 86% | 86% | 86% | 86% | 86% | 86% | 86% | 86% | 86% | 86% | 86% | 86% | 86% | 86% | 86% | 86% | 86% | 86% | 86% | 86% | 86% | 86% | 86% | 86% | 86% | 86% | 86% | 86% | 86% | 86% | 86% | 86% | 86% | 86% | 86% | 86% | 86% | 86% | 86% | 86% | 86% | 86% | 86% | 86% | 86% | 86% | 86% | 86% | 86% | 86% | 86% | 86% | 86% | 86% | 86% | 86% | 86% | 86% | 86% | 86% | 86% | 86% | 86% | 86% | 86% | 86% | 86% | 86% | 86% | 86% | 86% | 86% | 86% | 86% | 86% | 86% | 86% | 86% | 86% | 86% | 86% | 86% | 86% | 86% | 86% | 86% | 86%
Indian* | 86% | 86% | 86% | 86% | 86% | 86% | 86% | 86% | 86% | 86% | 86% | 86% | 86% | 86% | 86% | 86% | 86% | 86% | 86% | 86% | 86% | 86% | 86% | 86% | 86% | 86% | 86% | 86% | 86% | 86% | 86% | 86% | 86% | 86% | 86% | 86% | 86% | 86% | 86% | 86% | 86% | 86% | 86% | 86% | 86% | 86% | 86% | 86% | 86% | 86% | 86% | 86% | 86% | 86% | 86% | 86% | 86% | 86% | 86% | 86% | 86.65% | 87.03% | 86.81% | 86.93% | 86.77% | 86.38% | 86.39% | 86.86% | 86.86% | 86.36% | 85.43% | 84.37% | 83.13% | 82.41% | 80.73% | 78.23% | 76.11% | 74.7% | 74.66% | 74.99% | 75.15% | 75.9% | 77.17% | 78.83% | 79.5% | 79.53% | 79.35% | 79.11% | 78.96% | 78.94% | 78.94% | 78.94%
The rest of world* | 86% | 86% | 86% | 86% | 86% | 86% | 86% | 86% | 86% | 86% | 86% | 86% | 86% | 86% | 86% | 86% | 86% | 86% | 86% | 86% | 86% | 86% | 86% | 86% | 86% | 86% | 86% | 86% | 86% | 86% | 86% | 86% | 86% | 86% | 86% | 86% | 86% | 86% | 86% | 86% | 86% | 86% | 86% | 86% | 86% | 86% | 86% | 86% | 86% | 86% | 86% | 86% | 86% | 86% | 86% | 86% | 86% | 86% | 86% | 86% | 86% | 86% | 86% | 86% | 86% | 86% | 86% | 86% | 86% | 86% | 86% | 86% | 86% | 86% | 86% | 86% | 86% | 86% | 86% | 86% | 86% | 86% | 86% | 86% | 86% | 86% | 86% | 86% | 86% | 86% | 86% | 86%
*The average clinker ratio is 86% and ranged from 75% to 97% according to IPCC guideline in 2006 and 1997.
since 1990 the clinker ratios are from China Cement Association, 2001-2015
Ministry of Industry and Information Technology https://baijiahao.baidu.com/s?id=1626895719431133816&wfr=spider&for=pc
China Cement Association: China Cement Almanac, China building industry press, Beijing., 2001-2015.
Gao, T., Shen, L., Shen, M., Liu, L., Chen, F. and Gao, L.: Evolution and projection of CO2 emissions for China’s cement industry from 1980 to 2020, Renew. Sustain. Energy Rev., 74, 522–537, doi:10.1016/j.rser.2017.02.006, 2017.
Xu, J. H., Fleiter, T., Eichhammer, W. and Fan, Y.: Energy consumption and CO2 emissions in China’s cement industry: A perspective from LMDI decomposition analysis, Energy Policy, 50, 821–832, doi:10.1016/j.enpol.2012.08.038, 2012.
Xu, J. H., Fleiter, T., Fan, Y. and Eichhammer, W.: CO2 emissions reduction potential in China’s cement industry compared to IEA’s Cement Technology Roadmap up to 2050, Appl. Energy, 130, 592–602, doi:10.1016/j.apenergy.2014.03.004, 2014.
from 1990 to 2001 the clinker ratios are from Andrew, R. M.: Global CO2 emissions from cement production, 1928–2017, Earth Syst. Sci. Data, 10, 2213–2239, https://doi.org/10.5194/essd-10-2213-2018, 2018.
since 2002 the clinker ratios are from Andrew, R. M.: Timely estimates of India's annual and monthly fossil CO2 emissions, Earth Syst. Sci. Data Discuss., https://doi.org/10.5194/essd-2020-152, in review, 2020.
since 2020 the clinker ratios are from USGS:https://pubs.usgs.gov/periodicals/mcs2022/mcs2022-cement.pdf

## SI data 3
Cement production process CO2 emission factors
| 1930 | 1931 | 1932 | 1933 | 1934 | 1935 | 1936 | 1937 | 1938 | 1939 | 1940 | 1941 | 1942 | 1943 | 1944 | 1945 | 1946 | 1947 | 1948 | 1949 | 1950 | 1951 | 1952 | 1953 | 1954 | 1955 | 1956 | 1957 | 1958 | 1959 | 1960 | 1961 | 1962 | 1963 | 1964 | 1965 | 1966 | 1967 | 1968 | 1969 | 1970 | 1971 | 1972 | 1973 | 1974 | 1975 | 1976 | 1977 | 1978 | 1979 | 1980 | 1981 | 1982 | 1983 | 1984 | 1985 | 1986 | 1987 | 1988 | 1989 | 1990 | 1991 | 1992 | 1993 | 1994 | 1995 | 1996 | 1997 | 1998 | 1999 | 2000 | 2001 | 2002 | 2003 | 2004 | 2005 | 2006 | 2007 | 2008 | 2009 | 2010 | 2011 | 2012 | 2013 | 2014 | 2015 | 2016 | 2017 | 2018 | 2019 | 2020 | 2021
The United States (t CO2/t clinker)* | 0.5 | 0.5 | 0.5 | 0.5 | 0.5 | 0.5 | 0.5 | 0.5 | 0.5 | 0.5 | 0.5 | 0.5 | 0.5 | 0.5 | 0.5 | 0.5 | 0.5 | 0.5 | 0.5 | 0.5 | 0.5 | 0.5171429 | 0.5175 | 0.5175 | 0.5179856 | 0.5186207 | 0.5169507 | 0.5169507 | 0.5182152 | 0.518321 | 0.5188133 | 0.518861 | 0.5191425 | 0.5189964 | 0.5191462 | 0.5193045 | 0.5190304 | 0.5190018 | 0.5190659 | 0.5163338 | 0.5163775 | 0.5163775 | 0.5163775 | 0.5165106 | 0.5166207 | 0.5166207 | 0.5166207 | 0.5167227 | 0.5167591 | 0.5169509 | 0.5174259 | 0.5175892 | 0.5175892 | 0.5176306 | 0.5176306 | 0.5177907 | 0.5178771 | 0.5180183 | 0.5180637 | 0.5180928 | 0.5181373 | 0.5181373 | 0.5181796 | 0.5182012 | 0.5181766 | 0.5182012 | 0.5182012 | 0.5182012 | 0.5179465 | 0.5180386 | 0.5180538 | 0.5181349 | 0.5181349 | 0.5181514 | 0.5181765 | 0.5181765 | 0.5182381 | 0.5181911 | 0.5182077 | 0.5182713 | 0.5182984 | 0.5183088 | 0.5183088 | 0.5183088 | 0.518329 | 0.518329 | 0.518329 | 0.518329 | 0.51836 | 0.51836 | 0.51836 | 0.51836
China(t CO2/t clinker)** | 0.51966 | 0.51966 | 0.51966 | 0.51966 | 0.51966 | 0.51966 | 0.51966 | 0.51966 | 0.51966 | 0.51966 | 0.51966 | 0.51966 | 0.51966 | 0.51966 | 0.51966 | 0.51966 | 0.51966 | 0.51966 | 0.51966 | 0.51966 | 0.51966 | 0.51966 | 0.51966 | 0.51966 | 0.51966 | 0.51966 | 0.51966 | 0.51966 | 0.51966 | 0.51966 | 0.51966 | 0.51966 | 0.51966 | 0.51966 | 0.51966 | 0.51966 | 0.51966 | 0.51966 | 0.51966 | 0.51966 | 0.51966 | 0.51966 | 0.51966 | 0.51966 | 0.51966 | 0.51966 | 0.51966 | 0.51966 | 0.51966 | 0.51966 | 0.51966 | 0.51966 | 0.51966 | 0.51966 | 0.51966 | 0.51966 | 0.51966 | 0.51966 | 0.51966 | 0.51966 | 0.51966 | 0.518338 | 0.517016 | 0.515694 | 0.514372 | 0.51305 | 0.511728 | 0.510406 | 0.509084 | 0.507762 | 0.50644 | 0.505118 | 0.503796 | 0.502474 | 0.501152 | 0.49983 | 0.49983 | 0.49983 | 0.49983 | 0.49983 | 0.49983 | 0.49983 | 0.49983 | 0.49983 | 0.49983 | 0.49983 | 0.49983 | 0.49983 | 0.49983 | 0.49983 | 0.49983 | 0.49983
Europe and Central Eurasia(t CO2/t clinker)* | 0.52 | 0.52 | 0.52 | 0.52 | 0.52 | 0.52 | 0.52 | 0.52 | 0.52 | 0.52 | 0.52 | 0.5033333 | 0.5033333 | 0.5033333 | 0.5033333 | 0.5033333 | 0.5033333 | 0.5033333 | 0.5109091 | 0.5109091 | 0.5055978 | 0.5087142 | 0.5100635 | 0.5099733 | 0.5103633 | 0.5103877 | 0.5049862 | 0.5060483 | 0.4952579 | 0.4956334 | 0.497589 | 0.4986425 | 0.4995331 | 0.5012597 | 0.5029671 | 0.5039736 | 0.5043941 | 0.505281 | 0.5056077 | 0.5041807 | 0.5048302 | 0.5052618 | 0.5060501 | 0.5063884 | 0.5067502 | 0.5071613 | 0.5076674 | 0.5078444 | 0.5079965 | 0.5079891 | 0.5082086 | 0.508393 | 0.5087176 | 0.508956 | 0.5091649 | 0.5092926 | 0.5095163 | 0.5097488 | 0.5099998 | 0.5102225 | 0.5103266 | 0.5104459 | 0.5104246 | 0.5105327 | 0.5107253 | 0.5108901 | 0.5109529 | 0.5111096 | 0.511172 | 0.511172 | 0.5112418 | 0.5113883 | 0.511527 | 0.5115608 | 0.5115617 | 0.5116171 | 0.5117621 | 0.5119137 | 0.5119084 | 0.5119312 | 0.5118388 | 0.5120062 | 0.5120205 | 0.5119173 | 0.5118905 | 0.5119842 | 0.5119776 | 0.5119776 | 0.5119776 | 0.5119776 | 0.5119776 | 0.5119776
India(t CO2/t clinker)* | 0.5 | 0.5 | 0.5 | 0.5 | 0.5 | 0.5 | 0.5 | 0.5 | 0.5 | 0.5 | 0.5 | 0.5 | 0.5 | 0.5 | 0.5 | 0.5 | 0.5 | 0.5 | 0.5 | 0.5 | 0.5 | 0.5171429 | 0.5175 | 0.5175 | 0.5179856 | 0.5186207 | 0.5169507 | 0.5169507 | 0.5182152 | 0.518321 | 0.5188133 | 0.518861 | 0.5191425 | 0.5189964 | 0.5191462 | 0.5193045 | 0.5190304 | 0.5190018 | 0.5190659 | 0.5163338 | 0.5163775 | 0.5163775 | 0.5163775 | 0.5165106 | 0.5166207 | 0.5166207 | 0.5166207 | 0.5167227 | 0.5167591 | 0.5169509 | 0.5174259 | 0.5175892 | 0.5175892 | 0.5176306 | 0.5176306 | 0.5177907 | 0.5178771 | 0.5180183 | 0.5180637 | 0.5180928 | 0.5181373 | 0.5181373 | 0.5181796 | 0.5182012 | 0.5181766 | 0.5182012 | 0.5182012 | 0.5182012 | 0.5179465 | 0.5180386 | 0.5180538 | 0.5181349 | 0.5181349 | 0.5181514 | 0.5181765 | 0.5181765 | 0.5182381 | 0.5181911 | 0.5182077 | 0.5182713 | 0.5182984 | 0.5183088 | 0.5183088 | 0.5183088 | 0.518329 | 0.518329 | 0.518329 | 0.518329 | 0.51836 | 0.51836 | 0.51836 | 0.51836
The rest of world(t CO2/t clinker)* | 0.5 | 0.5 | 0.5 | 0.5 | 0.5 | 0.5 | 0.5 | 0.5 | 0.5 | 0.5 | 0.5 | 0.5 | 0.5 | 0.5 | 0.5 | 0.5 | 0.5 | 0.5 | 0.5 | 0.5 | 0.5 | 0.5171429 | 0.5175 | 0.5175 | 0.5179856 | 0.5186207 | 0.5169507 | 0.5169507 | 0.5182152 | 0.518321 | 0.5188133 | 0.518861 | 0.5191425 | 0.5189964 | 0.5191462 | 0.5193045 | 0.5190304 | 0.5190018 | 0.5190659 | 0.5163338 | 0.5163775 | 0.5163775 | 0.5163775 | 0.5165106 | 0.5166207 | 0.5166207 | 0.5166207 | 0.5167227 | 0.5167591 | 0.5169509 | 0.5174259 | 0.5175892 | 0.5175892 | 0.5176306 | 0.5176306 | 0.5177907 | 0.5178771 | 0.5180183 | 0.5180637 | 0.5180928 | 0.5181373 | 0.5181373 | 0.5181796 | 0.5182012 | 0.5181766 | 0.5182012 | 0.5182012 | 0.5182012 | 0.5179465 | 0.5180386 | 0.5180538 | 0.5181349 | 0.5181349 | 0.5181514 | 0.5181765 | 0.5181765 | 0.5182381 | 0.5181911 | 0.5182077 | 0.5182713 | 0.5182984 | 0.5183088 | 0.5183088 | 0.5183088 | 0.518329 | 0.518329 | 0.518329 | 0.518329 | 0.51836 | 0.51836 | 0.51836 | 0.51836
*Andrew, R. M.: Global CO2 emissions from cement production, 1928-2017, Earth Syst. Sci. Data, 10, 2213–2239, doi:10.5194/essd-10-2213-2018, 2018.
World Business Council for Sustainable Development (WBCSD)World Business Council For Sustainable Development (WBCSD) https://www.wbcsd.org/
the Global Cement Directory 2019 Global Cement Directory - listing of all global cement plants from Global Cement https://www.globalcement.com/directory
*The process CO2 emission factor estimated from a nationwide sampling survey of 359 cement production lines across 22 provinces (Shen,L.,Zhao J. A.,Wang L.M., Liu, L.T.,Wang,Y.,Yao,Y.L.,Geng,Y.B.,Gao,T.M.,Cao,Z.: Calculation and evaluation on carbon emission factor of cement production in China (in Chinese),Chin.Sci.Bull.,61: 2926-2938, doi: 10.1360/N972016-00037,2016)

## SI data 4
Estimates of cement used for concrete and mortar by region
The proportion of cement used for concrete and mortar in world countries/regions
Countries and regions | Cement for concrete (Average) | Cement for mortar (Average) | Cement loss in construction (Average)***** | Cement for concrete (Max) | Cement for concrete (Min) | Cement for mortar (Max) | Cement for mortar (Min) | Cement loss in construction （Max） | Cement loss in construction （Min）
China* | 69.34% | 29.16% | 1.5% | 71.16% | 67.07% | 32.27% | 27.34% | 3% | 1%
United States** | 85.98% | 12.52% | 1.5% | 89.41% | 68.94% | 29.56% | 9.091% | 3% | 1%
Europe *** | 71.19% | 27.31% | 1.5% | 86.45% | 61.4% | 71.19% | 12.05% | 3% | 1%
Indian**** | 71.19% | 27.31% | 1.5% | 86.45% | 61.4% | 71.19% | 12.05% | 3% | 1%
The rest of world**** | 71.19% | 27.31% | 1.5% | 86.45% | 61.4% | 71.19% | 12.05% | 3% | 1%
*data is from field servey. Xi, F., Davis, S. J., Ciais, P., Crawford-Brown, D., Guan, D., Pade, C., Shi, T., Syddall, M., Lv, J., Ji, L., Bing, L., Wang, J., Wei, W., Yang, K. H., Lagerblad, B., Galan, I., Andrade, C., Zhang, Y. and Liu, Z.: Substantial global carbon uptake by cement carbonation, Nat. Geosci., 9(12), 880–883, doi:10.1038/ngeo2840, 2016.
**Data is derived from USGS (USGS. Cement Statistics and Information. ttp://minerals.usgs.gov/minerals/pubs/commodity/cement/index.html)
***Data is from ERMCO European Ready-Mixed Concrete Industry Statistics 2003-2013.
**** The percentage of cement for concrete and mortar in rest of world refer to situations of Europe.
It is about 1.5% (range from 1% to 3%) of total cement will be lost as waste in the construction stage

## SI data 5
Differences in cement produced and consumed by region
Countries and regions | Deviation (Average) | Deviation (Max) | Deviation (Min)
China* | 3.374% | 10.75% | 0.1382%
United States** | -4.511% | 30.63% | -30.04%
Europe (ERMCO)*** | 4% | 12.77% | -15.07%
Indian**** | 4% | 12.77% | -15.07%
The rest of world**** | 4% | 12.77% | -15.07%
* China Statistical Yearbook on Construction 1996-2006.
** USGS. Cement Statistics and Information. http://minerals.usgs.gov/minerals/pubs/commodity/cement/index.html (2014).
*** ERMCO. (European Ready Mixed Concrete Organization) Ready-Mixed Concrete Industry Statistics 2001-2013, Available at (http://www.ermco.eu).
**** The rest of world is refer to European situations.

## SI data 6
Estimates of cement kiln dust (CKD) production by region
cement kiln dust (CKD) production*
| 1930 | 1931 | 1932 | 1933 | 1934 | 1935 | 1936 | 1937 | 1938 | 1939 | 1940 | 1941 | 1942 | 1943 | 1944 | 1945 | 1946 | 1947 | 1948 | 1949 | 1950 | 1951 | 1952 | 1953 | 1954 | 1955 | 1956 | 1957 | 1958 | 1959 | 1960 | 1961 | 1962 | 1963 | 1964 | 1965 | 1966 | 1967 | 1968 | 1969 | 1970 | 1971 | 1972 | 1973 | 1974 | 1975 | 1976 | 1977 | 1978 | 1979 | 1980 | 1981 | 1982 | 1983 | 1984 | 1985 | 1986 | 1987 | 1988 | 1989 | 1990 | 1991 | 1992 | 1993 | 1994 | 1995 | 1996 | 1997 | 1998 | 1999 | 2000 | 2001 | 2002 | 2003 | 2004 | 2005 | 2006 | 2007 | 2008 | 2009 | 2010 | 2011 | 2012 | 2013 | 2014 | 2015 | 2016 | 2017 | 2018 | 2019 | 2020 | 2021
The United States (million ton) | 1.4343768 | 1.1147664 | 0.6793656 | 0.562698 | 0.6900984 | 0.6843192 | 1.00104 | 1.039107 | 0.9432044496 | 1.097391 | 1.16825883 | 1.468863 | 1.6311 | 1.190304 | 0.810987912 | 0.9177931008 | 1.465627 | 1.667436198 | 1.838325 | 1.873739448 | 2.026512 | 2.195495 | 2.223533 | 2.355639 | 2.427698 | 2.771413 | 2.934742 | 2.76123 | 2.872082 | 3.13066 | 2.940533 | 2.980118 | 3.097201 | 3.242181 | 3.391615 | 3.422074 | 3.535812 | 3.395681 | 3.626185 | 3.666773 | 3.492259 | 3.801334 | 3.91712 | 4.098521 | 3.879258 | 3.263073 | 3.486455394 | 3.74681 | 4.000566576 | 4.02041 | 3.590073 | 3.413305 | 3.011236 | 3.339125 | 3.683208 | 3.690696 | 3.740165 | 3.720742 | 3.662288 | 3.676655 | 3.678855 | 3.532794 | 3.6575628 | 3.8760372 | 4.0946148 | 4.041312 | 4.1702088 | 4.347558 | 4.4129352 | 4.5292932 | 4.618716 | 4.66722 | 4.7093256 | 4.8673764 | 5.109174 | 5.2065948 | 5.145158 | 4.997442 | 4.520698 | 3.345888 | 3.466281 | 3.503382 | 3.8261916 | 3.98352 | 4.258806 | 4.355298 | 4.370262 | 4.4559696 | 4.4565888 | 4.5666 | 4.73658 | 4.73616
China (million ton) | 0.02330326 | 0.02464844 | 0.0099072 | 0.013932 | 0.0118164 | 0.0104748 | 0.02322 | 0.04128 | 0.0425184 | 0.069144 | 0.074949 | 0.06135756 | 0.0811152 | 0.0793735452 | 0.060779124 | 0.02193 | 0.0107357412 | 0.0314085072 | 0.039474 | 0.0628488 | 0.022188 | 0.0668843 | 0.1056068 | 0.2002129 | 0.2373601 | 0.2322029 | 0.3313765 | 0.3512394 | 0.4798861 | 0.6331391 | 0.6966088 | 0.5160036 | 0.4644059 | 0.5160036 | 0.5418068 | 0.572864 | 0.5742105 | 0.4204822 | 0.4775715 | 0.528914 | 0.527917536 | 0.632050206 | 0.733842816 | 1.289841072 | 1.289841072 | 1.54911972 | 2.99509 | 3.404085282 | 3.956901 | 4.42627 | 4.924843 | 4.33351 | 4.853144 | 5.58455319 | 6.246463 | 7.35246852 | 8.3306136 | 9.2666376 | 10.4834688 | 10.6706736 | 7.709029 | 9.562186 | 11.64808 | 13.9889 | 15.90682 | 16.79342 | 18.51721 | 19.42257 | 20.22518 | 21.71419 | 21.87022 | 24.94461 | 27.22227 | 32.25756 | 36.07491 | 38.51914 | 45.70778 | 53.50072 | 58.19744 | 64.41643 | 71.25229 | 74.42604 | 78.235266 | 82.28784 | 84.519078 | 82.57507 | 82.69165 | 83.17727 | 85.31988 | 90.43085 | 92.94821 | 92.30388
Europe and Central Eurasia (million ton) | 1.815245 | 1.91684 | 1.423386 | 1.4327772 | 1.7415 | 1.9468164 | 1.993925 | 2.209857462 | 2.427654 | 2.535267 | 2.200874 | 2.071824 | 1.758335532 | 1.854042 | 1.249091 | 0.9827246832 | 1.600542 | 1.944064 | 2.481759 | 2.93166 | 3.39102 | 3.912142 | 4.320583 | 4.764468 | 5.161021 | 5.843488 | 6.151129 | 6.546345 | 6.938947 | 7.851407 | 8.655796 | 9.523611 | 10.19927 | 10.74413 | 11.98854 | 12.56823 | 13.42138 | 14.07473 | 14.50166 | 15.08722 | 16.3163 | 17.01533 | 17.88007 | 18.83294 | 19.0823 | 19.09475 | 19.74716 | 20.30859 | 20.81291 | 20.70176 | 20.89318 | 20.20698 | 19.80346 | 19.99558 | 19.5176 | 19.42924 | 19.45091 | 19.6449 | 19.9492 | 20.26490928 | 19.78865 | 18.831162 | 16.698534 | 14.9612136 | 14.4543984 | 14.111568 | 12.9943764 | 13.4378784 | 13.5880344 | 13.9684296 | 14.3632728 | 15.0107496 | 15.2122992 | 15.9232956 | 16.8483288 | 19.4380296 | 19.08416 | 20.21214 | 18.76446 | 15.84187 | 15.77418 | 16.00856 | 15.2920728 | 15.83354 | 18.5407572 | 18.3509208 | 18.333996 | 18.41686 | 17.17818 | 17.4232 | 17.94564 | 18.50248
Indian (million ton) | n/a | 0.0303408 | 0.0305472 | 0.0321468 | 0.0395772 | 0.0460272 | 0.0504132 | 0.0589272 | 0.0718272 | 0.0847272 | 0.0976272 | 0.1105272 | 0.114552 | 0.1107336 | 0.1071732 | 0.112488 | 0.1016004 | 0.0759036 | 0.0814248 | 0.1102176 | 0.1368432 | 0.1678032 | 0.1854504 | 0.198144 | 0.2290031 | 0.2352516 | 0.2583711 | 0.2936091 | 0.3198264 | 0.3571326 | 0.4048148 | 0.4254524 | 0.4430978 | 0.4827274 | 0.500012 | 0.5458373 | 0.5702328 | 0.6033939 | 0.6161285 | 0.6842371 | 0.6988374 | 0.7685386 | 0.8130088 | 0.7742963 | 0.737035 | 0.8376781 | 0.9647224 | 0.9834935 | 1.009286 | 0.9424405 | 0.9133242 | 1.071217 | 1.160906 | 1.30836 | 1.497943 | 1.704332 | 1.878234 | 1.908146 | 2.100117 | 2.3736 | 2.547402 | 2.662971 | 2.604353 | 2.806581 | 2.967448 | 3.213296 | 3.887661 | 4.169234 | 4.429704 | 4.663276 | 4.869719 | 5.061952 | 5.7358872 | 6.08203512 | 6.2969634 | 6.8059056 | 7.3066752 | 7.6198182 | 8.2874043 | 9.2238807 | 9.9196416 | 10.9297296 | 12.5015562 | 13.2442128 | 13.3554624 | 14.314824 | 13.8073176 | 13.7647572 | 14.212602 | 15.1556352 | 13.97238 | 15.63012
The rest of world (million ton) | 0.3889503 | 0.6699752 | 0.4312212 | 0.4777128 | 0.5648652 | 0.7330296 | 0.2222950188 | 0.9770755668 | 1.019063106 | 1.09699794 | 0.7355178036 | 0.938755446 | 0.7038889644 | 0.5501997576 | 0.7119820632 | 0.631752216 | 0.6640960248 | 0.7843717032 | 0.9036417492 | 1.065752 | 1.423081 | 1.513879 | 1.657877 | 1.864481 | 2.230761 | 2.365577 | 2.729392 | 3.081225 | 3.254085 | 3.570673 | 4.038462 | 4.173387 | 4.737719 | 5.002488 | 5.523003 | 5.800274 | 6.421315 | 6.86679 | 7.978903 | 8.741049 | 9.168401 | 8.995291 | 11.57657 | 12.00189 | 12.03372 | 12.32658 | 11.71794 | 13.67088 | 15.24442 | 15.8674 | 16.15986 | 17.79992 | 18.122 | 18.3773 | 19.11349 | 19.03264 | 20.49112 | 21.70252 | 23.59384 | 19.15476 | 19.66553 | 25.747368 | 23.2412076 | 28.8679812 | 30.4100988 | 33.415644 | 34.5288108 | 35.6344956 | 33.8054304 | 34.4954772 | 36.5814072 | 36.5123664 | 38.1283752 | 38.958 | 40.9944972 | 43.0390956 | 47.14535 | 50.06605 | 51.53484 | 52.32984 | 54.54754 | 63.56406 | 62.93395032 | 61.91033 | 64.81358352 | 67.11966492 | 66.54775632 | 68.41579 | 73.42756 | 69.3422 | 55.39302 | 81.07995
* Cement kiln dust (CKD) production from 1930 to 2021 is derived from clinker prodcution and the rate of CKD production
cement production**
| 1930 | 1931 | 1932 | 1933 | 1934 | 1935 | 1936 | 1937 | 1938 | 1939 | 1940 | 1941 | 1942 | 1943 | 1944 | 1945 | 1946 | 1947 | 1948 | 1949 | 1950 | 1951 | 1952 | 1953 | 1954 | 1955 | 1956 | 1957 | 1958 | 1959 | 1960 | 1961 | 1962 | 1963 | 1964 | 1965 | 1966 | 1967 | 1968 | 1969 | 1970 | 1971 | 1972 | 1973 | 1974 | 1975 | 1976 | 1977 | 1978 | 1979 | 1980 | 1981 | 1982 | 1983 | 1984 | 1985 | 1986 | 1987 | 1988 | 1989 | 1990 | 1991 | 1992 | 1993 | 1994 | 1995 | 1996 | 1997 | 1998 | 1999 | 2000 | 2001 | 2002 | 2003 | 2004 | 2005 | 2006 | 2007 | 2008 | 2009 | 2010 | 2011 | 2012 | 2013 | 2014 | 2015 | 2016 | 2017 | 2018 | 2019 | 2020 | 2021
The United States (million ton) | 27.798 | 21.604 | 13.166 | 10.905 | 13.374 | 13.262 | 19.4 | 20.137732 | 18.279156 | 21.267269 | 22.640675 | 28.466331 | 31.610471 | 23.067914 | 15.71682 | 17.786688 | 28.403616 | 32.314655 | 35.626454 | 36.31278 | 39.273486 | 42.54835 | 43.09173 | 45.65191 | 47.0484 | 53.70955 | 56.87485 | 53.51222 | 55.66051 | 60.67171 | 56.98707 | 57.75422 | 60.02327 | 62.83297 | 65.72897 | 66.31926 | 68.52349 | 65.80777 | 70.27491 | 71.0615 | 67.679433 | 73.669261 | 75.913179 | 79.428711 | 75.179416 | 63.237854 | 67.566965 | 72.612606 | 77.53036 | 77.914928 | 69.575063 | 66.149324 | 58.357287 | 64.711729 | 71.379993 | 71.525113 | 72.483812 | 72.107407 | 70.974564 | 71.253013 | 71.295642 | 68.465 | 70.883 | 75.117 | 79.353 | 78.32 | 80.818 | 84.255 | 85.522 | 87.777 | 89.51 | 90.45 | 91.266 | 94.329 | 99.015 | 100.903 | 99.712374 | 96.849651 | 87.610421 | 64.842794 | 67.175998 | 67.895 | 74.151 | 77.2 | 82.535 | 84.405 | 84.695 | 86.356 | 86.368 | 88.5 | 89 | 92
China (million ton) | 0.4516135 | 0.477683 | 0.192 | 0.27 | 0.229 | 0.203 | 0.45 | 0.8 | 0.824 | 1.34 | 1.4525 | 1.1891 | 1.572 | 1.538247 | 1.17789 | 0.425 | 0.208057 | 0.608692 | 0.765 | 1.218 | 0.43 | 1.29620736 | 2.0466432 | 3.8800944 | 4.600001 | 4.500056736 | 6.422025 | 6.806965 | 9.300117 | 12.27014 | 13.50017 | 10.00007 | 9.000113472 | 10.00007 | 10.50013 | 11.10202 | 11.12811 | 8.14888 | 9.255262 | 10.25027136 | 10.23096 | 12.249035 | 14.22176 | 24.99692 | 24.99692 | 30.0217 | 58.044372 | 65.970645 | 76.684129 | 85.780432 | 95.442703 | 83.982758 | 94.053179 | 108.227775 | 121.055476 | 142.4897 | 161.446 | 179.586 | 203.168 | 206.796 | 203.168 | 252.61 | 308.22 | 367.88 | 421.18 | 445.61 | 491.19 | 511.73 | 536 | 573 | 583.19 | 661.04 | 725 | 862.08 | 970 | 1038.3 | 1236.77 | 1361.17 | 1400 | 1644 | 1880 | 2000 | 2209.8408 | 2416.136 | 2492.0708 | 2359.1883 | 2410.3098 | 2330.8406 | 2207.7068 | 2330 | 2394.7083 | 2378.108
Europe and Central Eurasia (million ton) | 35.17917 | 37.14806 | 27.585 | 27.767 | 33.75 | 37.729 | 38.641957 | 42.826695 | 47.047559 | 49.133081 | 42.652604 | 40.151634 | 34.07627 | 35.931053 | 24.207188 | 19.045052 | 31.018249 | 37.675651 | 48.096109 | 56.815107 | 65.717433 | 75.8167 | 83.73222 | 92.33465 | 100.0198 | 113.2459 | 119.2079 | 126.8671 | 134.4757 | 152.1591 | 167.748 | 184.5661 | 197.6604 | 208.2195 | 232.336 | 243.5703 | 260.1043 | 272.766 | 281.0399 | 292.3881 | 316.20741 | 329.754362 | 346.513001 | 364.979521 | 369.812017 | 370.053279 | 382.696859 | 393.577231 | 403.351063 | 401.196938 | 404.906568 | 391.608134 | 383.78798 | 387.511215 | 378.248024 | 376.535608 | 376.955549 | 380.715064 | 386.612378 | 392.7308 | 383.500922 | 364.945 | 323.615 | 289.946 | 280.124 | 273.48 | 251.829 | 260.424 | 263.334 | 270.706 | 278.358 | 290.906 | 294.812 | 308.591 | 326.518 | 376.706 | 369.848136 | 391.708103 | 363.652314 | 307.012946 | 305.701093 | 310.243447 | 296.358 | 306.8515 | 359.317 | 355.638 | 355.31 | 356.9159 | 332.9105 | 337.6588 | 347.7836 | 358.5752
Indian (million ton) | n/a | 0.588 | 0.592 | 0.623 | 0.767 | 0.892 | 0.977 | 1.142 | 1.392 | 1.642 | 1.892 | 2.142 | 2.22 | 2.146 | 2.077 | 2.18 | 1.969 | 1.471 | 1.578 | 2.136 | 2.652 | 3.252 | 3.594 | 3.84 | 4.438045 | 4.55914 | 5.007191 | 5.690098 | 6.198186 | 6.921174 | 7.845248 | 8.245202 | 8.587167 | 9.355182 | 9.690155 | 10.57824 | 11.05102 | 11.69368 | 11.94047 | 13.26041 | 13.54336 | 14.89416 | 15.75598 | 15.00574 | 14.28362 | 16.23407 | 18.69617 | 19.05995 | 19.55981 | 18.26435 | 17.70008 | 20.76002 | 22.49818 | 25.35581 | 29.02991168 | 33.02969 | 36.39988 | 36.97957 | 40.69994 | 46 | 49 | 51 | 50 | 53.812 | 57 | 62 | 75 | 80 | 85 | 90 | 95 | 100 | 115 | 123 | 130 | 145 | 160 | 170 | 185 | 205 | 220 | 240 | 270 | 280 | 280 | 300 | 290 | 290 | 300 | 320 | 295 | 330
The rest of world (million ton) | 7.537796 | 12.98402 | 8.357 | 9.258 | 10.947 | 14.206 | 4.308043 | 18.935573 | 19.749285 | 21.25965 | 14.254221 | 18.192935 | 13.641259 | 10.662786 | 13.798102 | 12.24326 | 12.870078 | 15.201002 | 17.512437 | 20.654113 | 27.579081 | 29.33874 | 32.1294 | 36.13334 | 43.2318 | 45.84451 | 52.8952 | 59.71367 | 63.06366 | 69.19909488 | 78.26476 | 80.87959 | 91.81625 | 96.94745 | 107.0349 | 112.4084 | 124.4441 | 133.0773 | 154.6299 | 169.4002 | 177.682197 | 174.327342 | 224.35206 | 232.594848 | 233.211647 | 238.887167 | 227.091804 | 264.939518 | 295.434448 | 307.507702 | 313.175666 | 344.959784 | 351.201554 | 356.149281 | 370.416507 | 368.849579 | 397.114639 | 420.591529 | 457.245058 | 371.216359 | 381.114936 | 498.98 | 450.411 | 559.457 | 589.343 | 647.59 | 669.163 | 690.591 | 655.144 | 668.517 | 708.942 | 707.604 | 738.922 | 755 | 794.467 | 834.091 | 913.66949 | 970.272246 | 998.737265 | 1014.14426 | 1057.122909 | 1231.861553 | 1219.6502 | 1199.813 | 1256.0772 | 1300.7687 | 1289.6852 | 1325.887 | 1423.015 | 1343.841 | 1073.508 | 1571.317
**Cement production from 1930 to 2019 is derived from USGS. Cement Statistics and Information. http://minerals.usgs.gov/minerals/pubs/commodity/cement/index.html (2020). Cement production in 1930 and 1931 is interpolated based on world total production.
**Cement production from 2020 to 2021 is derived from USGS (https://pubs.usgs.gov/periodicals/mcs2022/mcs2022-cement.pdf), China Statistical Yearbook, Federal State Statistics Service of the Russian Federation
Average Clinker/Cement
| 1930 | 1931 | 1932 | 1933 | 1934 | 1935 | 1936 | 1937 | 1938 | 1939 | 1940 | 1941 | 1942 | 1943 | 1944 | 1945 | 1946 | 1947 | 1948 | 1949 | 1950 | 1951 | 1952 | 1953 | 1954 | 1955 | 1956 | 1957 | 1958 | 1959 | 1960 | 1961 | 1962 | 1963 | 1964 | 1965 | 1966 | 1967 | 1968 | 1969 | 1970 | 1971 | 1972 | 1973 | 1974 | 1975 | 1976 | 1977 | 1978 | 1979 | 1980 | 1981 | 1982 | 1983 | 1984 | 1985 | 1986 | 1987 | 1988 | 1989 | 1990 | 1991 | 1992 | 1993 | 1994 | 1995 | 1996 | 1997 | 1998 | 1999 | 2000 | 2001 | 2002 | 2003 | 2004 | 2005 | 2006 | 2007 | 2008 | 2009 | 2010 | 2011 | 2012 | 2013 | 2014 | 2015 | 2016 | 2017 | 2018 | 2019 | 2020 | 2021
The United States *** | 86% | 86% | 86% | 86% | 86% | 86% | 86% | 86% | 86% | 86% | 86% | 86% | 86% | 86% | 86% | 86% | 86% | 86% | 86% | 86% | 86% | 86% | 86% | 86% | 86% | 86% | 86% | 86% | 86% | 86% | 86% | 86% | 86% | 86% | 86% | 86% | 86% | 86% | 86% | 86% | 86% | 86% | 86% | 86% | 86% | 86% | 86% | 86% | 86% | 86% | 86% | 86% | 86% | 86% | 86% | 86% | 86% | 86% | 86% | 86% | 86% | 86% | 86% | 86% | 86% | 86% | 86% | 86% | 86% | 86% | 86% | 86% | 86% | 86% | 86% | 86% | 86% | 86% | 86% | 86% | 86% | 86% | 86% | 86% | 86% | 86% | 86% | 86% | 86% | 86% | 88.7% | 85.8%
China | 86% | 86% | 86% | 86% | 86% | 86% | 86% | 86% | 86% | 86% | 86% | 86% | 86% | 86% | 86% | 86% | 86% | 86% | 86% | 86% | 86% | 86% | 86% | 86% | 86% | 86% | 86% | 86% | 86% | 86% | 86% | 86% | 86% | 86% | 86% | 86% | 86% | 86% | 86% | 86% | 86% | 86% | 86% | 86% | 86% | 86% | 86% | 86% | 86% | 86% | 86% | 86% | 86% | 86% | 86% | 86% | 86% | 86% | 86% | 86% | 63.24% | 63.09% | 62.99% | 63.38% | 62.95% | 62.81% | 62.83% | 63.26% | 62.89% | 63.16% | 62.5% | 62.89% | 62.58% | 62.36% | 61.98% | 61.83% | 61.6% | 65.51% | 69.28% | 65.3% | 63.17% | 62.02% | 59.01% | 56.76% | 56.53% | 58.34% | 57.18% | 59.48% | 64.41% | 64.69% | 64.69% | 64.69%
Europe and Central Eurasia*** | 86% | 86% | 86% | 86% | 86% | 86% | 86% | 86% | 86% | 86% | 86% | 86% | 86% | 86% | 86% | 86% | 86% | 86% | 86% | 86% | 86% | 86% | 86% | 86% | 86% | 86% | 86% | 86% | 86% | 86% | 86% | 86% | 86% | 86% | 86% | 86% | 86% | 86% | 86% | 86% | 86% | 86% | 86% | 86% | 86% | 86% | 86% | 86% | 86% | 86% | 86% | 86% | 86% | 86% | 86% | 86% | 86% | 86% | 86% | 86% | 86% | 86% | 86% | 86% | 86% | 86% | 86% | 86% | 86% | 86% | 86% | 86% | 86% | 86% | 86% | 86% | 86% | 86% | 86% | 86% | 86% | 86% | 86% | 86% | 86% | 86% | 86% | 86% | 86% | 86% | 86% | 86%
Indian*** | 86% | 86% | 86% | 86% | 86% | 86% | 86% | 86% | 86% | 86% | 86% | 86% | 86% | 86% | 86% | 86% | 86% | 86% | 86% | 86% | 86% | 86% | 86% | 86% | 86% | 86% | 86% | 86% | 86% | 86% | 86% | 86% | 86% | 86% | 86% | 86% | 86% | 86% | 86% | 86% | 86% | 86% | 86% | 86% | 86% | 86% | 86% | 86% | 86% | 86% | 86% | 86% | 86% | 86% | 86% | 86% | 86% | 86% | 86% | 86% | 86.65% | 87.03% | 86.81% | 86.93% | 86.77% | 86.38% | 86.39% | 86.86% | 86.86% | 86.36% | 85.43% | 84.37% | 83.13% | 82.41% | 80.73% | 78.23% | 76.11% | 74.7% | 74.66% | 74.99% | 75.15% | 75.9% | 77.17% | 78.83% | 79.5% | 79.53% | 79.35% | 79.11% | 78.96% | 78.94% | 78.94% | 78.94%
The rest of world*** | 86% | 86% | 86% | 86% | 86% | 86% | 86% | 86% | 86% | 86% | 86% | 86% | 86% | 86% | 86% | 86% | 86% | 86% | 86% | 86% | 86% | 86% | 86% | 86% | 86% | 86% | 86% | 86% | 86% | 86% | 86% | 86% | 86% | 86% | 86% | 86% | 86% | 86% | 86% | 86% | 86% | 86% | 86% | 86% | 86% | 86% | 86% | 86% | 86% | 86% | 86% | 86% | 86% | 86% | 86% | 86% | 86% | 86% | 86% | 86% | 86% | 86% | 86% | 86% | 86% | 86% | 86% | 86% | 86% | 86% | 86% | 86% | 86% | 86% | 86% | 86% | 86% | 86% | 86% | 86% | 86% | 86% | 86% | 86% | 86% | 86% | 86% | 86% | 86% | 86% | 86% | 86%
**The average Clinker/cement rate is 86% and ranged from 75% to 97% according to IPCC guideline in 2006 and 1997.
since 1990 the clinker ratios are from China Cement Association, 2001-2015
Ministry of Industry and Information Technology
Gao, T., Shen, L., Shen, M., Liu, L., Chen, F. and Gao, L.: Evolution and projection of CO2 emissions for China’s cement industry from 1980 to 2020, Renew. Sustain. Energy Rev., 74, 522–537, doi:10.1016/j.rser.2017.02.006, 2017.
Xu, J. H., Fleiter, T., Eichhammer, W. and Fan, Y.: Energy consumption and CO2 emissions in China’s cement industry: A perspective from LMDI decomposition analysis, Energy Policy, 50, 821–832, doi:10.1016/j.enpol.2012.08.038, 2012.
Xu, J. H., Fleiter, T., Fan, Y. and Eichhammer, W.: CO2 emissions reduction potential in China’s cement industry compared to IEA’s Cement Technology Roadmap up to 2050, Appl. Energy, 130, 592–602, doi:10.1016/j.apenergy.2014.03.004, 2014.
from 1990 to 2001 the clinker ratios are from Andrew, R. M.: Global CO2 emissions from cement production, 1928–2017, Earth Syst. Sci. Data, 10, 2213–2239, https://doi.org/10.5194/essd-10-2213-2018, 2018.
since 2002 the clinker ratios are from Andrew, R. M.: Timely estimates of India's annual and monthly fossil CO2 emissions, Earth Syst. Sci. Data Discuss., https://doi.org/10.5194/essd-2020-152, in review, 2020.
since 2020 the clinker ratios are from USGS:https://pubs.usgs.gov/periodicals/mcs2022/mcs2022-cement.pdf
Average rate of CKD genration rate based on clinker
| 1930 | 1931 | 1932 | 1933 | 1934 | 1935 | 1936 | 1937 | 1938 | 1939 | 1940 | 1941 | 1942 | 1943 | 1944 | 1945 | 1946 | 1947 | 1948 | 1949 | 1950 | 1951 | 1952 | 1953 | 1954 | 1955 | 1956 | 1957 | 1958 | 1959 | 1960 | 1961 | 1962 | 1963 | 1964 | 1965 | 1966 | 1967 | 1968 | 1969 | 1970 | 1971 | 1972 | 1973 | 1974 | 1975 | 1976 | 1977 | 1978 | 1979 | 1980 | 1981 | 1982 | 1983 | 1984 | 1985 | 1986 | 1987 | 1988 | 1989 | 1990 | 1991 | 1992 | 1993 | 1994 | 1995 | 1996 | 1997 | 1998 | 1999 | 2000 | 2001 | 2002 | 2003 | 2004 | 2005 | 2006 | 2007 | 2008 | 2009 | 2010 | 2011 | 2012 | 2013 | 2014 | 2015 | 2016 | 2017 | 2018 | 2019 | 2020 | 2021
CKD production/clinker production**** | 0.06 | 0.06 | 0.06 | 0.06 | 0.06 | 0.06 | 0.06 | 0.06 | 0.06 | 0.06 | 0.06 | 0.06 | 0.06 | 0.06 | 0.06 | 0.06 | 0.06 | 0.06 | 0.06 | 0.06 | 0.06 | 0.06 | 0.06 | 0.06 | 0.06 | 0.06 | 0.06 | 0.06 | 0.06 | 0.06 | 0.06 | 0.06 | 0.06 | 0.06 | 0.06 | 0.06 | 0.06 | 0.06 | 0.06 | 0.06 | 0.06 | 0.06 | 0.06 | 0.06 | 0.06 | 0.06 | 0.06 | 0.06 | 0.06 | 0.06 | 0.06 | 0.06 | 0.06 | 0.06 | 0.06 | 0.06 | 0.06 | 0.06 | 0.06 | 0.06 | 0.06 | 0.06 | 0.06 | 0.06 | 0.06 | 0.06 | 0.06 | 0.06 | 0.06 | 0.06 | 0.06 | 0.06 | 0.06 | 0.06 | 0.06 | 0.06 | 0.06 | 0.06 | 0.06 | 0.06 | 0.06 | 0.06 | 0.06 | 0.06 | 0.06 | 0.06 | 0.06 | 0.06 | 0.06 | 0.06 | 0.06 | 0.06
*** The rate of CKD production to clinker production is about 4.1% - 11.5% (average 6.0%). USEPA (1993). "Report to Congress on Cement Kiln Dust " EPA-452.
Average rate of KCD sent to landfill
| 1930 | 1931 | 1932 | 1933 | 1934 | 1935 | 1936 | 1937 | 1938 | 1939 | 1940 | 1941 | 1942 | 1943 | 1944 | 1945 | 1946 | 1947 | 1948 | 1949 | 1950 | 1951 | 1952 | 1953 | 1954 | 1955 | 1956 | 1957 | 1958 | 1959 | 1960 | 1961 | 1962 | 1963 | 1964 | 1965 | 1966 | 1967 | 1968 | 1969 | 1970 | 1971 | 1972 | 1973 | 1974 | 1975 | 1976 | 1977 | 1978 | 1979 | 1980 | 1981 | 1982 | 1983 | 1984 | 1985 | 1986 | 1987 | 1988 | 1989 | 1990 | 1991 | 1992 | 1993 | 1994 | 1995 | 1996 | 1997 | 1998 | 1999 | 2000 | 2001 | 2002 | 2003 | 2004 | 2005 | 2006 | 2007 | 2008 | 2009 | 2010 | 2011 | 2012 | 2013 | 2014 | 2015 | 2016 | 2017 | 2018 | 2019 | 2020 | 2021
CKD production/clinker production***** | 0.8 | 0.8 | 0.8 | 0.8 | 0.8 | 0.8 | 0.8 | 0.8 | 0.8 | 0.8 | 0.8 | 0.8 | 0.8 | 0.8 | 0.8 | 0.8 | 0.8 | 0.8 | 0.8 | 0.8 | 0.8 | 0.8 | 0.8 | 0.8 | 0.8 | 0.8 | 0.8 | 0.8 | 0.8 | 0.8 | 0.8 | 0.8 | 0.8 | 0.8 | 0.8 | 0.8 | 0.8 | 0.8 | 0.8 | 0.8 | 0.8 | 0.8 | 0.8 | 0.8 | 0.8 | 0.8 | 0.8 | 0.8 | 0.8 | 0.8 | 0.8 | 0.8 | 0.8 | 0.8 | 0.8 | 0.8 | 0.8 | 0.8 | 0.8 | 0.8 | 0.8 | 0.8 | 0.8 | 0.8 | 0.8 | 0.8 | 0.8 | 0.8 | 0.8 | 0.8 | 0.8 | 0.8 | 0.8 | 0.8 | 0.8 | 0.8 | 0.8 | 0.8 | 0.8 | 0.8 | 0.8 | 0.8 | 0.8 | 0.8 | 0.8 | 0.8 | 0.8 | 0.8 | 0.8 | 0.8 | 0.8 | 0.8
***** The rate of CKD sent to landfill is about 52.0%-90.0%(average 80.0%).USEPA (1993). "Report to Congress on Cement Kiln Dust " EPA-452.

## SI data 7
Distribution of concrete by strength class and region
country/region | strength | Distribution Pattern | a | b | max | min | Mean
USA* | ≤C15 (%) | weibull | 22.2% | 12 | 40% | 0% | 21.2%
| C16-C23 (%) | weibull | 40.5% | 12 | 60% | 5% | 38.8%
| C24-C35 (%) | weibull | 29.5% | 8 | 80% | 20% | 27.7%
| >C35 (%) | weibull | 12.7% | 16 | 15% | 10% | 12.3%
China** | ≤C15 (%) | weibull | 16.5% | 3.5 | 33.5% | 0% | 14.9%
| C16-C23 (%) | weibull | 13.7% | 3 | 25.8% | 0% | 12.5%
| C24-C35 (%) | weibull | 66% | 7 | 82.8% | 41.6% | 66.2%
| >C35 (%) | weibull | 11.6% | 3.5 | 23.4% | 0% | 10.4%
Europe*** | ≤C15 (%) | weibull | 5.5% | 12 | 8% | 2.9% | 5.3%
| C16-C23 (%) | weibull | 40.7% | 12 | 54% | 18.9% | 39%
| C24-C35 (%) | weibull | 46.8% | 16 | 62.9% | 32% | 45.3%
| >C35 (%) | weibull | 10.9% | 12 | 13.5% | 8% | 10.4%
Indian **** | ≤C15 (%) | weibull | 5.5% | 12 | 8% | 2.9% | 5.3%
| C16-C23 (%) | weibull | 40.7% | 12 | 54% | 18.9% | 39%
| C24-C35 (%) | weibull | 46.8% | 16 | 62.9% | 32% | 45.3%
| >C35 (%) | weibull | 10.9% | 12 | 13.5% | 8% | 10.4%
the rest of the world **** | ≤C15 (%) | weibull | 5.5% | 12 | 8% | 2.9% | 5.3%
| C16-C23 (%) | weibull | 40.7% | 12 | 54% | 18.9% | 39%
| C24-C35 (%) | weibull | 46.8% | 16 | 62.9% | 32% | 45.3%
| >C35 (%) | weibull | 10.9% | 12 | 13.5% | 8% | 10.4%
* data is from ERMCO. (European Ready Mixed Concrete Organization) Ready-Mixed Concrete Industry Statistics 2001-2013, Available at (http://www.ermco.eu).Low M S. Material flow analysis of concrete in the United States, Massachusetts Institute of Technology,2005.
**data is from 1144 survey projects.Xi, F., Davis, S. J., Ciais, P., Crawford-Brown, D., Guan, D., Pade, C., Shi, T., Syddall, M., Lv, J., Ji, L., Bing, L., Wang, J., Wei, W., Yang, K. H., Lagerblad, B., Galan, I., Andrade, C., Zhang, Y. and Liu, Z.: Substantial global carbon uptake by cement carbonation, Nat. Geosci., 9(12), 880–883, doi:10.1038/ngeo2840, 2016..
*** ERMCO. (European Ready Mixed Concrete Organization) Ready-Mixed Concrete Industry Statistics 2001-2013, Available at (http://www.ermco.eu).
****The strength class ditribution in the rest of world refer to situation of Europe

## SI data 8
Distribution of cement content of concrete by strength class*
strength | Distribution Pattern | cement content(kg/m3)
|  | max | min
≤C15 | uniform | 288 | 165
C16-C23 | uniform | 390 | 240
C24-C35 | uniform | 400 | 280
>C35 | uniform | 670 | 300
*Average typical cement content of concrete data is derived from | Low, M.S.: Material flow analysis of concrete in the United States, Massachusetts Institute of Technology, http://dspace.mit.edu/bitstream/1721.1/33030/2/62096322-MIT.pdf,2005.
ERMCO (European Ready Mixed Concrete Organization) Ready-Mixed Concrete Industry Statistics 2001-2013, Available at (http://www.ermco.eu).
Pade, C. and Guimaraes, M.: The CO2 uptake of concrete in a 100 year perspective, Cem. Concr. Res., 37(9), 1348–1356, doi:10.1016/j.cemconres.2007.06.009, 2007.
Construction and Installation Engineering Budget Manual and Concrete Mix Proportion Quick Manual

## Sheet9
Concrete structure thickness by region
The Average concrete structure thickness in USA*
Cement Utilization Category | Average concrete thickness (mm)
Commercial | 100-205
Streets and highways | 150-205
Utilities | 305
Water and waste management | 100-305
Other public works | 75-610
Non-construction | 100-305
* Data is from the estimation of Gajda, J.: Absorption of Atmospheric Carbon Dioxide by Portland Cement,Skokie, IL: Portland Cement Association (PCA) , 2001.
The Average concrete structure thickness in China
Structure | Average Thickness (mm) | Average Thickness (mm) | Min Thickness (mm) | Max Thickness (mm) | Sources
Wall | Shear wall | 240 | 140 | 300 | GB50010-2010, GB50011-2010 and JGJ3-2010
Beam | Beam rib wedth | 220 | 100 | 400 | P36, P52-53, and P95 "Concrete structure middle volume concrete structure and masonry structure design Fifth Edition" China Building Industry Press
Pillar | Rectangular and circular | 400 | 250 | 800 | JGJ3-2010
Slabs (Floor) | Ready-mix | 150 | 60 | 250 | "Concrete structure middle volume concrete structure and masonry structure design Fifth Edition" China Building Industry Press,P95
| Pre-cast concrete | 150 | 110 | 180 | GB50010-2010
Staircases | Height | 150 | 130 | 200 | GB50010-2010
The Average concrete structure thickness in Europe**
Ready-mix concrete in Nordic countries:production,exposure conditins and typical thicknesses of strutural elements
Structural elements | Tickness(mm)
Walls | 180
Slabs | 200
Foundation | 240
Structures | 400
** Data is from Pade, C. and Guimaraes, M.: The CO2 uptake of concrete in a 100 year perspective, Cem. Concr. Res., 37(9), 1348–1356, doi:10.1016/j.cemconres.2007.06.009, 2007.

## SI data 10
Concrete carbonation rate coefficients by region
Concrete carbonation rate coefficients (K) for various concrete strengths and exposure conditions in Europe
Region | Exposure condition | Compressive strength (mm/(year)0.5)
Europe (Plain concrete)* | k | ≤15 MPa | 16–20 Mpa | 23–35 Mpa | >35MPa
| Exposed outdoor | 5 | 2.5 | 1.5 | 1
| Sheltered | 10 | 6 | 4 | 2.5
| Indoors | 15 | 9 | 6 | 3.5
| Wet | 2 | 1 | 0.75 | 0.5
| Buried | 3 | 1.5 | 1 | 0.75
China (Plain concrete)** | Exposed outdoor | 6.1 | 3.9 | 2.4 | 1.3
| Sheltered | 9.9 | 7.1 | 4.8 | 2.5
| Indoors | 13.9 | 9.8 | 7 | 4
| Buried | 3.8 | 1.9 | 1 | 0.5
| Wet | 1.9 | 1 | 0.7 | 0.3
USA*** | uncoated | 7.1 | 6.9 | 3.8-5.4 | 2.5
| Coated | n/a | 3.5 | 1.9-2.7 | n/a
*The parameter is for plain concrete in Nordic countries. Pade, C. and M. Guimaraes (2007). "The CO2 uptake of concrete in a 100 year perspective." Cement and concrete research 37(9): 1348-1356.
** Cement concrete carbonation coefficients in China are derived from more than 1300 concrete samples all over the China.
***Gajda, John, Absorption of Atmospheric Carbon Dioxide by Portland Cement Concrete, R&D Serial No. 2255a, Portland Cement Association, Skokie, Illinois, USA, 2001, 22 pages.
Concrete carbonation rate coefficients (K) for different powder additions to be mutiplied by the carbonation rate coefficients provided for concrete
Type of addition | Amount of addition(wt.%)*
| 0-10% | 10-20% | 20-30% | 30-40% | 40-50% | 60-80%
Limestone |  | 1.05 | 1.1
Fly-ash |  | 1.05 |  | 1.1
Silica-fume | 1.05 | 1.1
GGBF-Slag | 1.05 | 1.1 | 1.15 | 1.2 | 1.25 | 1.3
*wt.% is the weight percentage of addition in cement.
data from Pade, C. & Guimaraes, M. The CO2 uptake of concrete in a 100 year perspective. Cement and concrete research37, 1348-1356, doi:DOI 10.1016/j.cemconres.2007.06.009 (2007).
Papadakis, V. G. Effect of supplementary cementing materials on concrete resistance against carbonation and chloride ingress. Cement and Concrete Research30, 291-299 (2000).
CO2 concentration and correction value under different environment
Location | CO2 concentration(ppm) | modified parameter*
Urban | 625 | 1.2
Rual | 300 | 1
Seaside | 225 | 0.93
Industrial area | 1200 | 1.41
Road | 1200 | 1.41
Buried | 3000 | 1
*The carbonation depth is in proportion to the square root of CO2 concentration
data from Papadakis, V. G., Vayenas, C. G. & Fardis, M. N. Experimental investigation and mathematical modeling of the concrete carbonation problem. Chemical Engineering Science46, 1333-1338 (1991).
Yoon, I.-S., Çopuroğlu, O. & Park, K.-B. Effect of global climatic change on carbonation progress of concrete. Atmospheric Environment41, 7274-7285, doi:http://dx.doi.org/10.1016/j.atmosenv.2007.05.028 (2007).
Coating and cover and correction values under different environment
Coating and cover type | correction values
No coating and cover | 1
Indoor concrete coating | 0.7
Outdoor concrete coating | 0.5
Infrastructure conctrete if painted | 1
data from Gajda, J. Absorption of atmospheric carbon dioxide by portland cement concrete. PCA R & D Serial (2001).
Pade, C. and Guimaraes, M.: The CO2 uptake of concrete in a 100 year perspective, Cem. Concr. Res., 37(9), 1348–1356, doi:10.1016/j.cemconres.2007.06.009, 2007.
Lagerblad, B.: Carbon Dioxide Uptake During Concrete Life Cycle: State of the Art.Swedish Cement and Concrete Research Institute, ISBN 91-976070-0-2,2005.
Andersson, R., Fridh, K., Stripple, H., Häglund, M.: Calculating CO2 uptake for existing concrete structures during and after service life. Environ. Sci.Technol.,47, 11625-11633,doi:10.1021/es401775w,2013.
Zafeiropoulou, T., Rakanta, E.,Batis, G.: Performance evaluation of organic coatings against corrosion in reinforced cement mortars. Prog. Org. Coat.,72, 175-180, doi:10.1016/j.porgcoat.2011.04.005,2011.
Saricimen, H., Maslehuddin, M., Iob, A., Eid, O. A.: Evaluation of a surface coating in retarding reinforcement corrosion. Constr. Build. Mater.,10, 507-513, doi:http://dx.doi.org/10.1016/0950-0618(96)00013-X,1996.

## SI data 11
Exposure times of cement materials in life cycle by region
The average service life,demolition stage, and secondary use stage (years)in different countries
Countries and regions | average service life (range) | average demolition stage (range) | average secondary use stage | assessment time
USA (years)* | 65 (56-82) | 0.4 (0.1-0.7) | 34.6 | 100
China(years)** | 35 (4-73) | 0.4 (0.1-0.8) | 64.6 | 100
Europe(years)*** | 70 (50-90) | 0.4 (0.1-0.7) | 29.6 | 100
Indian(years)**** | 40 (10-90) | 0.4 (0.1-1.0) | 59.6 | 100
The rest of world(years)**** | 40 (10-90) | 0.4 (0.1-1.0) | 59.6 | 100
* Kapur, A., Keoleian, G., Kendall, A. & Kesler, S. E. Dynamic Modeling of In‐Use Cement Stocks in the United States. Journal of Industrial Ecology 12, 539-556 (2008).
** data in China is estimated based on the Chinese studies and field survey data
***Pommer, K., Pade, C., Institut, D. T. & Centre, N. I. Guidelines: Uptake of Carbon Dioxide in the Life Cycle Inventory of Concrete. (Nordic Innovation Centre, 2006);
Mequignon, M., Ait Haddou, H., Thellier, F., Bonhomme, M.: Greenhouse gases and building lifetimes. Build.Environ., 68, 77-86, doi:http://dx.doi.org/10.1016/j.buildenv.2013.05.017, 2013.
**** Yang, K.-H., Seo, E.-A.,Tae, S.-H.: Carbonation and CO2 uptake of concrete. Environ.Impact Assess.Rev., 46, 43-52, doi:http://dx.doi.org/10.1016/j.eiar.2014.01.004, 2014.

## SI data 12
Waste concrete treatment methods and particle size distribution by region
Demolished and crushed concrete treatment | Particle size grading | particle size distribution in different regions (%) |  |  |  | Distribution type | Relation
|  | China (range)* | Europe (range)** | USA (range)*** | Rest of world (range)****
RCA for new cement concrete | <5mm | 14.9 (2.1-20.0) | 29.4 (22.5-36.0) | 29.4 (10.0-36.0) | 24.1 (15.0-37.0) | Uniform | "<5mm"+"5-10mm"+"10-20mm"+"20-32mm" = 100%
| 5-10mm | 25.1 (17.5-41.2) | 13.8 (12.5-15.0) | 13.8(5.0-30.0) | 17.0 (12.0-23.0) | Uniform
| 11-20mm | 40.6 (32.0-45.0) | 39.2 (20.0-44.0) | 39.2(20.0-44.0) | 33.9(24.0-46.0) | Uniform
| 21-32mm | 19.4 (10.0-26.7) | 17.6 (5.0-45.0) | 17.6 (10.0-30.0) | 25.0 (16.0-39.0) | Uniform
RCA for Road base materials and others | <1mm | 11.7(5.1-20.0) | 15.7(10.0-21.0) | 15.7(10.0-21.0) | 16.1(10.0-24.7) | Uniform | "<1mm"+"1-10mm"+"10-30mm"+">30mm" = 100%
| 1-10mm | 26.9(20.0-36.7) | 27.5(25.0-30.0) | 27.5(25.0-30.0) | 25.0(20.3-28.0) | Uniform
| 10-30mm | 42.0(35.6-60.0) | 39.2(20.0-44.0) | 39.2(20.0-44.0) | 42.3(35.3-51.3) | Uniform
| >30mm | 19.4(0-28.0) | 17.6 (5.0-45.0) | 17.6 (5.0-45.0) | 16.7 (10.7-26.0) | Uniform
Landfill and Stacking | <10mm | 17.8(12.2-25.6) | 17.8(12.2-25.6) | 17.8(12.2-25.6) | 17.8(12.2-25.6) | Uniform | "<10mm"+"10-30mm"+"30-50mm"+">50mm" = 100%
| 10-30mm | 27.1(19.5-35.4) | 27.1(19.5-35.4) | 27.1(19.5-35.4) | 27.1(19.5-35.4) | Uniform
| 30-50mm | 17.3(10.6-22.5) | 17.3(10.6-22.5) | 17.3(10.6-22.5) | 17.3(10.6-22.5) | Uniform
| >50mm | 37.8(24.8-48.4) | 37.8(24.8-48.4) | 37.8(24.8-48.4) | 37.8(24.8-48.4) | Uniform
RCA for bituminous concrete | <5mm | 14.9 (2.1-20.0) | 29.4 (22.5-36.0) | 29.4 (10.0-36.0) | 24.1 (15.0-37.0) | Uniform | "<5mm"+"5-10mm"+"10-20mm"+"20-32mm" = 100%
| 5-10mm | 25.1 (17.5-41.2) | 13.8 (12.5-15.0) | 13.8 (5.0-30.0) | 17.0 (12.0-23.0) | Uniform
| 11-20mm | 40.6 (32.0-45.0) | 39.2 (20.0-44.0) | 39.2 (20.0-44.0) | 33.9 (24.0-46.0) | Uniform
| 21-32mm | 19.4 (10.0-26.7) | 17.6 (5.0-45.0) | 17.6 (10.0-30.0) | 25.0 (16.0-39.0) | Uniform
*The crushed concrete particle size distributon in China is based on field survey data from 35 cities in China
** We use the waste concrete treatment proportion, particle size, and proortion in Nordic countries for European countries' situation.
Refer to : Pade, C. and Guimaraes, M.: The CO2 uptake of concrete in a 100 year perspective, Cem. Concr. Res., 37(9), 1348–1356, doi:10.1016/j.cemconres.2007.06.009, 2007.
Engelsen, C. J., Mehus, J., Pade, C., Sæther, D. H.: Carbon dioxide uptake in demolished and crushed concrete. Norwegian Building Research Institute, www. byggforsk. no, ISBN, 82-536,2005.
***The particle size and proportion for RCA for new cement concrete and asphalt concrete and RCA for road base materials refer to Euroean situation; landfill and stacking refer to China situation.
****The crushed concrete particle size distribution situations in other countries are estimated based on Japan and Korea.
landfill and stacking refer to China situation.
Refer to :Kikuchi, T. and Kuroda, Y.: Carbon Dioxide Uptake in Demolished and Crushed Concrete, J. Adv. Concr. Technol., 9(1), 115–124, doi:10.3151/jact.9.115, 2011.

## SI data 13
Distribution of mortar uses and related parameters
country/region | mortar utilization | distribution | a | b | max | min
China* | Rendering, plastering and decorating | weibull | 52.4% | 14 | 72.5% | 24%
| Masonry | weibull | 18.8% | 12 | 52.2% | 1.7%
| Maintenance and repairing | weibull | 33.2% | 10 | 59.9% | 13.3%
Europe** | Rendering, plastering and decorating | weibull | 52.4% | 14 | 72.5% | 24%
| Masonry | weibull | 18.8% | 12 | 52.2% | 1.7%
| Maintenance and repairing | weibull | 33.2% | 10 | 59.9% | 13.3%
USA** | Rendering, plastering and decorating | weibull | 39.4% | 12 | 57.2% | 12.9%
| Masonry | weibull | 32.8% | 12 | 43.8% | 12.5%
| Maintenance and repairing | weibull | 31.8% | 12 | 72.2% | 12.6%
India** | Rendering, plastering and decorating | weibull | 52.4% | 14 | 72.5% | 24%
| Masonry | weibull | 18.8% | 12 | 52.2% | 1.7%
| Maintenance and repairing | weibull | 33.2% | 10 | 59.9% | 13.3%
the rest of world** | Rendering, plastering and decorating | weibull | 52.4% | 14 | 72.5% | 24%
| Masonry | weibull | 18.8% | 12 | 52.2% | 1.7%
| Maintenance and repairing | weibull | 33.2% | 10 | 59.9% | 13.3%
*The cement mortar utilization category and proportion in China is derived from 1144 survey field data
** The cement mortar utilization category and percentage in USA, Europe, India and rest of wolrd refer to Chinese situation.

## SI data 14
The thickness of different cement mortar utilization types*
Cement mortar utilization types | Cement mortar sub-utilization types | Thickness range of utilization (mm) | Median thickness of utilization (mm)
Rendering, plastering, decorating and finishing | Rendering | 10—30 | 20
| Plastering | 1—5 | 3
| Tile adhesive | 15—30 | 20
| Tile grout | 3—30 | 15
| The exterior thermal insulation | 5—10 | 8
| power paints and water proofing | 1—2 | 1
| Self-leveling underlayment | 5—30 | 20
| Screeds | 30—80 | 50
Masonry | Masonry | 5—15 | 10
Maintenance and repairing | Maintenance and repairing | 10—30 | 25
* refer to 1) Lutz H, Bayer R.: Dry mortars. Ullmann'sencyclopedia of industrial chemistry , https://doi.org/10.1002/14356007.f16_f01.pub2¦(Accessed 25 Augst 2020),2010
2)Winter C, Plank J.: The European dry-mix mortar industr (Part 1).ZKG International, 60,62, https://www.zhangqiaokeyan.com/academic-journal-foreign_other_thesis/020416025873.html(Accessed 25 Augst 2020),2007

## SI data 15
Mortar carbonation rate coefficients and CaO converted to CaCO3 in China
Mortar carbonation rate coefficients measured in China*
| Strength class | Exposure conditions | Experiment exposure time (year) | Average (mm/year0.5) | Max (mm/year0.5) | Min (mm/year0.5)
Portland cement | M15 | Outdoor | 1 | 11.086 | 22.1 | 4.2
|  | Indoor |  | 25.509 | 36.5 | 15.4
| M20 | Outdoor |  | 10.365 | 19.2 | 4.3
|  | Indoor |  | 23.857 | 36.5 | 13.9
| M25 | Outdoor |  | 10.452 | 17.9 | 5.2
|  | Indoor |  | 23.869 | 37.8 | 15.2
| M30 | Outdoor |  | 10.807 | 21.6 | 4.8
|  | Indoor |  | 23.494 | 32.5 | 16.3
Fly ash cement or slag cement | M15 | Outdoor | 0.5 | 13.606 | 19.9 | 7.1
|  | Indoor |  | 29.097 | 35.4 | 23.3
| M20 | Outdoor |  | 14.175 | 21.2 | 7.1
|  | Indoor |  | 29.887 | 37.1 | 22.3
| M25 | Outdoor |  | 14.297 | 20.8 | 9
|  | Indoor |  | 28.783 | 38.8 | 20.8
| M30 | Outdoor |  | 13.39 | 21.6 | 7.1
|  | Indoor |  | 30.249 | 39.4 | 22.6
| Average | Indoor |  | 26.843125 | 36.75 | 18.725
| Average | Outdoor |  | 12.27225 | 20.5375 | 6.1
*The mortar carbonation rate coefficients in China is derived from 100 experiment data
The other countries of world refer to the situations of China.
Measurements of CaO converted to CaCO3 in Chinese mortars**
| mean | max | min
Percentage of CaO converted to CaCO3 | 91.47% | 100% | 50.2%
**The mortar CaO converted to CaCO3 in China is derived from 300 survay field data
The other countries of world refer to the situations of China.

## SI data 16
Chinese survey statistics for walls with various extents of mortar rendering
| Both sides render | One side render | No render
Average proportion | 59.97% | 29.9% | 10.14%
The survey data of wall with render or not from 1144 projects in China
The other countries of world refer to the situations of China.