## Results
Test | Avg Modulus [100-200 nm] | Avg Hardness [100-200 nm] | Drift Correction | Time | Tip Name | Temperature
| GPa | GPa | nm/s |  |  | C
1 | 137.6 | 24.91 | 0.043 | 23:17 | Accutip | 24.2
2 | 133.3 | 23.18 | 0.043 | 23:31 | Accutip | 24.2
3 | 133.9 | 23.61 | 0.018 | 23:38 | Accutip | 24.2
4 | 132.7 | 22.97 | 0.013 | 23:45 | Accutip | 24.2
5 | 136.9 | 24.67 | 0.022 | 23:50 | Accutip | 24.2
6 | 136.8 | 24.48 | 0.021 | 23:58 | Accutip | 24.2
7 | 134.6 | 23.87 | 0.023 | 0:04 | Accutip | 24.2
8 | 128.8 | 20.94 | -0.001 | 0:10 | Accutip | 24.1
9 | 133.4 | 23.08 | 0.001 | 0:18 | Accutip | 24.1
Mean | 134.2 | 23.52 | 0.02 |  |  | 24.2
Std. Dev. | 2.7 | 1.2 | 0.016 |  |  | 0
% COV | 2.02 | 5.11 | 76.45 |  |  | 0.06

## Required Inputs
Test | Surface Approach Velocity | Depth Limit | Strain Rate Target | Harmonic Displacement Target | Frequency Target | Surface Approach Distance | Poissons Ratio
| nm/s | nm | 1/s | nm | Hz | nm
1 | 10 | 400 | 0.05 | 2 | 45 | 1000 | 0.18
2 | 10 | 400 | 0.05 | 2 | 45 | 1000 | 0.18
3 | 10 | 400 | 0.05 | 2 | 45 | 1000 | 0.18
4 | 10 | 400 | 0.05 | 2 | 45 | 1000 | 0.18
5 | 10 | 400 | 0.05 | 2 | 45 | 1000 | 0.18
6 | 10 | 400 | 0.05 | 2 | 45 | 1000 | 0.18
7 | 10 | 400 | 0.05 | 2 | 45 | 1000 | 0.18
8 | 10 | 400 | 0.05 | 2 | 45 | 1000 | 0.18
9 | 10 | 400 | 0.05 | 2 | 45 | 1000 | 0.18

## Inputs Editable Post Test
Test | Minimum Depth for Average | Maximum Depth for Average | Frame Stiffness Correction | Perform Drift Correction | Poissons Ratio
| nm | nm | N/m
1 | 100 | 200 | 0 | 1 | 0.18
2 | 100 | 200 | 0 | 1 | 0.18
3 | 100 | 200 | 0 | 1 | 0.18
4 | 100 | 200 | 0 | 1 | 0.18
5 | 100 | 200 | 0 | 1 | 0.18
6 | 100 | 200 | 0 | 1 | 0.18
7 | 100 | 200 | 0 | 1 | 0.18
8 | 100 | 200 | 0 | 1 | 0.18
9 | 100 | 200 | 0 | 1 | 0.18

## Test 009
Segment | Displacement Into Surface | Load On Sample | Time On Sample | Harmonic Contact Stiffness | Hardness | Modulus
| nm | mN | s | N/m | GPa | GPa
Surface Marker | 2.8921 | 0.0027861 | 0 | 149.1906 | 1.7977e+308 | 1.7977e+308
| 5.0448 | 0.0026817 | 0.05 | 186.7422 | 1.7977e+308 | 1.1943e-158
| 2.9631 | 0.002841 | 0.1 | 215.5814 | 1.7977e+308 | 1.3788e-158
| 3.769 | 0.0028181 | 0.15 | 267.3686 | 1.7977e+308 | 1.71e-158
| 5.6596 | 0.0027298 | 0.2 | 304.5203 | 1.7977e+308 | 1.9476e-158
| 4.1487 | 0.0028522 | 0.25 | 351.1917 | 1.7977e+308 | 2.2461e-158
| 4.498 | 0.0028568 | 0.3 | 393.9961 | 1.7977e+308 | 2.5199e-158
| 6.8202 | 0.0027392 | 0.35 | 445.2977 | 0.49786 | 5.172
| 4.0875 | 0.0029359 | 0.4 | 493.0895 | 1.7977e+308 | 3.1536e-158
| 2.9707 | 0.0030331 | 0.45 | 522.0829 | 1.7977e+308 | 3.339e-158
| 4.589 | 0.0029593 | 0.5 | 571.2505 | 1.7118 | 11.908
| 5.911 | 0.0029053 | 0.55 | 610.8534 | 0.49646 | 6.8899
| 6.4475 | 0.0029004 | 0.6 | 646.8976 | 0.37387 | 6.3341
| 5.6511 | 0.0029781 | 0.65 | 678.0796 | 0.50598 | 7.6313
| 3.6791 | 0.00313 | 0.7 | 703.4014 | 3.7417 | 21.2545
| 1.9896 | 0.0032623 | 0.75 | 731.3595 | 1.7977e+308 | 4.6775e-158
| 1.9111 | 0.0032955 | 0.8 | 759.5844 | 1.7977e+308 | 4.858e-158
| 4.1507 | 0.0031841 | 0.85 | 795.3978 | 1.1238 | 12.9637
| 5.8889 | 0.0031047 | 0.9 | 822.8639 | 0.40369 | 8.1048
| 6.4087 | 0.0031025 | 0.95 | 854.3443 | 0.33284 | 7.6404
| 7.4885 | 0.003065 | 1 | 878.007 | 0.24598 | 6.786
| 6.5258 | 0.003156 | 1.05 | 905.0759 | 0.31837 | 7.8502
| 5.4405 | 0.0032548 | 1.1 | 943.9531 | 0.45444 | 9.6478
| 6.3431 | 0.0032285 | 1.15 | 963.7655 | 0.33273 | 8.4538
| 5.2351 | 0.0033301 | 1.2 | 994.7774 | 0.48778 | 10.4209
| 4.0943 | 0.0034334 | 1.25 | 1023.7941 | 0.8775 | 14.2149
| 5.0668 | 0.0034063 | 1.3 | 1053.6957 | 0.51486 | 11.2208
| 6.0444 | 0.0033806 | 1.35 | 1103.6344 | 0.35646 | 9.8038
| 5.952 | 0.0034199 | 1.4 | 1129.7244 | 0.36725 | 10.1306
| 5.33 | 0.003494 | 1.45 | 1176.1687 | 0.44782 | 11.537
| 6.5375 | 0.0034553 | 1.5 | 1215.2685 | 0.30795 | 9.9262
| 7.0747 | 0.0034573 | 1.55 | 1246.422 | 0.27025 | 9.5309
| 5.6233 | 0.0035832 | 1.6 | 1279.189 | 0.4028 | 11.7533
| 2.6505 | 0.0038035 | 1.65 | 1328.8585 | 3.0793 | 33.3991
| 3.2204 | 0.0038024 | 1.7 | 1356.1393 | 1.3794 | 22.6007
| 4.1321 | 0.003785 | 1.75 | 1412.2189 | 0.71603 | 16.91
| 4.3678 | 0.0038042 | 1.8 | 1436.3178 | 0.63965 | 16.2041
| 4.554 | 0.0038311 | 1.85 | 1494.7437 | 0.58143 | 16.0185
| 3.5503 | 0.0039329 | 1.9 | 1547.6093 | 0.96468 | 21.1811
| 2.9251 | 0.0040124 | 1.95 | 1601.2205 | 1.5567 | 27.721
| 1.3367 | 0.0041486 | 2 | 1639.5207 | 1.7977e+308 | 1.0486e-157
| 2.8768 | 0.0040913 | 2.05 | 1675.5412 | 1.5877 | 29.0451
| 5.0588 | 0.0039943 | 2.1 | 1708.3965 | 0.47952 | 16.287
| 3.0057 | 0.0041613 | 2.15 | 1760.5163 | 1.3667 | 28.0512
| 3.579 | 0.0041636 | 2.2 | 1795.2407 | 0.91108 | 23.2495
| 5.2492 | 0.0040991 | 2.25 | 1822.0837 | 0.45551 | 16.7189
| 5.4072 | 0.0041294 | 2.3 | 1831.6028 | 0.43914 | 16.4369
| 5.4069 | 0.004165 | 2.35 | 1832.4316 | 0.44469 | 16.4775
| 3.2561 | 0.0043403 | 2.4 | 1840.2837 | 1.1788 | 26.6316
| 4.3868 | 0.0043072 | 2.45 | 1834.8274 | 0.65511 | 19.7496
| 5.3042 | 0.0042858 | 2.5 | 1821.3961 | 0.47938 | 16.7681
| 4.5286 | 0.0043707 | 2.55 | 1809.0545 | 0.64207 | 19.1264
| 5.8053 | 0.0043257 | 2.6 | 1790.4019 | 0.42698 | 15.466
| 6.1605 | 0.0043381 | 2.65 | 1783.4626 | 0.39304 | 14.7505
| 6.3837 | 0.0043601 | 2.7 | 1793.7671 | 0.37477 | 14.4464
| 6.346 | 0.0043973 | 2.75 | 1793.183 | 0.38269 | 14.5327
| 5.7418 | 0.0044716 | 2.8 | 1800.1265 | 0.4549 | 15.791
| 6.1817 | 0.0044769 | 2.85 | 1795.9529 | 0.40797 | 14.8989
| 6.4119 | 0.0045003 | 2.9 | 1813.6869 | 0.38769 | 14.6256
| 5.8268 | 0.0045702 | 2.95 | 1825.7546 | 0.45631 | 15.8676
| 5.4075 | 0.0046338 | 3 | 1855.8972 | 0.51899 | 17.1022
| 5.4698 | 0.0046646 | 3.05 | 1884.3903 | 0.51071 | 17.1697
| 6.3944 | 0.0046451 | 3.1 | 1916.5209 | 0.39782 | 15.4204
| 5.8941 | 0.0047139 | 3.15 | 1943.7034 | 0.45558 | 16.6313
| 4.5049 | 0.0048403 | 3.2 | 1985.0604 | 0.7221 | 21.1882
| 5.5717 | 0.004811 | 3.25 | 2008.6282 | 0.50335 | 17.9023
| 6.2234 | 0.0048085 | 3.3 | 2043.432 | 0.4232 | 16.686
| 5.772 | 0.0048763 | 3.35 | 2090.5213 | 0.47769 | 18.0311
| 5.0135 | 0.0049626 | 3.4 | 2129.0436 | 0.6033 | 20.5016
| 4.582 | 0.005027 | 3.45 | 2159.4859 | 0.70654 | 22.3969
| 6.0352 | 0.0049778 | 3.5 | 2212.4278 | 0.44974 | 18.3311
| 6.4051 | 0.0049969 | 3.55 | 2269.5723 | 0.41129 | 17.9422
| 5.8537 | 0.0050726 | 3.6 | 2338.2923 | 0.47199 | 19.6847
| 5.3484 | 0.0051469 | 3.65 | 2411.115 | 0.54265 | 21.644
| 4.0397 | 0.0052726 | 3.7 | 2490.9393 | 0.86031 | 27.9726
| 4.6141 | 0.0052915 | 3.75 | 2624.2683 | 0.67825 | 26.0762
| 5.4199 | 0.0052827 | 3.8 | 2677.4396 | 0.52875 | 23.4553
| 5.4106 | 0.0053302 | 3.85 | 2722.8805 | 0.53317 | 23.8544
| 6.5921 | 0.0052968 | 3.9 | 2741.3626 | 0.4015 | 20.8511
| 6.5226 | 0.0053463 | 3.95 | 2784.3817 | 0.4103 | 21.3187
| 4.6309 | 0.0055058 | 4 | 2825.003 | 0.69028 | 27.8042
| 4.0601 | 0.0055834 | 4.05 | 2863.6122 | 0.85874 | 31.3131
| 5.3013 | 0.0055557 | 4.1 | 2916.8679 | 0.56611 | 25.8366
| 5.7559 | 0.0055674 | 4.15 | 2934.9653 | 0.50477 | 24.4934
| 4.3359 | 0.0056942 | 4.2 | 2945.6399 | 0.78607 | 30.4937
| 4.6125 | 0.005734 | 4.25 | 3005.6957 | 0.71595 | 29.5679
| 5.393 | 0.0057282 | 4.3 | 3029.7484 | 0.56812 | 26.4913
| 4.762 | 0.0058126 | 4.35 | 3071.2313 | 0.68976 | 29.4509
| 4.3138 | 0.0058933 | 4.4 | 3115.3555 | 0.81098 | 32.2492
| 4.7968 | 0.0059064 | 4.45 | 3131.9606 | 0.69238 | 29.8609
| 5.6588 | 0.0059004 | 4.5 | 3152.831 | 0.54517 | 26.6111
| 5.8114 | 0.0059385 | 4.55 | 3134.3585 | 0.53111 | 26.0142
| 5.4362 | 0.0060033 | 4.6 | 3113.9831 | 0.59302 | 27.1902
| 5.0011 | 0.0060737 | 4.65 | 3088.2975 | 0.68201 | 28.7909
| 5.6806 | 0.0060718 | 4.7 | 3060.3738 | 0.56973 | 26.0172
| 5.7482 | 0.0061133 | 4.75 | 3049.4355 | 0.56631 | 25.7522
| 5.8293 | 0.0061512 | 4.8 | 3031.8572 | 0.56114 | 25.4002
| 6.0103 | 0.0061787 | 4.85 | 3038.4703 | 0.54043 | 24.915
| 5.4889 | 0.0062578 | 4.9 | 3042.3863 | 0.62534 | 26.7075
| 4.9754 | 0.006335 | 4.95 | 3044.363 | 0.73536 | 28.8579
| 5.6272 | 0.0063385 | 5 | 3043.6178 | 0.61415 | 26.2995
| 6.4329 | 0.0063275 | 5.05 | 3045.1475 | 0.50734 | 23.8854
| 5.7081 | 0.0064163 | 5.1 | 3050.3368 | 0.61148 | 26.1366
| 5.5743 | 0.006473 | 5.15 | 3052.9198 | 0.64046 | 26.6663
| 6.0083 | 0.0064858 | 5.2 | 3040.2659 | 0.5776 | 25.1608
| 6.1065 | 0.0065271 | 5.25 | 3032.0909 | 0.57 | 24.8414
| 6.2275 | 0.0065581 | 5.294 | 3032.5496 | 0.55797 | 24.5164
| 5.9381 | 0.0069588 | 5.65 | 3007.4614 | 0.65133 | 25.5241
| 4.5658 | 0.0074869 | 6.05 | 2948.7409 | 1.1232 | 31.8604
| 5.8391 | 0.0078308 | 6.45 | 2711.5485 | 0.84292 | 24.6601
| 4.794 | 0.0083058 | 6.85 | 2512.8762 | 1.4375 | 29.0912
| 4.402 | 0.0087289 | 7.25 | 2368.2054 | 2.1499 | 32.8133
| 6.1579 | 0.0089996 | 7.65 | 2320.258 | 1.0998 | 22.4395
| 6.5314 | 0.0093142 | 8.05 | 2171.8587 | 1.1148 | 20.7561
| 7.3597 | 0.009595 | 8.45 | 2073.9993 | 0.9732 | 18.2053
| 8.1871 | 0.0099098 | 8.85 | 2081.6851 | 0.84101 | 16.692
| 7.3985 | 0.010341 | 9.25 | 2095.4111 | 1.1056 | 18.8959
| 8.0403 | 0.010692 | 9.65 | 2110.4834 | 0.99148 | 17.7054
| 7.4171 | 0.011136 | 10.05 | 2133.5713 | 1.2592 | 19.8021
| 8.8158 | 0.011464 | 10.45 | 2155.1603 | 0.9288 | 16.8878
| 8.2243 | 0.011919 | 10.85 | 2145.9892 | 1.1568 | 18.4302
| 7.9856 | 0.012375 | 11.25 | 2193.8681 | 1.3021 | 19.6386
| 8.3576 | 0.012805 | 11.65 | 2214.2727 | 1.255 | 19.1221
| 7.896 | 0.013302 | 12.05 | 2258.4905 | 1.5148 | 21.0594
| 7.356 | 0.013823 | 12.45 | 2322.3277 | 1.9045 | 23.8778
| 7.9196 | 0.014285 | 12.85 | 2352.1027 | 1.6838 | 22.3385
| 7.9372 | 0.014775 | 13.25 | 2299.7235 | 1.8834 | 22.7206
| 7.7287 | 0.015297 | 13.65 | 2313.0643 | 2.2036 | 24.3286
| 7.304 | 0.015864 | 14.05 | 2429.7882 | 2.6381 | 27.5354
| 7.3573 | 0.01643 | 14.45 | 2577.1231 | 2.5491 | 28.2268
| 6.9868 | 0.017033 | 14.85 | 2649.3998 | 3.1569 | 31.816
| 7.4914 | 0.01759 | 15.25 | 2674.4726 | 2.7479 | 29.4246
| 7.269 | 0.018224 | 15.65 | 2806.3526 | 3.0413 | 31.9845
| 7.0411 | 0.018884 | 16.05 | 2976.0941 | 3.3165 | 34.8837
| 7.1086 | 0.019549 | 16.45 | 3041.4544 | 3.424 | 35.625
| 7.542 | 0.020175 | 16.85 | 2961.7475 | 3.3185 | 33.5576
| 7.763 | 0.020833 | 17.25 | 2960.1022 | 3.3538 | 33.1692
| 7.6893 | 0.02155 | 17.65 | 3134.3864 | 3.4018 | 34.8295
| 10.2055 | 0.022155 | 18.05 | 3499.3237 | 1.578 | 25.9158
| 10.7503 | 0.022949 | 18.45 | 4157.979 | 1.3346 | 27.8734
| 10.4226 | 0.023904 | 18.85 | 5840.8215 | 1.2411 | 37.3027
| 10.3301 | 0.02489 | 19.25 | 8481.0046 | 1.1605 | 51.9866
| 10.5058 | 0.025983 | 19.65 | 10926.7775 | 1.1229 | 65.2175
| 10.8347 | 0.027051 | 20.05 | 11836.7879 | 1.1139 | 69.1958
| 10.6677 | 0.028316 | 20.45 | 12218.2367 | 1.1931 | 72.4492
| 10.9138 | 0.02967 | 20.85 | 12513.279 | 1.2196 | 73.3433
| 10.8515 | 0.031054 | 21.25 | 12095.9265 | 1.3089 | 71.693
| 10.9757 | 0.03266 | 21.65 | 11985.7559 | 1.3757 | 70.9711
| 11.4423 | 0.03427 | 22.05 | 12272.2144 | 1.374 | 70.8918
| 11.3829 | 0.036022 | 22.45 | 13056.5018 | 1.45 | 75.8927
| 11.8805 | 0.037827 | 22.85 | 13523.5069 | 1.4434 | 76.5797
| 11.8631 | 0.039639 | 23.25 | 13331.2387 | 1.5382 | 76.0959
| 12.113 | 0.04159 | 23.65 | 13187.8389 | 1.5932 | 74.7061
| 12.1728 | 0.043468 | 24.05 | 13252.1182 | 1.6717 | 75.2525
| 12.5194 | 0.045491 | 24.45 | 13741.5622 | 1.688 | 76.7457
| 12.3633 | 0.047676 | 24.85 | 14363.1622 | 1.801 | 81.2426
| 12.5423 | 0.049707 | 25.25 | 14634.7547 | 1.8529 | 82.3035
| 13.1829 | 0.051844 | 25.65 | 14010.1791 | 1.849 | 76.7061
| 13.1161 | 0.053874 | 26.05 | 13597.1356 | 1.9759 | 75.4116
| 13.2353 | 0.056006 | 26.45 | 13472.5486 | 2.0601 | 74.7906
| 13.5539 | 0.058154 | 26.85 | 13725.6407 | 2.0808 | 75.175
| 13.8543 | 0.060397 | 27.25 | 14196.8869 | 2.0974 | 76.6998
| 13.5539 | 0.062726 | 27.65 | 14648.9718 | 2.2524 | 80.7542
| 13.8672 | 0.064976 | 28.05 | 14826.4075 | 2.2759 | 80.7184
| 13.9764 | 0.067324 | 28.45 | 14867.343 | 2.3581 | 80.9586
| 14.2876 | 0.069697 | 28.85 | 15332.6043 | 2.3679 | 82.3227
| 14.6483 | 0.072175 | 29.25 | 15839.0964 | 2.3676 | 83.6577
| 15.1186 | 0.074633 | 29.65 | 16097.0845 | 2.3532 | 83.3303
| 15.0415 | 0.077094 | 30.05 | 15991.0657 | 2.4815 | 83.6637
| 14.9635 | 0.079665 | 30.45 | 16115.7512 | 2.6069 | 85.1176
| 15.3192 | 0.082291 | 30.85 | 16645.8827 | 2.602 | 86.5246
| 15.2669 | 0.085023 | 31.25 | 17055.8531 | 2.7099 | 89.2084
| 15.3609 | 0.087742 | 31.65 | 17294.7638 | 2.7891 | 90.4301
| 15.4822 | 0.090584 | 32.05 | 17626.0459 | 2.8598 | 91.9648
| 15.6226 | 0.093462 | 32.45 | 18100.3321 | 2.9168 | 94.0594
| 15.8262 | 0.096357 | 32.85 | 18553.3339 | 2.9567 | 95.7345
| 15.9413 | 0.099359 | 33.25 | 18867.3373 | 3.0317 | 97.2
| 16.0595 | 0.10234 | 33.65 | 18883.3315 | 3.1216 | 97.2733
| 16.1674 | 0.10539 | 34.05 | 18807.6012 | 3.2236 | 96.9957
| 16.3837 | 0.10845 | 34.45 | 18808.9705 | 3.2886 | 96.5458
| 16.8192 | 0.11153 | 34.85 | 18997.6851 | 3.2743 | 95.8979
| 16.7829 | 0.1148 | 35.25 | 19458.3266 | 3.3878 | 98.7085
| 17.123 | 0.11818 | 35.65 | 19937.5821 | 3.3901 | 99.8063
| 17.224 | 0.12151 | 36.05 | 20220.8145 | 3.4735 | 101.1613
| 17.3892 | 0.12497 | 36.45 | 20498.3729 | 3.5415 | 102.1919
| 17.5994 | 0.1285 | 36.85 | 20643.7826 | 3.6058 | 102.4302
| 17.4474 | 0.13205 | 37.25 | 20784.401 | 3.7864 | 104.4198
| 18.1128 | 0.13563 | 37.65 | 21074.1031 | 3.6924 | 103.0487
| 18.3073 | 0.13939 | 38.05 | 21408.9043 | 3.7511 | 104.1783
| 18.3645 | 0.14313 | 38.45 | 21479.2596 | 3.8703 | 104.828
| 18.959 | 0.14696 | 38.85 | 21705.7819 | 3.8092 | 103.6123
| 18.7097 | 0.15084 | 39.25 | 22112.4155 | 4.0027 | 107.1072
| 18.4975 | 0.15493 | 39.65 | 22472.93 | 4.2036 | 110.3622
| 19.2258 | 0.15901 | 40.05 | 22665.9336 | 4.0941 | 108.2458
| 19.2226 | 0.16306 | 40.45 | 22728.1802 | 4.2402 | 109.1636
| 19.2797 | 0.16733 | 40.85 | 22905.8256 | 4.3657 | 110.303
| 19.6235 | 0.17167 | 41.25 | 23359.0232 | 4.3682 | 111.1655
| 19.643 | 0.17624 | 41.65 | 24012.3785 | 4.475 | 114.4622
| 20.1537 | 0.18074 | 42.05 | 24410.3465 | 4.4261 | 114.2513
| 20.1683 | 0.18541 | 42.45 | 24710.1597 | 4.5612 | 116.0957
| 20.5025 | 0.19015 | 42.85 | 24923.1727 | 4.5925 | 116.0147
| 20.6702 | 0.1949 | 43.25 | 24921.2783 | 4.6987 | 115.8868
| 20.9413 | 0.19967 | 43.65 | 24880.8199 | 4.7707 | 115.1083
| 21.062 | 0.2046 | 44.05 | 24826.6472 | 4.9035 | 115.0295
| 21.1309 | 0.20964 | 44.45 | 25134.1596 | 5.0268 | 116.6339
| 21.5168 | 0.21475 | 44.85 | 25461 | 5.0282 | 116.7674
| 21.6486 | 0.22004 | 45.25 | 25904.2133 | 5.1192 | 118.5941
| 22.0596 | 0.22547 | 45.65 | 26282.6596 | 5.1134 | 118.8231
| 21.7656 | 0.23103 | 46.05 | 26860.0571 | 5.36 | 123.2694
| 22.0232 | 0.2367 | 46.45 | 27229.1598 | 5.4159 | 124.1911
| 22.3135 | 0.24251 | 46.85 | 27500.8578 | 5.4702 | 124.577
| 22.7636 | 0.24835 | 47.25 | 27701.0494 | 5.4672 | 123.8966
| 22.829 | 0.25431 | 47.65 | 27859.2256 | 5.6208 | 124.9634
| 23.204 | 0.26043 | 48.05 | 28116.2381 | 5.6455 | 124.8924
| 23.2438 | 0.26668 | 48.45 | 28437.2418 | 5.8001 | 126.7122
| 23.6394 | 0.27296 | 48.85 | 28625.6276 | 5.8229 | 126.2789
| 23.9501 | 0.27937 | 49.25 | 28696.9781 | 5.8938 | 125.8489
| 24.0008 | 0.28593 | 49.65 | 28754.2143 | 6.0763 | 126.6413
| 24.2473 | 0.29259 | 50.05 | 29111.7941 | 6.1471 | 127.5814
| 24.3101 | 0.29946 | 50.45 | 29514.2046 | 6.2953 | 129.5956
| 24.7525 | 0.30646 | 50.85 | 29761.4153 | 6.3001 | 129.1864
| 24.8882 | 0.31356 | 51.25 | 29909.8063 | 6.4478 | 129.9255
| 25.1855 | 0.32074 | 51.65 | 30040.4241 | 6.5285 | 129.8175
| 25.574 | 0.32812 | 52.05 | 30140.3804 | 6.5767 | 129.1863
| 25.8582 | 0.33556 | 52.45 | 30110.6475 | 6.6859 | 128.6148
| 25.9787 | 0.34308 | 52.85 | 30091.9559 | 6.8684 | 128.8671
| 26.4759 | 0.35076 | 53.25 | 30139.6597 | 6.8769 | 127.5988
| 26.771 | 0.35865 | 53.65 | 30288.1351 | 6.967 | 127.6421
| 27.0929 | 0.36663 | 54.05 | 30469.4618 | 7.041 | 127.6776
| 27.19 | 0.37487 | 54.45 | 30829.3256 | 7.1982 | 129.3518
| 27.2511 | 0.38327 | 54.85 | 30975.4235 | 7.4065 | 130.4994
| 27.5635 | 0.39182 | 55.25 | 31272.7107 | 7.4779 | 130.9835
| 28.1822 | 0.40046 | 55.65 | 31411.4413 | 7.4279 | 129.5515
| 28.2434 | 0.40945 | 56.05 | 31860.2189 | 7.6019 | 131.6934
| 28.2407 | 0.41867 | 56.45 | 32533.5699 | 7.7807 | 134.8893
| 28.5851 | 0.42797 | 56.85 | 32821.0333 | 7.8478 | 135.2073
| 29.0706 | 0.43735 | 57.25 | 32555.4694 | 7.9268 | 133.1097
| 29.4532 | 0.44688 | 57.65 | 32300.8435 | 8.0593 | 131.5772
| 30.0209 | 0.45659 | 58.05 | 32447.6467 | 8.0428 | 130.5176
| 29.9871 | 0.4667 | 58.45 | 33047.9162 | 8.2563 | 133.5423
| 30.0403 | 0.47711 | 58.85 | 34002.542 | 8.3797 | 137.3199
| 30.6051 | 0.48774 | 59.25 | 34694.5013 | 8.2956 | 137.9529
| 30.7451 | 0.49844 | 59.65 | 34502.2677 | 8.553 | 137.7773
| 31.0154 | 0.50916 | 60.05 | 34070.3848 | 8.7898 | 136.303
| 30.8073 | 0.52033 | 60.45 | 34446.7873 | 9.1595 | 139.5183
| 31.7519 | 0.53182 | 60.85 | 35264.4604 | 8.8493 | 138.7834
| 32.1357 | 0.54332 | 61.25 | 35148.599 | 8.9887 | 137.8226
| 32.3997 | 0.55498 | 61.65 | 34930.1337 | 9.2125 | 137.1187
| 32.8201 | 0.56701 | 62.05 | 35229.8105 | 9.271 | 137.2718
| 33.2274 | 0.57937 | 62.45 | 35812.3852 | 9.2917 | 138.3146
| 33.7092 | 0.59191 | 62.85 | 36189.4448 | 9.3118 | 138.4458
| 33.759 | 0.6047 | 63.25 | 36289.7467 | 9.6079 | 139.6569
| 34.4445 | 0.61783 | 63.65 | 36804.8174 | 9.5039 | 139.3274
| 34.8465 | 0.63118 | 64.05 | 37192.7567 | 9.5723 | 139.8596
| 35.2265 | 0.64484 | 64.45 | 37524.8294 | 9.6658 | 140.3406
| 35.4515 | 0.65877 | 64.85 | 37723.2885 | 9.8666 | 141.1112
| 35.7507 | 0.67287 | 65.25 | 37625.8337 | 10.0861 | 140.7662
| 36.3192 | 0.68724 | 65.65 | 37776.6224 | 10.1204 | 139.9973
| 36.7026 | 0.70206 | 66.05 | 38256.0519 | 10.1978 | 140.9072
| 37.0876 | 0.71728 | 66.45 | 39052.1739 | 10.221 | 142.6672
| 37.667 | 0.73275 | 66.85 | 39698.9059 | 10.1749 | 143.2311
| 38.1147 | 0.74854 | 67.25 | 40009.5404 | 10.2606 | 143.4467
| 38.0937 | 0.76462 | 67.65 | 39961.8088 | 10.6602 | 144.6318
| 38.581 | 0.78089 | 68.05 | 39965.7316 | 10.7875 | 143.8994
| 39.1952 | 0.79764 | 68.45 | 40483.7258 | 10.7545 | 144.0179
| 39.1071 | 0.81478 | 68.85 | 41052.3555 | 11.0924 | 147.1108
| 40.1429 | 0.83209 | 69.25 | 40998.4066 | 10.9481 | 144.085
| 40.6152 | 0.84974 | 69.65 | 40897.0656 | 11.1209 | 143.2512
| 40.2532 | 0.86781 | 70.05 | 41132.8292 | 11.6938 | 146.5843
| 40.8983 | 0.88633 | 70.45 | 41737.3235 | 11.6335 | 146.8249
| 41.619 | 0.90514 | 70.85 | 41899.4932 | 11.6305 | 145.7071
| 42.0096 | 0.92416 | 71.25 | 41607.0738 | 11.9122 | 144.814
| 42.8141 | 0.94358 | 71.65 | 41743.6998 | 11.8741 | 143.3942
| 42.9473 | 0.96374 | 72.05 | 42703.2913 | 12.0378 | 146.5084
| 43.2605 | 0.98425 | 72.45 | 43376.0849 | 12.169 | 148.2655
| 44 | 1.005 | 72.85 | 43561.8167 | 12.1702 | 147.2412
| 44.3187 | 1.0262 | 73.25 | 43775.5764 | 12.4052 | 147.9104
| 44.955 | 1.048 | 73.65 | 44328.5181 | 12.3936 | 148.1775
| 45.164 | 1.0703 | 74.05 | 45181.5395 | 12.5593 | 150.7534
| 45.9406 | 1.0932 | 74.45 | 46252.7081 | 12.3764 | 151.7031
| 46.3671 | 1.1165 | 74.85 | 46668.5195 | 12.5263 | 152.4677
| 47.0389 | 1.14 | 75.25 | 46507.8467 | 12.665 | 151.0225
| 47.2292 | 1.164 | 75.65 | 46495.4723 | 13.044 | 151.7205
| 47.8225 | 1.1886 | 76.05 | 46871.2364 | 13.1217 | 151.8178
| 48.8119 | 1.2135 | 76.45 | 46846.1105 | 13.0735 | 149.6337
| 49.1081 | 1.239 | 76.85 | 46922.0179 | 13.3915 | 150.1896
| 49.5326 | 1.265 | 77.25 | 47255.3564 | 13.587 | 150.8609
| 50.0894 | 1.2917 | 77.65 | 47764.3345 | 13.6719 | 151.4457
| 50.8845 | 1.3188 | 78.05 | 48009.8396 | 13.6894 | 150.6531
| 51.3411 | 1.3464 | 78.45 | 48456.7987 | 13.8523 | 151.48
| 51.8784 | 1.3748 | 78.85 | 49212.5413 | 13.9046 | 152.6784
| 52.3611 | 1.4039 | 79.25 | 50434.0056 | 13.8882 | 155.0353
| 53.2402 | 1.4335 | 79.65 | 51388.3034 | 13.7279 | 155.4771
| 53.4496 | 1.4638 | 80.05 | 51718.5483 | 14.0696 | 156.9481
| 54.5138 | 1.4944 | 80.45 | 51546.8618 | 14.0655 | 154.4925
| 54.9504 | 1.5255 | 80.85 | 51074.8984 | 14.4797 | 153.6184
| 55.7448 | 1.5571 | 81.25 | 50303.4186 | 14.7919 | 151.0509
| 56.4346 | 1.5893 | 81.65 | 49967.0704 | 15.0682 | 149.7397
| 57.2631 | 1.6221 | 82.05 | 49890.9055 | 15.2048 | 148.5174
| 57.5036 | 1.6558 | 82.45 | 50468.9166 | 15.5107 | 150.413
| 58.0889 | 1.6903 | 82.85 | 51440.1336 | 15.5107 | 151.9166
| 58.8213 | 1.7256 | 83.25 | 52326.1721 | 15.4602 | 152.8041
| 59.4807 | 1.7616 | 83.65 | 52911.3693 | 15.5407 | 153.3944
| 60.4591 | 1.7981 | 84.05 | 52982.0527 | 15.5809 | 152.0688
| 61.0917 | 1.8354 | 84.45 | 53045.6424 | 15.8263 | 151.8535
| 62.0077 | 1.8735 | 84.85 | 53673.7553 | 15.7645 | 151.7744
| 62.5032 | 1.9125 | 85.25 | 54327.131 | 15.9389 | 153.0414
| 63.0373 | 1.9523 | 85.65 | 54891.6916 | 16.1228 | 154.0495
| 64.0208 | 1.9928 | 86.05 | 55298.4555 | 16.102 | 153.432
| 64.6256 | 2.0341 | 86.45 | 55264.0821 | 16.4199 | 153.2407
| 65.6685 | 2.0762 | 86.85 | 55357.202 | 16.4653 | 151.9946
| 66.1225 | 2.1191 | 87.25 | 55566.8352 | 16.8171 | 152.7074
| 67.2816 | 2.163 | 87.65 | 55902.1513 | 16.7419 | 151.5873
| 67.6251 | 2.2076 | 88.05 | 56105.2959 | 17.1724 | 152.6436
| 68.7841 | 2.2533 | 88.45 | 56713.3399 | 17.028 | 152.0061
| 69.8293 | 2.2998 | 88.85 | 57208.1555 | 16.9913 | 151.555
| 70.2615 | 2.3473 | 89.25 | 57178.3896 | 17.4581 | 152.0418
| 71.4167 | 2.3955 | 89.65 | 57018.1033 | 17.5679 | 150.3513
| 72.3366 | 2.4449 | 90.05 | 57261.0702 | 17.697 | 149.9623
| 73.3167 | 2.4954 | 90.45 | 58148.4647 | 17.6007 | 150.3763
| 74.0652 | 2.5471 | 90.85 | 59550.2417 | 17.4943 | 152.1847
| 74.8286 | 2.5999 | 91.25 | 60593.2229 | 17.4978 | 153.4372
| 75.7261 | 2.6537 | 91.65 | 61280.1143 | 17.5381 | 153.8194
| 76.7945 | 2.7084 | 92.05 | 61370.6383 | 17.661 | 152.905
| 77.9257 | 2.7641 | 92.45 | 60907.2358 | 17.9202 | 151.0958
| 79.0097 | 2.8208 | 92.85 | 60404.3242 | 18.2357 | 149.4373
| 79.8847 | 2.8788 | 93.25 | 60662.4695 | 18.4419 | 149.3888
| 80.5729 | 2.938 | 93.65 | 61275.6086 | 18.6451 | 150.2994
| 81.5667 | 2.9987 | 94.05 | 62451.9811 | 18.5156 | 151.208
| 82.8782 | 3.0605 | 94.45 | 63110.9414 | 18.3882 | 150.6692
| 83.6473 | 3.1233 | 94.85 | 62720.7516 | 18.8777 | 150.1168
| 84.8728 | 3.1871 | 95.25 | 61907.0757 | 19.2838 | 148.0001
| 85.9218 | 3.2525 | 95.65 | 62368.5289 | 19.3765 | 147.9438
| 86.7079 | 3.3195 | 96.05 | 63749.0742 | 19.3132 | 149.6426
| 87.9908 | 3.3878 | 96.45 | 64759.4179 | 19.123 | 149.742
| 89.0419 | 3.4572 | 96.85 | 64489.4641 | 19.472 | 148.8494
| 90.1229 | 3.5278 | 97.25 | 63805.3754 | 19.9674 | 147.4705
| 91.2247 | 3.6 | 97.65 | 64100.1386 | 20.1294 | 147.2234
| 92.5639 | 3.6738 | 98.05 | 64849.0044 | 20.0121 | 146.982
| 93.7473 | 3.749 | 98.45 | 65248.4984 | 20.1111 | 146.7275
| 95.1585 | 3.8257 | 98.85 | 65369.5489 | 20.1954 | 145.7053
| 96.2078 | 3.9042 | 99.25 | 66341.1452 | 20.1834 | 146.4166
| 97.3289 | 3.9844 | 99.65 | 67415.4857 | 20.1126 | 147.1035
| 98.7758 | 4.0662 | 100.05 | 68280.8567 | 19.9585 | 146.8965
| 99.8913 | 4.1496 | 100.45 | 68629.3672 | 20.1502 | 146.8503
| 101.5049 | 4.2345 | 100.85 | 68812.9911 | 20.1563 | 145.6406
| 102.5127 | 4.3212 | 101.25 | 69022.7399 | 20.4655 | 145.7267
| 103.9242 | 4.4095 | 101.65 | 69232.4935 | 20.583 | 145.0321
| 105.2397 | 4.4996 | 102.05 | 69010.4475 | 20.91 | 144.144
| 106.9354 | 4.5913 | 102.45 | 68601.6457 | 21.1306 | 142.3999
| 108.0702 | 4.6849 | 102.85 | 68733.5054 | 21.4534 | 142.3047
| 109.5211 | 4.7806 | 103.25 | 69525.6683 | 21.3771 | 142.2346
| 110.9508 | 4.8782 | 103.65 | 69983.419 | 21.447 | 141.9289
| 112.049 | 4.9776 | 104.05 | 69997.9793 | 21.8619 | 141.8806
| 113.7892 | 5.0792 | 104.45 | 70402.9719 | 21.814 | 141.0157
| 115.3601 | 5.1829 | 104.85 | 71300.012 | 21.6768 | 140.9201
| 116.5977 | 5.289 | 105.25 | 71991.1283 | 21.7962 | 141.2788
| 118.4203 | 5.3966 | 105.65 | 72109.5175 | 21.8481 | 140.1318
| 119.75 | 5.5068 | 106.05 | 72981.8652 | 21.8706 | 140.5162
| 121.5064 | 5.6195 | 106.45 | 74297.2539 | 21.5449 | 140.5533
| 122.6164 | 5.7344 | 106.85 | 74938.8 | 21.7764 | 141.1595
| 124.7616 | 5.8511 | 107.25 | 74232.52 | 22.0215 | 138.9593
| 126.1524 | 5.9701 | 107.65 | 73641.5239 | 22.6114 | 138.2044
| 128.444 | 6.0916 | 108.05 | 73810.3818 | 22.4935 | 136.5993
| 129.7698 | 6.2156 | 108.45 | 74015.2148 | 22.836 | 136.6372
| 131.4103 | 6.3422 | 108.85 | 74720.3476 | 22.8372 | 136.5493
| 133.2042 | 6.4716 | 109.25 | 75698.1293 | 22.6716 | 136.4374
| 134.9504 | 6.6034 | 109.65 | 76129.2624 | 22.7556 | 136.0469
| 136.9762 | 6.7378 | 110.05 | 76448.7481 | 22.7664 | 135.1872
| 138.7636 | 6.8749 | 110.45 | 76735.0305 | 22.9115 | 134.7087
| 140.3618 | 7.0149 | 110.85 | 77197.3028 | 23.0846 | 134.6615
| 142.4106 | 7.1576 | 111.25 | 77380.2592 | 23.1755 | 133.7989
| 144.6072 | 7.3031 | 111.65 | 77406.7587 | 23.2782 | 132.6777
| 146.4038 | 7.4517 | 112.05 | 78105.9629 | 23.2987 | 132.5827
| 148.3237 | 7.6035 | 112.45 | 79075.4933 | 23.1693 | 132.5043
| 150.379 | 7.7581 | 112.85 | 79427.6067 | 23.2393 | 131.895
| 152.5605 | 7.9155 | 113.25 | 78445.377 | 23.8173 | 130.3991
| 154.5585 | 8.0762 | 113.65 | 78488.1617 | 24.074 | 129.7967
| 156.4427 | 8.2407 | 114.05 | 80090.9643 | 23.7261 | 130.2114
| 158.5826 | 8.4087 | 114.45 | 81867.0491 | 23.2382 | 130.4237
| 160.7604 | 8.5796 | 114.85 | 82066.2862 | 23.3763 | 129.7446
| 162.7582 | 8.7537 | 115.25 | 80918.6882 | 24.1597 | 128.6424
| 165.6498 | 8.9309 | 115.65 | 79434.6772 | 24.7794 | 126.3868
| 167.8847 | 9.1121 | 116.05 | 79719.7684 | 24.9116 | 125.853
| 169.9269 | 9.2969 | 116.45 | 80223.9473 | 25.0382 | 125.6848
| 172.4737 | 9.4858 | 116.85 | 81391.8153 | 24.653 | 125.2161
| 174.7729 | 9.6783 | 117.25 | 81858.9803 | 24.7125 | 124.7829
| 177.149 | 9.8749 | 117.65 | 82993.2253 | 24.4568 | 124.575
| 179.8688 | 10.0754 | 118.05 | 83202.5984 | 24.4861 | 123.6188
| 182.3191 | 10.2797 | 118.45 | 82978.214 | 24.8352 | 122.8442
| 185.1341 | 10.4881 | 118.85 | 82687.7357 | 25.0906 | 121.7006
| 187.3522 | 10.7006 | 119.25 | 82504.9611 | 25.5676 | 121.3191
| 190.499 | 10.9174 | 119.65 | 82622.4198 | 25.5322 | 120.0748
| 192.9539 | 11.1389 | 120.05 | 83553.4301 | 25.4011 | 119.8872
| 195.5436 | 11.3647 | 120.45 | 84111.7888 | 25.4113 | 119.4664
| 198.2032 | 11.5952 | 120.85 | 84428.8477 | 25.5254 | 118.9336
| 201.1163 | 11.8302 | 121.25 | 85146.0166 | 25.3607 | 118.3016
| 204.0676 | 12.0704 | 121.65 | 86382.3263 | 24.9612 | 117.8353
| 206.8133 | 12.3155 | 122.05 | 87497.2204 | 24.724 | 117.5745
| 209.8252 | 12.5652 | 122.45 | 87366.8354 | 24.961 | 116.6995
| 212.7697 | 12.82 | 122.85 | 87826.0508 | 24.9735 | 116.1148
| 216.194 | 13.0803 | 123.25 | 89141.7722 | 24.4525 | 115.3838
| 219.0819 | 13.3457 | 123.65 | 90083.3985 | 24.3104 | 115.0717
| 222.352 | 13.6161 | 124.05 | 89145.6088 | 24.8634 | 113.904
| 225.3902 | 13.8917 | 124.45 | 88077.1329 | 25.6184 | 113.0134
| 228.7053 | 14.173 | 124.85 | 88019.0238 | 25.8287 | 112.1954
| 232.1779 | 14.4601 | 125.25 | 88531.3019 | 25.7187 | 111.4126
| 235.6475 | 14.7529 | 125.65 | 88553.5514 | 25.8713 | 110.5807
| 239.1139 | 15.0513 | 126.05 | 87887.9044 | 26.4042 | 109.6893
| 242.7321 | 15.3559 | 126.45 | 88021.3864 | 26.492 | 108.8682
| 246.2086 | 15.667 | 126.85 | 89497.8287 | 25.9451 | 108.412
| 249.9746 | 15.9845 | 127.25 | 90715.2604 | 25.4738 | 107.7376
| 253.5989 | 16.3084 | 127.65 | 91263.5867 | 25.4029 | 107.1017
| 257.4867 | 16.6384 | 128.05 | 90920.1711 | 25.6975 | 106.1641
| 261.4879 | 16.9751 | 128.45 | 90626.9873 | 25.9595 | 105.2178
| 265.0694 | 17.3186 | 128.85 | 90411.3281 | 26.3505 | 104.6524
| 268.9768 | 17.669 | 129.25 | 90641.5314 | 26.4191 | 103.948
| 273.2394 | 18.0266 | 129.65 | 91388.812 | 26.1147 | 103.0875
| 277.4263 | 18.3918 | 130.05 | 92879.3229 | 25.4879 | 102.414
| 281.6083 | 18.7643 | 130.45 | 93864.6468 | 25.1536 | 101.7371
| 285.8041 | 19.1438 | 130.85 | 92733.3655 | 25.8786 | 100.8605
| 290.212 | 19.5308 | 131.25 | 91931.2329 | 26.4336 | 99.9752
| 294.7298 | 19.9262 | 131.65 | 93358.5471 | 25.7893 | 99.2206
| 298.9689 | 20.3298 | 132.05 | 94923.1294 | 25.213 | 98.7133
| 303.5557 | 20.7416 | 132.45 | 96227.9259 | 24.71 | 98.0225
| 308.2516 | 21.1613 | 132.85 | 95998.6737 | 24.9218 | 97.1588
| 313.047 | 21.5898 | 133.25 | 96717.5994 | 24.6796 | 96.3758
| 317.7187 | 22.027 | 133.65 | 97915.765 | 24.276 | 95.7539
| 322.4714 | 22.4732 | 134.05 | 98774.6009 | 24.0319 | 95.0962
| 327.6031 | 22.9279 | 134.45 | 98536.7948 | 24.1953 | 94.168
| 332.4082 | 23.392 | 134.85 | 98554.621 | 24.3506 | 93.4923
| 337.6895 | 23.8651 | 135.25 | 98547.8093 | 24.4173 | 92.6134
| 342.9473 | 24.3481 | 135.65 | 98806.461 | 24.3884 | 91.8156
| 348.5177 | 24.8408 | 136.05 | 99591.4487 | 24.0611 | 90.9394
| 353.5319 | 25.3438 | 136.45 | 101198.6001 | 23.5339 | 90.4397
| 359.0276 | 25.8572 | 136.85 | 103208.9293 | 22.7837 | 89.8011
| 364.7332 | 26.3807 | 137.25 | 104053.8798 | 22.4974 | 89.0095
| 370.3429 | 26.9145 | 137.65 | 103490.0778 | 22.8014 | 88.1738
| 375.8087 | 27.4585 | 138.05 | 101868.7215 | 23.6239 | 87.4084
| 381.5962 | 28.0138 | 138.45 | 101603.9184 | 23.84 | 86.6519
| 387.7533 | 28.5804 | 138.85 | 102318.5023 | 23.5557 | 85.8153
| 393.9675 | 29.1588 | 139.25 | 103819.1022 | 22.9503 | 85.0354
| 400.1853 | 29.7487 | 139.65 | 104703.5366 | 22.6408 | 84.2773
| 406.2101 | 30.3354 | 140.04 | 105134.0382 | 1.7977e+308 | 1.7977e+308
| 406.2233 | 30.343 | 140.05 | 105134.0381 | 1.7977e+308 | 1.7977e+308
| 406.6109 | 30.3432 | 140.1 | 105207.3445 | 1.7977e+308 | 1.7977e+308
| 407.1406 | 30.3432 | 140.15 | 105207.3419 | 1.7977e+308 | 1.7977e+308
| 407.4285 | 30.3434 | 140.2 | 105345.963 | 1.7977e+308 | 1.7977e+308
| 407.258 | 30.3435 | 140.25 | 105392.465 | 1.7977e+308 | 1.7977e+308
| 407.2623 | 30.3438 | 140.3 | 105519.7412 | 1.7977e+308 | 1.7977e+308
| 407.6104 | 30.3439 | 140.35 | 105527.1817 | 1.7977e+308 | 1.7977e+308
| 407.6297 | 30.344 | 140.4 | 105537.737 | 1.7977e+308 | 1.7977e+308
| 407.4126 | 30.3442 | 140.45 | 105472.1073 | 1.7977e+308 | 1.7977e+308
| 407.2435 | 30.3443 | 140.5 | 105399.2134 | 1.7977e+308 | 1.7977e+308
| 407.5427 | 30.3443 | 140.55 | 105283.0285 | 1.7977e+308 | 1.7977e+308
| 407.6803 | 30.3445 | 140.6 | 105227.076 | 1.7977e+308 | 1.7977e+308
| 407.3298 | 30.3447 | 140.65 | 105145.0696 | 1.7977e+308 | 1.7977e+308
| 406.8517 | 30.3448 | 140.7 | 105012.9989 | 1.7977e+308 | 1.7977e+308
| 407.0159 | 30.3448 | 140.75 | 104856.1207 | 1.7977e+308 | 1.7977e+308
| 407.5586 | 30.3449 | 140.8 | 104715.2926 | 1.7977e+308 | 1.7977e+308
| 407.3269 | 30.3449 | 140.85 | 104647.3007 | 1.7977e+308 | 1.7977e+308
| 407.0967 | 30.3451 | 140.9 | 104441.3613 | 1.7977e+308 | 1.7977e+308
| 407.2856 | 30.3452 | 140.95 | 104367.0474 | 1.7977e+308 | 1.7977e+308
| 407.7861 | 30.3452 | 141 | 104322.6122 | 1.7977e+308 | 1.7977e+308
| 407.5805 | 30.3453 | 141.05 | 104231.7716 | 1.7977e+308 | 1.7977e+308
| 407.2008 | 30.3454 | 141.1 | 104115.0983 | 1.7977e+308 | 1.7977e+308
| 407.4515 | 30.3454 | 141.15 | 104027.0105 | 1.7977e+308 | 1.7977e+308
| 407.6201 | 30.3455 | 141.2 | 103868.7104 | 1.7977e+308 | 1.7977e+308
| 407.6016 | 30.3456 | 141.25 | 103805.5706 | 1.7977e+308 | 1.7977e+308
| 407.4098 | 30.3457 | 141.3 | 103796.0348 | 1.7977e+308 | 1.7977e+308
| 407.7176 | 30.3459 | 141.35 | 103965.9523 | 1.7977e+308 | 1.7977e+308
| 407.7398 | 30.346 | 141.4 | 104055.5244 | 1.7977e+308 | 1.7977e+308
| 407.4854 | 30.3461 | 141.45 | 104142.1742 | 1.7977e+308 | 1.7977e+308
| 407.4612 | 30.3462 | 141.5 | 104254.8815 | 1.7977e+308 | 1.7977e+308
| 407.4978 | 30.3464 | 141.55 | 104416.0211 | 1.7977e+308 | 1.7977e+308
| 407.5783 | 30.3465 | 141.6 | 104527.6101 | 1.7977e+308 | 1.7977e+308
| 407.5665 | 30.3467 | 141.65 | 104869.5731 | 1.7977e+308 | 1.7977e+308
| 407.5827 | 30.3469 | 141.7 | 105027.5149 | 1.7977e+308 | 1.7977e+308
| 407.6072 | 30.347 | 141.75 | 105138.7655 | 1.7977e+308 | 1.7977e+308
| 407.6507 | 30.3471 | 141.8 | 105253.5109 | 1.7977e+308 | 1.7977e+308
| 407.6197 | 30.3472 | 141.85 | 105344.7338 | 1.7977e+308 | 1.7977e+308
| 407.3272 | 30.3474 | 141.9 | 105480.4845 | 1.7977e+308 | 1.7977e+308
| 407.4878 | 30.3477 | 141.95 | 105747.6006 | 1.7977e+308 | 1.7977e+308
| 407.8267 | 30.3478 | 142 | 105864.3468 | 1.7977e+308 | 1.7977e+308
| 407.3792 | 30.3479 | 142.05 | 106005.6802 | 1.7977e+308 | 1.7977e+308
| 407.0477 | 30.3481 | 142.1 | 106201.5842 | 1.7977e+308 | 1.7977e+308
| 407.3124 | 30.3482 | 142.15 | 106418.3898 | 1.7977e+308 | 1.7977e+308
| 407.4816 | 30.3484 | 142.2 | 106630.2978 | 1.7977e+308 | 1.7977e+308
| 407.5266 | 30.3486 | 142.25 | 106800.0941 | 1.7977e+308 | 1.7977e+308
| 407.4835 | 30.3487 | 142.3 | 106823.4827 | 1.7977e+308 | 1.7977e+308
| 407.6335 | 30.3488 | 142.35 | 106802.3093 | 1.7977e+308 | 1.7977e+308
| 407.9037 | 30.3489 | 142.4 | 106803.8054 | 1.7977e+308 | 1.7977e+308
| 407.4162 | 30.3492 | 142.45 | 106799.3398 | 1.7977e+308 | 1.7977e+308
| 407.0388 | 30.3493 | 142.5 | 106794.0745 | 1.7977e+308 | 1.7977e+308
| 407.3935 | 30.3494 | 142.55 | 106697.2255 | 1.7977e+308 | 1.7977e+308
| 407.7123 | 30.3494 | 142.6 | 106574.0457 | 1.7977e+308 | 1.7977e+308
| 407.7278 | 30.3495 | 142.65 | 106467.6204 | 1.7977e+308 | 1.7977e+308
| 407.5076 | 30.3496 | 142.7 | 106362.8743 | 1.7977e+308 | 1.7977e+308
| 407.8055 | 30.3497 | 142.75 | 106297.7495 | 1.7977e+308 | 1.7977e+308
| 408.1638 | 30.3498 | 142.8 | 106294.0202 | 1.7977e+308 | 1.7977e+308
| 407.7252 | 30.3499 | 142.85 | 106260.4306 | 1.7977e+308 | 1.7977e+308
| 407.4433 | 30.35 | 142.9 | 106181.5622 | 1.7977e+308 | 1.7977e+308
| 407.6824 | 30.3501 | 142.95 | 106023.783 | 1.7977e+308 | 1.7977e+308
| 407.712 | 30.3502 | 143 | 105928.3047 | 1.7977e+308 | 1.7977e+308
| 407.6531 | 30.3503 | 143.05 | 105710.0705 | 1.7977e+308 | 1.7977e+308
| 407.651 | 30.3503 | 143.1 | 105571.5838 | 1.7977e+308 | 1.7977e+308
| 407.5718 | 30.3504 | 143.15 | 105343.2671 | 1.7977e+308 | 1.7977e+308
| 407.734 | 30.3504 | 143.2 | 105343.2663 | 1.7977e+308 | 1.7977e+308
| 407.8212 | 30.3504 | 143.25 | 105096.3034 | 1.7977e+308 | 1.7977e+308
| 407.621 | 30.3505 | 143.3 | 104860.8161 | 1.7977e+308 | 1.7977e+308
| 407.8483 | 30.3506 | 143.35 | 104834.6065 | 1.7977e+308 | 1.7977e+308
| 408.0991 | 30.3506 | 143.4 | 104838.2047 | 1.7977e+308 | 1.7977e+308
| 407.7998 | 30.3507 | 143.45 | 104837.4929 | 1.7977e+308 | 1.7977e+308
| 407.4098 | 30.3508 | 143.5 | 104867.8038 | 1.7977e+308 | 1.7977e+308
| 407.5356 | 30.3509 | 143.55 | 104895.3031 | 1.7977e+308 | 1.7977e+308
| 407.8004 | 30.3511 | 143.6 | 105043.7839 | 1.7977e+308 | 1.7977e+308
| 407.7142 | 30.3512 | 143.65 | 105124.3807 | 1.7977e+308 | 1.7977e+308
| 407.501 | 30.3513 | 143.7 | 105252.1746 | 1.7977e+308 | 1.7977e+308
| 407.488 | 30.3514 | 143.75 | 105305.4829 | 1.7977e+308 | 1.7977e+308
| 407.8143 | 30.3515 | 143.8 | 105386.3446 | 1.7977e+308 | 1.7977e+308
| 407.8474 | 30.3516 | 143.85 | 105461.9011 | 1.7977e+308 | 1.7977e+308
| 407.6022 | 30.3518 | 143.9 | 105721.6216 | 1.7977e+308 | 1.7977e+308
| 407.7344 | 30.3519 | 143.95 | 105831.461 | 1.7977e+308 | 1.7977e+308
| 407.7077 | 30.352 | 144 | 105993.2407 | 1.7977e+308 | 1.7977e+308
| 407.3307 | 30.3522 | 144.05 | 106129.8454 | 1.7977e+308 | 1.7977e+308
| 407.3064 | 30.3523 | 144.1 | 106320.9734 | 1.7977e+308 | 1.7977e+308
| 407.8509 | 30.3524 | 144.15 | 106409.5458 | 1.7977e+308 | 1.7977e+308
| 407.9905 | 30.3525 | 144.2 | 106639.0342 | 1.7977e+308 | 1.7977e+308
| 407.8518 | 30.3527 | 144.25 | 106853.2998 | 1.7977e+308 | 1.7977e+308
| 407.5568 | 30.3529 | 144.3 | 106956.9275 | 1.7977e+308 | 1.7977e+308
| 407.5561 | 30.353 | 144.35 | 106929.5601 | 1.7977e+308 | 1.7977e+308
| 407.9411 | 30.3531 | 144.4 | 106853.3887 | 1.7977e+308 | 1.7977e+308
| 407.4441 | 30.3532 | 144.45 | 106805.5207 | 1.7977e+308 | 1.7977e+308
| 407.2172 | 30.3533 | 144.5 | 106780.2618 | 1.7977e+308 | 1.7977e+308
| 407.4422 | 30.3533 | 144.55 | 106750.9699 | 1.7977e+308 | 1.7977e+308
| 407.8987 | 30.3534 | 144.6 | 106752.7584 | 1.7977e+308 | 1.7977e+308
| 407.7429 | 30.3535 | 144.65 | 106605.7383 | 1.7977e+308 | 1.7977e+308
| 407.3458 | 30.3535 | 144.7 | 106251.8896 | 1.7977e+308 | 1.7977e+308
| 407.8598 | 30.3535 | 144.75 | 106051.205 | 1.7977e+308 | 1.7977e+308
| 408.2609 | 30.3535 | 144.8 | 105752.6447 | 1.7977e+308 | 1.7977e+308
| 407.8875 | 30.3535 | 144.85 | 105503.5147 | 1.7977e+308 | 1.7977e+308
| 407.6376 | 30.3535 | 144.9 | 105228.143 | 1.7977e+308 | 1.7977e+308
| 407.8061 | 30.3535 | 144.95 | 104782.5148 | 1.7977e+308 | 1.7977e+308
| 408.0159 | 30.3535 | 145 | 104398.1445 | 1.7977e+308 | 1.7977e+308
| 407.8295 | 30.3535 | 145.05 | 104140.9737 | 1.7977e+308 | 1.7977e+308
| 407.3386 | 30.3535 | 145.1 | 103929.048 | 1.7977e+308 | 1.7977e+308
| 407.6274 | 30.3535 | 145.15 | 103929.0465 | 1.7977e+308 | 1.7977e+308
| 408.2787 | 30.3534 | 145.2 | 103692.3582 | 1.7977e+308 | 1.7977e+308
| 408.0684 | 30.3534 | 145.25 | 103368.8423 | 1.7977e+308 | 1.7977e+308
| 407.4952 | 30.3534 | 145.3 | 103142.3433 | 1.7977e+308 | 1.7977e+308
| 407.6924 | 30.3534 | 145.35 | 102995.6653 | 1.7977e+308 | 1.7977e+308
| 408.1224 | 30.3533 | 145.4 | 102824.1644 | 1.7977e+308 | 1.7977e+308
| 407.7657 | 30.3533 | 145.45 | 102650.2163 | 1.7977e+308 | 1.7977e+308
| 407.4242 | 30.3533 | 145.5 | 102542.3871 | 1.7977e+308 | 1.7977e+308
| 407.8513 | 30.3533 | 145.55 | 102456.1672 | 1.7977e+308 | 1.7977e+308
| 408.1322 | 30.3533 | 145.6 | 102392.7838 | 1.7977e+308 | 1.7977e+308
| 408.04 | 30.3533 | 145.65 | 102424.7469 | 1.7977e+308 | 1.7977e+308
| 407.7058 | 30.3534 | 145.7 | 102499.6396 | 1.7977e+308 | 1.7977e+308
| 407.7669 | 30.3534 | 145.75 | 102597.1258 | 1.7977e+308 | 1.7977e+308
| 407.9624 | 30.3535 | 145.8 | 102761.1987 | 1.7977e+308 | 1.7977e+308
| 407.7527 | 30.3536 | 145.85 | 102925.6157 | 1.7977e+308 | 1.7977e+308
| 407.4511 | 30.3537 | 145.9 | 103159.5477 | 1.7977e+308 | 1.7977e+308
| 407.5403 | 30.3538 | 145.95 | 103397.2944 | 1.7977e+308 | 1.7977e+308
| 407.7133 | 30.354 | 146 | 103856.0566 | 1.7977e+308 | 1.7977e+308
| 407.6564 | 30.3541 | 146.05 | 104126.9341 | 1.7977e+308 | 1.7977e+308
| 407.5049 | 30.3542 | 146.1 | 104400.1813 | 1.7977e+308 | 1.7977e+308
| 407.6745 | 30.3543 | 146.15 | 104602.8278 | 1.7977e+308 | 1.7977e+308
| 407.9836 | 30.3545 | 146.2 | 104982.2816 | 1.7977e+308 | 1.7977e+308
| 407.7271 | 30.3546 | 146.25 | 105345.0908 | 1.7977e+308 | 1.7977e+308
| 407.4865 | 30.3548 | 146.3 | 105583.5129 | 1.7977e+308 | 1.7977e+308
| 407.6513 | 30.3549 | 146.35 | 105844.0261 | 1.7977e+308 | 1.7977e+308
| 407.7305 | 30.3551 | 146.4 | 106229.8289 | 1.7977e+308 | 1.7977e+308
| 407.7632 | 30.3552 | 146.45 | 106551.2798 | 1.7977e+308 | 1.7977e+308
| 407.5963 | 30.3555 | 146.5 | 106959.038 | 1.7977e+308 | 1.7977e+308
| 407.5906 | 30.3556 | 146.55 | 107117.7229 | 1.7977e+308 | 1.7977e+308
| 408.0861 | 30.3557 | 146.6 | 107245.9932 | 1.7977e+308 | 1.7977e+308
| 408.1072 | 30.3558 | 146.65 | 107374.1844 | 1.7977e+308 | 1.7977e+308
| 407.6184 | 30.3559 | 146.7 | 107529.6519 | 1.7977e+308 | 1.7977e+308
| 407.5431 | 30.356 | 146.75 | 107609.9511 | 1.7977e+308 | 1.7977e+308
| 408.1395 | 30.3562 | 146.8 | 107757.3044 | 1.7977e+308 | 1.7977e+308
| 408.2449 | 30.3563 | 146.85 | 107697.4674 | 1.7977e+308 | 1.7977e+308
| 407.8405 | 30.3564 | 146.9 | 107561.7699 | 1.7977e+308 | 1.7977e+308
| 407.774 | 30.3564 | 146.95 | 107474.6916 | 1.7977e+308 | 1.7977e+308
| 407.8653 | 30.3565 | 147 | 107455.5434 | 1.7977e+308 | 1.7977e+308
| 407.7039 | 30.3566 | 147.05 | 107413.4656 | 1.7977e+308 | 1.7977e+308
| 407.6452 | 30.3567 | 147.1 | 107230.1934 | 1.7977e+308 | 1.7977e+308
| 408.0664 | 30.3566 | 147.15 | 107230.1912 | 1.7977e+308 | 1.7977e+308
| 408.2895 | 30.3567 | 147.2 | 107047.1319 | 1.7977e+308 | 1.7977e+308
| 408.1766 | 30.3567 | 147.25 | 106791.9689 | 1.7977e+308 | 1.7977e+308
| 407.665 | 30.3568 | 147.3 | 106450.8467 | 1.7977e+308 | 1.7977e+308
| 407.4113 | 30.3568 | 147.35 | 106235.964 | 1.7977e+308 | 1.7977e+308
| 407.9694 | 30.3568 | 147.4 | 105911.6907 | 1.7977e+308 | 1.7977e+308
| 407.9153 | 30.3568 | 147.45 | 105724.3126 | 1.7977e+308 | 1.7977e+308
| 407.6598 | 30.3568 | 147.5 | 105554.4592 | 1.7977e+308 | 1.7977e+308
| 408.0104 | 30.3568 | 147.55 | 105476.1015 | 1.7977e+308 | 1.7977e+308
| 408.277 | 30.3568 | 147.6 | 105351.2476 | 1.7977e+308 | 1.7977e+308
| 407.9698 | 30.3568 | 147.65 | 105089.4921 | 1.7977e+308 | 1.7977e+308
| 407.698 | 30.3568 | 147.7 | 104959.0688 | 1.7977e+308 | 1.7977e+308
| 407.9868 | 30.3568 | 147.75 | 104785.2806 | 1.7977e+308 | 1.7977e+308
| 408.1169 | 30.3568 | 147.8 | 104700.6661 | 1.7977e+308 | 1.7977e+308
| 407.9004 | 30.3569 | 147.85 | 104677.9311 | 1.7977e+308 | 1.7977e+308
| 407.5036 | 30.3569 | 147.9 | 104670.0151 | 1.7977e+308 | 1.7977e+308
| 407.696 | 30.357 | 147.95 | 104640.4779 | 1.7977e+308 | 1.7977e+308
| 408.0883 | 30.3569 | 148 | 104494.4933 | 1.7977e+308 | 1.7977e+308
| 407.9254 | 30.357 | 148.05 | 104437.6746 | 1.7977e+308 | 1.7977e+308
| 407.5768 | 30.357 | 148.1 | 104359.9761 | 1.7977e+308 | 1.7977e+308
| 407.5331 | 30.357 | 148.15 | 104375.8156 | 1.7977e+308 | 1.7977e+308
| 408.0088 | 30.3571 | 148.2 | 104464.1108 | 1.7977e+308 | 1.7977e+308
| 408.3242 | 30.3571 | 148.25 | 104532.388 | 1.7977e+308 | 1.7977e+308
| 407.933 | 30.3572 | 148.3 | 104593.6417 | 1.7977e+308 | 1.7977e+308
| 407.887 | 30.3572 | 148.35 | 104605.6336 | 1.7977e+308 | 1.7977e+308
| 408.1669 | 30.3572 | 148.4 | 104594.8325 | 1.7977e+308 | 1.7977e+308
| 407.6975 | 30.3573 | 148.45 | 104607.3092 | 1.7977e+308 | 1.7977e+308
| 407.413 | 30.3573 | 148.5 | 104617.6667 | 1.7977e+308 | 1.7977e+308
| 407.7373 | 30.3574 | 148.55 | 104604.2059 | 1.7977e+308 | 1.7977e+308
| 408.0384 | 30.3574 | 148.6 | 104614.7137 | 1.7977e+308 | 1.7977e+308
| 408 | 30.3574 | 148.65 | 104647.4779 | 1.7977e+308 | 1.7977e+308
| 407.737 | 30.3575 | 148.7 | 104813.6241 | 1.7977e+308 | 1.7977e+308
| 407.7902 | 30.3576 | 148.75 | 104848.6113 | 1.7977e+308 | 1.7977e+308
| 408.0876 | 30.3576 | 148.8 | 104838.1013 | 1.7977e+308 | 1.7977e+308
| 408.1294 | 30.3576 | 148.85 | 104802.8847 | 1.7977e+308 | 1.7977e+308
| 407.8612 | 30.3577 | 148.9 | 104766.9289 | 1.7977e+308 | 1.7977e+308
| 408.1189 | 30.3576 | 148.95 | 104706.8983 | 1.7977e+308 | 1.7977e+308
| 408.1685 | 30.3577 | 149 | 104656.1734 | 1.7977e+308 | 1.7977e+308
| 407.626 | 30.3577 | 149.05 | 104621.7616 | 1.7977e+308 | 1.7977e+308
| 407.8333 | 30.3577 | 149.1 | 104541.3735 | 1.7977e+308 | 1.7977e+308
| 408.2456 | 30.3577 | 149.15 | 104435.3755 | 1.7977e+308 | 1.7977e+308
| 408.5134 | 30.3577 | 149.2 | 104289.8199 | 1.7977e+308 | 1.7977e+308
| 408.3542 | 30.3577 | 149.25 | 104141.8906 | 1.7977e+308 | 1.7977e+308
| 407.9918 | 30.3577 | 149.3 | 104061.4077 | 1.7977e+308 | 1.7977e+308
| 408.0563 | 30.3577 | 149.35 | 104048.768 | 1.7977e+308 | 1.7977e+308
| 408.1819 | 30.3577 | 149.4 | 104039.5524 | 1.7977e+308 | 1.7977e+308
| 408.1408 | 30.3578 | 149.45 | 104030.4287 | 1.7977e+308 | 1.7977e+308
| 407.8995 | 30.3578 | 149.5 | 104004.2264 | 1.7977e+308 | 1.7977e+308
| 407.9447 | 30.3578 | 149.55 | 103951.6404 | 1.7977e+308 | 1.7977e+308
| 408.3621 | 30.3577 | 149.6 | 103855.2659 | 1.7977e+308 | 1.7977e+308
| 408.3968 | 30.3577 | 149.65 | 103756.419 | 1.7977e+308 | 1.7977e+308
| 408.0269 | 30.3577 | 149.7 | 103655.4855 | 1.7977e+308 | 1.7977e+308
| 407.8269 | 30.3577 | 149.75 | 103427.1752 | 1.7977e+308 | 1.7977e+308
| 407.9792 | 30.3576 | 149.8 | 103301.8269 | 1.7977e+308 | 1.7977e+308
| 407.9186 | 30.3576 | 149.85 | 103110.9802 | 1.7977e+308 | 1.7977e+308
| 407.8463 | 30.3576 | 149.9 | 103005.0093 | 1.7977e+308 | 1.7977e+308
| 408.0055 | 30.3575 | 149.95 | 102831.4906 | 1.7977e+308 | 1.7977e+308
| 408.0447 | 30.3575 | 150 | 102744.0136 | 1.7977e+308 | 1.7977e+308
| 408.2619 | 30.3574 | 150.046 | 102610.0143 | 1.7977e+308 | 1.7977e+308
Unloading Marker | 408.0763 | 30.3574 | 150.05 | 102610.0153 | 1.7977e+308 | 1.7977e+308
| 407.5529 | 30.2148 | 150.15 | 102471.8755 | 1.7977e+308 | 1.7977e+308
| 407.1242 | 30.1389 | 150.2 | 102423.6414 | 1.7977e+308 | 1.7977e+308
| 406.2694 | 30.063 | 150.25 | 102332.4171 | 1.7977e+308 | 1.7977e+308
| 405.2495 | 29.9872 | 150.3 | 102240.7667 | 1.7977e+308 | 1.7977e+308
| 404.5484 | 29.9112 | 150.35 | 101986.1799 | 1.7977e+308 | 1.7977e+308
| 404.0464 | 29.8353 | 150.4 | 101863.7533 | 1.7977e+308 | 1.7977e+308
| 403.2391 | 29.7595 | 150.45 | 101786.6417 | 1.7977e+308 | 1.7977e+308
| 402.1366 | 29.6836 | 150.5 | 101729.3937 | 1.7977e+308 | 1.7977e+308
| 401.3878 | 29.6077 | 150.55 | 101671.9032 | 1.7977e+308 | 1.7977e+308
| 400.9458 | 29.5319 | 150.6 | 101678.2248 | 1.7977e+308 | 1.7977e+308
| 400.1014 | 29.456 | 150.65 | 101687.424 | 1.7977e+308 | 1.7977e+308
| 398.9266 | 29.3802 | 150.7 | 101745.8563 | 1.7977e+308 | 1.7977e+308
| 398.3904 | 29.3044 | 150.75 | 101799.1279 | 1.7977e+308 | 1.7977e+308
| 398.2684 | 29.2285 | 150.8 | 101874.973 | 1.7977e+308 | 1.7977e+308
| 397.4268 | 29.1527 | 150.85 | 101954.7759 | 1.7977e+308 | 1.7977e+308
| 396.3418 | 29.0769 | 150.9 | 102076.3739 | 1.7977e+308 | 1.7977e+308
| 395.7351 | 29.0011 | 150.95 | 102223.3622 | 1.7977e+308 | 1.7977e+308
| 395.2255 | 28.9252 | 151 | 102411.2729 | 1.7977e+308 | 1.7977e+308
| 394.5285 | 28.8494 | 151.05 | 102563.478 | 1.7977e+308 | 1.7977e+308
| 393.2173 | 28.7737 | 151.1 | 102691.7495 | 1.7977e+308 | 1.7977e+308
| 392.3766 | 28.6979 | 151.15 | 102803.3276 | 1.7977e+308 | 1.7977e+308
| 391.9972 | 28.622 | 151.2 | 102913.7872 | 1.7977e+308 | 1.7977e+308
| 390.9515 | 28.5463 | 151.25 | 103047.4007 | 1.7977e+308 | 1.7977e+308
| 390.0382 | 28.4705 | 151.3 | 103093.5367 | 1.7977e+308 | 1.7977e+308
| 389.5495 | 28.3946 | 151.35 | 103186.7019 | 1.7977e+308 | 1.7977e+308
| 388.9491 | 28.3188 | 151.4 | 103325.3486 | 1.7977e+308 | 1.7977e+308
| 388.2066 | 28.243 | 151.45 | 103350.1603 | 1.7977e+308 | 1.7977e+308
| 387.3403 | 28.1672 | 151.5 | 103357.4753 | 1.7977e+308 | 1.7977e+308
| 386.4605 | 28.0914 | 151.55 | 103405.4005 | 1.7977e+308 | 1.7977e+308
| 385.5674 | 28.0156 | 151.6 | 103432.768 | 1.7977e+308 | 1.7977e+308
| 384.7514 | 27.9398 | 151.65 | 103560.7843 | 1.7977e+308 | 1.7977e+308
| 384.1803 | 27.864 | 151.7 | 103543.7704 | 1.7977e+308 | 1.7977e+308
| 383.3707 | 27.7881 | 151.75 | 103549.1328 | 1.7977e+308 | 1.7977e+308
| 382.6283 | 27.7123 | 151.8 | 103507.2806 | 1.7977e+308 | 1.7977e+308
| 381.8888 | 27.6365 | 151.85 | 103439.4031 | 1.7977e+308 | 1.7977e+308
| 380.9251 | 27.5607 | 151.9 | 103461.6288 | 1.7977e+308 | 1.7977e+308
| 380.4478 | 27.4848 | 151.95 | 103444.0071 | 1.7977e+308 | 1.7977e+308
| 380.0329 | 27.4089 | 152 | 103401.6764 | 1.7977e+308 | 1.7977e+308
| 379.1672 | 27.3331 | 152.05 | 103315.8492 | 1.7977e+308 | 1.7977e+308
| 378.1031 | 27.2573 | 152.1 | 103249.0173 | 1.7977e+308 | 1.7977e+308
| 377.2048 | 27.1815 | 152.15 | 103246.6765 | 1.7977e+308 | 1.7977e+308
| 376.7257 | 27.1056 | 152.2 | 103267.5391 | 1.7977e+308 | 1.7977e+308
| 375.901 | 27.0298 | 152.25 | 103290.2211 | 1.7977e+308 | 1.7977e+308
| 374.8833 | 26.954 | 152.3 | 103383.1766 | 1.7977e+308 | 1.7977e+308
| 374.1907 | 26.8782 | 152.35 | 103547.8983 | 1.7977e+308 | 1.7977e+308
| 373.9126 | 26.8024 | 152.4 | 103602.4584 | 1.7977e+308 | 1.7977e+308
| 373.36 | 26.7266 | 152.45 | 103726.5078 | 1.7977e+308 | 1.7977e+308
| 371.9547 | 26.6508 | 152.5 | 103848.6951 | 1.7977e+308 | 1.7977e+308
| 370.9929 | 26.575 | 152.55 | 103927.8058 | 1.7977e+308 | 1.7977e+308
| 370.442 | 26.4992 | 152.6 | 103991.5715 | 1.7977e+308 | 1.7977e+308
| 369.6482 | 26.4234 | 152.65 | 103979.3196 | 1.7977e+308 | 1.7977e+308
| 368.7267 | 26.3476 | 152.7 | 104011.5424 | 1.7977e+308 | 1.7977e+308
| 368.1028 | 26.2718 | 152.75 | 104041.6349 | 1.7977e+308 | 1.7977e+308
| 367.8446 | 26.196 | 152.8 | 104119.9921 | 1.7977e+308 | 1.7977e+308
| 367.0455 | 26.1201 | 152.85 | 104085.8115 | 1.7977e+308 | 1.7977e+308
| 365.9235 | 26.0443 | 152.9 | 103899.6253 | 1.7977e+308 | 1.7977e+308
| 365.2803 | 25.9684 | 152.95 | 103792.9824 | 1.7977e+308 | 1.7977e+308
| 364.7595 | 25.8926 | 153 | 103707.6524 | 1.7977e+308 | 1.7977e+308
| 363.662 | 25.8167 | 153.05 | 103645.164 | 1.7977e+308 | 1.7977e+308
| 362.4987 | 25.7409 | 153.1 | 103560.7547 | 1.7977e+308 | 1.7977e+308
| 362.1367 | 25.665 | 153.15 | 103409.6005 | 1.7977e+308 | 1.7977e+308
| 361.9622 | 25.589 | 153.2 | 102970.0026 | 1.7977e+308 | 1.7977e+308
| 360.8031 | 25.5132 | 153.25 | 102908.545 | 1.7977e+308 | 1.7977e+308
| 359.584 | 25.4373 | 153.3 | 102665.5923 | 1.7977e+308 | 1.7977e+308
| 359.0384 | 25.3614 | 153.35 | 102396.1161 | 1.7977e+308 | 1.7977e+308
| 358.4808 | 25.2854 | 153.4 | 102079.1898 | 1.7977e+308 | 1.7977e+308
| 357.6421 | 25.2095 | 153.45 | 101850.552 | 1.7977e+308 | 1.7977e+308
| 356.4993 | 25.1336 | 153.5 | 101600.1567 | 1.7977e+308 | 1.7977e+308
| 355.6167 | 25.0577 | 153.55 | 101394.2189 | 1.7977e+308 | 1.7977e+308
| 355.0108 | 24.9818 | 153.6 | 101163.6677 | 1.7977e+308 | 1.7977e+308
| 354.1927 | 24.9059 | 153.65 | 100976.5091 | 1.7977e+308 | 1.7977e+308
| 353.1425 | 24.8299 | 153.7 | 100687.4488 | 1.7977e+308 | 1.7977e+308
| 352.4371 | 24.754 | 153.75 | 100443.3188 | 1.7977e+308 | 1.7977e+308
| 352.1135 | 24.678 | 153.8 | 100302.2827 | 1.7977e+308 | 1.7977e+308
| 351.3892 | 24.6021 | 153.85 | 100182.5048 | 1.7977e+308 | 1.7977e+308
| 350.2021 | 24.5262 | 153.9 | 100150.1078 | 1.7977e+308 | 1.7977e+308
| 349.1256 | 24.4503 | 153.95 | 100017.7181 | 1.7977e+308 | 1.7977e+308
| 348.6067 | 24.3744 | 154 | 99962.1048 | 1.7977e+308 | 1.7977e+308
| 347.973 | 24.2985 | 154.05 | 99925.4788 | 1.7977e+308 | 1.7977e+308
| 346.9966 | 24.2226 | 154.1 | 99933.6396 | 1.7977e+308 | 1.7977e+308
| 346.3334 | 24.1467 | 154.15 | 99939.8608 | 1.7977e+308 | 1.7977e+308
| 345.6461 | 24.0709 | 154.2 | 100012.6587 | 1.7977e+308 | 1.7977e+308
| 344.7715 | 23.995 | 154.25 | 100049.19 | 1.7977e+308 | 1.7977e+308
| 343.6922 | 23.9191 | 154.3 | 100057.5721 | 1.7977e+308 | 1.7977e+308
| 342.8906 | 23.8433 | 154.35 | 100040.6174 | 1.7977e+308 | 1.7977e+308
| 342.4897 | 23.7674 | 154.4 | 100088.3185 | 1.7977e+308 | 1.7977e+308
| 341.6563 | 23.6915 | 154.45 | 100093.1627 | 1.7977e+308 | 1.7977e+308
| 340.3621 | 23.6157 | 154.5 | 100163.9139 | 1.7977e+308 | 1.7977e+308
| 339.8425 | 23.5398 | 154.55 | 100177.9447 | 1.7977e+308 | 1.7977e+308
| 339.212 | 23.4639 | 154.6 | 100185.8066 | 1.7977e+308 | 1.7977e+308
| 338.0596 | 23.3881 | 154.65 | 100234.4407 | 1.7977e+308 | 1.7977e+308
| 337.284 | 23.3122 | 154.7 | 100283.6866 | 1.7977e+308 | 1.7977e+308
| 336.5191 | 23.2363 | 154.75 | 100313.3009 | 1.7977e+308 | 1.7977e+308
| 335.93 | 23.1605 | 154.8 | 100382.0553 | 1.7977e+308 | 1.7977e+308
| 335.2704 | 23.0846 | 154.85 | 100607.2148 | 1.7977e+308 | 1.7977e+308
| 333.9727 | 23.0088 | 154.9 | 100702.9859 | 1.7977e+308 | 1.7977e+308
| 332.8798 | 22.933 | 154.95 | 100818.0052 | 1.7977e+308 | 1.7977e+308
| 332.8173 | 22.8571 | 155 | 100870.0771 | 1.7977e+308 | 1.7977e+308
| 332.1754 | 22.7813 | 155.05 | 100897.6485 | 1.7977e+308 | 1.7977e+308
| 330.9334 | 22.7055 | 155.1 | 100949.3076 | 1.7977e+308 | 1.7977e+308
| 330.273 | 22.6296 | 155.15 | 101021.0892 | 1.7977e+308 | 1.7977e+308
| 329.7341 | 22.5538 | 155.2 | 101090.7565 | 1.7977e+308 | 1.7977e+308
| 328.7295 | 22.478 | 155.25 | 101161.8653 | 1.7977e+308 | 1.7977e+308
| 327.6023 | 22.4021 | 155.3 | 101198.1372 | 1.7977e+308 | 1.7977e+308
| 327.1014 | 22.3263 | 155.35 | 101212.607 | 1.7977e+308 | 1.7977e+308
| 326.6848 | 22.2504 | 155.4 | 101144.7548 | 1.7977e+308 | 1.7977e+308
| 325.8245 | 22.1745 | 155.45 | 101075.4208 | 1.7977e+308 | 1.7977e+308
| 324.5499 | 22.0986 | 155.5 | 100982.6356 | 1.7977e+308 | 1.7977e+308
| 323.7059 | 22.0228 | 155.55 | 100956.1301 | 1.7977e+308 | 1.7977e+308
| 323.1615 | 21.9469 | 155.6 | 100908.5119 | 1.7977e+308 | 1.7977e+308
| 322.2927 | 21.871 | 155.65 | 100787.9153 | 1.7977e+308 | 1.7977e+308
| 321.1731 | 21.7951 | 155.7 | 100694.6414 | 1.7977e+308 | 1.7977e+308
| 320.2762 | 21.7192 | 155.75 | 100513.4993 | 1.7977e+308 | 1.7977e+308
| 319.9238 | 21.6433 | 155.8 | 100291.2066 | 1.7977e+308 | 1.7977e+308
| 319.1599 | 21.5673 | 155.85 | 100022.3809 | 1.7977e+308 | 1.7977e+308
| 318.0148 | 21.4914 | 155.9 | 99750.8978 | 1.7977e+308 | 1.7977e+308
| 317.408 | 21.4138 | 155.95 | 99316.7399 | 1.7977e+308 | 1.7977e+308
| 316.7874 | 21.3394 | 156 | 99089.7792 | 1.7977e+308 | 1.7977e+308
| 315.6838 | 21.2634 | 156.05 | 98908.6894 | 1.7977e+308 | 1.7977e+308
| 314.7004 | 21.1875 | 156.1 | 98662.551 | 1.7977e+308 | 1.7977e+308
| 314.1196 | 21.1115 | 156.15 | 98353.7943 | 1.7977e+308 | 1.7977e+308
| 313.707 | 21.0354 | 156.2 | 97977.1405 | 1.7977e+308 | 1.7977e+308
| 312.7881 | 20.9595 | 156.25 | 97701.0988 | 1.7977e+308 | 1.7977e+308
| 311.4764 | 20.8835 | 156.3 | 97512.0992 | 1.7977e+308 | 1.7977e+308
| 310.5926 | 20.8076 | 156.35 | 97320.2822 | 1.7977e+308 | 1.7977e+308
| 310.2377 | 20.7316 | 156.4 | 97213.6715 | 1.7977e+308 | 1.7977e+308
| 309.3114 | 20.6557 | 156.45 | 97083.0035 | 1.7977e+308 | 1.7977e+308
| 307.7218 | 20.5796 | 156.5 | 96778.1617 | 1.7977e+308 | 1.7977e+308
| 307.0014 | 20.5037 | 156.55 | 96648.7214 | 1.7977e+308 | 1.7977e+308
| 306.7177 | 20.4277 | 156.6 | 96514.4808 | 1.7977e+308 | 1.7977e+308
| 305.9366 | 20.3517 | 156.65 | 96422.0168 | 1.7977e+308 | 1.7977e+308
| 304.8889 | 20.2758 | 156.7 | 96373.5677 | 1.7977e+308 | 1.7977e+308
| 304.0749 | 20.1999 | 156.75 | 96342.4953 | 1.7977e+308 | 1.7977e+308
| 303.5695 | 20.1239 | 156.8 | 96365.2661 | 1.7977e+308 | 1.7977e+308
| 302.8767 | 20.048 | 156.85 | 96376.4142 | 1.7977e+308 | 1.7977e+308
| 301.8564 | 19.9721 | 156.9 | 96388.009 | 1.7977e+308 | 1.7977e+308
| 301.0435 | 19.8961 | 156.95 | 96399.4003 | 1.7977e+308 | 1.7977e+308
| 300.2098 | 19.8202 | 157 | 96431.2521 | 1.7977e+308 | 1.7977e+308
| 299.3501 | 19.7443 | 157.05 | 96425.0919 | 1.7977e+308 | 1.7977e+308
| 298.3324 | 19.6684 | 157.1 | 96395.5185 | 1.7977e+308 | 1.7977e+308
| 297.5176 | 19.5925 | 157.15 | 96425.0432 | 1.7977e+308 | 1.7977e+308
| 296.9963 | 19.5166 | 157.2 | 96492.5788 | 1.7977e+308 | 1.7977e+308
| 296.0459 | 19.4407 | 157.25 | 96492.2938 | 1.7977e+308 | 1.7977e+308
| 294.9302 | 19.3648 | 157.3 | 96485.0689 | 1.7977e+308 | 1.7977e+308
| 294.227 | 19.2888 | 157.35 | 96443.4748 | 1.7977e+308 | 1.7977e+308
| 293.6846 | 19.2128 | 157.4 | 96432.9972 | 1.7977e+308 | 1.7977e+308
| 292.8354 | 19.1369 | 157.45 | 96442.1211 | 1.7977e+308 | 1.7977e+308
| 291.7595 | 19.0611 | 157.5 | 96496.8869 | 1.7977e+308 | 1.7977e+308
| 290.8172 | 18.9837 | 157.55 | 96552.7831 | 1.7977e+308 | 1.7977e+308
| 289.9766 | 18.9078 | 157.6 | 96565.0822 | 1.7977e+308 | 1.7977e+308
| 289.0692 | 18.8318 | 157.65 | 96468.9759 | 1.7977e+308 | 1.7977e+308
| 288.0752 | 18.7574 | 157.7 | 96381.7903 | 1.7977e+308 | 1.7977e+308
| 287.4306 | 18.6815 | 157.75 | 96330.0319 | 1.7977e+308 | 1.7977e+308
| 286.9395 | 18.6055 | 157.8 | 96276.6313 | 1.7977e+308 | 1.7977e+308
| 285.9025 | 18.5296 | 157.85 | 96207.9902 | 1.7977e+308 | 1.7977e+308
| 284.9484 | 18.4537 | 157.9 | 96133.2379 | 1.7977e+308 | 1.7977e+308
| 284.4638 | 18.3776 | 157.95 | 95884.929 | 1.7977e+308 | 1.7977e+308
| 283.7877 | 18.3016 | 158 | 95726.6337 | 1.7977e+308 | 1.7977e+308
| 282.727 | 18.2257 | 158.05 | 95608.8473 | 1.7977e+308 | 1.7977e+308
| 281.6275 | 18.1498 | 158.1 | 95533.2745 | 1.7977e+308 | 1.7977e+308
| 280.7536 | 18.0739 | 158.15 | 95398.9057 | 1.7977e+308 | 1.7977e+308
| 280.0993 | 17.9979 | 158.2 | 95231.3637 | 1.7977e+308 | 1.7977e+308
| 279.0858 | 17.9219 | 158.25 | 95080.8635 | 1.7977e+308 | 1.7977e+308
| 277.845 | 17.8459 | 158.3 | 94929.972 | 1.7977e+308 | 1.7977e+308
| 276.9657 | 17.77 | 158.35 | 94830.9932 | 1.7977e+308 | 1.7977e+308
| 276.4124 | 17.694 | 158.4 | 94732.3063 | 1.7977e+308 | 1.7977e+308
| 275.6557 | 17.6179 | 158.45 | 94484.1873 | 1.7977e+308 | 1.7977e+308
| 274.3904 | 17.542 | 158.5 | 94272.4748 | 1.7977e+308 | 1.7977e+308
| 273.6491 | 17.466 | 158.55 | 94074.0386 | 1.7977e+308 | 1.7977e+308
| 273.2909 | 17.39 | 158.6 | 93914.2517 | 1.7977e+308 | 1.7977e+308
| 272.3627 | 17.314 | 158.65 | 93799.7388 | 1.7977e+308 | 1.7977e+308
| 270.9981 | 17.2381 | 158.7 | 93698.0667 | 1.7977e+308 | 1.7977e+308
| 269.8697 | 17.162 | 158.75 | 93464.2168 | 1.7977e+308 | 1.7977e+308
| 269.2988 | 17.086 | 158.8 | 93347.4356 | 1.7977e+308 | 1.7977e+308
| 268.6365 | 17.01 | 158.85 | 93194.314 | 1.7977e+308 | 1.7977e+308
| 267.5052 | 16.934 | 158.9 | 93078.0282 | 1.7977e+308 | 1.7977e+308
| 266.6485 | 16.8581 | 158.95 | 92981.7557 | 1.7977e+308 | 1.7977e+308
| 266.0626 | 16.7821 | 159 | 92910.176 | 1.7977e+308 | 1.7977e+308
| 265.0029 | 16.7061 | 159.05 | 92814.4633 | 1.7977e+308 | 1.7977e+308
| 263.8553 | 16.6301 | 159.1 | 92700.0552 | 1.7977e+308 | 1.7977e+308
| 263.3025 | 16.5542 | 159.15 | 92700.0573 | 1.7977e+308 | 1.7977e+308
| 262.7922 | 16.4782 | 159.2 | 92670.5241 | 1.7977e+308 | 1.7977e+308
| 261.6104 | 16.4022 | 159.25 | 92659.4086 | 1.7977e+308 | 1.7977e+308
| 260.2469 | 16.3262 | 159.3 | 92638.1608 | 1.7977e+308 | 1.7977e+308
| 259.5699 | 16.2502 | 159.35 | 92541.328 | 1.7977e+308 | 1.7977e+308
| 259.1286 | 16.1742 | 159.4 | 92448.0249 | 1.7977e+308 | 1.7977e+308
| 258.2 | 16.0983 | 159.45 | 92366.5284 | 1.7977e+308 | 1.7977e+308
| 257.0712 | 16.0223 | 159.5 | 92343.606 | 1.7977e+308 | 1.7977e+308
| 256.4268 | 15.9464 | 159.55 | 92307.187 | 1.7977e+308 | 1.7977e+308
| 255.7488 | 15.8703 | 159.6 | 92152.7739 | 1.7977e+308 | 1.7977e+308
| 254.4308 | 15.7943 | 159.65 | 92053.8036 | 1.7977e+308 | 1.7977e+308
| 253.366 | 15.7184 | 159.7 | 91952.6548 | 1.7977e+308 | 1.7977e+308
| 252.9496 | 15.6424 | 159.75 | 91873.3033 | 1.7977e+308 | 1.7977e+308
| 252.4032 | 15.5664 | 159.8 | 91806.8025 | 1.7977e+308 | 1.7977e+308
| 251.1416 | 15.4905 | 159.85 | 91743.814 | 1.7977e+308 | 1.7977e+308
| 249.9156 | 15.4145 | 159.9 | 91674.7738 | 1.7977e+308 | 1.7977e+308
| 249.4545 | 15.3384 | 159.95 | 91499.6792 | 1.7977e+308 | 1.7977e+308
| 248.7886 | 15.2624 | 160 | 91409.0324 | 1.7977e+308 | 1.7977e+308
| 247.6768 | 15.1864 | 160.05 | 91335.5403 | 1.7977e+308 | 1.7977e+308
| 246.4801 | 15.1105 | 160.1 | 91211.9917 | 1.7977e+308 | 1.7977e+308
| 245.6061 | 15.0345 | 160.15 | 91046.7283 | 1.7977e+308 | 1.7977e+308
| 245.008 | 14.9584 | 160.2 | 90817.6003 | 1.7977e+308 | 1.7977e+308
| 243.9229 | 14.8823 | 160.25 | 90556.8235 | 1.7977e+308 | 1.7977e+308
| 242.9827 | 14.8064 | 160.3 | 90395.3899 | 1.7977e+308 | 1.7977e+308
| 242.2307 | 14.7303 | 160.35 | 90208.9498 | 1.7977e+308 | 1.7977e+308
| 241.3805 | 14.6543 | 160.4 | 90094.2992 | 1.7977e+308 | 1.7977e+308
| 240.3946 | 14.5782 | 160.45 | 89964.3416 | 1.7977e+308 | 1.7977e+308
| 239.3056 | 14.5023 | 160.5 | 89902.321 | 1.7977e+308 | 1.7977e+308
| 238.5597 | 14.4263 | 160.55 | 89883.2393 | 1.7977e+308 | 1.7977e+308
| 237.7441 | 14.3503 | 160.6 | 89876.3128 | 1.7977e+308 | 1.7977e+308
| 236.7517 | 14.2744 | 160.65 | 89870.7338 | 1.7977e+308 | 1.7977e+308
| 235.6967 | 14.1984 | 160.7 | 89874.6004 | 1.7977e+308 | 1.7977e+308
| 234.8311 | 14.1225 | 160.75 | 89820.6021 | 1.7977e+308 | 1.7977e+308
| 234.1683 | 14.0463 | 160.8 | 89696.0219 | 1.7977e+308 | 1.7977e+308
| 233.1222 | 13.9704 | 160.85 | 89650.1089 | 1.7977e+308 | 1.7977e+308
| 232.0186 | 13.8944 | 160.9 | 89599.4544 | 1.7977e+308 | 1.7977e+308
| 231.4315 | 13.8184 | 160.95 | 89531.2292 | 1.7977e+308 | 1.7977e+308
| 230.8087 | 13.7424 | 161 | 89471.0942 | 1.7977e+308 | 1.7977e+308
| 229.793 | 13.6665 | 161.05 | 89405.1792 | 1.7977e+308 | 1.7977e+308
| 228.5545 | 13.5905 | 161.1 | 89322.8538 | 1.7977e+308 | 1.7977e+308
| 227.5226 | 13.5145 | 161.15 | 89239.4366 | 1.7977e+308 | 1.7977e+308
| 227.0164 | 13.4385 | 161.2 | 89182.2779 | 1.7977e+308 | 1.7977e+308
| 226.0911 | 13.3625 | 161.25 | 89126.6783 | 1.7977e+308 | 1.7977e+308
| 224.7925 | 13.2865 | 161.3 | 89082.0549 | 1.7977e+308 | 1.7977e+308
| 224.0962 | 13.2104 | 161.35 | 88900.287 | 1.7977e+308 | 1.7977e+308
| 223.3475 | 13.1344 | 161.4 | 88768.6964 | 1.7977e+308 | 1.7977e+308
| 222.1408 | 13.0584 | 161.45 | 88598.7166 | 1.7977e+308 | 1.7977e+308
| 221.1099 | 12.9823 | 161.5 | 88407.6246 | 1.7977e+308 | 1.7977e+308
| 220.532 | 12.9063 | 161.55 | 88187.1773 | 1.7977e+308 | 1.7977e+308
| 219.9322 | 12.8302 | 161.6 | 87959.6517 | 1.7977e+308 | 1.7977e+308
| 218.7213 | 12.754 | 161.65 | 87544.7908 | 1.7977e+308 | 1.7977e+308
| 217.3894 | 12.678 | 161.7 | 87375.1552 | 1.7977e+308 | 1.7977e+308
| 216.4715 | 12.602 | 161.75 | 87200.9923 | 1.7977e+308 | 1.7977e+308
| 215.9873 | 12.526 | 161.8 | 87100.3397 | 1.7977e+308 | 1.7977e+308
| 214.9783 | 12.4499 | 161.85 | 86975.5843 | 1.7977e+308 | 1.7977e+308
| 213.6428 | 12.3739 | 161.9 | 86866.074 | 1.7977e+308 | 1.7977e+308
| 213.0309 | 12.2978 | 161.95 | 86741.581 | 1.7977e+308 | 1.7977e+308
| 212.3033 | 12.2217 | 162 | 86666.4094 | 1.7977e+308 | 1.7977e+308
| 211.2775 | 12.1457 | 162.05 | 86597.9838 | 1.7977e+308 | 1.7977e+308
| 210.2601 | 12.0698 | 162.1 | 86576.0185 | 1.7977e+308 | 1.7977e+308
| 209.4876 | 11.9937 | 162.15 | 86518.9974 | 1.7977e+308 | 1.7977e+308
| 208.4832 | 11.9177 | 162.2 | 86467.4615 | 1.7977e+308 | 1.7977e+308
| 207.2824 | 11.8417 | 162.25 | 86419.8052 | 1.7977e+308 | 1.7977e+308
| 206.4729 | 11.7657 | 162.3 | 86384.1238 | 1.7977e+308 | 1.7977e+308
| 205.7448 | 11.6897 | 162.35 | 86329.201 | 1.7977e+308 | 1.7977e+308
| 204.791 | 11.6137 | 162.4 | 86263.1577 | 1.7977e+308 | 1.7977e+308
| 203.7198 | 11.5375 | 162.45 | 86190.0703 | 1.7977e+308 | 1.7977e+308
| 202.625 | 11.4616 | 162.5 | 86213.1263 | 1.7977e+308 | 1.7977e+308
| 201.57 | 11.3856 | 162.55 | 86215.8856 | 1.7977e+308 | 1.7977e+308
| 200.9504 | 11.3096 | 162.6 | 86234.1067 | 1.7977e+308 | 1.7977e+308
| 199.9212 | 11.2337 | 162.65 | 86276.1844 | 1.7977e+308 | 1.7977e+308
| 198.7231 | 11.1577 | 162.7 | 86293.7845 | 1.7977e+308 | 1.7977e+308
| 197.9559 | 11.0816 | 162.75 | 86276.8172 | 1.7977e+308 | 1.7977e+308
| 197.3828 | 11.0056 | 162.8 | 86230.6521 | 1.7977e+308 | 1.7977e+308
| 196.1788 | 10.9296 | 162.85 | 86178.667 | 1.7977e+308 | 1.7977e+308
| 194.6878 | 10.8537 | 162.9 | 86097.6163 | 1.7977e+308 | 1.7977e+308
| 194.0503 | 10.7777 | 162.95 | 86009.2897 | 1.7977e+308 | 1.7977e+308
| 193.4846 | 10.7017 | 163 | 85978.6472 | 1.7977e+308 | 1.7977e+308
| 192.3865 | 10.6257 | 163.05 | 85890.3061 | 1.7977e+308 | 1.7977e+308
| 191.3875 | 10.5495 | 163.1 | 85762.554 | 1.7977e+308 | 1.7977e+308
| 190.6976 | 10.4735 | 163.15 | 85735.1178 | 1.7977e+308 | 1.7977e+308
| 189.8364 | 10.3977 | 163.2 | 85735.121 | 1.7977e+308 | 1.7977e+308
| 188.7239 | 10.3215 | 163.25 | 85595.6553 | 1.7977e+308 | 1.7977e+308
| 187.2804 | 10.2456 | 163.3 | 85591.7009 | 1.7977e+308 | 1.7977e+308
| 186.5416 | 10.1696 | 163.35 | 85624.1704 | 1.7977e+308 | 1.7977e+308
| 186.0205 | 10.0936 | 163.4 | 85674.483 | 1.7977e+308 | 1.7977e+308
| 184.7584 | 10.0177 | 163.45 | 85696.1428 | 1.7977e+308 | 1.7977e+308
| 183.4535 | 9.9417 | 163.5 | 85658.3944 | 1.7977e+308 | 1.7977e+308
| 182.4689 | 9.8658 | 163.55 | 85574.5063 | 1.7977e+308 | 1.7977e+308
| 181.9483 | 9.7895 | 163.6 | 85341.5403 | 1.7977e+308 | 1.7977e+308
| 180.9165 | 9.7135 | 163.65 | 85200.3809 | 1.7977e+308 | 1.7977e+308
| 179.4589 | 9.6376 | 163.7 | 85049.0778 | 1.7977e+308 | 1.7977e+308
| 178.6118 | 9.5615 | 163.75 | 84890.3107 | 1.7977e+308 | 1.7977e+308
| 177.9581 | 9.4855 | 163.8 | 84720.0081 | 1.7977e+308 | 1.7977e+308
| 176.6349 | 9.4095 | 163.85 | 84543.9051 | 1.7977e+308 | 1.7977e+308
| 175.3536 | 9.3333 | 163.9 | 84215.6653 | 1.7977e+308 | 1.7977e+308
| 174.6876 | 9.2572 | 163.95 | 83989.9019 | 1.7977e+308 | 1.7977e+308
| 174.1672 | 9.1811 | 164 | 83764.4671 | 1.7977e+308 | 1.7977e+308
| 173.1523 | 9.1051 | 164.05 | 83505.9913 | 1.7977e+308 | 1.7977e+308
| 171.9275 | 9.029 | 164.1 | 83213.9108 | 1.7977e+308 | 1.7977e+308
| 171.0307 | 8.9529 | 164.15 | 82976.8139 | 1.7977e+308 | 1.7977e+308
| 170.1182 | 8.8768 | 164.2 | 82619.8045 | 1.7977e+308 | 1.7977e+308
| 168.979 | 8.8006 | 164.25 | 82337.705 | 1.7977e+308 | 1.7977e+308
| 167.4932 | 8.7246 | 164.3 | 82069.5241 | 1.7977e+308 | 1.7977e+308
| 166.7168 | 8.6485 | 164.35 | 81791.3883 | 1.7977e+308 | 1.7977e+308
| 166.4 | 8.5723 | 164.4 | 81497.968 | 1.7977e+308 | 1.7977e+308
| 165.3605 | 8.4959 | 164.45 | 80997.2358 | 1.7977e+308 | 1.7977e+308
| 163.9557 | 8.4199 | 164.5 | 80807.0963 | 1.7977e+308 | 1.7977e+308
| 162.7948 | 8.3438 | 164.55 | 80624.7405 | 1.7977e+308 | 1.7977e+308
| 162.0945 | 8.2677 | 164.6 | 80440.2539 | 1.7977e+308 | 1.7977e+308
| 161.2345 | 8.1916 | 164.65 | 80285.979 | 1.7977e+308 | 1.7977e+308
| 160.1969 | 8.1156 | 164.7 | 80201.0039 | 1.7977e+308 | 1.7977e+308
| 159.3737 | 8.0395 | 164.75 | 80139.3807 | 1.7977e+308 | 1.7977e+308
| 158.4364 | 7.9633 | 164.8 | 80018.8845 | 1.7977e+308 | 1.7977e+308
| 157.2632 | 7.8873 | 164.85 | 79967.9795 | 1.7977e+308 | 1.7977e+308
| 156.1986 | 7.8112 | 164.9 | 79860.3681 | 1.7977e+308 | 1.7977e+308
| 155.5711 | 7.7351 | 164.95 | 79798.5848 | 1.7977e+308 | 1.7977e+308
| 154.8182 | 7.6591 | 165 | 79781.7324 | 1.7977e+308 | 1.7977e+308
| 153.5139 | 7.5831 | 165.05 | 79774.0129 | 1.7977e+308 | 1.7977e+308
| 152.2146 | 7.5071 | 165.1 | 79758.5719 | 1.7977e+308 | 1.7977e+308
| 151.2556 | 7.4311 | 165.15 | 79775.6107 | 1.7977e+308 | 1.7977e+308
| 150.4833 | 7.355 | 165.2 | 79764.6835 | 1.7977e+308 | 1.7977e+308
| 149.2124 | 7.2789 | 165.25 | 79677.0329 | 1.7977e+308 | 1.7977e+308
| 147.6486 | 7.2027 | 165.3 | 79565.5524 | 1.7977e+308 | 1.7977e+308
| 146.7179 | 7.1267 | 165.35 | 79525.9869 | 1.7977e+308 | 1.7977e+308
| 145.9801 | 7.0507 | 165.4 | 79446.2763 | 1.7977e+308 | 1.7977e+308
| 144.8597 | 6.9746 | 165.45 | 79361.6783 | 1.7977e+308 | 1.7977e+308
| 143.5615 | 6.8986 | 165.5 | 79262.8143 | 1.7977e+308 | 1.7977e+308
| 142.5921 | 6.8226 | 165.55 | 79170.1077 | 1.7977e+308 | 1.7977e+308
| 141.8751 | 6.7465 | 165.6 | 79054.0481 | 1.7977e+308 | 1.7977e+308
| 140.7811 | 6.6702 | 165.65 | 78745.5253 | 1.7977e+308 | 1.7977e+308
| 139.4636 | 6.5941 | 165.7 | 78559.2473 | 1.7977e+308 | 1.7977e+308
| 138.3984 | 6.518 | 165.75 | 78350.295 | 1.7977e+308 | 1.7977e+308
| 137.745 | 6.4419 | 165.8 | 78138.5433 | 1.7977e+308 | 1.7977e+308
| 136.6227 | 6.3658 | 165.85 | 77966.0586 | 1.7977e+308 | 1.7977e+308
| 135.2122 | 6.2898 | 165.9 | 77784.4293 | 1.7977e+308 | 1.7977e+308
| 134.2561 | 6.2134 | 165.95 | 77444.7411 | 1.7977e+308 | 1.7977e+308
| 133.2465 | 6.1373 | 166 | 77263.6361 | 1.7977e+308 | 1.7977e+308
| 132.0196 | 6.0613 | 166.05 | 77105.3644 | 1.7977e+308 | 1.7977e+308
| 131.0495 | 5.9852 | 166.1 | 76936.6586 | 1.7977e+308 | 1.7977e+308
| 130.1641 | 5.9091 | 166.15 | 76780.9212 | 1.7977e+308 | 1.7977e+308
| 129.2182 | 5.8329 | 166.2 | 76545.6837 | 1.7977e+308 | 1.7977e+308
| 127.8344 | 5.7568 | 166.25 | 76329.2713 | 1.7977e+308 | 1.7977e+308
| 126.416 | 5.6807 | 166.3 | 76144.9959 | 1.7977e+308 | 1.7977e+308
| 125.5488 | 5.6046 | 166.35 | 75956.6467 | 1.7977e+308 | 1.7977e+308
| 124.936 | 5.5284 | 166.4 | 75729.777 | 1.7977e+308 | 1.7977e+308
| 123.8229 | 5.452 | 166.45 | 75336.2355 | 1.7977e+308 | 1.7977e+308
| 122.4111 | 5.3759 | 166.5 | 75104.5056 | 1.7977e+308 | 1.7977e+308
| 121.6206 | 5.2998 | 166.55 | 74915.8322 | 1.7977e+308 | 1.7977e+308
| 120.6763 | 5.2237 | 166.6 | 74714.1989 | 1.7977e+308 | 1.7977e+308
| 119.4667 | 5.1476 | 166.65 | 74536.3579 | 1.7977e+308 | 1.7977e+308
| 118.0498 | 5.0715 | 166.7 | 74308.5621 | 1.7977e+308 | 1.7977e+308
| 117.0727 | 4.9953 | 166.75 | 74091.0741 | 1.7977e+308 | 1.7977e+308
| 116.4436 | 4.9188 | 166.8 | 73645.4239 | 1.7977e+308 | 1.7977e+308
| 115.1832 | 4.8427 | 166.85 | 73427.0888 | 1.7977e+308 | 1.7977e+308
| 113.5247 | 4.7665 | 166.9 | 73143.7437 | 1.7977e+308 | 1.7977e+308
| 112.2643 | 4.6904 | 166.95 | 72808.0828 | 1.7977e+308 | 1.7977e+308
| 111.3547 | 4.6141 | 167 | 72432.2195 | 1.7977e+308 | 1.7977e+308
| 110.2052 | 4.5379 | 167.05 | 72069.8594 | 1.7977e+308 | 1.7977e+308
| 108.8785 | 4.4617 | 167.1 | 71746.201 | 1.7977e+308 | 1.7977e+308
| 107.8341 | 4.3855 | 167.15 | 71422.5689 | 1.7977e+308 | 1.7977e+308
| 107.1908 | 4.3092 | 167.2 | 71029.8497 | 1.7977e+308 | 1.7977e+308
| 106.2101 | 4.2329 | 167.25 | 70651.4489 | 1.7977e+308 | 1.7977e+308
| 104.4676 | 4.1567 | 167.3 | 70347.2413 | 1.7977e+308 | 1.7977e+308
| 103.232 | 4.08 | 167.35 | 69776.5308 | 1.7977e+308 | 1.7977e+308
| 102.5379 | 4.0038 | 167.4 | 69521.942 | 1.7977e+308 | 1.7977e+308
| 101.3358 | 3.9276 | 167.45 | 69255.9132 | 1.7977e+308 | 1.7977e+308
| 99.6956 | 3.8514 | 167.5 | 68977.6103 | 1.7977e+308 | 1.7977e+308
| 98.4523 | 3.7752 | 167.55 | 68736.0468 | 1.7977e+308 | 1.7977e+308
| 97.5385 | 3.699 | 167.6 | 68433.0192 | 1.7977e+308 | 1.7977e+308
| 96.1647 | 3.6224 | 167.65 | 67923.7341 | 1.7977e+308 | 1.7977e+308
| 94.4284 | 3.5461 | 167.7 | 67646.1191 | 1.7977e+308 | 1.7977e+308
| 93.3142 | 3.4699 | 167.75 | 67367.4206 | 1.7977e+308 | 1.7977e+308
| 92.5444 | 3.3936 | 167.8 | 67101.0842 | 1.7977e+308 | 1.7977e+308
| 91.2358 | 3.3174 | 167.85 | 66868.6147 | 1.7977e+308 | 1.7977e+308
| 89.6017 | 3.2412 | 167.9 | 66611.4422 | 1.7977e+308 | 1.7977e+308
| 88.562 | 3.1649 | 167.95 | 66387.8154 | 1.7977e+308 | 1.7977e+308
| 87.9182 | 3.0883 | 168 | 66070.2217 | 1.7977e+308 | 1.7977e+308
| 86.5425 | 3.0368 | 168.034 | 66070.2254 | 1.7977e+308 | 1.7977e+308
| 80.9063 | 2.6766 | 243.65 | 1.7977e+308 | 1.7977e+308 | 1.7977e+308
| 79.9688 | 2.6007 | 243.7 | 1.7977e+308 | 1.7977e+308 | 1.7977e+308
| 78.9406 | 2.5249 | 243.75 | 1.7977e+308 | 1.7977e+308 | 1.7977e+308
| 77.5317 | 2.4491 | 243.8 | 1.7977e+308 | 1.7977e+308 | 1.7977e+308
| 75.7042 | 2.3734 | 243.85 | 1.7977e+308 | 1.7977e+308 | 1.7977e+308
| 74.394 | 2.2976 | 243.9 | 1.7977e+308 | 1.7977e+308 | 1.7977e+308
| 73.2975 | 2.2217 | 243.95 | 1.7977e+308 | 1.7977e+308 | 1.7977e+308
| 71.8352 | 2.1459 | 244 | 1.7977e+308 | 1.7977e+308 | 1.7977e+308
| 70.5286 | 2.0701 | 244.05 | 1.7977e+308 | 1.7977e+308 | 1.7977e+308
| 68.9816 | 1.9944 | 244.1 | 1.7977e+308 | 1.7977e+308 | 1.7977e+308
| 67.6325 | 1.9186 | 244.15 | 1.7977e+308 | 1.7977e+308 | 1.7977e+308
| 66.3195 | 1.8427 | 244.2 | 1.7977e+308 | 1.7977e+308 | 1.7977e+308
| 64.9411 | 1.7669 | 244.25 | 1.7977e+308 | 1.7977e+308 | 1.7977e+308
| 63.258 | 1.6912 | 244.3 | 1.7977e+308 | 1.7977e+308 | 1.7977e+308
| 61.8962 | 1.6154 | 244.35 | 1.7977e+308 | 1.7977e+308 | 1.7977e+308
| 60.5846 | 1.5396 | 244.4 | 1.7977e+308 | 1.7977e+308 | 1.7977e+308
| 58.8807 | 1.4638 | 244.45 | 1.7977e+308 | 1.7977e+308 | 1.7977e+308
| 57.4441 | 1.388 | 244.5 | 1.7977e+308 | 1.7977e+308 | 1.7977e+308
| 55.6402 | 1.3122 | 244.55 | 1.7977e+308 | 1.7977e+308 | 1.7977e+308
| 54.0012 | 1.2364 | 244.6 | 1.7977e+308 | 1.7977e+308 | 1.7977e+308
| 52.5021 | 1.1606 | 244.65 | 1.7977e+308 | 1.7977e+308 | 1.7977e+308
| 50.8199 | 1.0849 | 244.7 | 1.7977e+308 | 1.7977e+308 | 1.7977e+308
| 49.1454 | 1.0091 | 244.75 | 1.7977e+308 | 1.7977e+308 | 1.7977e+308
| 47.5523 | 0.9333 | 244.8 | 1.7977e+308 | 1.7977e+308 | 1.7977e+308
| 45.7579 | 0.85752 | 244.85 | 1.7977e+308 | 1.7977e+308 | 1.7977e+308
| 43.7623 | 0.78176 | 244.9 | 1.7977e+308 | 1.7977e+308 | 1.7977e+308
| 41.9309 | 0.70599 | 244.95 | 1.7977e+308 | 1.7977e+308 | 1.7977e+308
| 40.0877 | 0.63022 | 245 | 1.7977e+308 | 1.7977e+308 | 1.7977e+308
| 38.0195 | 0.55295 | 245.05 | 1.7977e+308 | 1.7977e+308 | 1.7977e+308
| 35.7567 | 0.47872 | 245.1 | 1.7977e+308 | 1.7977e+308 | 1.7977e+308
| 33.636 | 0.40145 | 245.15 | 1.7977e+308 | 1.7977e+308 | 1.7977e+308
| 31.3834 | 0.32722 | 245.2 | 1.7977e+308 | 1.7977e+308 | 1.7977e+308
| 28.7325 | 0.2515 | 245.25 | 1.7977e+308 | 1.7977e+308 | 1.7977e+308
| 26.2242 | 0.17577 | 245.3 | 1.7977e+308 | 1.7977e+308 | 1.7977e+308
| 23.1762 | 0.10008 | 245.35 | 1.7977e+308 | 1.7977e+308 | 1.7977e+308
| 19.5475 | 0.024416 | 245.4 | 1.7977e+308 | 1.7977e+308 | 1.7977e+308
| 18.1842 | 0.00021726 | 245.416 | 1.7977e+308 | 1.7977e+308 | 1.7977e+308
END

## Test 008
Segment | Displacement Into Surface | Load On Sample | Time On Sample | Harmonic Contact Stiffness | Hardness | Modulus
| nm | mN | s | N/m | GPa | GPa
Surface Marker | 2.9561 | 0.0027707 | 0 | 150.303 | 1.7977e+308 | 1.7977e+308
| 5.0504 | 0.0026693 | 0.05 | 185.8192 | 1.7977e+308 | 1.1884e-158
| 7.8358 | 0.0025263 | 0.1 | 222.5963 | 1.7977e+308 | 1.4236e-158
| 6.9685 | 0.0026091 | 0.15 | 270.0348 | 1.7977e+308 | 1.727e-158
| 5.5027 | 0.0027307 | 0.2 | 309.5819 | 1.7977e+308 | 1.98e-158
| 6.6437 | 0.0026891 | 0.25 | 345.1412 | 1.3667 | 6.7125
| 8.4619 | 0.0026015 | 0.3 | 416.3198 | 0.27219 | 3.6637
| 8.5891 | 0.0026223 | 0.35 | 460.7987 | 0.23845 | 3.7808
| 7.7847 | 0.0026993 | 0.4 | 515.0525 | 0.27643 | 4.4876
| 8.8526 | 0.0026601 | 0.45 | 566.2757 | 0.19424 | 4.165
| 9.9432 | 0.0026193 | 0.5 | 605.6198 | 0.15018 | 3.9464
| 8.0171 | 0.0027647 | 0.55 | 648.3188 | 0.22435 | 5.0308
| 8.1153 | 0.0027866 | 0.6 | 675.3994 | 0.21661 | 5.1298
| 9.2212 | 0.002744 | 0.65 | 714.5962 | 0.16678 | 4.7979
| 9.3359 | 0.0027648 | 0.7 | 760.4223 | 0.16083 | 4.9957
| 8.3383 | 0.0028565 | 0.75 | 789.4747 | 0.19707 | 5.6517
| 7.6263 | 0.0029308 | 0.8 | 830.561 | 0.22979 | 6.3425
| 9.3324 | 0.0028565 | 0.85 | 853.4146 | 0.16065 | 5.5154
| 9.4317 | 0.002881 | 0.9 | 888.5142 | 0.15765 | 5.6649
| 6.0802 | 0.0031227 | 0.95 | 918.9001 | 0.35009 | 8.4065
| 6.6564 | 0.0031195 | 1 | 942.991 | 0.29396 | 7.9057
| 8.1868 | 0.0030608 | 1.05 | 987.5439 | 0.20215 | 6.925
| 6.5778 | 0.003195 | 1.1 | 1026.4986 | 0.29606 | 8.5386
| 5.148 | 0.0033185 | 1.15 | 1077.1261 | 0.46621 | 11.0569
| 5.9729 | 0.0033008 | 1.2 | 1115.5391 | 0.3474 | 9.9013
| 4.9061 | 0.0034014 | 1.25 | 1148.8024 | 0.50564 | 12.1424
| 4.3226 | 0.0034739 | 1.3 | 1196.6855 | 0.64982 | 14.2148
| 6.4513 | 0.0033778 | 1.35 | 1238.5755 | 0.30099 | 10.1173
| 7.1202 | 0.0033729 | 1.4 | 1280.795 | 0.25555 | 9.643
| 8.0098 | 0.0033526 | 1.45 | 1324.1266 | 0.21191 | 9.1014
| 5.9968 | 0.0035123 | 1.5 | 1357.4623 | 0.34111 | 11.5912
| 6.3628 | 0.003524 | 1.55 | 1395.2561 | 0.30943 | 11.3257
| 9.2994 | 0.0033749 | 1.6 | 1418.6012 | 0.17119 | 8.732
| 9.6239 | 0.00339 | 1.65 | 1444.0031 | 0.16381 | 8.6748
| 8.4859 | 0.0034931 | 1.7 | 1449.265 | 0.20096 | 9.507
| 5.3468 | 0.0037205 | 1.75 | 1441.7759 | 0.43231 | 13.4891
| 5.2792 | 0.0037548 | 1.8 | 1428.3557 | 0.45043 | 13.5794
| 8.6331 | 0.0035757 | 1.85 | 1406.6708 | 0.20414 | 9.1896
| 8.8877 | 0.0035903 | 1.9 | 1390.5476 | 0.19793 | 8.9248
| 8.4664 | 0.003644 | 1.95 | 1378.4631 | 0.21632 | 9.1828
| 9.8583 | 0.0035858 | 2 | 1364.261 | 0.17271 | 8.1789
| 10.9237 | 0.0035464 | 2.05 | 1346.2406 | 0.14908 | 7.5358
| 9.7107 | 0.0036483 | 2.1 | 1336.9951 | 0.18121 | 8.1393
| 8.0627 | 0.0037823 | 2.15 | 1338.7201 | 0.24619 | 9.3395
| 7.868 | 0.0038252 | 2.2 | 1356.4905 | 0.2577 | 9.6303
| 8.4752 | 0.0038201 | 2.25 | 1372.369 | 0.23041 | 9.2154
| 8.366 | 0.0038594 | 2.3 | 1390.4653 | 0.23683 | 9.4195
| 8.7244 | 0.0038697 | 2.35 | 1419.268 | 0.22258 | 9.3076
| 9.6431 | 0.0038456 | 2.4 | 1448.0459 | 0.19135 | 8.8287
| 10.3097 | 0.003838 | 2.45 | 1477.682 | 0.1736 | 8.5879
| 9.832 | 0.0039004 | 2.5 | 1495.0678 | 0.18816 | 8.9766
| 9.5353 | 0.003954 | 2.55 | 1533.1378 | 0.19814 | 9.3852
| 8.4434 | 0.0040597 | 2.6 | 1590.4983 | 0.23922 | 10.5693
| 5.5209 | 0.0042818 | 2.65 | 1660.1349 | 0.47243 | 15.1577
| 6.1618 | 0.0042785 | 2.7 | 1716.9886 | 0.39171 | 14.269
| 8.5231 | 0.0041657 | 2.75 | 1748.5232 | 0.23746 | 11.4371
| 8.4732 | 0.0042113 | 2.8 | 1859.276 | 0.23862 | 12.1326
| 8.9475 | 0.0042189 | 2.85 | 1923.6335 | 0.22066 | 12.0593
| 8.7095 | 0.0042765 | 2.9 | 2041.3468 | 0.22918 | 12.9642
| 6.8587 | 0.0044329 | 2.95 | 2129.1004 | 0.32575 | 15.8747
| 7.7457 | 0.0044173 | 3 | 2189.7071 | 0.27344 | 14.9727
| 8.7903 | 0.0043926 | 3.05 | 2240.3778 | 0.22917 | 14.0524
| 7.313 | 0.0045209 | 3.1 | 2270.165 | 0.30091 | 16.1125
| 6.2027 | 0.0046281 | 3.15 | 2293.6997 | 0.38641 | 18.268
| 7.2613 | 0.0046026 | 3.2 | 2327.4651 | 0.30865 | 16.5882
| 9.0591 | 0.0045291 | 3.25 | 2341.7544 | 0.22671 | 14.3917
| 7.7845 | 0.0046477 | 3.3 | 2361.6476 | 0.28404 | 16.0609
| 7.9238 | 0.0046789 | 3.35 | 2395.0921 | 0.27891 | 16.0869
| 9.8838 | 0.0045981 | 3.4 | 2435.3027 | 0.20517 | 14.1272
| 8.7054 | 0.0047088 | 3.45 | 2461.0457 | 0.24746 | 15.5126
| 8.2369 | 0.0047818 | 3.5 | 2511.7846 | 0.26948 | 16.4083
| 7.3102 | 0.0048799 | 3.55 | 2540.9314 | 0.32186 | 17.9821
| 6.8487 | 0.0049483 | 3.6 | 2557.0558 | 0.35654 | 18.9301
| 7.9498 | 0.0049199 | 3.65 | 2565.524 | 0.29075 | 17.1738
| 7.6363 | 0.0049814 | 3.7 | 2592.4688 | 0.31034 | 17.8287
| 7.614 | 0.0050255 | 3.75 | 2636.4181 | 0.31366 | 18.1529
| 8.7552 | 0.0049943 | 3.8 | 2644.8328 | 0.25984 | 16.6038
| 9.5419 | 0.0049837 | 3.85 | 2652.1942 | 0.23226 | 15.7463
| 9.4828 | 0.0050304 | 3.9 | 2683.2663 | 0.23618 | 15.9933
| 8.9957 | 0.0051038 | 3.95 | 2716.8701 | 0.25627 | 16.758
| 7.0181 | 0.0052694 | 4 | 2737.2629 | 0.367 | 19.9408
| 7.5542 | 0.0052907 | 4.05 | 2799.0738 | 0.33294 | 19.373
| 8.6362 | 0.0052618 | 4.1 | 2813.5906 | 0.27802 | 17.8193
| 8.5931 | 0.0053112 | 4.15 | 2822.3372 | 0.28279 | 17.9455
| 9.4197 | 0.0053009 | 4.2 | 2820.3501 | 0.25111 | 16.8992
| 9.3294 | 0.0053503 | 4.25 | 2833.6731 | 0.25678 | 17.093
| 9.096 | 0.0054026 | 4.3 | 2836.7156 | 0.26821 | 17.4082
| 9.1618 | 0.0054432 | 4.35 | 2866.2426 | 0.26761 | 17.5056
| 9.0808 | 0.0054921 | 4.4 | 2880.4757 | 0.27329 | 17.7021
| 9.1719 | 0.005529 | 4.45 | 2881.7721 | 0.272 | 17.6076
| 8.2979 | 0.0056283 | 4.5 | 2898.937 | 0.31558 | 18.9317
| 7.9727 | 0.0056935 | 4.55 | 2914.8073 | 0.33667 | 19.5593
| 9.406 | 0.0056407 | 4.6 | 2921.2639 | 0.26909 | 17.5759
| 9.8173 | 0.005662 | 4.65 | 2946.4881 | 0.25562 | 17.2408
| 9.1045 | 0.0057528 | 4.7 | 2921.5486 | 0.28719 | 17.9882
| 8.4055 | 0.0058376 | 4.75 | 2901.5364 | 0.32454 | 18.8672
| 8.535 | 0.0058705 | 4.8 | 2885.1074 | 0.3208 | 18.5952
| 8.7726 | 0.0058983 | 4.85 | 2832.4854 | 0.3127 | 17.9717
| 8.0378 | 0.0059837 | 4.9 | 2778.2054 | 0.35882 | 18.7603
| 8.4446 | 0.0059945 | 4.95 | 2735.9722 | 0.33823 | 17.9075
| 9.1357 | 0.0059945 | 5 | 2683.654 | 0.30645 | 16.7017
| 9.184 | 0.0060327 | 5.05 | 2626.8328 | 0.30835 | 16.3414
| 9.4222 | 0.0060565 | 5.1 | 2596.6514 | 0.30045 | 15.908
| 8.6822 | 0.0061436 | 5.15 | 2571.8018 | 0.34187 | 16.6987
| 8.9101 | 0.0061688 | 5.2 | 2549.0223 | 0.33274 | 16.289
| 8.2061 | 0.0062499 | 5.244 | 2529.6405 | 0.37912 | 17.156
| 9.3604 | 0.0065213 | 5.6 | 2405.0275 | 0.33989 | 15.0914
| 10.3491 | 0.0068408 | 6 | 2400.6439 | 0.3155 | 14.1586
| 9.9836 | 0.0072347 | 6.4 | 2340.4536 | 0.35928 | 14.3258
| 9.8188 | 0.0076334 | 6.8 | 2347.3802 | 0.39479 | 14.6674
| 10.1222 | 0.0080171 | 7.2 | 2280.1273 | 0.40841 | 14.133
| 9.682 | 0.0084269 | 7.6 | 2188.5091 | 0.47602 | 14.2864
| 10.4823 | 0.0087353 | 8 | 2110.7607 | 0.45187 | 13.1727
| 10.9701 | 0.0090605 | 8.4 | 2035.0435 | 0.45212 | 12.4657
| 10.7804 | 0.0094586 | 8.8 | 2049.7443 | 0.4935 | 12.8431
| 11.0038 | 0.00984 | 9.2 | 2097.3372 | 0.50127 | 12.9868
| 10.4485 | 0.010269 | 9.6 | 2103.6671 | 0.58069 | 13.733
| 10.9018 | 0.010634 | 10 | 2083.58 | 0.57539 | 13.3004
| 10.83 | 0.011054 | 10.4 | 2119.6512 | 0.61245 | 13.6965
| 10.0971 | 0.01154 | 10.8 | 2207.6802 | 0.72119 | 15.1705
| 10.9406 | 0.01194 | 11.2 | 2261.2174 | 0.65534 | 14.5536
| 11.025 | 0.012404 | 11.6 | 2326.3677 | 0.67603 | 14.9256
| 10.6511 | 0.012906 | 12 | 2358.6829 | 0.75832 | 15.7233
| 11.0072 | 0.013367 | 12.4 | 2323.238 | 0.76736 | 15.3024
| 11.5939 | 0.013812 | 12.8 | 2279.3688 | 0.75014 | 14.5941
| 11.2681 | 0.014326 | 13.2 | 2287.1208 | 0.83853 | 15.2106
| 11.7247 | 0.014815 | 13.6 | 2358.3411 | 0.80902 | 15.1485
| 11.4377 | 0.015364 | 14 | 2422.5736 | 0.88352 | 15.9801
| 11.8139 | 0.015902 | 14.4 | 2532.5581 | 0.85653 | 16.1706
| 11.1156 | 0.016539 | 14.8 | 2735.4385 | 0.96648 | 18.2255
| 11.2874 | 0.017155 | 15.2 | 3000.3749 | 0.93885 | 19.3657
| 10.5163 | 0.017871 | 15.6 | 3352.7954 | 1.0549 | 22.5377
| 10.5725 | 0.018551 | 16 | 3516.7113 | 1.0779 | 23.4731
| 11.0246 | 0.019199 | 16.4 | 3389.3738 | 1.0876 | 22.3149
| 11.1966 | 0.019864 | 16.8 | 3242.6211 | 1.1568 | 21.6328
| 11.1728 | 0.020567 | 17.2 | 3289.8065 | 1.2209 | 22.1695
| 10.8164 | 0.021332 | 17.6 | 3526.9792 | 1.3099 | 24.2174
| 10.5283 | 0.022155 | 18 | 3886.1308 | 1.3668 | 26.8071
| 14.4849 | 0.022715 | 18.4 | 4093.6896 | 0.81731 | 21.4644
| 14.6191 | 0.023578 | 18.8 | 4636.9288 | 0.80701 | 23.7606
| 14.2143 | 0.024568 | 19.2 | 6040.9697 | 0.81124 | 30.5876
| 14.1561 | 0.025651 | 19.6 | 9265.6532 | 0.77636 | 45.5044
| 13.8337 | 0.026768 | 20 | 12104.5344 | 0.80312 | 59.9268
| 14.3704 | 0.027977 | 20.4 | 12473.8147 | 0.80179 | 60.3787
| 14.2578 | 0.029237 | 20.8 | 12743.7055 | 0.84912 | 62.1936
| 14.4878 | 0.03067 | 21.2 | 13435.2298 | 0.87227 | 65.0422
| 14.4691 | 0.032145 | 21.6 | 13268.0253 | 0.92418 | 64.5547
| 15.104 | 0.033723 | 22 | 12557.1342 | 0.93346 | 59.7009
| 14.8406 | 0.035457 | 22.4 | 12267.0446 | 1.0175 | 59.3667
| 15.2533 | 0.037117 | 22.8 | 12305.2386 | 1.0361 | 58.7009
| 15.2328 | 0.039048 | 23.2 | 12693.567 | 1.0962 | 60.8346
| 16.0477 | 0.040821 | 23.6 | 12966.5152 | 1.075 | 60.1524
| 16.0777 | 0.042713 | 24 | 13148.2452 | 1.129 | 61.1616
| 16.0768 | 0.044779 | 24.4 | 13599.549 | 1.1869 | 63.4745
| 16.0652 | 0.046823 | 24.8 | 14215.6937 | 1.2424 | 66.5588
| 16.2786 | 0.048924 | 25.2 | 14214.5786 | 1.2873 | 66.2576
| 16.2155 | 0.050992 | 25.6 | 13956.6575 | 1.3664 | 65.6175
| 16.7053 | 0.053061 | 26 | 13695.4325 | 1.3845 | 63.4184
| 17.0682 | 0.055159 | 26.4 | 13761.3636 | 1.4091 | 63.0326
| 17.0211 | 0.057372 | 26.8 | 13837.6465 | 1.4834 | 63.8081
| 17.321 | 0.059633 | 27.2 | 14379.3103 | 1.5055 | 65.6193
| 17.3187 | 0.06195 | 27.6 | 15087.533 | 1.5605 | 68.9695
| 17.5224 | 0.064356 | 28 | 15657.0181 | 1.5958 | 71.1428
| 17.5207 | 0.066729 | 28.4 | 15796.3316 | 1.6659 | 72.0782
| 17.8335 | 0.069054 | 28.8 | 15656.7005 | 1.7008 | 70.8884
| 17.9265 | 0.071487 | 29.2 | 15594.8511 | 1.7658 | 70.699
| 18.3821 | 0.073924 | 29.6 | 15844.0324 | 1.7715 | 70.7518
| 18.2311 | 0.076492 | 30 | 16235.3986 | 1.8592 | 73.1632
| 17.8809 | 0.079092 | 30.4 | 16578.3444 | 1.9823 | 76.0489
| 18.4283 | 0.081762 | 30.8 | 16920.4879 | 1.9711 | 76.1303
| 18.3393 | 0.084413 | 31.2 | 17249.3806 | 2.0562 | 78.1455
| 18.5879 | 0.087259 | 31.6 | 17765.8502 | 2.0877 | 79.8826
| 18.5468 | 0.090104 | 32 | 18172.0477 | 2.1683 | 82.0984
| 19.2028 | 0.092903 | 32.4 | 18472.6492 | 2.137 | 81.5582
| 18.8989 | 0.095841 | 32.8 | 18450.5827 | 2.276 | 82.8588
| 19.2831 | 0.098707 | 33.2 | 18237.506 | 2.3056 | 81.1083
| 19.8804 | 0.10154 | 33.6 | 18096.0759 | 2.2949 | 79.0272
| 19.7298 | 0.10454 | 34 | 18354.7679 | 2.4 | 80.9132
| 19.7102 | 0.10775 | 34.4 | 19018.0428 | 2.473 | 84.0485
| 20.0863 | 0.11089 | 34.8 | 19460.7024 | 2.4809 | 84.9796
| 20.2354 | 0.11416 | 35.2 | 19899.396 | 2.5322 | 86.643
| 20.5346 | 0.11753 | 35.6 | 20209.2608 | 2.5628 | 87.2926
| 20.5585 | 0.12087 | 36 | 20210.0242 | 2.6546 | 87.6304
| 20.5831 | 0.12414 | 36.4 | 19910.7387 | 2.7586 | 86.7822
| 20.9683 | 0.12755 | 36.8 | 19996.2387 | 2.7792 | 86.2643
| 20.984 | 0.13112 | 37.2 | 20562.3217 | 2.8536 | 88.844
| 21.4151 | 0.13473 | 37.6 | 21156.2226 | 2.8444 | 90.1276
| 21.4515 | 0.13844 | 38 | 21386.7497 | 2.9312 | 91.3333
| 21.6771 | 0.14221 | 38.4 | 21522.5219 | 2.9853 | 91.5355
| 21.8199 | 0.14602 | 38.8 | 21907.8184 | 3.0446 | 92.9697
| 22.1467 | 0.15001 | 39.2 | 22472.3903 | 3.061 | 94.4604
| 22.1531 | 0.15402 | 39.6 | 22761.0441 | 3.1561 | 95.9963
| 22.246 | 0.15807 | 40 | 22801.7353 | 3.2457 | 96.2918
| 22.2815 | 0.16227 | 40.4 | 22979.3489 | 3.3458 | 97.3265
| 22.7921 | 0.16652 | 40.8 | 23548.4914 | 3.3203 | 98.1463
| 22.6343 | 0.17096 | 41.2 | 24041.7657 | 3.4512 | 101.0684
| 22.9873 | 0.17536 | 41.6 | 23979.8255 | 3.4935 | 100.0568
| 23.6032 | 0.17978 | 42 | 23952.8392 | 3.4735 | 98.2823
| 23.5801 | 0.18428 | 42.4 | 24021.0055 | 3.5946 | 99.0987
| 23.8368 | 0.18896 | 42.8 | 24295.5831 | 3.644 | 99.7119
| 23.8444 | 0.19372 | 43.2 | 24499.5665 | 3.7572 | 100.9405
| 24.2811 | 0.19848 | 43.6 | 24669.0543 | 3.7688 | 100.5321
| 24.4463 | 0.20337 | 44 | 24852.8333 | 3.8465 | 101.1324
| 24.5309 | 0.20841 | 44.4 | 25036.8266 | 3.9472 | 102.0247
| 24.8976 | 0.21348 | 44.8 | 25329.8764 | 3.9706 | 102.3122
| 25.054 | 0.21868 | 45.2 | 25475.6595 | 4.0571 | 102.8169
| 25.4987 | 0.2239 | 45.6 | 25601.7445 | 4.072 | 102.2525
| 25.7326 | 0.22931 | 46 | 25838.2275 | 4.1356 | 102.8137
| 25.6587 | 0.23485 | 46.4 | 26053.7272 | 4.2819 | 104.3716
| 25.9855 | 0.24052 | 46.8 | 26374.7959 | 4.3195 | 104.9087
| 26.2848 | 0.2462 | 47.2 | 26434.1846 | 4.3806 | 104.6343
| 26.6354 | 0.25194 | 47.6 | 26497.4552 | 4.4282 | 104.2065
| 26.9231 | 0.25785 | 48 | 26709.5096 | 4.4842 | 104.5114
| 26.701 | 0.26398 | 48.4 | 27062.5852 | 4.6729 | 107.06
| 27.1952 | 0.27011 | 48.8 | 27343.8939 | 4.6688 | 106.8741
| 27.1759 | 0.27647 | 49.2 | 27696.1679 | 4.8062 | 108.7274
| 27.7143 | 0.28292 | 49.6 | 28008.1236 | 4.7907 | 108.4947
| 27.8493 | 0.28949 | 50 | 28166.8765 | 4.901 | 109.1601
| 28.1747 | 0.29619 | 50.4 | 28376.3419 | 4.9555 | 109.3388
| 28.2921 | 0.30296 | 50.8 | 28313.1247 | 5.0919 | 109.3452
| 28.4718 | 0.30985 | 51.2 | 28348.4247 | 5.2056 | 109.4695
| 29.2409 | 0.31686 | 51.6 | 28633.1178 | 5.1253 | 108.3967
| 29.3268 | 0.32408 | 52 | 28852.8367 | 5.2533 | 109.4402
| 29.7687 | 0.33147 | 52.4 | 29221.3128 | 5.2669 | 109.7658
| 29.8392 | 0.33898 | 52.8 | 29421.1671 | 5.4052 | 110.8045
| 29.6713 | 0.34654 | 53.2 | 29115.28 | 5.6676 | 111.0773
| 30.402 | 0.35418 | 53.6 | 28959.9427 | 5.6375 | 108.792
| 30.3345 | 0.36202 | 54 | 29192.773 | 5.8255 | 110.4125
| 30.978 | 0.37015 | 54.4 | 29683.9292 | 5.7649 | 110.4556
| 30.6007 | 0.37852 | 54.8 | 30360.1555 | 6.0182 | 114.5241
| 31.187 | 0.38707 | 55.2 | 30930.1543 | 5.9713 | 114.9695
| 31.3836 | 0.39577 | 55.6 | 31113.6143 | 6.0915 | 115.5767
| 31.5715 | 0.40445 | 56 | 30809.9615 | 6.2648 | 114.7341
| 32.0949 | 0.41327 | 56.4 | 30785.086 | 6.2986 | 113.6119
| 32.5389 | 0.42251 | 56.8 | 31436.9636 | 6.2931 | 114.8038
| 32.948 | 0.43196 | 57.2 | 32039.5948 | 6.3078 | 115.9635
| 33.0765 | 0.44166 | 57.6 | 32629.235 | 6.42 | 118.026
| 33.3064 | 0.4515 | 58 | 33023.2541 | 6.52 | 119.1692
| 33.7515 | 0.46155 | 58.4 | 33532.1247 | 6.5382 | 119.9209
| 34.1015 | 0.47187 | 58.8 | 33874.0259 | 6.6084 | 120.5114
| 34.2642 | 0.48227 | 59.2 | 33810.6291 | 6.7841 | 120.5568
| 34.5601 | 0.49283 | 59.6 | 33820.4162 | 6.91 | 120.3769
| 34.778 | 0.50366 | 60 | 34044.0724 | 7.0437 | 121.087
| 35.4882 | 0.51468 | 60.4 | 34153.734 | 7.019 | 119.8378
| 35.8265 | 0.52587 | 60.8 | 34306.29 | 7.1209 | 119.9588
| 36.2756 | 0.53732 | 61.2 | 34474.0909 | 7.1854 | 119.7748
| 36.4636 | 0.54905 | 61.6 | 34650.3729 | 7.3446 | 120.4749
| 36.6469 | 0.56107 | 62 | 35144.3472 | 7.4711 | 122.0716
| 37.09 | 0.5733 | 62.4 | 35672.1435 | 7.5014 | 122.9074
| 37.5955 | 0.58583 | 62.8 | 35994.8869 | 7.5376 | 122.9896
| 37.6 | 0.59839 | 63.2 | 35591.6502 | 7.847 | 122.7499
| 38.165 | 0.61124 | 63.6 | 35764.2779 | 7.8802 | 122.2505
| 38.661 | 0.62455 | 64 | 36554.6874 | 7.8646 | 123.6288
| 39.4179 | 0.6382 | 64.4 | 37221.4437 | 7.777 | 123.8584
| 39.3923 | 0.652 | 64.8 | 37385.5902 | 8.0351 | 125.2478
| 39.9239 | 0.666 | 65.2 | 37409.7783 | 8.1109 | 124.5136
| 40.093 | 0.68031 | 65.6 | 37567.1047 | 8.3082 | 125.2892
| 40.7422 | 0.69488 | 66 | 37695.8514 | 8.3313 | 124.4857
| 40.8581 | 0.70976 | 66.4 | 37689.1784 | 8.5802 | 125.0341
| 41.5648 | 0.72498 | 66.8 | 38298.8709 | 8.5186 | 125.2896
| 41.7193 | 0.74077 | 67.2 | 39154.655 | 8.6418 | 127.8994
| 42.3753 | 0.75669 | 67.6 | 39558.2634 | 8.6364 | 127.8015
| 42.499 | 0.77295 | 68 | 39790.4799 | 8.8602 | 128.9491
| 43.1093 | 0.78945 | 68.4 | 39868.2286 | 8.9213 | 128.2066
| 43.7593 | 0.80633 | 68.8 | 40196.6622 | 8.9353 | 127.9795
| 43.7196 | 0.82362 | 69.2 | 40543.3953 | 9.2174 | 129.9264
| 44.304 | 0.84122 | 69.6 | 41032.5169 | 9.2377 | 130.2927
| 44.6079 | 0.85917 | 70 | 41261.1891 | 9.4098 | 130.9099
| 45.2714 | 0.87743 | 70.4 | 41174.6882 | 9.4899 | 129.6907
| 45.7388 | 0.89593 | 70.8 | 41120.0018 | 9.6462 | 129.1704
| 45.9229 | 0.91492 | 71.2 | 41303.0341 | 9.887 | 130.0805
| 46.0155 | 0.93448 | 71.6 | 42067.814 | 10.0791 | 132.6349
| 47.1387 | 0.9544 | 72 | 42831.5582 | 9.8495 | 132.0317
| 47.2408 | 0.97477 | 72.4 | 43496.2482 | 10.0571 | 134.3096
| 48.0857 | 0.99552 | 72.8 | 43840.8842 | 10.0176 | 133.6174
| 48.3098 | 1.0167 | 73.2 | 43957.997 | 10.2675 | 134.2905
| 48.7466 | 1.0382 | 73.6 | 44475.874 | 10.3711 | 135.2332
| 49.1341 | 1.0604 | 74 | 45313.427 | 10.4496 | 137.0466
| 49.9209 | 1.083 | 74.4 | 45785.1929 | 10.4264 | 136.8477
| 50.4887 | 1.1059 | 74.8 | 45721.4043 | 10.5781 | 136.1386
| 51.4392 | 1.1291 | 75.2 | 45586.1569 | 10.5904 | 134.1992
| 51.5092 | 1.153 | 75.6 | 45853.1521 | 10.9022 | 135.6953
| 51.9782 | 1.1773 | 76 | 46431.6139 | 11.0009 | 136.7069
| 52.7558 | 1.2024 | 76.4 | 47557.629 | 10.8905 | 137.9986
| 53.2333 | 1.2279 | 76.8 | 48320.4369 | 10.966 | 139.3837
| 53.6308 | 1.2538 | 77.2 | 48390.4351 | 11.1881 | 139.5444
| 54.0216 | 1.2801 | 77.6 | 47908.3324 | 11.5143 | 138.6011
| 54.8768 | 1.307 | 78 | 47979.0522 | 11.5567 | 137.5052
| 55.3326 | 1.3345 | 78.4 | 48430.6899 | 11.706 | 138.3371
| 55.9497 | 1.3624 | 78.8 | 48731.8787 | 11.8159 | 138.4163
| 56.7519 | 1.391 | 79.2 | 48997.4104 | 11.8582 | 137.9279
| 57.5228 | 1.4201 | 79.6 | 49240.0496 | 11.9231 | 137.5089
| 58.1192 | 1.4497 | 80 | 48966.3191 | 12.1612 | 136.5881
| 58.7858 | 1.4798 | 80.4 | 48987.1842 | 12.3204 | 136.0751
| 59.4631 | 1.5107 | 80.8 | 49651.7456 | 12.3552 | 136.7702
| 59.7469 | 1.5423 | 81.2 | 50216.0704 | 12.5837 | 138.3343
| 60.6459 | 1.5743 | 81.6 | 50167.7579 | 12.6698 | 137.1235
| 61.4147 | 1.6071 | 82 | 50414.206 | 12.7593 | 136.836
| 61.9664 | 1.6406 | 82.4 | 51046.3615 | 12.8695 | 137.8309
| 62.2905 | 1.675 | 82.8 | 52195.7649 | 12.982 | 140.3713
| 63.1038 | 1.7101 | 83.2 | 53159.3119 | 12.9266 | 141.2898
| 63.9948 | 1.7458 | 83.6 | 53419.7741 | 12.9792 | 140.7478
| 64.213 | 1.7821 | 84 | 53031.6851 | 13.4558 | 140.8205
| 65.0502 | 1.819 | 84.4 | 53015.3345 | 13.5969 | 139.9757
| 66.1476 | 1.8568 | 84.8 | 53350.4247 | 13.5562 | 139.1146
| 66.4218 | 1.8953 | 85.2 | 53467.6742 | 13.9308 | 139.9879
| 67.41 | 1.9345 | 85.6 | 53648.7908 | 13.979 | 139.1823
| 68.2951 | 1.9745 | 86 | 53882.0506 | 14.0679 | 138.7553
| 68.9133 | 2.0154 | 86.4 | 54186.2964 | 14.2659 | 139.126
| 69.9293 | 2.057 | 86.8 | 54394.4117 | 14.3124 | 138.3829
| 70.4896 | 2.0995 | 87.2 | 54634.7714 | 14.5625 | 138.825
| 71.3489 | 2.143 | 87.6 | 54988.3339 | 14.657 | 138.7394
| 72.1246 | 2.1872 | 88 | 55635.3433 | 14.7239 | 139.3259
| 73.0006 | 2.2325 | 88.4 | 56148.3631 | 14.7842 | 139.4798
| 73.428 | 2.2787 | 88.8 | 56908.4611 | 14.9923 | 141.0897
| 74.4641 | 2.326 | 89.2 | 57756.0334 | 14.9148 | 141.3965
| 75.3554 | 2.3741 | 89.6 | 58091.4918 | 15.0261 | 141.2789
| 76.1776 | 2.4231 | 90 | 57933.9559 | 15.2886 | 140.6026
| 77.4186 | 2.4731 | 90.4 | 58513.4355 | 15.1975 | 140.0888
| 78.0352 | 2.5244 | 90.8 | 59443.1138 | 15.3074 | 141.5331
| 78.9671 | 2.5766 | 91.2 | 59698.7339 | 15.4415 | 141.2822
| 79.7467 | 2.6295 | 91.6 | 59429.1607 | 15.7749 | 140.6433
| 80.74 | 2.6836 | 92 | 59507.351 | 15.939 | 140.0591
| 81.6569 | 2.7388 | 92.4 | 59597.0935 | 16.1419 | 139.6909
| 82.5045 | 2.795 | 92.8 | 59443.446 | 16.4511 | 139.1789
| 83.6688 | 2.8523 | 93.2 | 59326.5591 | 16.6157 | 138.0661
| 84.695 | 2.9108 | 93.6 | 59604.405 | 16.7426 | 137.8067
| 85.5896 | 2.9707 | 94 | 60453.9046 | 16.7775 | 138.586
| 86.2088 | 3.0319 | 94.4 | 61253.3954 | 16.9604 | 139.897
| 87.6344 | 3.0941 | 94.8 | 61588.7063 | 16.9086 | 138.9186
| 88.568 | 3.1576 | 95.2 | 62086.5009 | 17.0419 | 139.2032
| 89.6448 | 3.2225 | 95.6 | 62367.7758 | 17.1782 | 138.9423
| 90.3443 | 3.2886 | 96 | 62800.0649 | 17.4495 | 139.6619
| 91.8574 | 3.356 | 96.4 | 62624.8867 | 17.5319 | 138.0097
| 92.9899 | 3.4247 | 96.8 | 62776.6164 | 17.7025 | 137.565
| 94.1453 | 3.4949 | 97.2 | 63090.5136 | 17.8232 | 137.294
| 94.9441 | 3.5663 | 97.6 | 63058.9807 | 18.221 | 137.3587
| 96.1975 | 3.6392 | 98 | 63214.0679 | 18.3615 | 136.7698
| 97.2869 | 3.7137 | 98.4 | 63844.711 | 18.4363 | 137.0507
| 98.5898 | 3.7898 | 98.8 | 64675.1081 | 18.3588 | 137.1548
| 99.853 | 3.8674 | 99.2 | 65183.8831 | 18.4084 | 137.0081
| 100.7796 | 3.9466 | 99.6 | 65678.149 | 18.6218 | 137.4993
| 102.049 | 4.0274 | 100 | 65838.4433 | 18.7918 | 137.0141
| 103.4892 | 4.1096 | 100.4 | 65923.599 | 18.9167 | 136.1697
| 104.4569 | 4.1938 | 100.8 | 66539.85 | 19.0965 | 136.7667
| 106.2628 | 4.2796 | 101.2 | 67293.3685 | 18.8622 | 135.9955
| 107.4231 | 4.3672 | 101.6 | 67889.2698 | 18.9762 | 136.2547
| 108.5851 | 4.4567 | 102 | 68581.8509 | 19.0672 | 136.6231
| 109.9952 | 4.5479 | 102.4 | 69426.1023 | 19.0115 | 136.7204
| 111.2604 | 4.6413 | 102.8 | 70756.1251 | 18.8861 | 137.5685
| 112.3596 | 4.7364 | 103.2 | 71171.6168 | 19.1087 | 137.8124
| 114.3366 | 4.8331 | 103.6 | 70483.081 | 19.3013 | 135.5384
| 115.5894 | 4.9317 | 104 | 70519.3593 | 19.5954 | 135.2313
| 117.3055 | 5.0328 | 104.4 | 71599.2824 | 19.3758 | 135.1437
| 118.5389 | 5.1358 | 104.8 | 72708.5775 | 19.3638 | 135.8929
| 120.1301 | 5.2409 | 105.2 | 73186.7545 | 19.4029 | 135.5025
| 121.4689 | 5.3478 | 105.6 | 72760.5463 | 19.8311 | 134.7414
| 123.1848 | 5.457 | 106 | 73098.4188 | 19.8782 | 134.0949
| 124.905 | 5.5686 | 106.4 | 74012.7507 | 19.753 | 133.968
| 126.3085 | 5.6823 | 106.8 | 74723.1805 | 19.8302 | 134.1771
| 127.9604 | 5.798 | 107.2 | 73716.505 | 20.3596 | 132.613
| 129.9169 | 5.9159 | 107.6 | 73191.7883 | 20.6364 | 131.0703
| 131.3086 | 6.0365 | 108 | 73892.3082 | 20.7422 | 131.3633
| 133.126 | 6.1599 | 108.4 | 75510.6988 | 20.3771 | 131.7557
| 134.5362 | 6.2855 | 108.8 | 75916.7064 | 20.5906 | 131.8264
| 136.6852 | 6.4135 | 109.2 | 76101.2283 | 20.5888 | 130.6968
| 138.3712 | 6.5445 | 109.6 | 76111.4869 | 20.8458 | 130.1472
| 140.051 | 6.6772 | 110 | 75895.2786 | 21.1931 | 129.4769
| 142.0096 | 6.8128 | 110.4 | 75392.3463 | 21.5532 | 128.286
| 143.8228 | 6.9516 | 110.8 | 76061.169 | 21.5587 | 128.126
| 145.8102 | 7.093 | 111.2 | 76775.9865 | 21.4868 | 127.7855
| 147.4575 | 7.2373 | 111.6 | 76864.2754 | 21.7935 | 127.5243
| 149.6266 | 7.3844 | 112 | 77309.3368 | 21.7673 | 126.8313
| 151.2671 | 7.5348 | 112.4 | 78210.1667 | 21.7973 | 127.1415
| 153.4074 | 7.6881 | 112.8 | 78948.0116 | 21.6996 | 126.7272
| 155.2581 | 7.8448 | 113.2 | 80113.382 | 21.5769 | 126.9722
| 157.1174 | 8.0044 | 113.6 | 80328.2734 | 21.7966 | 126.6436
| 159.4416 | 8.1668 | 114 | 79357.3911 | 22.2883 | 125.0946
| 162.032 | 8.3326 | 114.4 | 79332.5361 | 22.345 | 123.8363
| 163.6675 | 8.5022 | 114.8 | 80785.6485 | 22.2225 | 124.572
| 166.3537 | 8.6755 | 115.2 | 82708.8688 | 21.5671 | 124.3607
| 167.9148 | 8.8517 | 115.6 | 82249.5712 | 22.1853 | 124.154
| 170.5952 | 9.0312 | 116 | 81172.0106 | 22.654 | 122.4047
| 173.0472 | 9.2142 | 116.4 | 80646.0292 | 23.0335 | 121.292
| 175.4608 | 9.4015 | 116.8 | 81861.4347 | 22.7434 | 121.0988
| 177.9029 | 9.5929 | 117.2 | 84068.1551 | 22.1032 | 121.4006
| 180.2797 | 9.7881 | 117.6 | 85124.5926 | 21.9441 | 121.2397
| 182.7187 | 9.9871 | 118 | 85564.6581 | 21.993 | 120.7308
| 185.2449 | 10.19 | 118.4 | 85441.0199 | 22.2241 | 119.8941
| 187.7789 | 10.3969 | 118.8 | 85582.5201 | 22.3724 | 119.2222
| 190.3422 | 10.6079 | 119.2 | 85634.5327 | 22.5572 | 118.5216
| 193.0692 | 10.823 | 119.6 | 84780.7195 | 23.0538 | 117.3256
| 195.7382 | 11.042 | 120 | 83574.7001 | 23.7675 | 116.1512
| 198.2659 | 11.2656 | 120.4 | 83216.6969 | 24.2163 | 115.5166
| 201.132 | 11.494 | 120.8 | 84166.5463 | 23.9711 | 115.0362
| 204.1116 | 11.7274 | 121.2 | 86031.3932 | 23.3259 | 114.8103
| 206.916 | 11.9655 | 121.6 | 87198.5068 | 23.0699 | 114.5455
| 209.4054 | 12.2082 | 122 | 87078.432 | 23.4497 | 114.1356
| 212.8033 | 12.4554 | 122.4 | 86277.4444 | 23.8304 | 112.7335
| 216.0111 | 12.7074 | 122.8 | 85510.685 | 24.3032 | 111.6072
| 218.9968 | 12.9648 | 123.2 | 85807.6564 | 24.3983 | 111.0428
| 221.6946 | 13.2276 | 123.6 | 86781.5822 | 24.298 | 110.9443
| 224.9159 | 13.4954 | 124 | 86732.2097 | 24.4979 | 110.1548
| 228.3698 | 13.7687 | 124.4 | 87092.3996 | 24.4474 | 109.3213
| 231.3608 | 14.0477 | 124.8 | 87676.4262 | 24.467 | 108.9681
| 234.9472 | 14.3321 | 125.2 | 88048.2705 | 24.3994 | 108.1134
| 238.4908 | 14.6223 | 125.6 | 87972.3068 | 24.5709 | 107.2412
| 241.6385 | 14.9183 | 126 | 88300.0774 | 24.7023 | 106.8146
| 245.377 | 15.2205 | 126.4 | 89301.7785 | 24.343 | 106.1061
| 248.7625 | 15.5291 | 126.8 | 90585.4787 | 23.9985 | 105.7708
| 252.4273 | 15.8439 | 127.2 | 91773.4611 | 23.6397 | 105.2463
| 256.1909 | 16.1649 | 127.6 | 92233.1259 | 23.5804 | 104.5242
| 260.0913 | 16.4925 | 128 | 92760.8506 | 23.4694 | 103.7629
| 263.9761 | 16.8264 | 128.4 | 92305.936 | 23.7936 | 102.8505
| 267.6793 | 17.1671 | 128.8 | 92359.9223 | 23.9756 | 102.2201
| 271.5183 | 17.5146 | 129.2 | 92285.712 | 24.1941 | 101.5207
| 275.5582 | 17.869 | 129.6 | 92075.387 | 24.4378 | 100.717
| 279.6071 | 18.2306 | 130 | 92253.2634 | 24.5202 | 100.0161
| 283.8784 | 18.5996 | 130.4 | 92880.581 | 24.3458 | 99.2764
| 288.1669 | 18.9762 | 130.8 | 93358.8341 | 24.2554 | 98.5496
| 292.2877 | 19.36 | 131.2 | 93084.6339 | 24.5803 | 97.876
| 296.62 | 19.7514 | 131.6 | 92306.9969 | 25.1243 | 97.0857
| 301.1778 | 20.1511 | 132 | 93551.7744 | 24.6278 | 96.3914
| 305.371 | 20.5591 | 132.4 | 94453.3364 | 24.4302 | 95.9256
| 310.3214 | 20.975 | 132.8 | 94816.7539 | 24.3002 | 95.0086
| 314.9782 | 21.3995 | 133.2 | 95536.6116 | 24.1033 | 94.3385
| 320.1441 | 21.833 | 133.6 | 97194.205 | 23.3873 | 93.5332
| 324.2743 | 22.2751 | 134 | 98242.4532 | 23.23 | 93.2627
| 328.9758 | 22.7256 | 134.4 | 96694.4773 | 24.0786 | 92.4624
| 334.2268 | 23.1847 | 134.8 | 94824.9162 | 25.0514 | 91.494
| 339.1143 | 23.6535 | 135.2 | 95199.9751 | 25.0457 | 90.8845
| 344.5506 | 24.1327 | 135.6 | 98360.0788 | 23.5899 | 90.1686
| 349.8811 | 24.6216 | 136 | 100461.9026 | 22.7819 | 89.5555
| 355.0833 | 25.1198 | 136.4 | 100346.6387 | 22.9573 | 88.8491
| 360.696 | 25.6279 | 136.8 | 100123.8722 | 23.1087 | 87.9947
| 366.0585 | 26.1467 | 137.2 | 101065.5256 | 22.8428 | 87.385
| 371.6499 | 26.6758 | 137.6 | 101668.3182 | 22.6897 | 86.6872
| 377.5066 | 27.2153 | 138 | 101122.381 | 22.9778 | 85.8423
| 383.2934 | 27.7654 | 138.4 | 100303.3551 | 23.4367 | 85.0829
| 389.5758 | 28.3269 | 138.8 | 100381.0349 | 23.4172 | 84.2036
| 395.1163 | 28.8997 | 139.2 | 100781.614 | 23.4306 | 83.6853
| 401.601 | 29.4847 | 139.6 | 103029.5967 | 22.4646 | 82.8783
| 407.6026 | 30.0817 | 140 | 105500.0027 | 21.6055 | 82.3613
| 408.6156 | 30.1572 | 140.05 | 105729.0316 | 1.7977e+308 | 1.7977e+308
| 409.0733 | 30.1623 | 140.15 | 106407.8974 | 1.7977e+308 | 1.7977e+308
| 409.1637 | 30.1624 | 140.2 | 106546.4851 | 1.7977e+308 | 1.7977e+308
| 409.639 | 30.1626 | 140.25 | 106662.0877 | 1.7977e+308 | 1.7977e+308
| 409.7127 | 30.1627 | 140.3 | 106657.5447 | 1.7977e+308 | 1.7977e+308
| 409.4984 | 30.1629 | 140.35 | 106627.7047 | 1.7977e+308 | 1.7977e+308
| 409.5424 | 30.1631 | 140.4 | 106509.3351 | 1.7977e+308 | 1.7977e+308
| 409.7493 | 30.1632 | 140.45 | 106398.5222 | 1.7977e+308 | 1.7977e+308
| 409.8457 | 30.1633 | 140.5 | 106257.9706 | 1.7977e+308 | 1.7977e+308
| 409.5501 | 30.1634 | 140.55 | 106150.1762 | 1.7977e+308 | 1.7977e+308
| 409.5965 | 30.1636 | 140.6 | 106042.4462 | 1.7977e+308 | 1.7977e+308
| 409.9844 | 30.1636 | 140.65 | 105950.3899 | 1.7977e+308 | 1.7977e+308
| 410.1683 | 30.1638 | 140.7 | 105745.8763 | 1.7977e+308 | 1.7977e+308
| 409.865 | 30.1639 | 140.75 | 105532.6982 | 1.7977e+308 | 1.7977e+308
| 409.3867 | 30.164 | 140.8 | 105360.6652 | 1.7977e+308 | 1.7977e+308
| 409.3342 | 30.1641 | 140.85 | 105194.2176 | 1.7977e+308 | 1.7977e+308
| 409.4726 | 30.1642 | 140.9 | 105077.6794 | 1.7977e+308 | 1.7977e+308
| 409.5175 | 30.1643 | 140.95 | 104925.1449 | 1.7977e+308 | 1.7977e+308
| 409.4411 | 30.1644 | 141 | 104802.0822 | 1.7977e+308 | 1.7977e+308
| 409.6005 | 30.1645 | 141.05 | 104666.0253 | 1.7977e+308 | 1.7977e+308
| 409.8246 | 30.1645 | 141.1 | 104529.3417 | 1.7977e+308 | 1.7977e+308
| 409.6727 | 30.1646 | 141.15 | 104408.2484 | 1.7977e+308 | 1.7977e+308
| 409.6125 | 30.1648 | 141.2 | 104239.3794 | 1.7977e+308 | 1.7977e+308
| 409.7002 | 30.1649 | 141.25 | 104240.2749 | 1.7977e+308 | 1.7977e+308
| 409.6051 | 30.165 | 141.3 | 104305.1645 | 1.7977e+308 | 1.7977e+308
| 409.4329 | 30.1651 | 141.35 | 104376.4318 | 1.7977e+308 | 1.7977e+308
| 409.4765 | 30.1653 | 141.4 | 104496.5141 | 1.7977e+308 | 1.7977e+308
| 409.6732 | 30.1654 | 141.45 | 104569.3396 | 1.7977e+308 | 1.7977e+308
| 409.9103 | 30.1655 | 141.5 | 104682.2002 | 1.7977e+308 | 1.7977e+308
| 409.7083 | 30.1658 | 141.55 | 104983.4051 | 1.7977e+308 | 1.7977e+308
| 409.4022 | 30.1659 | 141.6 | 105149.4161 | 1.7977e+308 | 1.7977e+308
| 409.5398 | 30.1661 | 141.65 | 105293.4568 | 1.7977e+308 | 1.7977e+308
| 409.7633 | 30.1662 | 141.7 | 105438.6205 | 1.7977e+308 | 1.7977e+308
| 409.7481 | 30.1664 | 141.75 | 105584.2859 | 1.7977e+308 | 1.7977e+308
| 409.3994 | 30.1665 | 141.8 | 105708.4819 | 1.7977e+308 | 1.7977e+308
| 409.6513 | 30.1668 | 141.85 | 105992.4985 | 1.7977e+308 | 1.7977e+308
| 409.738 | 30.1668 | 141.9 | 105992.4983 | 1.7977e+308 | 1.7977e+308
| 409.3031 | 30.167 | 141.95 | 106174.1989 | 1.7977e+308 | 1.7977e+308
| 409.311 | 30.1673 | 142 | 106413.2655 | 1.7977e+308 | 1.7977e+308
| 409.4639 | 30.1676 | 142.05 | 106798.8555 | 1.7977e+308 | 1.7977e+308
| 409.3507 | 30.1678 | 142.1 | 106966.149 | 1.7977e+308 | 1.7977e+308
| 409.0786 | 30.1679 | 142.15 | 107114.8234 | 1.7977e+308 | 1.7977e+308
| 409.1671 | 30.1681 | 142.2 | 107210.6525 | 1.7977e+308 | 1.7977e+308
| 409.7428 | 30.1682 | 142.25 | 107364.1124 | 1.7977e+308 | 1.7977e+308
| 409.9147 | 30.1684 | 142.3 | 107449.4899 | 1.7977e+308 | 1.7977e+308
| 409.7534 | 30.1686 | 142.35 | 107486.4831 | 1.7977e+308 | 1.7977e+308
| 409.5657 | 30.1688 | 142.4 | 107442.3205 | 1.7977e+308 | 1.7977e+308
| 409.4966 | 30.1689 | 142.45 | 107404.4014 | 1.7977e+308 | 1.7977e+308
| 409.825 | 30.169 | 142.5 | 107393.2968 | 1.7977e+308 | 1.7977e+308
| 409.4908 | 30.1691 | 142.55 | 107334.8747 | 1.7977e+308 | 1.7977e+308
| 409.319 | 30.1692 | 142.6 | 107268.9492 | 1.7977e+308 | 1.7977e+308
| 409.5327 | 30.1693 | 142.65 | 107211.291 | 1.7977e+308 | 1.7977e+308
| 409.6859 | 30.1695 | 142.7 | 106987.1796 | 1.7977e+308 | 1.7977e+308
| 409.8816 | 30.1696 | 142.75 | 106941.4202 | 1.7977e+308 | 1.7977e+308
| 409.6446 | 30.1697 | 142.8 | 106826.2836 | 1.7977e+308 | 1.7977e+308
| 409.57 | 30.1698 | 142.85 | 106736.7405 | 1.7977e+308 | 1.7977e+308
| 409.8282 | 30.1698 | 142.9 | 106666.6527 | 1.7977e+308 | 1.7977e+308
| 409.6356 | 30.1699 | 142.95 | 106552.4343 | 1.7977e+308 | 1.7977e+308
| 409.4413 | 30.17 | 143 | 106424.9457 | 1.7977e+308 | 1.7977e+308
| 409.8349 | 30.1701 | 143.05 | 106133.1503 | 1.7977e+308 | 1.7977e+308
| 410.0827 | 30.1702 | 143.1 | 106028.6769 | 1.7977e+308 | 1.7977e+308
| 409.7038 | 30.1702 | 143.15 | 105899.3236 | 1.7977e+308 | 1.7977e+308
| 409.584 | 30.1703 | 143.2 | 105556.0195 | 1.7977e+308 | 1.7977e+308
| 409.8185 | 30.1704 | 143.25 | 105430.6938 | 1.7977e+308 | 1.7977e+308
| 409.8968 | 30.1704 | 143.3 | 105324.826 | 1.7977e+308 | 1.7977e+308
| 409.8377 | 30.1705 | 143.35 | 105243.6415 | 1.7977e+308 | 1.7977e+308
| 409.6769 | 30.1706 | 143.4 | 105187.0608 | 1.7977e+308 | 1.7977e+308
| 409.811 | 30.1706 | 143.45 | 105154.4355 | 1.7977e+308 | 1.7977e+308
| 409.9125 | 30.1708 | 143.5 | 105084.3074 | 1.7977e+308 | 1.7977e+308
| 409.6833 | 30.1708 | 143.55 | 105025.53 | 1.7977e+308 | 1.7977e+308
| 409.6746 | 30.1709 | 143.6 | 104960.9523 | 1.7977e+308 | 1.7977e+308
| 410.1753 | 30.1709 | 143.65 | 104900.6189 | 1.7977e+308 | 1.7977e+308
| 410.1837 | 30.171 | 143.7 | 104882.5794 | 1.7977e+308 | 1.7977e+308
| 409.8636 | 30.1711 | 143.75 | 104820.7058 | 1.7977e+308 | 1.7977e+308
| 409.7726 | 30.1712 | 143.8 | 104693.9713 | 1.7977e+308 | 1.7977e+308
| 409.9935 | 30.1712 | 143.85 | 104581.335 | 1.7977e+308 | 1.7977e+308
| 409.9906 | 30.1712 | 143.9 | 104424.775 | 1.7977e+308 | 1.7977e+308
| 409.4826 | 30.1713 | 143.95 | 104275.1262 | 1.7977e+308 | 1.7977e+308
| 409.4623 | 30.1713 | 144 | 104123.6195 | 1.7977e+308 | 1.7977e+308
| 409.8281 | 30.1714 | 144.05 | 104033.5334 | 1.7977e+308 | 1.7977e+308
| 410.0801 | 30.1714 | 144.1 | 103990.2575 | 1.7977e+308 | 1.7977e+308
| 409.8224 | 30.1715 | 144.15 | 103917.0631 | 1.7977e+308 | 1.7977e+308
| 409.6909 | 30.1715 | 144.2 | 103867.2902 | 1.7977e+308 | 1.7977e+308
| 409.8979 | 30.1716 | 144.25 | 103763.3013 | 1.7977e+308 | 1.7977e+308
| 409.97 | 30.1716 | 144.3 | 103691.8288 | 1.7977e+308 | 1.7977e+308
| 409.8319 | 30.1717 | 144.35 | 103564.3119 | 1.7977e+308 | 1.7977e+308
| 409.6339 | 30.1717 | 144.4 | 103553.1228 | 1.7977e+308 | 1.7977e+308
| 410.0297 | 30.1717 | 144.45 | 103487.7785 | 1.7977e+308 | 1.7977e+308
| 410.1584 | 30.1717 | 144.5 | 103481.3344 | 1.7977e+308 | 1.7977e+308
| 409.9123 | 30.1718 | 144.55 | 103490.0058 | 1.7977e+308 | 1.7977e+308
| 409.7536 | 30.1719 | 144.6 | 103486.7286 | 1.7977e+308 | 1.7977e+308
| 409.756 | 30.172 | 144.65 | 103444.3907 | 1.7977e+308 | 1.7977e+308
| 409.9195 | 30.172 | 144.7 | 103435.4927 | 1.7977e+308 | 1.7977e+308
| 409.7293 | 30.172 | 144.75 | 103408.0478 | 1.7977e+308 | 1.7977e+308
| 409.6508 | 30.1721 | 144.8 | 103434.3951 | 1.7977e+308 | 1.7977e+308
| 410.0109 | 30.1722 | 144.85 | 103519.2723 | 1.7977e+308 | 1.7977e+308
| 410.2551 | 30.1722 | 144.9 | 103580.3163 | 1.7977e+308 | 1.7977e+308
| 410.0095 | 30.1723 | 144.95 | 103643.9686 | 1.7977e+308 | 1.7977e+308
| 409.7888 | 30.1724 | 145 | 103713.3205 | 1.7977e+308 | 1.7977e+308
| 409.9764 | 30.1725 | 145.05 | 103713.644 | 1.7977e+308 | 1.7977e+308
| 409.8824 | 30.1725 | 145.1 | 103703.5671 | 1.7977e+308 | 1.7977e+308
| 409.4123 | 30.1726 | 145.15 | 103720.3913 | 1.7977e+308 | 1.7977e+308
| 409.5074 | 30.1726 | 145.2 | 103782.5666 | 1.7977e+308 | 1.7977e+308
| 409.9619 | 30.1727 | 145.25 | 103844.5403 | 1.7977e+308 | 1.7977e+308
| 410.1135 | 30.1728 | 145.3 | 103979.6249 | 1.7977e+308 | 1.7977e+308
| 409.8649 | 30.1729 | 145.35 | 104132.1377 | 1.7977e+308 | 1.7977e+308
| 409.6801 | 30.173 | 145.4 | 104152.4892 | 1.7977e+308 | 1.7977e+308
| 410.1888 | 30.173 | 145.45 | 104087.2493 | 1.7977e+308 | 1.7977e+308
| 410.364 | 30.1731 | 145.5 | 104077.4221 | 1.7977e+308 | 1.7977e+308
| 409.6156 | 30.1731 | 145.55 | 104044.5769 | 1.7977e+308 | 1.7977e+308
| 409.363 | 30.1732 | 145.6 | 104034.8729 | 1.7977e+308 | 1.7977e+308
| 410.0203 | 30.1732 | 145.65 | 104075.4157 | 1.7977e+308 | 1.7977e+308
| 410.2544 | 30.1734 | 145.7 | 104256.042 | 1.7977e+308 | 1.7977e+308
| 409.8855 | 30.1734 | 145.75 | 104276.7311 | 1.7977e+308 | 1.7977e+308
| 409.7417 | 30.1735 | 145.8 | 104322.7352 | 1.7977e+308 | 1.7977e+308
| 410.0946 | 30.1735 | 145.85 | 104343.0712 | 1.7977e+308 | 1.7977e+308
| 410.4092 | 30.1736 | 145.9 | 104388.1374 | 1.7977e+308 | 1.7977e+308
| 409.8657 | 30.1737 | 145.95 | 104512.6547 | 1.7977e+308 | 1.7977e+308
| 409.4285 | 30.1739 | 146 | 104633.5472 | 1.7977e+308 | 1.7977e+308
| 409.8895 | 30.1739 | 146.05 | 104702.9664 | 1.7977e+308 | 1.7977e+308
| 410.0521 | 30.174 | 146.1 | 104859.6491 | 1.7977e+308 | 1.7977e+308
| 409.8771 | 30.1741 | 146.15 | 104929.7855 | 1.7977e+308 | 1.7977e+308
| 409.9245 | 30.1742 | 146.2 | 104956.4888 | 1.7977e+308 | 1.7977e+308
| 410.1638 | 30.1742 | 146.25 | 104954.1038 | 1.7977e+308 | 1.7977e+308
| 410.2386 | 30.1743 | 146.3 | 104955.6827 | 1.7977e+308 | 1.7977e+308
| 409.754 | 30.1744 | 146.35 | 104980.7737 | 1.7977e+308 | 1.7977e+308
| 409.8568 | 30.1745 | 146.4 | 105047.9976 | 1.7977e+308 | 1.7977e+308
| 410.1853 | 30.1746 | 146.45 | 105095.1277 | 1.7977e+308 | 1.7977e+308
| 409.9137 | 30.1746 | 146.5 | 105087.7421 | 1.7977e+308 | 1.7977e+308
| 409.746 | 30.1747 | 146.55 | 105082.4556 | 1.7977e+308 | 1.7977e+308
| 410.0448 | 30.1748 | 146.6 | 105058.781 | 1.7977e+308 | 1.7977e+308
| 410.4985 | 30.1748 | 146.65 | 105029.1858 | 1.7977e+308 | 1.7977e+308
| 410.1971 | 30.1749 | 146.7 | 104948.929 | 1.7977e+308 | 1.7977e+308
| 409.8877 | 30.175 | 146.75 | 104860.2079 | 1.7977e+308 | 1.7977e+308
| 409.7083 | 30.175 | 146.8 | 104750.3332 | 1.7977e+308 | 1.7977e+308
| 409.8439 | 30.175 | 146.85 | 104616.4371 | 1.7977e+308 | 1.7977e+308
| 410.1599 | 30.175 | 146.9 | 104557.0367 | 1.7977e+308 | 1.7977e+308
| 409.7979 | 30.1751 | 146.95 | 104440.6586 | 1.7977e+308 | 1.7977e+308
| 409.6527 | 30.1751 | 147 | 104320.3315 | 1.7977e+308 | 1.7977e+308
| 409.9575 | 30.1751 | 147.05 | 104219.9011 | 1.7977e+308 | 1.7977e+308
| 410.095 | 30.1751 | 147.1 | 104139.7399 | 1.7977e+308 | 1.7977e+308
| 409.8424 | 30.1751 | 147.15 | 104042.9916 | 1.7977e+308 | 1.7977e+308
| 409.8857 | 30.1752 | 147.2 | 103934.2541 | 1.7977e+308 | 1.7977e+308
| 410.2885 | 30.1752 | 147.25 | 103903.0582 | 1.7977e+308 | 1.7977e+308
| 410.3473 | 30.1752 | 147.3 | 103895.3634 | 1.7977e+308 | 1.7977e+308
| 409.9224 | 30.1753 | 147.35 | 103912.1564 | 1.7977e+308 | 1.7977e+308
| 409.8146 | 30.1753 | 147.4 | 103908.1837 | 1.7977e+308 | 1.7977e+308
| 410.1419 | 30.1753 | 147.45 | 103901.5736 | 1.7977e+308 | 1.7977e+308
| 410.1923 | 30.1754 | 147.5 | 103865.0826 | 1.7977e+308 | 1.7977e+308
| 410.1301 | 30.1754 | 147.55 | 103834.3681 | 1.7977e+308 | 1.7977e+308
| 409.9541 | 30.1755 | 147.6 | 103848.0196 | 1.7977e+308 | 1.7977e+308
| 410.0717 | 30.1755 | 147.65 | 103812.3605 | 1.7977e+308 | 1.7977e+308
| 410.1419 | 30.1755 | 147.7 | 103777.868 | 1.7977e+308 | 1.7977e+308
| 410.144 | 30.1755 | 147.75 | 103766.2795 | 1.7977e+308 | 1.7977e+308
| 410.2157 | 30.1756 | 147.8 | 103824.5196 | 1.7977e+308 | 1.7977e+308
| 409.8549 | 30.1757 | 147.85 | 103942.2158 | 1.7977e+308 | 1.7977e+308
| 410.0441 | 30.1757 | 147.9 | 103942.215 | 1.7977e+308 | 1.7977e+308
| 410.2212 | 30.1757 | 147.95 | 103982.2482 | 1.7977e+308 | 1.7977e+308
| 410.0664 | 30.1758 | 148 | 104024.5303 | 1.7977e+308 | 1.7977e+308
| 410.0191 | 30.176 | 148.05 | 104315.4194 | 1.7977e+308 | 1.7977e+308
| 409.9849 | 30.176 | 148.1 | 104428.3315 | 1.7977e+308 | 1.7977e+308
| 409.78 | 30.1761 | 148.15 | 104565.1999 | 1.7977e+308 | 1.7977e+308
| 409.5216 | 30.1762 | 148.2 | 104654.0846 | 1.7977e+308 | 1.7977e+308
| 409.9311 | 30.1763 | 148.25 | 104670.1698 | 1.7977e+308 | 1.7977e+308
| 410.2257 | 30.1763 | 148.3 | 104658.1973 | 1.7977e+308 | 1.7977e+308
| 409.9037 | 30.1763 | 148.35 | 104620.1714 | 1.7977e+308 | 1.7977e+308
| 409.7714 | 30.1764 | 148.4 | 104659.3152 | 1.7977e+308 | 1.7977e+308
| 409.8171 | 30.1765 | 148.45 | 104750.5428 | 1.7977e+308 | 1.7977e+308
| 410.1464 | 30.1765 | 148.5 | 104818.3661 | 1.7977e+308 | 1.7977e+308
| 410.1769 | 30.1766 | 148.55 | 104913.4832 | 1.7977e+308 | 1.7977e+308
| 409.9239 | 30.1766 | 148.6 | 104963.7119 | 1.7977e+308 | 1.7977e+308
| 410.1126 | 30.1767 | 148.65 | 105016.0527 | 1.7977e+308 | 1.7977e+308
| 410.1931 | 30.1768 | 148.7 | 105212.049 | 1.7977e+308 | 1.7977e+308
| 410.1399 | 30.1769 | 148.75 | 105309.6697 | 1.7977e+308 | 1.7977e+308
| 410.0736 | 30.177 | 148.8 | 105404.5958 | 1.7977e+308 | 1.7977e+308
| 410.2948 | 30.177 | 148.85 | 105520.4525 | 1.7977e+308 | 1.7977e+308
| 410.3317 | 30.1771 | 148.9 | 105686.278 | 1.7977e+308 | 1.7977e+308
| 409.8963 | 30.1773 | 148.95 | 105860.2153 | 1.7977e+308 | 1.7977e+308
| 409.903 | 30.1774 | 149 | 105828.3799 | 1.7977e+308 | 1.7977e+308
| 410.2447 | 30.1774 | 149.05 | 105720.5027 | 1.7977e+308 | 1.7977e+308
| 410.2345 | 30.1774 | 149.1 | 105649.0187 | 1.7977e+308 | 1.7977e+308
| 410.0799 | 30.1775 | 149.15 | 105619.9551 | 1.7977e+308 | 1.7977e+308
| 410.0474 | 30.1775 | 149.2 | 105575.975 | 1.7977e+308 | 1.7977e+308
| 410.1944 | 30.1775 | 149.25 | 105507.9846 | 1.7977e+308 | 1.7977e+308
| 410.4108 | 30.1776 | 149.3 | 105469.4057 | 1.7977e+308 | 1.7977e+308
| 410.3175 | 30.1776 | 149.35 | 105456.2883 | 1.7977e+308 | 1.7977e+308
| 410.0354 | 30.1777 | 149.4 | 105413.7122 | 1.7977e+308 | 1.7977e+308
| 410.1709 | 30.1777 | 149.45 | 105362.6121 | 1.7977e+308 | 1.7977e+308
| 410.2783 | 30.1778 | 149.5 | 105329.6547 | 1.7977e+308 | 1.7977e+308
| 409.94 | 30.1778 | 149.55 | 105253.7212 | 1.7977e+308 | 1.7977e+308
| 409.7752 | 30.1779 | 149.6 | 105220.6564 | 1.7977e+308 | 1.7977e+308
| 410.0003 | 30.1779 | 149.65 | 105162.6951 | 1.7977e+308 | 1.7977e+308
| 410.0565 | 30.1779 | 149.7 | 105103.8922 | 1.7977e+308 | 1.7977e+308
| 410.0322 | 30.1779 | 149.75 | 105071.457 | 1.7977e+308 | 1.7977e+308
| 410.261 | 30.1779 | 149.8 | 104949.441 | 1.7977e+308 | 1.7977e+308
| 410.5509 | 30.1779 | 149.85 | 104895.8394 | 1.7977e+308 | 1.7977e+308
| 410.3566 | 30.1779 | 149.9 | 104729.1121 | 1.7977e+308 | 1.7977e+308
| 409.958 | 30.1779 | 149.95 | 104494.9523 | 1.7977e+308 | 1.7977e+308
| 410.0742 | 30.1779 | 150 | 104306.7848 | 1.7977e+308 | 1.7977e+308
| 410.1165 | 30.1779 | 150.05 | 104237.5444 | 1.7977e+308 | 1.7977e+308
Unloading Marker | 410.1725 | 30.1779 | 150.056 | 104237.5443 | 1.7977e+308 | 1.7977e+308
| 409.4812 | 30.0573 | 150.15 | 104139.8133 | 1.7977e+308 | 1.7977e+308
| 408.7486 | 29.9819 | 150.2 | 104147.4873 | 1.7977e+308 | 1.7977e+308
| 408.4632 | 29.9065 | 150.25 | 104107.8982 | 1.7977e+308 | 1.7977e+308
| 407.9225 | 29.8311 | 150.3 | 104093.0308 | 1.7977e+308 | 1.7977e+308
| 407.0029 | 29.7558 | 150.35 | 104009.5066 | 1.7977e+308 | 1.7977e+308
| 406.3292 | 29.6803 | 150.4 | 103750.2473 | 1.7977e+308 | 1.7977e+308
| 405.5213 | 29.6049 | 150.45 | 103619.055 | 1.7977e+308 | 1.7977e+308
| 404.5273 | 29.5295 | 150.5 | 103509.4138 | 1.7977e+308 | 1.7977e+308
| 403.4852 | 29.4541 | 150.55 | 103400.7557 | 1.7977e+308 | 1.7977e+308
| 402.6809 | 29.3787 | 150.6 | 103274.6194 | 1.7977e+308 | 1.7977e+308
| 402.6298 | 29.3033 | 150.65 | 103231.3576 | 1.7977e+308 | 1.7977e+308
| 402.1564 | 29.2279 | 150.7 | 103080.6967 | 1.7977e+308 | 1.7977e+308
| 400.9898 | 29.1525 | 150.75 | 103038.5487 | 1.7977e+308 | 1.7977e+308
| 399.9925 | 29.0771 | 150.8 | 102793.9384 | 1.7977e+308 | 1.7977e+308
| 399.5504 | 29.0016 | 150.85 | 102636.6352 | 1.7977e+308 | 1.7977e+308
| 399.0208 | 28.9262 | 150.9 | 102636.2483 | 1.7977e+308 | 1.7977e+308
| 398.0125 | 28.8508 | 150.95 | 102635.2877 | 1.7977e+308 | 1.7977e+308
| 397.0525 | 28.7754 | 151 | 102593.0996 | 1.7977e+308 | 1.7977e+308
| 396.5104 | 28.7 | 151.05 | 102482.4416 | 1.7977e+308 | 1.7977e+308
| 395.9844 | 28.6246 | 151.1 | 102393.9606 | 1.7977e+308 | 1.7977e+308
| 394.8916 | 28.5492 | 151.15 | 102308.4353 | 1.7977e+308 | 1.7977e+308
| 394.1452 | 28.4738 | 151.2 | 102267.8466 | 1.7977e+308 | 1.7977e+308
| 393.7998 | 28.3983 | 151.25 | 102270.6718 | 1.7977e+308 | 1.7977e+308
| 393.1376 | 28.323 | 151.3 | 102341.2678 | 1.7977e+308 | 1.7977e+308
| 392.0754 | 28.2476 | 151.35 | 102433.6308 | 1.7977e+308 | 1.7977e+308
| 391.207 | 28.1723 | 151.4 | 102503.0157 | 1.7977e+308 | 1.7977e+308
| 390.6838 | 28.0969 | 151.45 | 102528.9692 | 1.7977e+308 | 1.7977e+308
| 390.0806 | 28.0215 | 151.5 | 102553.2068 | 1.7977e+308 | 1.7977e+308
| 389.1819 | 27.9461 | 151.55 | 102532.0616 | 1.7977e+308 | 1.7977e+308
| 388.2323 | 27.8707 | 151.6 | 102510.6764 | 1.7977e+308 | 1.7977e+308
| 387.5765 | 27.7953 | 151.65 | 102467.5738 | 1.7977e+308 | 1.7977e+308
| 386.907 | 27.7199 | 151.7 | 102445.2793 | 1.7977e+308 | 1.7977e+308
| 385.9727 | 27.6445 | 151.75 | 102377.3193 | 1.7977e+308 | 1.7977e+308
| 385.0051 | 27.5691 | 151.8 | 102374.597 | 1.7977e+308 | 1.7977e+308
| 384.3667 | 27.4937 | 151.85 | 102324.0349 | 1.7977e+308 | 1.7977e+308
| 383.7397 | 27.4183 | 151.9 | 102322.0835 | 1.7977e+308 | 1.7977e+308
| 383.1623 | 27.3428 | 151.95 | 102249.8775 | 1.7977e+308 | 1.7977e+308
| 382.3154 | 27.2674 | 152 | 102203.4244 | 1.7977e+308 | 1.7977e+308
| 381.4482 | 27.192 | 152.05 | 102157.1297 | 1.7977e+308 | 1.7977e+308
| 380.8336 | 27.1166 | 152.1 | 102123.0897 | 1.7977e+308 | 1.7977e+308
| 379.9012 | 27.0412 | 152.15 | 102064.4539 | 1.7977e+308 | 1.7977e+308
| 378.8917 | 26.9658 | 152.2 | 101970.2439 | 1.7977e+308 | 1.7977e+308
| 378.4127 | 26.8904 | 152.25 | 101877.557 | 1.7977e+308 | 1.7977e+308
| 377.8915 | 26.8149 | 152.3 | 101784.4442 | 1.7977e+308 | 1.7977e+308
| 376.9314 | 26.7395 | 152.35 | 101713.0507 | 1.7977e+308 | 1.7977e+308
| 376.176 | 26.6641 | 152.4 | 101688.2592 | 1.7977e+308 | 1.7977e+308
| 375.7141 | 26.5887 | 152.45 | 101673.1163 | 1.7977e+308 | 1.7977e+308
| 375.1217 | 26.5133 | 152.5 | 101679.7852 | 1.7977e+308 | 1.7977e+308
| 373.9496 | 26.4379 | 152.55 | 101719.2388 | 1.7977e+308 | 1.7977e+308
| 372.7508 | 26.3625 | 152.6 | 101779.0766 | 1.7977e+308 | 1.7977e+308
| 372.4443 | 26.2871 | 152.65 | 101905.7737 | 1.7977e+308 | 1.7977e+308
| 371.9711 | 26.2118 | 152.7 | 102233.3478 | 1.7977e+308 | 1.7977e+308
| 370.6457 | 26.1365 | 152.75 | 102527.0503 | 1.7977e+308 | 1.7977e+308
| 369.8126 | 26.0612 | 152.8 | 102641.8015 | 1.7977e+308 | 1.7977e+308
| 369.439 | 25.9858 | 152.85 | 102759.4897 | 1.7977e+308 | 1.7977e+308
| 368.769 | 25.9104 | 152.9 | 102852.6596 | 1.7977e+308 | 1.7977e+308
| 367.6886 | 25.8351 | 152.95 | 102947.2266 | 1.7977e+308 | 1.7977e+308
| 366.6064 | 25.7598 | 153 | 103039.1139 | 1.7977e+308 | 1.7977e+308
| 366.0522 | 25.6844 | 153.05 | 103222.7424 | 1.7977e+308 | 1.7977e+308
| 365.5332 | 25.6091 | 153.1 | 103407.4019 | 1.7977e+308 | 1.7977e+308
| 364.5732 | 25.5338 | 153.15 | 103713.5627 | 1.7977e+308 | 1.7977e+308
| 363.674 | 25.4585 | 153.2 | 103858.7332 | 1.7977e+308 | 1.7977e+308
| 362.9766 | 25.3832 | 153.25 | 104026.2086 | 1.7977e+308 | 1.7977e+308
| 362.2326 | 25.3078 | 153.3 | 104100.3659 | 1.7977e+308 | 1.7977e+308
| 361.4782 | 25.2324 | 153.35 | 104104.6872 | 1.7977e+308 | 1.7977e+308
| 360.5276 | 25.1571 | 153.4 | 104018.4112 | 1.7977e+308 | 1.7977e+308
| 359.7708 | 25.0817 | 153.45 | 103816.2102 | 1.7977e+308 | 1.7977e+308
| 359.2412 | 25.0062 | 153.5 | 103726.6606 | 1.7977e+308 | 1.7977e+308
| 358.3875 | 24.9308 | 153.55 | 103592.6404 | 1.7977e+308 | 1.7977e+308
| 357.5439 | 24.8554 | 153.6 | 103461.4292 | 1.7977e+308 | 1.7977e+308
| 356.9468 | 24.78 | 153.65 | 103215.4873 | 1.7977e+308 | 1.7977e+308
| 356.0329 | 24.7045 | 153.7 | 102636.2933 | 1.7977e+308 | 1.7977e+308
| 355.0261 | 24.629 | 153.75 | 102340.9917 | 1.7977e+308 | 1.7977e+308
| 354.3091 | 24.5535 | 153.8 | 102066.4971 | 1.7977e+308 | 1.7977e+308
| 353.6079 | 24.4781 | 153.85 | 101861.4204 | 1.7977e+308 | 1.7977e+308
| 352.9986 | 24.4026 | 153.9 | 101635.8551 | 1.7977e+308 | 1.7977e+308
| 352.332 | 24.3271 | 153.95 | 101343.7366 | 1.7977e+308 | 1.7977e+308
| 351.4667 | 24.2516 | 154 | 101008.4749 | 1.7977e+308 | 1.7977e+308
| 350.672 | 24.1761 | 154.05 | 100630.7436 | 1.7977e+308 | 1.7977e+308
| 349.6692 | 24.1005 | 154.1 | 100253.2441 | 1.7977e+308 | 1.7977e+308
| 348.5665 | 24.025 | 154.15 | 99899.3979 | 1.7977e+308 | 1.7977e+308
| 347.8523 | 23.9493 | 154.2 | 99189.6303 | 1.7977e+308 | 1.7977e+308
| 347.2308 | 23.8738 | 154.25 | 98858.0768 | 1.7977e+308 | 1.7977e+308
| 346.5865 | 23.7983 | 154.3 | 98591.7842 | 1.7977e+308 | 1.7977e+308
| 345.6476 | 23.7227 | 154.35 | 98365.5403 | 1.7977e+308 | 1.7977e+308
| 345.0625 | 23.6472 | 154.4 | 98243.4589 | 1.7977e+308 | 1.7977e+308
| 344.6838 | 23.5717 | 154.45 | 98079.3428 | 1.7977e+308 | 1.7977e+308
| 343.6724 | 23.4961 | 154.5 | 97713.1033 | 1.7977e+308 | 1.7977e+308
| 342.7262 | 23.4206 | 154.55 | 97526.6077 | 1.7977e+308 | 1.7977e+308
| 341.9825 | 23.345 | 154.6 | 97319.8391 | 1.7977e+308 | 1.7977e+308
| 341.3465 | 23.2695 | 154.65 | 97149.6341 | 1.7977e+308 | 1.7977e+308
| 340.7643 | 23.194 | 154.7 | 97063.0359 | 1.7977e+308 | 1.7977e+308
| 339.7092 | 23.1185 | 154.75 | 96932.3812 | 1.7977e+308 | 1.7977e+308
| 338.7795 | 23.0429 | 154.8 | 96607.7516 | 1.7977e+308 | 1.7977e+308
| 338.1655 | 22.9673 | 154.85 | 96409.3599 | 1.7977e+308 | 1.7977e+308
| 337.3259 | 22.8918 | 154.9 | 96242.6258 | 1.7977e+308 | 1.7977e+308
| 336.406 | 22.8164 | 154.95 | 96242.6295 | 1.7977e+308 | 1.7977e+308
| 335.3217 | 22.7407 | 155 | 95932.7088 | 1.7977e+308 | 1.7977e+308
| 334.4895 | 22.6652 | 155.05 | 95937.0898 | 1.7977e+308 | 1.7977e+308
| 334.0447 | 22.5897 | 155.1 | 95938.2139 | 1.7977e+308 | 1.7977e+308
| 333.3116 | 22.5143 | 155.15 | 96001.9757 | 1.7977e+308 | 1.7977e+308
| 332.1898 | 22.4389 | 155.2 | 96082.4318 | 1.7977e+308 | 1.7977e+308
| 331.5386 | 22.3634 | 155.25 | 96183.4055 | 1.7977e+308 | 1.7977e+308
| 330.9746 | 22.2879 | 155.3 | 96216.8746 | 1.7977e+308 | 1.7977e+308
| 329.73 | 22.2124 | 155.35 | 96190.1882 | 1.7977e+308 | 1.7977e+308
| 328.8938 | 22.1369 | 155.4 | 96192.7294 | 1.7977e+308 | 1.7977e+308
| 328.6464 | 22.0615 | 155.45 | 96249.4043 | 1.7977e+308 | 1.7977e+308
| 327.9412 | 21.986 | 155.5 | 96364.7221 | 1.7977e+308 | 1.7977e+308
| 326.5947 | 21.9106 | 155.55 | 96466.2153 | 1.7977e+308 | 1.7977e+308
| 325.5964 | 21.8352 | 155.6 | 96604.9994 | 1.7977e+308 | 1.7977e+308
| 325.1373 | 21.7597 | 155.65 | 96832.2257 | 1.7977e+308 | 1.7977e+308
| 324.2807 | 21.6843 | 155.7 | 96955.8129 | 1.7977e+308 | 1.7977e+308
| 323.4049 | 21.6089 | 155.75 | 97083.5313 | 1.7977e+308 | 1.7977e+308
| 322.5029 | 21.5335 | 155.8 | 97298.0323 | 1.7977e+308 | 1.7977e+308
| 321.5804 | 21.4581 | 155.85 | 97572.5172 | 1.7977e+308 | 1.7977e+308
| 321.0686 | 21.3827 | 155.9 | 97770.4498 | 1.7977e+308 | 1.7977e+308
| 320.3364 | 21.3073 | 155.95 | 97950.6988 | 1.7977e+308 | 1.7977e+308
| 319.3387 | 21.232 | 156 | 98017.5923 | 1.7977e+308 | 1.7977e+308
| 318.5164 | 21.1565 | 156.05 | 98053.2339 | 1.7977e+308 | 1.7977e+308
| 317.7227 | 21.0811 | 156.1 | 98037.1507 | 1.7977e+308 | 1.7977e+308
| 316.8654 | 21.0057 | 156.15 | 98017.2024 | 1.7977e+308 | 1.7977e+308
| 316.0004 | 20.9302 | 156.2 | 97951.8857 | 1.7977e+308 | 1.7977e+308
| 315.2572 | 20.8547 | 156.25 | 97863.1598 | 1.7977e+308 | 1.7977e+308
| 314.5929 | 20.7793 | 156.3 | 97867.1814 | 1.7977e+308 | 1.7977e+308
| 313.519 | 20.7039 | 156.35 | 97847.7637 | 1.7977e+308 | 1.7977e+308
| 312.6629 | 20.6284 | 156.4 | 97809.9353 | 1.7977e+308 | 1.7977e+308
| 312.0386 | 20.5529 | 156.45 | 97731.3129 | 1.7977e+308 | 1.7977e+308
| 311.3114 | 20.4774 | 156.5 | 97545.8333 | 1.7977e+308 | 1.7977e+308
| 310.2938 | 20.402 | 156.55 | 97380.3427 | 1.7977e+308 | 1.7977e+308
| 309.3205 | 20.3264 | 156.6 | 97189.2986 | 1.7977e+308 | 1.7977e+308
| 308.6799 | 20.251 | 156.65 | 97126.8338 | 1.7977e+308 | 1.7977e+308
| 307.8908 | 20.1755 | 156.7 | 97079.8101 | 1.7977e+308 | 1.7977e+308
| 306.7767 | 20.1001 | 156.75 | 96993.1036 | 1.7977e+308 | 1.7977e+308
| 305.8786 | 20.0246 | 156.8 | 96883.8575 | 1.7977e+308 | 1.7977e+308
| 305.3268 | 19.9491 | 156.85 | 96778.2256 | 1.7977e+308 | 1.7977e+308
| 304.6499 | 19.8736 | 156.9 | 96671.6557 | 1.7977e+308 | 1.7977e+308
| 303.7608 | 19.7981 | 156.95 | 96562.5015 | 1.7977e+308 | 1.7977e+308
| 302.9458 | 19.7226 | 157 | 96386.2864 | 1.7977e+308 | 1.7977e+308
| 302.4956 | 19.6471 | 157.05 | 96363.8351 | 1.7977e+308 | 1.7977e+308
| 301.8569 | 19.5716 | 157.1 | 96338.6371 | 1.7977e+308 | 1.7977e+308
| 300.5323 | 19.4961 | 157.15 | 96256.8315 | 1.7977e+308 | 1.7977e+308
| 299.3437 | 19.4207 | 157.2 | 96218.0815 | 1.7977e+308 | 1.7977e+308
| 298.8904 | 19.3452 | 157.25 | 96136.7438 | 1.7977e+308 | 1.7977e+308
| 298.1389 | 19.2697 | 157.3 | 96076.6637 | 1.7977e+308 | 1.7977e+308
| 297.0239 | 19.1943 | 157.35 | 96053.4933 | 1.7977e+308 | 1.7977e+308
| 296.0045 | 19.1188 | 157.4 | 96091.1647 | 1.7977e+308 | 1.7977e+308
| 295.3862 | 19.0434 | 157.45 | 96220.144 | 1.7977e+308 | 1.7977e+308
| 294.887 | 18.9679 | 157.5 | 96224.2314 | 1.7977e+308 | 1.7977e+308
| 293.6111 | 18.8925 | 157.55 | 96227.091 | 1.7977e+308 | 1.7977e+308
| 292.6222 | 18.817 | 157.6 | 96191.1322 | 1.7977e+308 | 1.7977e+308
| 292.2344 | 18.7415 | 157.65 | 96197.0554 | 1.7977e+308 | 1.7977e+308
| 291.5653 | 18.6661 | 157.7 | 96122.5596 | 1.7977e+308 | 1.7977e+308
| 290.47 | 18.5906 | 157.75 | 96109.1712 | 1.7977e+308 | 1.7977e+308
| 289.4268 | 18.5151 | 157.8 | 95970.3952 | 1.7977e+308 | 1.7977e+308
| 288.8507 | 18.4396 | 157.85 | 95905.4626 | 1.7977e+308 | 1.7977e+308
| 288.3684 | 18.3641 | 157.9 | 95875.3814 | 1.7977e+308 | 1.7977e+308
| 287.2568 | 18.2887 | 157.95 | 95875.3857 | 1.7977e+308 | 1.7977e+308
| 285.9035 | 18.2131 | 158 | 95693.3616 | 1.7977e+308 | 1.7977e+308
| 285.1125 | 18.1377 | 158.05 | 95647.9703 | 1.7977e+308 | 1.7977e+308
| 284.3705 | 18.0622 | 158.1 | 95618.6062 | 1.7977e+308 | 1.7977e+308
| 283.4754 | 17.9868 | 158.15 | 95613.7913 | 1.7977e+308 | 1.7977e+308
| 282.5833 | 17.9113 | 158.2 | 95609.1358 | 1.7977e+308 | 1.7977e+308
| 281.6336 | 17.8359 | 158.25 | 95540.2883 | 1.7977e+308 | 1.7977e+308
| 280.9161 | 17.7603 | 158.3 | 95464.0742 | 1.7977e+308 | 1.7977e+308
| 280.279 | 17.6848 | 158.35 | 95372.5624 | 1.7977e+308 | 1.7977e+308
| 279.1393 | 17.6094 | 158.4 | 95302.2225 | 1.7977e+308 | 1.7977e+308
| 278.3232 | 17.5339 | 158.45 | 95207.8233 | 1.7977e+308 | 1.7977e+308
| 278.0172 | 17.4584 | 158.5 | 95113.609 | 1.7977e+308 | 1.7977e+308
| 277.0887 | 17.3829 | 158.55 | 94983.2576 | 1.7977e+308 | 1.7977e+308
| 275.8645 | 17.3074 | 158.6 | 94830.2952 | 1.7977e+308 | 1.7977e+308
| 275.0734 | 17.2317 | 158.65 | 94260.1841 | 1.7977e+308 | 1.7977e+308
| 274.4838 | 17.1561 | 158.7 | 94018.0842 | 1.7977e+308 | 1.7977e+308
| 273.5667 | 17.0806 | 158.75 | 93860.5568 | 1.7977e+308 | 1.7977e+308
| 272.3062 | 17.0051 | 158.8 | 93699.7564 | 1.7977e+308 | 1.7977e+308
| 271.6289 | 16.9296 | 158.85 | 93585.9669 | 1.7977e+308 | 1.7977e+308
| 271.207 | 16.8541 | 158.9 | 93394.1931 | 1.7977e+308 | 1.7977e+308
| 270.2242 | 16.7785 | 158.95 | 93141.9282 | 1.7977e+308 | 1.7977e+308
| 269.0037 | 16.7029 | 159 | 92901.101 | 1.7977e+308 | 1.7977e+308
| 268.2187 | 16.6274 | 159.05 | 92787.8501 | 1.7977e+308 | 1.7977e+308
| 267.6814 | 16.5517 | 159.1 | 92445.6578 | 1.7977e+308 | 1.7977e+308
| 266.5908 | 16.4762 | 159.15 | 92248.6531 | 1.7977e+308 | 1.7977e+308
| 265.4429 | 16.4006 | 159.2 | 92070.3987 | 1.7977e+308 | 1.7977e+308
| 264.8627 | 16.3251 | 159.25 | 91912.7717 | 1.7977e+308 | 1.7977e+308
| 264.2853 | 16.2495 | 159.3 | 91743.3378 | 1.7977e+308 | 1.7977e+308
| 263.1619 | 16.1739 | 159.35 | 91475.1207 | 1.7977e+308 | 1.7977e+308
| 262.0625 | 16.0983 | 159.4 | 91210.7263 | 1.7977e+308 | 1.7977e+308
| 261.2218 | 16.0226 | 159.45 | 90792.1371 | 1.7977e+308 | 1.7977e+308
| 260.5705 | 15.947 | 159.5 | 90657.0374 | 1.7977e+308 | 1.7977e+308
| 259.5872 | 15.8715 | 159.55 | 90572.3289 | 1.7977e+308 | 1.7977e+308
| 258.4308 | 15.796 | 159.6 | 90562.2987 | 1.7977e+308 | 1.7977e+308
| 257.8414 | 15.7205 | 159.65 | 90576.8957 | 1.7977e+308 | 1.7977e+308
| 257.353 | 15.6449 | 159.7 | 90573.0518 | 1.7977e+308 | 1.7977e+308
| 256.0563 | 15.5693 | 159.75 | 90398.3262 | 1.7977e+308 | 1.7977e+308
| 254.9127 | 15.4937 | 159.8 | 90302.4865 | 1.7977e+308 | 1.7977e+308
| 254.6335 | 15.4182 | 159.85 | 90181.1162 | 1.7977e+308 | 1.7977e+308
| 253.9031 | 15.3426 | 159.9 | 90131.6554 | 1.7977e+308 | 1.7977e+308
| 252.4629 | 15.2671 | 159.95 | 90033.1802 | 1.7977e+308 | 1.7977e+308
| 251.3786 | 15.1915 | 160 | 89881.5648 | 1.7977e+308 | 1.7977e+308
| 250.7877 | 15.1159 | 160.05 | 89739.1359 | 1.7977e+308 | 1.7977e+308
| 250.0599 | 15.0403 | 160.1 | 89579.0359 | 1.7977e+308 | 1.7977e+308
| 249.0029 | 14.9648 | 160.15 | 89473.8312 | 1.7977e+308 | 1.7977e+308
| 247.8006 | 14.8893 | 160.2 | 89391.8547 | 1.7977e+308 | 1.7977e+308
| 247.065 | 14.8137 | 160.25 | 89322.3483 | 1.7977e+308 | 1.7977e+308
| 246.7366 | 14.738 | 160.3 | 89187.1099 | 1.7977e+308 | 1.7977e+308
| 245.7943 | 14.6625 | 160.35 | 89186.9987 | 1.7977e+308 | 1.7977e+308
| 244.6435 | 14.587 | 160.4 | 89150.8411 | 1.7977e+308 | 1.7977e+308
| 243.9832 | 14.5114 | 160.45 | 89120.2878 | 1.7977e+308 | 1.7977e+308
| 242.9221 | 14.4359 | 160.5 | 89029.4198 | 1.7977e+308 | 1.7977e+308
| 241.6237 | 14.3604 | 160.55 | 88939.8223 | 1.7977e+308 | 1.7977e+308
| 240.9271 | 14.2848 | 160.6 | 88775.4451 | 1.7977e+308 | 1.7977e+308
| 240.3312 | 14.2091 | 160.65 | 88577.0557 | 1.7977e+308 | 1.7977e+308
| 239.5615 | 14.1335 | 160.7 | 88446.2076 | 1.7977e+308 | 1.7977e+308
| 238.6943 | 14.0579 | 160.75 | 88383.3225 | 1.7977e+308 | 1.7977e+308
| 237.6459 | 13.9824 | 160.8 | 88323.3104 | 1.7977e+308 | 1.7977e+308
| 236.7276 | 13.9069 | 160.85 | 88251.686 | 1.7977e+308 | 1.7977e+308
| 235.6812 | 13.8313 | 160.9 | 88174.2522 | 1.7977e+308 | 1.7977e+308
| 234.6547 | 13.7558 | 160.95 | 88101.4578 | 1.7977e+308 | 1.7977e+308
| 233.6827 | 13.6802 | 161 | 88030.4593 | 1.7977e+308 | 1.7977e+308
| 232.9316 | 13.6047 | 161.05 | 88009.9542 | 1.7977e+308 | 1.7977e+308
| 232.4925 | 13.5291 | 161.1 | 87972.0041 | 1.7977e+308 | 1.7977e+308
| 231.439 | 13.4536 | 161.15 | 87923.9447 | 1.7977e+308 | 1.7977e+308
| 230.0088 | 13.3779 | 161.2 | 87761.0053 | 1.7977e+308 | 1.7977e+308
| 229.4004 | 13.3023 | 161.25 | 87692.2136 | 1.7977e+308 | 1.7977e+308
| 228.6844 | 13.2268 | 161.3 | 87616.3003 | 1.7977e+308 | 1.7977e+308
| 227.8489 | 13.1512 | 161.35 | 87524.1343 | 1.7977e+308 | 1.7977e+308
| 226.7685 | 13.0757 | 161.4 | 87468.848 | 1.7977e+308 | 1.7977e+308
| 225.7234 | 13.0002 | 161.45 | 87455.9442 | 1.7977e+308 | 1.7977e+308
| 224.8819 | 12.9245 | 161.5 | 87369.3825 | 1.7977e+308 | 1.7977e+308
| 223.7631 | 12.849 | 161.55 | 87332.7275 | 1.7977e+308 | 1.7977e+308
| 222.822 | 12.772 | 161.6 | 87329.0237 | 1.7977e+308 | 1.7977e+308
| 221.9887 | 12.698 | 161.65 | 87297.7255 | 1.7977e+308 | 1.7977e+308
| 221.2777 | 12.6224 | 161.7 | 87276.8834 | 1.7977e+308 | 1.7977e+308
| 220.1933 | 12.5469 | 161.75 | 87258.3169 | 1.7977e+308 | 1.7977e+308
| 219.0507 | 12.4714 | 161.8 | 87247.2513 | 1.7977e+308 | 1.7977e+308
| 218.6565 | 12.3957 | 161.85 | 87219.7494 | 1.7977e+308 | 1.7977e+308
| 217.6851 | 12.3201 | 161.9 | 87142.8339 | 1.7977e+308 | 1.7977e+308
| 216.529 | 12.2448 | 161.95 | 87142.8378 | 1.7977e+308 | 1.7977e+308
| 215.616 | 12.169 | 162 | 86959.6758 | 1.7977e+308 | 1.7977e+308
| 214.8883 | 12.0935 | 162.05 | 86890.9599 | 1.7977e+308 | 1.7977e+308
| 214.0828 | 12.0164 | 162.1 | 86855.7297 | 1.7977e+308 | 1.7977e+308
| 212.7878 | 11.9409 | 162.15 | 86812.4539 | 1.7977e+308 | 1.7977e+308
| 211.7601 | 11.8669 | 162.2 | 86768.6088 | 1.7977e+308 | 1.7977e+308
| 211.2435 | 11.7914 | 162.25 | 86701.4401 | 1.7977e+308 | 1.7977e+308
| 210.3994 | 11.7156 | 162.3 | 86514.5903 | 1.7977e+308 | 1.7977e+308
| 209.0175 | 11.6401 | 162.35 | 86449.3795 | 1.7977e+308 | 1.7977e+308
| 208.0606 | 11.5646 | 162.4 | 86305.9084 | 1.7977e+308 | 1.7977e+308
| 207.4164 | 11.489 | 162.45 | 86147.6154 | 1.7977e+308 | 1.7977e+308
| 206.4892 | 11.4135 | 162.5 | 86064.4641 | 1.7977e+308 | 1.7977e+308
| 205.3328 | 11.3379 | 162.55 | 85980.8549 | 1.7977e+308 | 1.7977e+308
| 204.5161 | 11.2622 | 162.6 | 85767.3051 | 1.7977e+308 | 1.7977e+308
| 203.7344 | 11.1866 | 162.65 | 85684.9382 | 1.7977e+308 | 1.7977e+308
| 202.8438 | 11.1111 | 162.7 | 85613.6148 | 1.7977e+308 | 1.7977e+308
| 201.6404 | 11.0356 | 162.75 | 85493.899 | 1.7977e+308 | 1.7977e+308
| 200.383 | 10.96 | 162.8 | 85348.1406 | 1.7977e+308 | 1.7977e+308
| 199.6562 | 10.8844 | 162.85 | 85218.3992 | 1.7977e+308 | 1.7977e+308
| 199.2323 | 10.8088 | 162.9 | 85111.5439 | 1.7977e+308 | 1.7977e+308
| 198.2305 | 10.7333 | 162.95 | 85032.9678 | 1.7977e+308 | 1.7977e+308
| 196.9386 | 10.6577 | 163 | 84973.9483 | 1.7977e+308 | 1.7977e+308
| 196.2404 | 10.5822 | 163.05 | 84932.8612 | 1.7977e+308 | 1.7977e+308
| 195.4196 | 10.5066 | 163.1 | 84855.9271 | 1.7977e+308 | 1.7977e+308
| 194.1875 | 10.4309 | 163.15 | 84706.4786 | 1.7977e+308 | 1.7977e+308
| 192.959 | 10.3554 | 163.2 | 84680.0017 | 1.7977e+308 | 1.7977e+308
| 192.1224 | 10.2799 | 163.25 | 84694.634 | 1.7977e+308 | 1.7977e+308
| 191.4272 | 10.2044 | 163.3 | 84722.4296 | 1.7977e+308 | 1.7977e+308
| 190.2777 | 10.1288 | 163.35 | 84670.0419 | 1.7977e+308 | 1.7977e+308
| 189.0905 | 10.0533 | 163.4 | 84636.9274 | 1.7977e+308 | 1.7977e+308
| 188.3147 | 9.9776 | 163.45 | 84644.2403 | 1.7977e+308 | 1.7977e+308
| 187.5079 | 9.9021 | 163.5 | 84599.6457 | 1.7977e+308 | 1.7977e+308
| 186.4781 | 9.8266 | 163.55 | 84517.6601 | 1.7977e+308 | 1.7977e+308
| 185.4095 | 9.751 | 163.6 | 84423.9893 | 1.7977e+308 | 1.7977e+308
| 184.7193 | 9.6755 | 163.65 | 84321.4688 | 1.7977e+308 | 1.7977e+308
| 183.9669 | 9.5999 | 163.7 | 84191.0792 | 1.7977e+308 | 1.7977e+308
| 182.7398 | 9.5242 | 163.75 | 83989.2287 | 1.7977e+308 | 1.7977e+308
| 181.4997 | 9.4486 | 163.8 | 83913.1177 | 1.7977e+308 | 1.7977e+308
| 180.7797 | 9.3731 | 163.85 | 83813.1773 | 1.7977e+308 | 1.7977e+308
| 179.9003 | 9.2975 | 163.9 | 83713.6604 | 1.7977e+308 | 1.7977e+308
| 178.6785 | 9.2219 | 163.95 | 83569.209 | 1.7977e+308 | 1.7977e+308
| 177.713 | 9.1463 | 164 | 83374.2323 | 1.7977e+308 | 1.7977e+308
| 176.9972 | 9.0707 | 164.05 | 83254.6407 | 1.7977e+308 | 1.7977e+308
| 175.9466 | 8.9951 | 164.1 | 83141.1925 | 1.7977e+308 | 1.7977e+308
| 174.5537 | 8.9196 | 164.15 | 82986.8362 | 1.7977e+308 | 1.7977e+308
| 173.4327 | 8.844 | 164.2 | 82814.182 | 1.7977e+308 | 1.7977e+308
| 172.6396 | 8.7682 | 164.25 | 82439.9518 | 1.7977e+308 | 1.7977e+308
| 172.0107 | 8.6926 | 164.3 | 82287.2214 | 1.7977e+308 | 1.7977e+308
| 170.9279 | 8.617 | 164.35 | 82142.104 | 1.7977e+308 | 1.7977e+308
| 169.7529 | 8.5414 | 164.4 | 82019.6285 | 1.7977e+308 | 1.7977e+308
| 169.0572 | 8.4658 | 164.45 | 81810.8417 | 1.7977e+308 | 1.7977e+308
| 168.3208 | 8.3902 | 164.5 | 81673.1234 | 1.7977e+308 | 1.7977e+308
| 166.9113 | 8.3144 | 164.55 | 81460.8618 | 1.7977e+308 | 1.7977e+308
| 165.5784 | 8.2389 | 164.6 | 81393.6952 | 1.7977e+308 | 1.7977e+308
| 165.2077 | 8.1633 | 164.65 | 81343.662 | 1.7977e+308 | 1.7977e+308
| 164.5617 | 8.0877 | 164.7 | 81285.6263 | 1.7977e+308 | 1.7977e+308
| 163.0167 | 8.0122 | 164.75 | 81187.2123 | 1.7977e+308 | 1.7977e+308
| 161.7673 | 7.9366 | 164.8 | 81111.5248 | 1.7977e+308 | 1.7977e+308
| 161.0663 | 7.8608 | 164.85 | 80879.0333 | 1.7977e+308 | 1.7977e+308
| 160.475 | 7.7854 | 164.9 | 80879.0353 | 1.7977e+308 | 1.7977e+308
| 159.4829 | 7.7097 | 164.95 | 80701.0232 | 1.7977e+308 | 1.7977e+308
| 158.1888 | 7.6341 | 165 | 80571.1916 | 1.7977e+308 | 1.7977e+308
| 157.0592 | 7.5583 | 165.05 | 80280.037 | 1.7977e+308 | 1.7977e+308
| 156.2264 | 7.4827 | 165.1 | 80173.678 | 1.7977e+308 | 1.7977e+308
| 155.1085 | 7.4072 | 165.15 | 80075.2404 | 1.7977e+308 | 1.7977e+308
| 153.7796 | 7.3316 | 165.2 | 79979.1144 | 1.7977e+308 | 1.7977e+308
| 153.082 | 7.256 | 165.25 | 79914.1523 | 1.7977e+308 | 1.7977e+308
| 152.499 | 7.1804 | 165.3 | 79818.1111 | 1.7977e+308 | 1.7977e+308
| 151.3636 | 7.1048 | 165.35 | 79661.2875 | 1.7977e+308 | 1.7977e+308
| 149.8627 | 7.0289 | 165.4 | 79360.3707 | 1.7977e+308 | 1.7977e+308
| 148.8516 | 6.9534 | 165.45 | 79253.0502 | 1.7977e+308 | 1.7977e+308
| 148.1125 | 6.8777 | 165.5 | 79123.2096 | 1.7977e+308 | 1.7977e+308
| 146.8362 | 6.8021 | 165.55 | 78977.0066 | 1.7977e+308 | 1.7977e+308
| 145.5563 | 6.7265 | 165.6 | 78784.5818 | 1.7977e+308 | 1.7977e+308
| 144.8268 | 6.6509 | 165.65 | 78616.1114 | 1.7977e+308 | 1.7977e+308
| 144.004 | 6.5753 | 165.7 | 78423.6593 | 1.7977e+308 | 1.7977e+308
| 142.81 | 6.4996 | 165.75 | 78231.2357 | 1.7977e+308 | 1.7977e+308
| 141.6261 | 6.4237 | 165.8 | 77891.0583 | 1.7977e+308 | 1.7977e+308
| 140.8214 | 6.3481 | 165.85 | 77765.3302 | 1.7977e+308 | 1.7977e+308
| 140.0679 | 6.2725 | 165.9 | 77645.981 | 1.7977e+308 | 1.7977e+308
| 138.699 | 6.1969 | 165.95 | 77472.499 | 1.7977e+308 | 1.7977e+308
| 137.4197 | 6.1212 | 166 | 77298.6024 | 1.7977e+308 | 1.7977e+308
| 136.5447 | 6.0456 | 166.05 | 77186.9306 | 1.7977e+308 | 1.7977e+308
| 135.518 | 5.9699 | 166.1 | 77036.8751 | 1.7977e+308 | 1.7977e+308
| 134.5238 | 5.8943 | 166.15 | 76880.5179 | 1.7977e+308 | 1.7977e+308
| 133.2874 | 5.8187 | 166.2 | 76671.2828 | 1.7977e+308 | 1.7977e+308
| 132.3727 | 5.7428 | 166.25 | 76270.4483 | 1.7977e+308 | 1.7977e+308
| 131.5418 | 5.6671 | 166.3 | 76071.1174 | 1.7977e+308 | 1.7977e+308
| 130.228 | 5.5915 | 166.35 | 75884.7838 | 1.7977e+308 | 1.7977e+308
| 128.9335 | 5.5158 | 166.4 | 75727.4496 | 1.7977e+308 | 1.7977e+308
| 127.7606 | 5.4402 | 166.45 | 75536.9247 | 1.7977e+308 | 1.7977e+308
| 127.0571 | 5.3645 | 166.5 | 75222.8092 | 1.7977e+308 | 1.7977e+308
| 125.8107 | 5.2888 | 166.55 | 74974.8614 | 1.7977e+308 | 1.7977e+308
| 124.3074 | 5.2128 | 166.6 | 74402.9892 | 1.7977e+308 | 1.7977e+308
| 123.6506 | 5.1371 | 166.65 | 74168.3995 | 1.7977e+308 | 1.7977e+308
| 122.815 | 5.0614 | 166.7 | 73880.6503 | 1.7977e+308 | 1.7977e+308
| 121.4445 | 4.9857 | 166.75 | 73593.1324 | 1.7977e+308 | 1.7977e+308
| 120.125 | 4.91 | 166.8 | 73306.7998 | 1.7977e+308 | 1.7977e+308
| 119.418 | 4.8342 | 166.85 | 73007.1231 | 1.7977e+308 | 1.7977e+308
| 118.5194 | 4.7584 | 166.9 | 72695.6051 | 1.7977e+308 | 1.7977e+308
| 117.0593 | 4.6827 | 166.95 | 72331.708 | 1.7977e+308 | 1.7977e+308
| 115.5505 | 4.6068 | 167 | 71921.0342 | 1.7977e+308 | 1.7977e+308
| 114.5561 | 4.5311 | 167.05 | 71572.1599 | 1.7977e+308 | 1.7977e+308
| 113.7366 | 4.4553 | 167.1 | 71251.8135 | 1.7977e+308 | 1.7977e+308
| 112.4125 | 4.3792 | 167.15 | 70662.588 | 1.7977e+308 | 1.7977e+308
| 111.112 | 4.3034 | 167.2 | 70345.9087 | 1.7977e+308 | 1.7977e+308
| 110.3723 | 4.2276 | 167.25 | 70003.9694 | 1.7977e+308 | 1.7977e+308
| 109.4875 | 4.1518 | 167.3 | 69711.8049 | 1.7977e+308 | 1.7977e+308
| 107.8802 | 4.0761 | 167.35 | 69409.3342 | 1.7977e+308 | 1.7977e+308
| 106.3413 | 4.0003 | 167.4 | 69107.9827 | 1.7977e+308 | 1.7977e+308
| 105.2762 | 3.9242 | 167.45 | 68641.749 | 1.7977e+308 | 1.7977e+308
| 104.4636 | 3.8484 | 167.5 | 68439.3304 | 1.7977e+308 | 1.7977e+308
| 103.2953 | 3.7726 | 167.55 | 68250.9924 | 1.7977e+308 | 1.7977e+308
| 101.6003 | 3.6969 | 167.6 | 68022.8216 | 1.7977e+308 | 1.7977e+308
| 100.6618 | 3.6212 | 167.65 | 67831.2843 | 1.7977e+308 | 1.7977e+308
| 99.7598 | 3.5454 | 167.7 | 67601.878 | 1.7977e+308 | 1.7977e+308
| 98.029 | 3.4692 | 167.75 | 67157.7781 | 1.7977e+308 | 1.7977e+308
| 96.6418 | 3.3935 | 167.8 | 66938.887 | 1.7977e+308 | 1.7977e+308
| 95.7906 | 3.3177 | 167.85 | 66683.4368 | 1.7977e+308 | 1.7977e+308
| 94.9179 | 3.2419 | 167.9 | 66463.6628 | 1.7977e+308 | 1.7977e+308
| 93.3042 | 3.166 | 167.95 | 66194.877 | 1.7977e+308 | 1.7977e+308
| 91.7675 | 3.0902 | 168 | 65918.6613 | 1.7977e+308 | 1.7977e+308
| 90.5984 | 3.0174 | 168.048 | 65680.5454 | 1.7977e+308 | 1.7977e+308
| 90.7214 | 3.0144 | 168.05 | 65680.545 | 1.7977e+308 | 1.7977e+308
| 85.2822 | 2.6803 | 243.65 | 1.7977e+308 | 1.7977e+308 | 1.7977e+308
| 83.9948 | 2.605 | 243.7 | 1.7977e+308 | 1.7977e+308 | 1.7977e+308
| 82.738 | 2.5296 | 243.75 | 1.7977e+308 | 1.7977e+308 | 1.7977e+308
| 81.4572 | 2.4543 | 243.8 | 1.7977e+308 | 1.7977e+308 | 1.7977e+308
| 80.1269 | 2.3789 | 243.85 | 1.7977e+308 | 1.7977e+308 | 1.7977e+308
| 78.646 | 2.3036 | 243.9 | 1.7977e+308 | 1.7977e+308 | 1.7977e+308
| 77.2295 | 2.2282 | 243.95 | 1.7977e+308 | 1.7977e+308 | 1.7977e+308
| 76.0906 | 2.1528 | 244 | 1.7977e+308 | 1.7977e+308 | 1.7977e+308
| 74.5891 | 2.0775 | 244.05 | 1.7977e+308 | 1.7977e+308 | 1.7977e+308
| 73.055 | 2.0022 | 244.1 | 1.7977e+308 | 1.7977e+308 | 1.7977e+308
| 71.7439 | 1.9268 | 244.15 | 1.7977e+308 | 1.7977e+308 | 1.7977e+308
| 70.2584 | 1.8515 | 244.2 | 1.7977e+308 | 1.7977e+308 | 1.7977e+308
| 68.8301 | 1.7761 | 244.25 | 1.7977e+308 | 1.7977e+308 | 1.7977e+308
| 67.6817 | 1.7007 | 244.3 | 1.7977e+308 | 1.7977e+308 | 1.7977e+308
| 66.2649 | 1.6254 | 244.35 | 1.7977e+308 | 1.7977e+308 | 1.7977e+308
| 64.3131 | 1.5501 | 244.4 | 1.7977e+308 | 1.7977e+308 | 1.7977e+308
| 62.5426 | 1.4748 | 244.45 | 1.7977e+308 | 1.7977e+308 | 1.7977e+308
| 61.3511 | 1.3994 | 244.5 | 1.7977e+308 | 1.7977e+308 | 1.7977e+308
| 60.0893 | 1.324 | 244.55 | 1.7977e+308 | 1.7977e+308 | 1.7977e+308
| 58.6316 | 1.2487 | 244.6 | 1.7977e+308 | 1.7977e+308 | 1.7977e+308
| 56.9839 | 1.1734 | 244.65 | 1.7977e+308 | 1.7977e+308 | 1.7977e+308
| 55.2122 | 1.098 | 244.7 | 1.7977e+308 | 1.7977e+308 | 1.7977e+308
| 53.3328 | 1.0227 | 244.75 | 1.7977e+308 | 1.7977e+308 | 1.7977e+308
| 51.6482 | 0.94738 | 244.8 | 1.7977e+308 | 1.7977e+308 | 1.7977e+308
| 50.0163 | 0.87204 | 244.85 | 1.7977e+308 | 1.7977e+308 | 1.7977e+308
| 47.8598 | 0.79674 | 244.9 | 1.7977e+308 | 1.7977e+308 | 1.7977e+308
| 46.0478 | 0.72142 | 244.95 | 1.7977e+308 | 1.7977e+308 | 1.7977e+308
| 44.518 | 0.64607 | 245 | 1.7977e+308 | 1.7977e+308 | 1.7977e+308
| 42.81 | 0.57074 | 245.05 | 1.7977e+308 | 1.7977e+308 | 1.7977e+308
| 40.7011 | 0.49544 | 245.1 | 1.7977e+308 | 1.7977e+308 | 1.7977e+308
| 38.1441 | 0.42016 | 245.15 | 1.7977e+308 | 1.7977e+308 | 1.7977e+308
| 35.8601 | 0.34487 | 245.2 | 1.7977e+308 | 1.7977e+308 | 1.7977e+308
| 33.5118 | 0.26958 | 245.25 | 1.7977e+308 | 1.7977e+308 | 1.7977e+308
| 30.8548 | 0.19431 | 245.3 | 1.7977e+308 | 1.7977e+308 | 1.7977e+308
| 28.2213 | 0.11903 | 245.35 | 1.7977e+308 | 1.7977e+308 | 1.7977e+308
| 25.0443 | 0.043793 | 245.4 | 1.7977e+308 | 1.7977e+308 | 1.7977e+308
| 22.6939 | 0.0016949 | 245.428 | 1.7977e+308 | 1.7977e+308 | 1.7977e+308
END

## Test 007
Segment | Displacement Into Surface | Load On Sample | Time On Sample | Harmonic Contact Stiffness | Hardness | Modulus
| nm | mN | s | N/m | GPa | GPa
Surface Marker | 2.5441 | 0.0028398 | 0 | 161.8765 | 1.7977e+308 | 1.7977e+308
| 1.7986 | 0.0029197 | 0.05 | 210.2298 | 1.7977e+308 | 1.3446e-158
| 1.2598 | 0.0029834 | 0.1 | 271.6978 | 1.7977e+308 | 1.7377e-158
| 1.9235 | 0.0029741 | 0.15 | 350.1453 | 1.7977e+308 | 2.2394e-158
| 2.5567 | 0.0029643 | 0.2 | 412.4517 | 1.7977e+308 | 2.6379e-158
| 3.2121 | 0.0029559 | 0.25 | 474.3384 | 1.7977e+308 | 3.0337e-158
| 0.73095 | 0.0031418 | 0.3 | 523.3409 | 1.7977e+308 | 3.3471e-158
| -1.0806 | 0.0032852 | 0.35 | 572.2961 | 1.7977e+308 | 1.7977e+308
| 2.1376 | 0.0031162 | 0.4 | 623.5994 | 1.7977e+308 | 3.9883e-158
| 3.86 | 0.003039 | 0.45 | 667.2519 | 2.7922 | 17.6191
| 3.5798 | 0.0030858 | 0.5 | 710.2109 | 3.9275 | 22.161
| 3.3481 | 0.0031319 | 0.55 | 735.8783 | 8.2127 | 33.2831
| 3.4763 | 0.0031536 | 0.6 | 759.345 | 3.5642 | 22.331
| 2.0572 | 0.003271 | 0.65 | 782.647 | 1.7977e+308 | 5.0055e-158
| 0.33376 | 0.0034071 | 0.7 | 800.6755 | 1.7977e+308 | 5.1208e-158
| 1.5748 | 0.0033575 | 0.75 | 834.9425 | 1.7977e+308 | 5.34e-158
| 2.2812 | 0.0033432 | 0.8 | 861.1202 | 1.7977e+308 | 5.5074e-158
| 3.3406 | 0.0033084 | 0.85 | 892.4299 | 2.4074 | 21.0347
| 4.1888 | 0.0032867 | 0.9 | 929.9026 | 0.86283 | 13.0721
| 4.1269 | 0.003322 | 0.95 | 964.8882 | 0.86816 | 13.539
| 3.9474 | 0.0033667 | 1 | 1001.913 | 0.95347 | 14.6493
| 3.5829 | 0.0034224 | 1.05 | 1043.5782 | 1.2352 | 17.2651
| 2.7787 | 0.0035066 | 1.1 | 1080.385 | 4.159 | 32.8506
| 1.533 | 0.0036192 | 1.15 | 1125.6381 | 1.7977e+308 | 7.1992e-158
| 0.61745 | 0.0037133 | 1.2 | 1180.0168 | 1.7977e+308 | 7.5469e-158
| 1.1152 | 0.0037175 | 1.25 | 1223.7298 | 1.7977e+308 | 7.8265e-158
| 1.1124 | 0.0037517 | 1.3 | 1258.2835 | 1.7977e+308 | 8.0475e-158
| 2.4147 | 0.0037051 | 1.35 | 1284.2556 | 6.0381 | 46.313
| 4.5255 | 0.0036098 | 1.4 | 1324.0373 | 0.58207 | 14.6073
| 3.1647 | 0.0037311 | 1.45 | 1362.3852 | 1.3619 | 22.7788
| -0.76111 | 0.0040098 | 1.5 | 1387.5926 | 1.7977e+308 | 1.7977e+308
| -1.1223 | 0.0040674 | 1.55 | 1411.5074 | 1.7977e+308 | 1.7977e+308
| 2.1783 | 0.0038959 | 1.6 | 1441.4151 | 10.5487 | 68.2751
| 3.0602 | 0.0038759 | 1.65 | 1477.7466 | 1.438 | 24.9571
| 3.8009 | 0.0038653 | 1.7 | 1521.031 | 0.82062 | 19.3358
| 4.7573 | 0.0038445 | 1.75 | 1584.9008 | 0.52109 | 16.0516
| 5.0069 | 0.0038644 | 1.8 | 1618.5232 | 0.47719 | 15.6402
| 4.6615 | 0.0039246 | 1.85 | 1658.9148 | 0.54158 | 16.9664
| 2.7102 | 0.0040815 | 1.9 | 1678.5039 | 1.871 | 31.6972
| 2.7644 | 0.0041204 | 1.95 | 1721.2986 | 1.7265 | 31.0597
| 3.4952 | 0.0041149 | 2 | 1753.2293 | 0.95573 | 23.3953
| 2.4291 | 0.004218 | 2.05 | 1776.1407 | 2.6514 | 39.5469
| 3.3622 | 0.0042006 | 2.1 | 1799.3084 | 1.0518 | 24.9639
| 3.4779 | 0.0042367 | 2.15 | 1818.7758 | 0.98637 | 24.3189
| 3.0567 | 0.0043016 | 2.2 | 1836.7851 | 1.3388 | 28.5011
| 3.3329 | 0.0043226 | 2.25 | 1867.5493 | 1.0922 | 26.0533
| 2.9796 | 0.0043918 | 2.3 | 1945.1876 | 1.3819 | 30.3991
| 3.2097 | 0.0044147 | 2.35 | 1976.409 | 1.1616 | 28.1897
| 3.6539 | 0.0044273 | 2.4 | 2037.6136 | 0.87877 | 25.1754
| 2.7343 | 0.0045269 | 2.45 | 2106.3584 | 1.6351 | 35.4237
| 2.5361 | 0.004588 | 2.5 | 2224.7195 | 1.8825 | 40.0375
| 2.991 | 0.0046005 | 2.55 | 2308.6411 | 1.2417 | 33.5058
| 3.5636 | 0.004608 | 2.6 | 2425.1583 | 0.8648 | 29.2401
| 1.5129 | 0.0047791 | 2.65 | 2542.4515 | 18.9855 | 156.8388
| 0.45915 | 0.004888 | 2.7 | 2661.3924 | 1.7977e+308 | 1.7021e-157
| 2.6069 | 0.0048091 | 2.75 | 2825.0092 | 1.4627 | 43.9207
| 2.243 | 0.0048697 | 2.8 | 2869.9764 | 2.0374 | 52.7324
| 1.3764 | 0.0049714 | 2.85 | 2929.8069 | 19.6186 | 183.998
| 2.0914 | 0.0049672 | 2.9 | 2924.9116 | 2.4699 | 58.8985
| 2.2372 | 0.0050047 | 2.95 | 2901.8586 | 2.1537 | 54.139
| 2.2262 | 0.0050433 | 3 | 2872.2255 | 2.2534 | 54.6253
| 3.3118 | 0.0050174 | 3.05 | 2834.4537 | 1.0164 | 35.708
| 3.9616 | 0.0050164 | 3.1 | 2810.8892 | 0.76389 | 30.5636
| 4.3029 | 0.0050333 | 3.15 | 2778.6175 | 0.68073 | 28.4192
| 4.2387 | 0.0050757 | 3.2 | 2770.2366 | 0.7061 | 28.7444
| 3.7751 | 0.0051508 | 3.25 | 2762.6612 | 0.86773 | 31.6249
| 1.7179 | 0.0053168 | 3.3 | 2757.79 | 7.9929 | 99.9519
| 0.62931 | 0.0054263 | 3.35 | 2740.0131 | 1.7977e+308 | 1.7524e-157
| 2.6093 | 0.0053407 | 3.4 | 2705.5061 | 1.918 | 45.7794
| 3.8563 | 0.0053038 | 3.45 | 2672.4427 | 0.89699 | 30.6247
| 3.673 | 0.0053549 | 3.5 | 2660.3008 | 0.99321 | 31.9634
| 4.3574 | 0.0053496 | 3.55 | 2631.3731 | 0.75283 | 27.4296
| 4.8862 | 0.0053583 | 3.6 | 2601.6222 | 0.63608 | 24.8511
| 2.0876 | 0.0055704 | 3.65 | 2562.4061 | 4.9719 | 69.7745
| 1.9795 | 0.0056141 | 3.7 | 2543.2712 | 7.0829 | 83.2785
| 3.3333 | 0.0055686 | 3.75 | 2522.1023 | 1.3385 | 34.5751
| 2.8587 | 0.0056346 | 3.8 | 2509.2368 | 1.9438 | 41.4582
| 4.0575 | 0.0055993 | 3.85 | 2499.3835 | 0.94309 | 28.5306
| 4.516 | 0.005609 | 3.9 | 2508.1086 | 0.78759 | 26.0849
| 4.5204 | 0.0056536 | 3.95 | 2530.0867 | 0.79221 | 26.2909
| 4.5771 | 0.0056909 | 4 | 2545.3055 | 0.78169 | 26.1841
| 4.0719 | 0.0057665 | 4.05 | 2571.1215 | 0.96605 | 29.2904
| 3.9389 | 0.0058236 | 4.1 | 2598.2833 | 1.034 | 30.5046
| 3.9527 | 0.005874 | 4.15 | 2625.0874 | 1.0352 | 30.7099
| 4.0981 | 0.0058992 | 4.2 | 2624.227 | 0.97893 | 29.766
| 4.0165 | 0.0059494 | 4.25 | 2620.849 | 1.0301 | 30.3826
| 2.2173 | 0.0061041 | 4.3 | 2632.0732 | 5.2115 | 70.1166
| 2.7115 | 0.0061163 | 4.35 | 2642.1238 | 2.546 | 48.2355
| 4.5393 | 0.0060515 | 4.4 | 2693.2225 | 0.84504 | 27.9793
| 4.2277 | 0.006114 | 4.45 | 2741.2481 | 0.95652 | 30.202
| 4.386 | 0.0061492 | 4.5 | 2789.3425 | 0.89792 | 29.6767
| 3.6519 | 0.0062527 | 4.55 | 2878.0001 | 1.2423 | 35.9119
| 3.4471 | 0.006304 | 4.6 | 2897.1441 | 1.3984 | 38.2776
| 3.7854 | 0.0063272 | 4.65 | 2931.9245 | 1.1716 | 35.3003
| 3.6849 | 0.006379 | 4.7 | 2972.2584 | 1.2344 | 36.626
| 4.2931 | 0.0063849 | 4.75 | 3015.1146 | 0.94213 | 32.3217
| 3.8608 | 0.0064698 | 4.8 | 3100.1001 | 1.1294 | 36.2721
| 3.8694 | 0.0065132 | 4.85 | 3141.6709 | 1.1274 | 36.6146
| 4.5505 | 0.0065163 | 4.9 | 3177.2236 | 0.86082 | 32.2238
| 3.064 | 0.0066537 | 4.95 | 3188.7537 | 1.7927 | 46.7754
| 2.8806 | 0.0067173 | 5 | 3168.6207 | 2.1064 | 50.297
| 4.0361 | 0.0066913 | 5.05 | 3144.1302 | 1.0974 | 35.6369
| 3.8646 | 0.0067413 | 5.1 | 3129.6877 | 1.2017 | 37.0272
| 4.201 | 0.0067677 | 5.15 | 3103.7306 | 1.0543 | 34.2437
| 2.9779 | 0.0068942 | 5.2 | 3069.6119 | 2.1571 | 48.6006
| 2.6773 | 0.0069532 | 5.25 | 3027.2442 | 2.9578 | 56.2552
| 4.0709 | 0.0069095 | 5.3 | 2955.9687 | 1.1943 | 34.358
| 4.2782 | 0.0069356 | 5.35 | 2910.5825 | 1.1136 | 32.5538
| 4.5143 | 0.0069623 | 5.4 | 2857.0421 | 1.0345 | 30.6902
| 4.0604 | 0.0070315 | 5.45 | 2816.7437 | 1.2891 | 33.6981
| 2.7557 | 0.0071521 | 5.5 | 2779.8765 | 3.5201 | 55.5316
| 3.1784 | 0.0071634 | 5.55 | 2751.5491 | 2.3666 | 44.6111
| 3.7553 | 0.0071667 | 5.6 | 2713.3029 | 1.627 | 36.2006
| 3.9107 | 0.007195 | 5.65 | 2677.2277 | 1.5275 | 34.4902
| 4.8198 | 0.0071762 | 5.7 | 2647.6348 | 1.0269 | 27.8404
| 4.7124 | 0.0072208 | 5.75 | 2618.3302 | 1.0906 | 28.2978
| 4.5773 | 0.0072652 | 5.8 | 2580.1406 | 1.1789 | 28.9186
| 4.8404 | 0.0072831 | 5.85 | 2547.9743 | 1.0781 | 27.2356
| 3.315 | 0.0074119 | 5.9 | 2521.2866 | 2.7069 | 42.916
| 3.4837 | 0.0074355 | 5.95 | 2493.023 | 2.4146 | 39.9105
| 4.8864 | 0.0073814 | 6 | 2469.2372 | 1.1148 | 26.6462
| 4.3623 | 0.0074455 | 6.05 | 2431.2372 | 1.4478 | 29.8542
| 5.001 | 0.007437 | 6.1 | 2397.7555 | 1.1101 | 25.702
| 5.146 | 0.007459 | 6.15 | 2375.7618 | 1.0657 | 24.8975
| 4.118 | 0.0075507 | 6.2 | 2342.0815 | 1.7903 | 31.8119
| 4.8425 | 0.0075354 | 6.25 | 2310.6812 | 1.2587 | 26.2136
| 5.6245 | 0.0075159 | 6.3 | 2282.9637 | 0.94654 | 22.4132
| 5.4813 | 0.0075547 | 6.35 | 2264.1655 | 1.0096 | 22.9076
| 3.5237 | 0.0077045 | 6.4 | 2232.382 | 3.3459 | 41.3809
| 3.3761 | 0.0077414 | 6.45 | 2203.718 | 4.2489 | 46.1114
| 5.2727 | 0.0076517 | 6.5 | 2184.3527 | 1.1551 | 23.5018
| 5.7283 | 0.0076528 | 6.55 | 2168.0841 | 0.98773 | 21.5315
| 5.7598 | 0.0076803 | 6.6 | 2152.8213 | 0.99025 | 21.3656
| 5.3363 | 0.007737 | 6.65 | 2142.8333 | 1.1758 | 23.124
| 4.6051 | 0.0078125 | 6.7 | 2130.9217 | 1.6947 | 27.5815
| 4.7261 | 0.0078348 | 6.75 | 2120.348 | 1.6115 | 26.7045
| 4.4325 | 0.0078831 | 6.8 | 2110.8527 | 1.9489 | 29.2096
| 4.4886 | 0.0079073 | 6.844 | 2104.8633 | 1.9079 | 28.7639
| 5.0505 | 0.0082176 | 7.25 | 2102.8729 | 1.5562 | 25.383
| 4.6776 | 0.0086025 | 7.65 | 2138.262 | 2.0894 | 29.3314
| 5.1708 | 0.0089362 | 8.05 | 2154.6775 | 1.7421 | 26.4122
| 4.956 | 0.0092995 | 8.45 | 2112.0964 | 2.2676 | 29.0219
| 5.7379 | 0.0095942 | 8.85 | 2063.3422 | 1.7091 | 24.1289
| 4.9575 | 0.0099821 | 9.25 | 2042.0355 | 3.1288 | 31.8924
| 5.8907 | 0.010265 | 9.65 | 2020.8504 | 1.9807 | 24.6056
| 6.0731 | 0.010604 | 10.05 | 2018.1504 | 1.9959 | 24.262
| 6.2008 | 0.010954 | 10.45 | 2015.6849 | 2.0694 | 24.2768
| 6.0744 | 0.011322 | 10.85 | 1999.744 | 2.4933 | 26.0448
| 6.1984 | 0.011687 | 11.25 | 1997.5525 | 2.5995 | 26.1484
| 4.96 | 0.012161 | 11.65 | 2045.9382 | 9.8796 | 52.3664
| 4.1269 | 0.012636 | 12.05 | 2124.0253 | 1.7977e+308 | 1.3584e-157
| 4.9126 | 0.013031 | 12.45 | 2191.1812 | 11.761 | 59.4734
| 4.6444 | 0.013497 | 12.85 | 2192.9856 | 193.5208 | 282.5192
| 5.4793 | 0.013894 | 13.25 | 2171.4525 | 8.3159 | 47.5047
| 5.0447 | 0.014392 | 13.65 | 2262.5345 | 21.4924 | 80.4077
| 5.3115 | 0.014874 | 14.05 | 2412.4206 | 8.812 | 52.7457
| 6.2058 | 0.015336 | 14.45 | 2503.7668 | 3.8381 | 35.0382
| 5.9698 | 0.015866 | 14.85 | 2467.3493 | 5.6064 | 41.2509
| 6.1075 | 0.016381 | 15.25 | 2463.4214 | 5.9279 | 41.6948
| 5.7515 | 0.016954 | 15.65 | 2562.6762 | 8.7315 | 52.218
| 5.4913 | 0.017554 | 16.05 | 2701.6952 | 11.5656 | 62.8352
| 5.3196 | 0.018147 | 16.45 | 2692.3587 | 28.0601 | 98.8758
| 5.8356 | 0.018677 | 16.85 | 2547.1361 | 22.7022 | 81.7618
| 5.8016 | 0.019254 | 17.25 | 2496.9384 | 426.9482 | 447.4315
| 6.0811 | 0.019826 | 17.65 | 2515.6048 | 47.6452 | 116.8914
| 6.1442 | 0.020437 | 18.05 | 2591.2809 | 36.5107 | 102.6046
| 5.5485 | 0.021124 | 18.45 | 2722.3438 | 1.7977e+308 | 1.7411e-157
| 9.413 | 0.021561 | 18.85 | 2910.5727 | 2.2063 | 25.8354
| 9.8726 | 0.022249 | 19.25 | 3254.8141 | 1.8346 | 25.9365
| 9.6248 | 0.023082 | 19.65 | 4244.3139 | 1.6162 | 31.3147
| 8.9461 | 0.02406 | 20.05 | 7067.9334 | 1.4498 | 49.1316
| 8.8545 | 0.025024 | 20.45 | 10275.1114 | 1.3635 | 69.0898
| 8.8478 | 0.026015 | 20.85 | 11317.5554 | 1.3972 | 75.9942
| 8.8666 | 0.027177 | 21.25 | 11519.4294 | 1.4654 | 77.6102
| 9.2476 | 0.028395 | 21.65 | 11865.8852 | 1.4532 | 77.9025
| 9.2941 | 0.029671 | 22.05 | 11690.9013 | 1.5322 | 77.0427
| 9.5497 | 0.031183 | 22.45 | 12169.2871 | 1.5567 | 78.9798
| 9.7283 | 0.032729 | 22.85 | 13141.8382 | 1.5821 | 84.3052
| 9.9151 | 0.034405 | 23.25 | 13773.2826 | 1.6229 | 87.5163
| 10.1278 | 0.036144 | 23.65 | 13621.7502 | 1.6833 | 85.885
| 9.9935 | 0.03793 | 24.05 | 13799.0394 | 1.8158 | 88.3943
| 10.4059 | 0.039867 | 24.45 | 14408.6551 | 1.8104 | 90.0182
| 10.3822 | 0.041848 | 24.85 | 14849.4971 | 1.9158 | 93.4102
| 10.595 | 0.043868 | 25.25 | 14692.0181 | 1.9858 | 91.7757
| 10.7044 | 0.045823 | 25.65 | 14459.5701 | 2.0818 | 90.3818
| 10.7388 | 0.047899 | 26.05 | 14161.0388 | 2.212 | 89.1517
| 10.8653 | 0.049966 | 26.45 | 14031.4534 | 2.3097 | 88.3175
| 10.9606 | 0.052131 | 26.85 | 13917.0361 | 2.4235 | 87.8104
| 11.3155 | 0.054216 | 27.25 | 14092.8889 | 2.4308 | 87.2848
| 11.4898 | 0.056488 | 27.65 | 14389.9238 | 2.4957 | 88.5677
| 11.652 | 0.058621 | 28.05 | 14417.988 | 2.5715 | 88.4114
| 11.6007 | 0.060898 | 28.45 | 14339.229 | 2.7355 | 89.0231
| 12.1192 | 0.063097 | 28.85 | 14495.1947 | 2.6828 | 87.4389
| 12.1894 | 0.065486 | 29.25 | 15178.4213 | 2.7511 | 91.3045
| 11.9836 | 0.06792 | 29.65 | 15925.0266 | 2.9127 | 97.2673
| 12.4743 | 0.070335 | 30.05 | 16252.6508 | 2.8595 | 96.601
| 12.4939 | 0.072825 | 30.45 | 16193.6497 | 2.9986 | 96.8871
| 12.6057 | 0.075216 | 30.85 | 16124.4757 | 3.1022 | 96.5237
| 12.9531 | 0.077692 | 31.25 | 16202.0342 | 3.1117 | 95.4948
| 12.9435 | 0.080209 | 31.65 | 16059.8348 | 3.2728 | 95.5449
| 13.242 | 0.082733 | 32.05 | 16110.9633 | 3.3006 | 94.7101
| 13.7858 | 0.085275 | 32.45 | 16373.6128 | 3.2191 | 93.5402
| 13.6083 | 0.087977 | 32.85 | 16681.278 | 3.4063 | 96.7705
| 13.7546 | 0.090712 | 33.25 | 17072.3717 | 3.4665 | 98.5375
| 13.7412 | 0.093486 | 33.65 | 17530.1741 | 3.5837 | 101.5946
| 13.6309 | 0.096324 | 34.05 | 17781.9795 | 3.7653 | 104.2981
| 14.159 | 0.099182 | 34.45 | 17855.077 | 3.6979 | 102.0924
| 14.2405 | 0.10206 | 34.85 | 18097.2126 | 3.7977 | 103.4953
| 14.3962 | 0.10511 | 35.25 | 18630.51 | 3.8467 | 105.8682
| 14.7018 | 0.10822 | 35.65 | 18981.9523 | 3.8521 | 106.4284
| 14.8489 | 0.11131 | 36.05 | 19092.8175 | 3.9413 | 106.8002
| 15.1168 | 0.11441 | 36.45 | 19198.6986 | 3.9799 | 106.4105
| 15.2231 | 0.11764 | 36.85 | 19372.9435 | 4.0831 | 107.3391
| 15.1457 | 0.12097 | 37.25 | 19791.3246 | 4.2454 | 110.5579
| 15.4322 | 0.12431 | 37.65 | 20221.0333 | 4.2476 | 111.5519
| 15.5057 | 0.12784 | 38.05 | 20677.5465 | 4.3473 | 114.0278
| 15.9668 | 0.1313 | 38.45 | 20645.5308 | 4.3214 | 111.8009
| 16.01 | 0.1348 | 38.85 | 20476.9736 | 4.4917 | 111.5492
| 16.4337 | 0.13833 | 39.25 | 20479.811 | 4.4775 | 109.8025
| 16.509 | 0.14197 | 39.65 | 20811.1585 | 4.5842 | 111.6098
| 16.7806 | 0.14575 | 40.05 | 21260.4371 | 4.5965 | 112.7901
| 16.9886 | 0.14965 | 40.45 | 21665.5614 | 4.6446 | 114.1531
| 16.8067 | 0.15353 | 40.85 | 21787.3454 | 4.8964 | 116.5964
| 17.4252 | 0.15749 | 41.25 | 22058.41 | 4.7706 | 114.8872
| 16.9073 | 0.16156 | 41.65 | 22308.0943 | 5.1751 | 119.9759
| 17.5295 | 0.1657 | 42.05 | 22592.4344 | 5.0385 | 118.2143
| 17.8561 | 0.1699 | 42.45 | 22566.3115 | 5.0818 | 116.9904
| 17.7406 | 0.1741 | 42.85 | 22539.489 | 5.334 | 118.3997
| 18.2637 | 0.17843 | 43.25 | 22862.5681 | 5.2413 | 117.5077
| 18.2059 | 0.18297 | 43.65 | 23342.6156 | 5.4149 | 120.7416
| 18.5188 | 0.18755 | 44.05 | 23675.2081 | 5.4277 | 121.1401
| 18.8246 | 0.19227 | 44.45 | 24020.2673 | 5.4466 | 121.6493
| 18.8204 | 0.197 | 44.85 | 24229.9029 | 5.6287 | 123.4167
| 19.423 | 0.20183 | 45.25 | 24449.1834 | 5.5199 | 121.6656
| 19.4014 | 0.20674 | 45.65 | 24631.8028 | 5.7146 | 123.401
| 19.5767 | 0.21189 | 46.05 | 25014.6388 | 5.7988 | 124.8422
| 19.577 | 0.21706 | 46.45 | 25428.0311 | 5.9652 | 127.4366
| 20.3146 | 0.22224 | 46.85 | 25584.5544 | 5.7986 | 124.6566
| 20.255 | 0.22759 | 47.25 | 25666.3146 | 6.0338 | 126.2173
| 20.4894 | 0.23306 | 47.65 | 25805.2356 | 6.1226 | 126.334
| 20.7636 | 0.23859 | 48.05 | 25947.3343 | 6.1914 | 126.2416
| 20.9402 | 0.24439 | 48.45 | 26571.826 | 6.2532 | 128.6197
| 21.1185 | 0.25022 | 48.85 | 27040.9372 | 6.3331 | 130.3648
| 21.1843 | 0.25626 | 49.25 | 27537.6485 | 6.4724 | 132.8902
| 21.5499 | 0.26245 | 49.65 | 28084.0603 | 6.4567 | 133.8595
| 22.1424 | 0.26872 | 50.05 | 28457.5946 | 6.3541 | 132.8739
| 22.5469 | 0.27509 | 50.45 | 28789.253 | 6.3513 | 132.8243
| 22.3105 | 0.28162 | 50.85 | 28757.5465 | 6.7064 | 134.98
| 22.5931 | 0.28818 | 51.25 | 28720.7015 | 6.8105 | 134.209
| 22.7891 | 0.29484 | 51.65 | 28571.1153 | 6.9774 | 133.5283
| 23.0583 | 0.30157 | 52.05 | 28486.2872 | 7.0996 | 132.6985
| 23.4664 | 0.30839 | 52.45 | 28501.7759 | 7.1355 | 131.4986
| 23.5672 | 0.31544 | 52.85 | 28703.0972 | 7.3129 | 132.6836
| 23.8496 | 0.32254 | 53.25 | 28736.9225 | 7.4188 | 132.2741
| 24.0202 | 0.32988 | 53.65 | 29303.4683 | 7.5074 | 134.3955
| 24.7009 | 0.33742 | 54.05 | 29900.0601 | 7.3248 | 133.8763
| 24.8446 | 0.34524 | 54.45 | 30487.7662 | 7.4347 | 136.2175
| 25.0035 | 0.35303 | 54.85 | 30585.0361 | 7.6052 | 136.7333
| 25.3702 | 0.36094 | 55.25 | 30495.4985 | 7.6969 | 135.5063
| 25.231 | 0.36911 | 55.65 | 30690.4013 | 8.0277 | 137.9985
| 25.8895 | 0.37737 | 56.05 | 30951.4632 | 7.9087 | 136.4482
| 25.9592 | 0.38579 | 56.45 | 31166.2103 | 8.1242 | 137.8835
| 26.3977 | 0.39436 | 56.85 | 31209.3099 | 8.1669 | 136.806
| 26.6617 | 0.40308 | 57.25 | 31250.2342 | 8.3096 | 136.6591
| 26.9458 | 0.41208 | 57.65 | 31633.9228 | 8.3886 | 137.5667
| 27.0145 | 0.42128 | 58.05 | 32090.5658 | 8.5803 | 139.842
| 27.3213 | 0.43062 | 58.45 | 32485.1696 | 8.6486 | 140.6667
| 27.3794 | 0.44034 | 58.85 | 33203.0033 | 8.8124 | 143.891
| 28.0564 | 0.45017 | 59.25 | 33780.6979 | 8.6491 | 143.3801
| 28.0895 | 0.46019 | 59.65 | 33953.3597 | 8.9197 | 144.9275
| 28.2989 | 0.47031 | 60.05 | 33824.383 | 9.1475 | 144.588
| 29.0783 | 0.48046 | 60.45 | 33533.5286 | 9.0737 | 140.8256
| 28.9831 | 0.49086 | 60.85 | 33210.1837 | 9.5303 | 141.4866
| 29.7175 | 0.5015 | 61.25 | 33448.4385 | 9.3881 | 139.7293
| 30.1819 | 0.51244 | 61.65 | 34016.0284 | 9.3517 | 140.3747
| 30.5798 | 0.5237 | 62.05 | 34672.7806 | 9.3452 | 141.6315
| 30.5754 | 0.53526 | 62.45 | 35210.5415 | 9.5963 | 144.4958
| 30.8121 | 0.54689 | 62.85 | 35401.1652 | 9.7744 | 145.1242
| 31.1232 | 0.55873 | 63.25 | 35344.0381 | 9.9613 | 144.6568
| 31.6253 | 0.5707 | 63.65 | 35044.2343 | 10.0866 | 142.5703
| 32.3127 | 0.58295 | 64.05 | 35185.8587 | 10.0168 | 140.962
| 32.4408 | 0.59562 | 64.45 | 35895.5488 | 10.1693 | 143.6554
| 32.4811 | 0.60865 | 64.85 | 36596.6577 | 10.3848 | 146.7764
| 32.9683 | 0.62176 | 65.25 | 36920.9594 | 10.4072 | 146.6516
| 33.2714 | 0.63531 | 65.65 | 37331.545 | 10.5313 | 147.6851
| 33.7201 | 0.64906 | 66.05 | 37771.4138 | 10.5631 | 148.1071
| 34.2431 | 0.66303 | 66.45 | 37793.5797 | 10.6384 | 147.019
| 34.43 | 0.6771 | 66.85 | 37433.2289 | 10.9998 | 146.4581
| 34.9126 | 0.6915 | 67.25 | 37354.8685 | 11.1302 | 145.3484
| 35.361 | 0.70636 | 67.65 | 37928.7042 | 11.1422 | 146.197
| 35.8259 | 0.7215 | 68.05 | 38600.6337 | 11.1267 | 147.238
| 36.1539 | 0.73712 | 68.45 | 39267.295 | 11.2051 | 148.9036
| 36.7465 | 0.7529 | 68.85 | 39438.2777 | 11.2319 | 148.0533
| 36.797 | 0.76886 | 69.25 | 39146.0668 | 11.693 | 148.421
| 37.5876 | 0.78513 | 69.65 | 39278.6291 | 11.61 | 146.641
| 37.8305 | 0.80188 | 70.05 | 39709.5447 | 11.8023 | 148.0719
| 38.4593 | 0.81898 | 70.45 | 40096.4647 | 11.7731 | 147.7212
| 38.5863 | 0.83652 | 70.85 | 40843.7054 | 11.9731 | 150.4755
| 39.1045 | 0.85443 | 71.25 | 41440.3169 | 11.974 | 151.1523
| 39.4821 | 0.87267 | 71.65 | 41920.1089 | 12.0903 | 152.1492
| 39.6928 | 0.8913 | 72.05 | 42239.9545 | 12.3494 | 153.4784
| 40.4681 | 0.91029 | 72.45 | 42460.9732 | 12.2906 | 152.1376
| 40.9409 | 0.92965 | 72.85 | 42638.481 | 12.4302 | 152.0161
| 41.1314 | 0.94929 | 73.25 | 42766.163 | 12.7581 | 152.9799
| 42.021 | 0.96941 | 73.65 | 42960.3735 | 12.6474 | 151.1964
| 42.2319 | 0.98997 | 74.05 | 43238.4803 | 12.9384 | 152.4624
| 42.7773 | 1.011 | 74.45 | 43880.7885 | 12.9406 | 153.2159
| 43.0634 | 1.0326 | 74.85 | 44940.635 | 13.0136 | 156.0478
| 43.6977 | 1.0546 | 75.25 | 45461.311 | 13.0045 | 156.163
| 44.2587 | 1.0768 | 75.65 | 45379.561 | 13.18 | 155.1826
| 44.57 | 1.0996 | 76.05 | 45440.5044 | 13.4829 | 155.5824
| 45.2555 | 1.1227 | 76.45 | 45471.3259 | 13.5705 | 154.4325
| 45.9967 | 1.1463 | 76.85 | 45785.5147 | 13.5586 | 153.7395
| 46.5287 | 1.1705 | 77.25 | 46410.1585 | 13.6056 | 154.5868
| 46.8835 | 1.1955 | 77.65 | 47513.0919 | 13.6539 | 157.2041
| 47.5543 | 1.2208 | 78.05 | 48215.3924 | 13.6156 | 157.7029
| 48.119 | 1.2464 | 78.45 | 47801.1798 | 13.9011 | 156.1603
| 48.833 | 1.2723 | 78.85 | 47006.8458 | 14.2086 | 153.3194
| 49.1472 | 1.2988 | 79.25 | 46869.5 | 14.6103 | 153.4435
| 49.7814 | 1.3259 | 79.65 | 47207.0062 | 14.6914 | 153.3776
| 50.5081 | 1.3537 | 80.05 | 48047.225 | 14.5875 | 154.0256
| 51.0468 | 1.3822 | 80.45 | 48875.4882 | 14.6128 | 155.3561
| 51.7161 | 1.4112 | 80.85 | 49477.0928 | 14.6236 | 155.7527
| 52.4971 | 1.4408 | 81.25 | 50008.8052 | 14.5942 | 155.6285
| 52.971 | 1.4708 | 81.65 | 50045.896 | 14.875 | 155.6197
| 53.5685 | 1.5015 | 82.05 | 50211.5772 | 15.0581 | 155.4578
| 54.0862 | 1.5329 | 82.45 | 50520.2672 | 15.2582 | 155.8812
| 54.7238 | 1.5649 | 82.85 | 50823.6792 | 15.393 | 155.8911
| 55.5364 | 1.5976 | 83.25 | 51121.9377 | 15.4307 | 155.3117
| 56.0278 | 1.6308 | 83.65 | 51354.3104 | 15.6819 | 155.7271
| 57.3225 | 1.6646 | 84.05 | 51425.5962 | 15.505 | 153.1666
| 57.3505 | 1.6992 | 84.45 | 51644.5923 | 16.0529 | 155.1533
| 58.0302 | 1.7347 | 84.85 | 52580.8361 | 16.0109 | 156.2794
| 59.0206 | 1.7709 | 85.25 | 53427.3798 | 15.8227 | 156.2314
| 59.784 | 1.8076 | 85.65 | 53360.6719 | 16.0244 | 155.3086
| 60.3289 | 1.8452 | 86.05 | 53508.7149 | 16.3037 | 155.5103
| 61.0664 | 1.8835 | 86.45 | 54095.4748 | 16.3509 | 155.8792
| 61.6929 | 1.9227 | 86.85 | 54883.5 | 16.416 | 156.974
| 62.7449 | 1.9626 | 87.25 | 54943.956 | 16.4407 | 155.4755
| 63.4126 | 2.0031 | 87.65 | 54641.0424 | 16.8013 | 154.612
| 64.1706 | 2.0443 | 88.05 | 54216.462 | 17.1641 | 153.3302
| 64.8793 | 2.0864 | 88.45 | 54110.4554 | 17.4737 | 152.7731
| 65.7435 | 2.1295 | 88.85 | 54817.7931 | 17.4367 | 153.0676
| 66.4886 | 2.1737 | 89.25 | 55918.6109 | 17.3596 | 154.3627
| 67.1956 | 2.2187 | 89.65 | 56833.0308 | 17.3739 | 155.4882
| 67.8046 | 2.2647 | 90.05 | 57127.6821 | 17.6401 | 155.9377
| 68.6466 | 2.3113 | 90.45 | 56785.0109 | 17.976 | 154.7358
| 69.5665 | 2.3587 | 90.85 | 56221.8575 | 18.355 | 153.0406
| 70.9151 | 2.4071 | 91.25 | 56190.4474 | 18.3097 | 150.9754
| 71.6471 | 2.4568 | 91.65 | 57029.9895 | 18.3524 | 151.9705
| 72.4978 | 2.5075 | 92.05 | 57864.9333 | 18.3353 | 152.6377
| 73.4128 | 2.559 | 92.45 | 57985.634 | 18.5231 | 152.1197
| 74.2048 | 2.6114 | 92.85 | 57323.4698 | 19.0703 | 150.9035
| 75.2772 | 2.6648 | 93.25 | 57143.5872 | 19.2968 | 149.6465
| 76.2231 | 2.7195 | 93.65 | 57655.1144 | 19.3542 | 149.6884
| 76.922 | 2.7756 | 94.05 | 59144.8828 | 19.2176 | 151.7004
| 78.3312 | 2.8328 | 94.45 | 59959.74 | 18.9207 | 150.9609
| 79.1421 | 2.891 | 94.85 | 59771.4373 | 19.3271 | 150.502
| 80.3637 | 2.95 | 95.25 | 59197.875 | 19.6482 | 148.5501
| 80.8879 | 3.0102 | 95.65 | 58661.7408 | 20.411 | 148.5237
| 82.2323 | 3.0717 | 96.05 | 58989.6433 | 20.3434 | 147.4819
| 82.7473 | 3.1348 | 96.45 | 60099.6196 | 20.4826 | 149.484
| 83.8936 | 3.1994 | 96.85 | 61863.6301 | 20.0133 | 150.6995
| 84.8467 | 3.2654 | 97.25 | 63346.5077 | 19.8009 | 152.1004
| 86.0753 | 3.3329 | 97.65 | 64683.9452 | 19.5127 | 152.6784
| 87.2063 | 3.4016 | 98.05 | 65092.3762 | 19.5951 | 152.368
| 87.9764 | 3.4714 | 98.45 | 65069.0112 | 20.0247 | 152.4233
| 89.3819 | 3.5425 | 98.85 | 64652.6864 | 20.2531 | 150.5505
| 90.5916 | 3.615 | 99.25 | 64552.2343 | 20.4975 | 149.5796
| 91.6435 | 3.689 | 99.65 | 64675.6714 | 20.7611 | 149.2698
| 92.9894 | 3.7645 | 100.05 | 64555.0664 | 20.9631 | 148.0649
| 93.9395 | 3.8415 | 100.45 | 65015.9861 | 21.1793 | 148.4201
| 95.5324 | 3.9202 | 100.85 | 65514.6686 | 21.0286 | 147.4034
| 96.6331 | 4.0004 | 101.25 | 65923.0114 | 21.197 | 147.4164
| 97.9271 | 4.0821 | 101.65 | 65846.3502 | 21.456 | 146.5494
| 99.3129 | 4.1654 | 102.05 | 65767.0226 | 21.6778 | 145.5326
| 100.4903 | 4.2507 | 102.45 | 66866.9994 | 21.5602 | 146.1467
| 101.4174 | 4.338 | 102.85 | 68423.3362 | 21.4232 | 147.755
| 102.8591 | 4.427 | 103.25 | 69501.4022 | 21.2109 | 147.8378
| 104.3101 | 4.5177 | 103.65 | 70132.5027 | 21.1684 | 147.4862
| 105.6317 | 4.6103 | 104.05 | 70624.0247 | 21.253 | 147.2915
| 107.0746 | 4.7047 | 104.45 | 71189.2876 | 21.2586 | 146.953
| 108.1267 | 4.8008 | 104.85 | 70964.7117 | 21.755 | 146.6657
| 110.1817 | 4.8988 | 105.25 | 70933.3314 | 21.6832 | 144.6545
| 111.265 | 4.9988 | 105.65 | 70947.3388 | 22.1069 | 144.6169
| 112.8698 | 5.1009 | 106.05 | 71178.9784 | 22.1925 | 143.8156
| 114.1792 | 5.2051 | 106.45 | 71505.589 | 22.4044 | 143.6898
| 116.0987 | 5.3112 | 106.85 | 71802.3803 | 22.325 | 142.4416
| 117.3822 | 5.4194 | 107.25 | 71620.6937 | 22.775 | 142.0179
| 118.9098 | 5.5296 | 107.65 | 71066.9262 | 23.2786 | 140.9195
| 120.841 | 5.6421 | 108.05 | 71163.1733 | 23.313 | 139.6587
| 122.1323 | 5.7572 | 108.45 | 72344.941 | 23.2275 | 140.3731
| 123.8463 | 5.8745 | 108.85 | 72638.6799 | 23.3139 | 139.7153
| 125.4564 | 5.9939 | 109.25 | 72264.9007 | 23.7583 | 138.8089
| 127.0874 | 6.1157 | 109.65 | 72298.2228 | 24.0322 | 138.206
| 129.1874 | 6.2405 | 110.05 | 73791.8548 | 23.4294 | 137.8415
| 130.6156 | 6.3677 | 110.45 | 74855.9148 | 23.3805 | 138.3351
| 132.3331 | 6.4974 | 110.85 | 75006.7599 | 23.5838 | 137.7557
| 134.2517 | 6.6294 | 111.25 | 74592.2195 | 23.9486 | 136.5337
| 136.042 | 6.7641 | 111.65 | 74521.9096 | 24.2476 | 135.8004
| 137.9681 | 6.9015 | 112.05 | 74471.3465 | 24.4883 | 134.9205
| 139.5748 | 7.0418 | 112.45 | 74852.7015 | 24.7033 | 134.8325
| 141.6525 | 7.1852 | 112.85 | 76269.7253 | 24.2196 | 134.6492
| 143.387 | 7.3317 | 113.25 | 77644.2162 | 23.958 | 135.003
| 145.685 | 7.481 | 113.65 | 78253.0508 | 23.7818 | 134.1034
| 147.3578 | 7.6329 | 114.05 | 77752.3106 | 24.384 | 133.5088
| 149.3045 | 7.7879 | 114.45 | 77249.996 | 24.8971 | 132.5963
| 151.3256 | 7.9462 | 114.85 | 77788.1517 | 24.9103 | 132.1739
| 153.5979 | 8.1078 | 115.25 | 78686.1811 | 24.6546 | 131.6211
| 155.7999 | 8.2728 | 115.65 | 80160.3023 | 24.2034 | 131.5104
| 157.5565 | 8.4412 | 116.05 | 80776.2615 | 24.3444 | 131.5818
| 160.2825 | 8.6126 | 116.45 | 80510.0653 | 24.4497 | 129.9456
| 162.1815 | 8.7875 | 116.85 | 80342.464 | 24.9019 | 129.5146
| 164.6207 | 8.9661 | 117.25 | 81112.295 | 24.7053 | 128.8678
| 166.9424 | 9.1485 | 117.65 | 82030.5922 | 24.5151 | 128.4836
| 169.0138 | 9.3341 | 118.05 | 81408.5274 | 25.1344 | 127.7432
| 171.6471 | 9.5232 | 118.45 | 80660.6665 | 25.609 | 126.3405
| 174.3994 | 9.7162 | 118.85 | 80329.8012 | 25.862 | 125.0498
| 176.9657 | 9.9133 | 119.25 | 80776.9072 | 25.8275 | 124.3339
| 179.4226 | 10.1145 | 119.65 | 81608.6534 | 25.6652 | 123.9266
| 181.6534 | 10.32 | 120.05 | 83011.8008 | 25.3456 | 124.0264
| 184.0471 | 10.5298 | 120.45 | 84310.8156 | 25.0369 | 123.9354
| 186.4408 | 10.7433 | 120.85 | 84045.3037 | 25.4647 | 123.2867
| 189.3394 | 10.9613 | 121.25 | 84272.6771 | 25.4735 | 122.3092
| 192.3217 | 11.1837 | 121.65 | 84980.5388 | 25.2402 | 121.4598
| 194.8158 | 11.4106 | 122.05 | 85191.9676 | 25.4526 | 121.0064
| 198.2167 | 11.6418 | 122.45 | 84759.0855 | 25.6272 | 119.4467
| 200.6706 | 11.8778 | 122.85 | 84762.066 | 25.9965 | 119.0708
| 203.6394 | 12.1186 | 123.25 | 85268.1936 | 25.9241 | 118.3517
| 206.5489 | 12.3643 | 123.65 | 85618.4635 | 25.9708 | 117.6939
| 209.4852 | 12.6148 | 124.05 | 85929.8223 | 26.0422 | 117.0414
| 212.5694 | 12.8701 | 124.45 | 85228.2961 | 26.5969 | 116.0526
| 215.6686 | 13.1305 | 124.85 | 84607.9027 | 27.1513 | 115.1582
| 218.6268 | 13.3965 | 125.25 | 85366.1916 | 27.022 | 114.7153
| 221.9728 | 13.668 | 125.65 | 86528.9332 | 26.5432 | 114.0287
| 225.3784 | 13.9448 | 126.05 | 86883.3988 | 26.4984 | 113.1794
| 228.6234 | 14.2273 | 126.45 | 87165.1216 | 26.5726 | 112.509
| 232.0966 | 14.5157 | 126.85 | 88283.422 | 26.1425 | 111.8367
| 235.5337 | 14.8104 | 127.25 | 90448.232 | 25.2614 | 111.4722
| 238.7625 | 15.1106 | 127.65 | 90982.6023 | 25.2653 | 110.9742
| 242.3967 | 15.4166 | 128.05 | 90113.4372 | 25.8161 | 109.9012
| 246.1096 | 15.7285 | 128.45 | 89163.8163 | 26.4369 | 108.8524
| 249.8056 | 16.0468 | 128.85 | 89261.0266 | 26.5537 | 108.0517
| 253.5708 | 16.372 | 129.25 | 90519.8244 | 26.0571 | 107.4057
| 256.9453 | 16.7037 | 129.65 | 91178.5583 | 26.0286 | 107.0149
| 260.9679 | 17.0417 | 130.05 | 90778.7751 | 26.3423 | 106.0315
| 265.0416 | 17.3863 | 130.45 | 90039.0512 | 26.8589 | 105.0513
| 268.7967 | 17.7382 | 130.85 | 90257.8304 | 26.9903 | 104.4608
| 273.2255 | 18.097 | 131.25 | 90612.9519 | 26.8349 | 103.4405
| 277.2007 | 18.4634 | 131.65 | 91494.4461 | 26.565 | 102.8324
| 281.5137 | 18.8375 | 132.05 | 93285.481 | 25.7448 | 102.1244
| 285.9931 | 19.2192 | 132.45 | 94462.0881 | 25.2431 | 101.3098
| 289.8515 | 19.6084 | 132.85 | 94992.7317 | 25.2643 | 100.8684
| 294.5057 | 20.0051 | 133.25 | 94584.6923 | 25.5244 | 99.8616
| 298.9858 | 20.41 | 133.65 | 94656.255 | 25.6254 | 99.0719
| 303.5413 | 20.8229 | 134.05 | 94924.6512 | 25.6254 | 98.2999
| 308.1884 | 21.2444 | 134.45 | 95402.6572 | 25.5137 | 97.5347
| 312.8178 | 21.6745 | 134.85 | 96325.5501 | 25.208 | 96.856
| 317.1803 | 22.1133 | 135.25 | 96975.2693 | 25.1323 | 96.3516
| 322.4989 | 22.5606 | 135.65 | 96578.5494 | 25.3239 | 95.2779
| 327.4384 | 23.0168 | 136.05 | 96151.8014 | 25.6679 | 94.4857
| 332.5296 | 23.4823 | 136.45 | 96286.1034 | 25.7085 | 93.687
| 337.7795 | 23.9575 | 136.85 | 97586.2299 | 25.1332 | 92.8859
| 342.6681 | 24.4423 | 137.25 | 98003.8861 | 25.1235 | 92.2901
| 348.209 | 24.9367 | 137.65 | 97822.4479 | 25.2634 | 91.3865
| 353.4265 | 25.4411 | 138.05 | 98334.8761 | 25.1598 | 90.7121
| 359.2054 | 25.9558 | 138.45 | 99167.3483 | 24.7784 | 89.8122
| 364.6636 | 26.4812 | 138.85 | 100946.7728 | 24.0653 | 89.151
| 370.1758 | 27.0174 | 139.25 | 102633.0777 | 23.4436 | 88.5233
| 375.874 | 27.5642 | 139.65 | 103087.7539 | 23.3426 | 87.785
| 381.852 | 28.1217 | 140.05 | 102276.5458 | 23.7482 | 86.909
| 387.9303 | 28.6902 | 140.45 | 101122.5436 | 24.3396 | 86.0649
| 393.6377 | 29.2703 | 140.85 | 101290.7269 | 24.427 | 85.4591
| 400.3054 | 29.8621 | 141.25 | 101865.9384 | 24.1245 | 84.4916
| 401.2634 | 29.955 | 141.312 | 101973.2577 | 1.7977e+308 | 1.7977e+308
| 402.2411 | 29.9612 | 141.4 | 102221.4452 | 1.7977e+308 | 1.7977e+308
| 402.4882 | 29.9613 | 141.45 | 102379.0225 | 1.7977e+308 | 1.7977e+308
| 402.1002 | 29.9615 | 141.5 | 102542.4308 | 1.7977e+308 | 1.7977e+308
| 401.9421 | 29.9616 | 141.55 | 102701.9059 | 1.7977e+308 | 1.7977e+308
| 402.2286 | 29.9619 | 141.6 | 102914.0148 | 1.7977e+308 | 1.7977e+308
| 402.2345 | 29.962 | 141.65 | 103026.679 | 1.7977e+308 | 1.7977e+308
| 402.0397 | 29.9621 | 141.7 | 103138.9559 | 1.7977e+308 | 1.7977e+308
| 402.0573 | 29.9623 | 141.75 | 103257.4325 | 1.7977e+308 | 1.7977e+308
| 402.3366 | 29.9624 | 141.8 | 103442.9708 | 1.7977e+308 | 1.7977e+308
| 402.6025 | 29.9626 | 141.85 | 103683.1245 | 1.7977e+308 | 1.7977e+308
| 402.4164 | 29.9627 | 141.9 | 103896.0716 | 1.7977e+308 | 1.7977e+308
| 402.0772 | 29.963 | 141.95 | 104174.9474 | 1.7977e+308 | 1.7977e+308
| 401.8562 | 29.9632 | 142 | 104410.1256 | 1.7977e+308 | 1.7977e+308
| 402.0118 | 29.9633 | 142.05 | 104608.5888 | 1.7977e+308 | 1.7977e+308
| 402.072 | 29.9636 | 142.1 | 104836.2054 | 1.7977e+308 | 1.7977e+308
| 401.8293 | 29.9638 | 142.15 | 104981.9865 | 1.7977e+308 | 1.7977e+308
| 402.168 | 29.964 | 142.2 | 105134.6806 | 1.7977e+308 | 1.7977e+308
| 402.4906 | 29.9641 | 142.25 | 105281.7751 | 1.7977e+308 | 1.7977e+308
| 402.117 | 29.9643 | 142.3 | 105436.467 | 1.7977e+308 | 1.7977e+308
| 401.9639 | 29.9644 | 142.35 | 105511.3574 | 1.7977e+308 | 1.7977e+308
| 402.083 | 29.9647 | 142.4 | 105549.6954 | 1.7977e+308 | 1.7977e+308
| 401.9037 | 29.9648 | 142.45 | 105523.5189 | 1.7977e+308 | 1.7977e+308
| 401.9406 | 29.9649 | 142.5 | 105500.858 | 1.7977e+308 | 1.7977e+308
| 402.0393 | 29.965 | 142.55 | 105471.6199 | 1.7977e+308 | 1.7977e+308
| 402.2715 | 29.9652 | 142.6 | 105499.1429 | 1.7977e+308 | 1.7977e+308
| 402.3067 | 29.9653 | 142.65 | 105553.2395 | 1.7977e+308 | 1.7977e+308
| 402.0312 | 29.9655 | 142.7 | 105459.4186 | 1.7977e+308 | 1.7977e+308
| 401.9898 | 29.9656 | 142.75 | 105382.1559 | 1.7977e+308 | 1.7977e+308
| 402.2034 | 29.9657 | 142.8 | 105259.7551 | 1.7977e+308 | 1.7977e+308
| 402.3003 | 29.9658 | 142.85 | 105229.616 | 1.7977e+308 | 1.7977e+308
| 402.326 | 29.9659 | 142.9 | 105180.471 | 1.7977e+308 | 1.7977e+308
| 402.1617 | 29.9661 | 142.95 | 105121.2735 | 1.7977e+308 | 1.7977e+308
| 402.0746 | 29.9662 | 143 | 104991.8515 | 1.7977e+308 | 1.7977e+308
| 402.3695 | 29.9662 | 143.05 | 104841.0115 | 1.7977e+308 | 1.7977e+308
| 402.2172 | 29.9663 | 143.1 | 104765.6717 | 1.7977e+308 | 1.7977e+308
| 402.0132 | 29.9665 | 143.15 | 104626.0363 | 1.7977e+308 | 1.7977e+308
| 402.2477 | 29.9666 | 143.2 | 104528.782 | 1.7977e+308 | 1.7977e+308
| 402.4957 | 29.9667 | 143.25 | 104518.0693 | 1.7977e+308 | 1.7977e+308
| 402.3874 | 29.9668 | 143.3 | 104429.888 | 1.7977e+308 | 1.7977e+308
| 402.1554 | 29.9669 | 143.35 | 104448.3666 | 1.7977e+308 | 1.7977e+308
| 402.0729 | 29.967 | 143.4 | 104481.8224 | 1.7977e+308 | 1.7977e+308
| 402.1136 | 29.9672 | 143.45 | 104496.3333 | 1.7977e+308 | 1.7977e+308
| 402.0743 | 29.9673 | 143.5 | 104535.1507 | 1.7977e+308 | 1.7977e+308
| 402.0784 | 29.9674 | 143.55 | 104553.7412 | 1.7977e+308 | 1.7977e+308
| 402.2191 | 29.9675 | 143.6 | 104593.264 | 1.7977e+308 | 1.7977e+308
| 402.3109 | 29.9676 | 143.65 | 104649.1478 | 1.7977e+308 | 1.7977e+308
| 402.173 | 29.9678 | 143.7 | 104784.3994 | 1.7977e+308 | 1.7977e+308
| 401.8924 | 29.9681 | 143.75 | 105014.6172 | 1.7977e+308 | 1.7977e+308
| 402.2755 | 29.9681 | 143.8 | 105053.8906 | 1.7977e+308 | 1.7977e+308
| 402.7629 | 29.9682 | 143.85 | 105094.7037 | 1.7977e+308 | 1.7977e+308
| 402.2086 | 29.9684 | 143.9 | 105105.8655 | 1.7977e+308 | 1.7977e+308
| 401.7887 | 29.9685 | 143.95 | 105194.9173 | 1.7977e+308 | 1.7977e+308
| 401.9806 | 29.9687 | 144 | 105414.4972 | 1.7977e+308 | 1.7977e+308
| 402.1322 | 29.9689 | 144.05 | 105602.8209 | 1.7977e+308 | 1.7977e+308
| 402.2159 | 29.969 | 144.1 | 105796.5617 | 1.7977e+308 | 1.7977e+308
| 402.1209 | 29.9692 | 144.15 | 105943.566 | 1.7977e+308 | 1.7977e+308
| 402.3411 | 29.9693 | 144.2 | 106066.2197 | 1.7977e+308 | 1.7977e+308
| 402.5417 | 29.9696 | 144.25 | 106232.4046 | 1.7977e+308 | 1.7977e+308
| 402.056 | 29.9697 | 144.3 | 106279.3555 | 1.7977e+308 | 1.7977e+308
| 401.7962 | 29.9699 | 144.35 | 106375.3665 | 1.7977e+308 | 1.7977e+308
| 402.4057 | 29.97 | 144.4 | 106500.2706 | 1.7977e+308 | 1.7977e+308
| 402.5179 | 29.9701 | 144.45 | 106620.5086 | 1.7977e+308 | 1.7977e+308
| 402.0905 | 29.9703 | 144.5 | 106749.0149 | 1.7977e+308 | 1.7977e+308
| 401.9708 | 29.9706 | 144.55 | 106905.5321 | 1.7977e+308 | 1.7977e+308
| 402.1111 | 29.9707 | 144.6 | 106958.1888 | 1.7977e+308 | 1.7977e+308
| 402.4396 | 29.9708 | 144.65 | 106967.9625 | 1.7977e+308 | 1.7977e+308
| 402.354 | 29.9709 | 144.7 | 106973.7789 | 1.7977e+308 | 1.7977e+308
| 402.2548 | 29.971 | 144.75 | 106998.2665 | 1.7977e+308 | 1.7977e+308
| 402.3848 | 29.9712 | 144.8 | 107077.9814 | 1.7977e+308 | 1.7977e+308
| 402.3505 | 29.9714 | 144.85 | 107145.8298 | 1.7977e+308 | 1.7977e+308
| 402.369 | 29.9714 | 144.9 | 107145.8298 | 1.7977e+308 | 1.7977e+308
| 402.6065 | 29.9715 | 144.95 | 107125.9238 | 1.7977e+308 | 1.7977e+308
| 402.6096 | 29.9716 | 145 | 106952.1317 | 1.7977e+308 | 1.7977e+308
| 402.6447 | 29.9718 | 145.05 | 106671.7767 | 1.7977e+308 | 1.7977e+308
| 402.5892 | 29.9719 | 145.1 | 106597.3328 | 1.7977e+308 | 1.7977e+308
| 402.5927 | 29.972 | 145.15 | 106552.9957 | 1.7977e+308 | 1.7977e+308
| 402.6987 | 29.9721 | 145.2 | 106532.5594 | 1.7977e+308 | 1.7977e+308
| 402.4663 | 29.9722 | 145.25 | 106455.905 | 1.7977e+308 | 1.7977e+308
| 402.3969 | 29.9723 | 145.3 | 106327.1578 | 1.7977e+308 | 1.7977e+308
| 402.4004 | 29.9724 | 145.35 | 106174.8506 | 1.7977e+308 | 1.7977e+308
| 402.5833 | 29.9724 | 145.4 | 106054.7556 | 1.7977e+308 | 1.7977e+308
| 402.554 | 29.9725 | 145.45 | 105702.4268 | 1.7977e+308 | 1.7977e+308
| 402.0608 | 29.9725 | 145.5 | 105578.1093 | 1.7977e+308 | 1.7977e+308
| 402.0159 | 29.9726 | 145.55 | 105380.9133 | 1.7977e+308 | 1.7977e+308
| 402.6575 | 29.9726 | 145.6 | 105226.8051 | 1.7977e+308 | 1.7977e+308
| 402.8913 | 29.9726 | 145.65 | 105075.5263 | 1.7977e+308 | 1.7977e+308
| 402.2187 | 29.9727 | 145.7 | 104852.8416 | 1.7977e+308 | 1.7977e+308
| 402.1561 | 29.9727 | 145.75 | 104676.1269 | 1.7977e+308 | 1.7977e+308
| 402.6652 | 29.9728 | 145.8 | 104522.339 | 1.7977e+308 | 1.7977e+308
| 402.7195 | 29.9728 | 145.85 | 104484.7605 | 1.7977e+308 | 1.7977e+308
| 402.4466 | 29.9729 | 145.9 | 104422.2058 | 1.7977e+308 | 1.7977e+308
| 402.3915 | 29.9729 | 145.95 | 104316.3987 | 1.7977e+308 | 1.7977e+308
| 402.8913 | 29.973 | 146 | 104256.8259 | 1.7977e+308 | 1.7977e+308
| 402.9247 | 29.973 | 146.05 | 104187.8511 | 1.7977e+308 | 1.7977e+308
| 402.2545 | 29.9731 | 146.1 | 104047.4663 | 1.7977e+308 | 1.7977e+308
| 402.3185 | 29.9731 | 146.15 | 103895.2727 | 1.7977e+308 | 1.7977e+308
| 402.5732 | 29.9731 | 146.2 | 103673.6326 | 1.7977e+308 | 1.7977e+308
| 402.3581 | 29.9732 | 146.25 | 103512.2468 | 1.7977e+308 | 1.7977e+308
| 402.2105 | 29.9732 | 146.3 | 103417.2036 | 1.7977e+308 | 1.7977e+308
| 402.1015 | 29.9732 | 146.35 | 103374.3471 | 1.7977e+308 | 1.7977e+308
| 402.2631 | 29.9733 | 146.4 | 103371.0889 | 1.7977e+308 | 1.7977e+308
| 402.5477 | 29.9733 | 146.45 | 103330.5858 | 1.7977e+308 | 1.7977e+308
| 402.4301 | 29.9733 | 146.5 | 103293.9742 | 1.7977e+308 | 1.7977e+308
| 402.3654 | 29.9734 | 146.55 | 103210.774 | 1.7977e+308 | 1.7977e+308
| 402.7297 | 29.9734 | 146.6 | 103198.9296 | 1.7977e+308 | 1.7977e+308
| 402.5257 | 29.9735 | 146.65 | 103165.2956 | 1.7977e+308 | 1.7977e+308
| 401.9523 | 29.9735 | 146.7 | 103128.517 | 1.7977e+308 | 1.7977e+308
| 402.2003 | 29.9735 | 146.75 | 102965.9286 | 1.7977e+308 | 1.7977e+308
| 402.7546 | 29.9735 | 146.8 | 102883.8915 | 1.7977e+308 | 1.7977e+308
| 402.7 | 29.9735 | 146.85 | 102805.358 | 1.7977e+308 | 1.7977e+308
| 402.3832 | 29.9736 | 146.9 | 102748.847 | 1.7977e+308 | 1.7977e+308
| 402.435 | 29.9736 | 146.95 | 102743.4818 | 1.7977e+308 | 1.7977e+308
| 402.6964 | 29.9736 | 147 | 102722.8695 | 1.7977e+308 | 1.7977e+308
| 402.5874 | 29.9737 | 147.05 | 102671.9172 | 1.7977e+308 | 1.7977e+308
| 402.3288 | 29.9737 | 147.1 | 102544.313 | 1.7977e+308 | 1.7977e+308
| 402.3646 | 29.9737 | 147.15 | 102537.4999 | 1.7977e+308 | 1.7977e+308
| 402.6396 | 29.9738 | 147.2 | 102595.6437 | 1.7977e+308 | 1.7977e+308
| 402.578 | 29.9738 | 147.25 | 102655.5872 | 1.7977e+308 | 1.7977e+308
| 402.3422 | 29.9739 | 147.3 | 102715.2465 | 1.7977e+308 | 1.7977e+308
| 402.3102 | 29.974 | 147.35 | 102817.6413 | 1.7977e+308 | 1.7977e+308
| 402.5691 | 29.974 | 147.4 | 102872.4772 | 1.7977e+308 | 1.7977e+308
| 402.6595 | 29.9741 | 147.45 | 103016.3346 | 1.7977e+308 | 1.7977e+308
| 402.2486 | 29.9742 | 147.5 | 103098.5122 | 1.7977e+308 | 1.7977e+308
| 402.0904 | 29.9743 | 147.55 | 103181.7713 | 1.7977e+308 | 1.7977e+308
| 402.2615 | 29.9743 | 147.6 | 103220.2812 | 1.7977e+308 | 1.7977e+308
| 402.6902 | 29.9743 | 147.65 | 103302.8605 | 1.7977e+308 | 1.7977e+308
| 402.6745 | 29.9744 | 147.7 | 103411.4212 | 1.7977e+308 | 1.7977e+308
| 402.5019 | 29.9746 | 147.75 | 103657.5038 | 1.7977e+308 | 1.7977e+308
| 402.8649 | 29.9746 | 147.8 | 103722.2715 | 1.7977e+308 | 1.7977e+308
| 402.6922 | 29.9747 | 147.85 | 103683.613 | 1.7977e+308 | 1.7977e+308
| 402.2229 | 29.9747 | 147.9 | 103652.1424 | 1.7977e+308 | 1.7977e+308
| 402.1991 | 29.9748 | 147.95 | 103615.6856 | 1.7977e+308 | 1.7977e+308
| 402.5365 | 29.9748 | 148 | 103609.6213 | 1.7977e+308 | 1.7977e+308
| 402.8867 | 29.9748 | 148.05 | 103626.8925 | 1.7977e+308 | 1.7977e+308
| 402.6211 | 29.9749 | 148.1 | 103592.1398 | 1.7977e+308 | 1.7977e+308
| 402.4449 | 29.9749 | 148.15 | 103484.7662 | 1.7977e+308 | 1.7977e+308
| 402.6245 | 29.9749 | 148.2 | 103403.4465 | 1.7977e+308 | 1.7977e+308
| 402.5848 | 29.9749 | 148.25 | 103283.5227 | 1.7977e+308 | 1.7977e+308
| 402.4488 | 29.9749 | 148.3 | 103184.0238 | 1.7977e+308 | 1.7977e+308
| 402.4445 | 29.975 | 148.35 | 103049.3134 | 1.7977e+308 | 1.7977e+308
| 402.7726 | 29.975 | 148.4 | 102970.1865 | 1.7977e+308 | 1.7977e+308
| 402.7543 | 29.975 | 148.45 | 102845.6992 | 1.7977e+308 | 1.7977e+308
| 402.334 | 29.975 | 148.5 | 102723.641 | 1.7977e+308 | 1.7977e+308
| 402.2302 | 29.975 | 148.55 | 102647.9934 | 1.7977e+308 | 1.7977e+308
| 402.5575 | 29.975 | 148.6 | 102570.6934 | 1.7977e+308 | 1.7977e+308
| 402.6573 | 29.975 | 148.65 | 102513.4923 | 1.7977e+308 | 1.7977e+308
| 402.5046 | 29.975 | 148.7 | 102515.8596 | 1.7977e+308 | 1.7977e+308
| 402.575 | 29.9751 | 148.75 | 102550.4521 | 1.7977e+308 | 1.7977e+308
| 402.7334 | 29.9751 | 148.8 | 102677.9742 | 1.7977e+308 | 1.7977e+308
| 402.8723 | 29.9752 | 148.85 | 102779.9051 | 1.7977e+308 | 1.7977e+308
| 402.4022 | 29.9753 | 148.9 | 102933.7076 | 1.7977e+308 | 1.7977e+308
| 402.1536 | 29.9754 | 148.95 | 103208.2952 | 1.7977e+308 | 1.7977e+308
| 402.702 | 29.9755 | 149 | 103535.1918 | 1.7977e+308 | 1.7977e+308
| 402.7466 | 29.9756 | 149.05 | 103812.6854 | 1.7977e+308 | 1.7977e+308
| 402.4148 | 29.9758 | 149.1 | 104159.2124 | 1.7977e+308 | 1.7977e+308
| 402.4201 | 29.9759 | 149.15 | 104582.857 | 1.7977e+308 | 1.7977e+308
| 402.8451 | 29.9761 | 149.2 | 105193.4812 | 1.7977e+308 | 1.7977e+308
| 402.7206 | 29.9764 | 149.25 | 105746.7172 | 1.7977e+308 | 1.7977e+308
| 402.2229 | 29.9766 | 149.3 | 106074.2836 | 1.7977e+308 | 1.7977e+308
| 402.0774 | 29.9767 | 149.35 | 106350.8527 | 1.7977e+308 | 1.7977e+308
| 402.3655 | 29.9768 | 149.4 | 106581.324 | 1.7977e+308 | 1.7977e+308
| 402.6404 | 29.977 | 149.45 | 106890.8062 | 1.7977e+308 | 1.7977e+308
| 402.2373 | 29.9772 | 149.5 | 107389.6483 | 1.7977e+308 | 1.7977e+308
| 402.0304 | 29.9775 | 149.55 | 107851.3666 | 1.7977e+308 | 1.7977e+308
| 402.5068 | 29.9776 | 149.6 | 108120.8581 | 1.7977e+308 | 1.7977e+308
| 402.717 | 29.9777 | 149.65 | 108312.0233 | 1.7977e+308 | 1.7977e+308
| 402.1531 | 29.9779 | 149.7 | 108453.4222 | 1.7977e+308 | 1.7977e+308
| 402.1614 | 29.978 | 149.75 | 108549.1092 | 1.7977e+308 | 1.7977e+308
| 402.5468 | 29.9781 | 149.8 | 108619.4663 | 1.7977e+308 | 1.7977e+308
| 402.3161 | 29.9784 | 149.85 | 108759.3492 | 1.7977e+308 | 1.7977e+308
| 401.994 | 29.9784 | 149.9 | 108759.3511 | 1.7977e+308 | 1.7977e+308
| 402.2203 | 29.9785 | 149.95 | 108767.6075 | 1.7977e+308 | 1.7977e+308
| 402.7216 | 29.9786 | 150 | 108699.5954 | 1.7977e+308 | 1.7977e+308
| 402.6958 | 29.9787 | 150.05 | 108414.0473 | 1.7977e+308 | 1.7977e+308
| 402.4139 | 29.9787 | 150.1 | 108182.6381 | 1.7977e+308 | 1.7977e+308
| 402.0396 | 29.9788 | 150.15 | 107944.1128 | 1.7977e+308 | 1.7977e+308
| 402.069 | 29.9788 | 150.2 | 107683.6797 | 1.7977e+308 | 1.7977e+308
| 402.2333 | 29.9788 | 150.25 | 107471.2815 | 1.7977e+308 | 1.7977e+308
| 401.9347 | 29.9789 | 150.3 | 107331.0319 | 1.7977e+308 | 1.7977e+308
| 402.0964 | 29.9789 | 150.35 | 106998.9866 | 1.7977e+308 | 1.7977e+308
| 402.4306 | 29.9789 | 150.4 | 106831.7664 | 1.7977e+308 | 1.7977e+308
| 402.4234 | 29.9789 | 150.45 | 106640.6229 | 1.7977e+308 | 1.7977e+308
| 402.2858 | 29.979 | 150.5 | 106521.6782 | 1.7977e+308 | 1.7977e+308
| 402.4614 | 29.979 | 150.55 | 106446.4249 | 1.7977e+308 | 1.7977e+308
| 402.8264 | 29.9791 | 150.6 | 106319.7612 | 1.7977e+308 | 1.7977e+308
| 402.6846 | 29.9791 | 150.65 | 106317.8966 | 1.7977e+308 | 1.7977e+308
| 402.0799 | 29.9792 | 150.7 | 106290.5249 | 1.7977e+308 | 1.7977e+308
| 402.0289 | 29.9793 | 150.75 | 106288.7357 | 1.7977e+308 | 1.7977e+308
| 402.4419 | 29.9794 | 150.8 | 106334.4108 | 1.7977e+308 | 1.7977e+308
| 402.4153 | 29.9794 | 150.85 | 106352.0466 | 1.7977e+308 | 1.7977e+308
| 402.0165 | 29.9795 | 150.9 | 106421.5342 | 1.7977e+308 | 1.7977e+308
| 401.9335 | 29.9796 | 150.95 | 106499.9137 | 1.7977e+308 | 1.7977e+308
| 402.1616 | 29.9797 | 151 | 106629.9948 | 1.7977e+308 | 1.7977e+308
| 402.4458 | 29.9798 | 151.05 | 106778.78 | 1.7977e+308 | 1.7977e+308
| 402.1877 | 29.9799 | 151.1 | 106880.5502 | 1.7977e+308 | 1.7977e+308
| 401.9446 | 29.98 | 151.15 | 106959.6452 | 1.7977e+308 | 1.7977e+308
| 402.3831 | 29.9801 | 151.2 | 107140.1435 | 1.7977e+308 | 1.7977e+308
| 402.5568 | 29.9802 | 151.25 | 107193.3979 | 1.7977e+308 | 1.7977e+308
| 402.2808 | 29.9803 | 151.3 | 107248.4445 | 1.7977e+308 | 1.7977e+308
Unloading Marker | 402.3837 | 29.9803 | 151.318 | 107248.4438 | 1.7977e+308 | 1.7977e+308
| 402.3324 | 29.877 | 151.4 | 107353.898 | 1.7977e+308 | 1.7977e+308
| 401.8882 | 29.8022 | 151.45 | 107384.8767 | 1.7977e+308 | 1.7977e+308
| 400.756 | 29.7274 | 151.5 | 107367.0023 | 1.7977e+308 | 1.7977e+308
| 399.6647 | 29.6526 | 151.55 | 107300.3087 | 1.7977e+308 | 1.7977e+308
| 399.2897 | 29.5778 | 151.6 | 107253.8789 | 1.7977e+308 | 1.7977e+308
| 398.931 | 29.5029 | 151.65 | 107229.717 | 1.7977e+308 | 1.7977e+308
| 397.9647 | 29.4281 | 151.7 | 107204.1984 | 1.7977e+308 | 1.7977e+308
| 397.1202 | 29.3533 | 151.75 | 107148.3346 | 1.7977e+308 | 1.7977e+308
| 396.6468 | 29.2784 | 151.8 | 107072.0107 | 1.7977e+308 | 1.7977e+308
| 396.0077 | 29.2035 | 151.85 | 106752.3283 | 1.7977e+308 | 1.7977e+308
| 395.0451 | 29.1287 | 151.9 | 106557.0089 | 1.7977e+308 | 1.7977e+308
| 394.2556 | 29.0538 | 151.95 | 106515.3357 | 1.7977e+308 | 1.7977e+308
| 393.4477 | 28.9789 | 152 | 106271.7488 | 1.7977e+308 | 1.7977e+308
| 392.6584 | 28.9041 | 152.05 | 106171.6765 | 1.7977e+308 | 1.7977e+308
| 391.972 | 28.8292 | 152.1 | 106107.3235 | 1.7977e+308 | 1.7977e+308
| 391.0517 | 28.7543 | 152.15 | 106003.2181 | 1.7977e+308 | 1.7977e+308
| 390.638 | 28.6794 | 152.2 | 105917.7088 | 1.7977e+308 | 1.7977e+308
| 390.209 | 28.6045 | 152.25 | 105830.9963 | 1.7977e+308 | 1.7977e+308
| 389.1295 | 28.5297 | 152.3 | 105746.0233 | 1.7977e+308 | 1.7977e+308
| 388.135 | 28.4548 | 152.35 | 105645.2299 | 1.7977e+308 | 1.7977e+308
| 387.6853 | 28.38 | 152.4 | 105610.1933 | 1.7977e+308 | 1.7977e+308
| 387.0964 | 28.3051 | 152.45 | 105551.4168 | 1.7977e+308 | 1.7977e+308
| 386.2086 | 28.2302 | 152.5 | 105424.6253 | 1.7977e+308 | 1.7977e+308
| 385.4431 | 28.1553 | 152.55 | 105298.72 | 1.7977e+308 | 1.7977e+308
| 384.7936 | 28.0804 | 152.6 | 105123.6483 | 1.7977e+308 | 1.7977e+308
| 383.7985 | 28.0055 | 152.65 | 104869.1937 | 1.7977e+308 | 1.7977e+308
| 382.975 | 27.9306 | 152.7 | 104674.6977 | 1.7977e+308 | 1.7977e+308
| 382.2367 | 27.8556 | 152.75 | 104497.4349 | 1.7977e+308 | 1.7977e+308
| 381.771 | 27.7807 | 152.8 | 104368.9175 | 1.7977e+308 | 1.7977e+308
| 381.4229 | 27.7058 | 152.85 | 104212.2195 | 1.7977e+308 | 1.7977e+308
| 380.2721 | 27.6309 | 152.9 | 104126.486 | 1.7977e+308 | 1.7977e+308
| 379.1768 | 27.556 | 152.95 | 103975.4576 | 1.7977e+308 | 1.7977e+308
| 378.855 | 27.481 | 153 | 103822.5287 | 1.7977e+308 | 1.7977e+308
| 378.2669 | 27.4061 | 153.05 | 103510.1262 | 1.7977e+308 | 1.7977e+308
| 377.1194 | 27.3311 | 153.1 | 103289.3928 | 1.7977e+308 | 1.7977e+308
| 376.2234 | 27.2547 | 153.15 | 103247.9143 | 1.7977e+308 | 1.7977e+308
| 375.9234 | 27.1813 | 153.2 | 103073.3272 | 1.7977e+308 | 1.7977e+308
| 375.1797 | 27.1063 | 153.25 | 102939.8941 | 1.7977e+308 | 1.7977e+308
| 374.1368 | 27.0314 | 153.3 | 102602.2694 | 1.7977e+308 | 1.7977e+308
| 373.3265 | 26.9564 | 153.35 | 102419.6026 | 1.7977e+308 | 1.7977e+308
| 373.0705 | 26.8814 | 153.4 | 102214.0274 | 1.7977e+308 | 1.7977e+308
| 372.4334 | 26.8064 | 153.45 | 102026.325 | 1.7977e+308 | 1.7977e+308
| 371.1565 | 26.7315 | 153.5 | 101904.832 | 1.7977e+308 | 1.7977e+308
| 370.2375 | 26.6566 | 153.55 | 101763.3337 | 1.7977e+308 | 1.7977e+308
| 369.6485 | 26.5815 | 153.6 | 101413.6226 | 1.7977e+308 | 1.7977e+308
| 368.8352 | 26.5066 | 153.65 | 101202.1542 | 1.7977e+308 | 1.7977e+308
| 368.1229 | 26.4316 | 153.7 | 100989.2556 | 1.7977e+308 | 1.7977e+308
| 367.6277 | 26.3566 | 153.75 | 100883.6996 | 1.7977e+308 | 1.7977e+308
| 367.1151 | 26.2816 | 153.8 | 100777.2924 | 1.7977e+308 | 1.7977e+308
| 366.2584 | 26.2067 | 153.85 | 100693.2083 | 1.7977e+308 | 1.7977e+308
| 364.9953 | 26.1318 | 153.9 | 100632.2323 | 1.7977e+308 | 1.7977e+308
| 364.0673 | 26.0568 | 153.95 | 100542.1606 | 1.7977e+308 | 1.7977e+308
| 363.8628 | 25.9818 | 154 | 100474.4992 | 1.7977e+308 | 1.7977e+308
| 363.1955 | 25.9068 | 154.05 | 100390.6401 | 1.7977e+308 | 1.7977e+308
| 362.22 | 25.8319 | 154.1 | 100349.7831 | 1.7977e+308 | 1.7977e+308
| 361.7986 | 25.7569 | 154.15 | 100283.6582 | 1.7977e+308 | 1.7977e+308
| 361.1637 | 25.682 | 154.2 | 100264.5063 | 1.7977e+308 | 1.7977e+308
| 360.0767 | 25.6071 | 154.25 | 100271.5093 | 1.7977e+308 | 1.7977e+308
| 359.0651 | 25.5322 | 154.3 | 100361.6602 | 1.7977e+308 | 1.7977e+308
| 358.5833 | 25.4572 | 154.35 | 100452.0439 | 1.7977e+308 | 1.7977e+308
| 358.1672 | 25.3823 | 154.4 | 100499.1941 | 1.7977e+308 | 1.7977e+308
| 357.1989 | 25.3074 | 154.45 | 100547.5931 | 1.7977e+308 | 1.7977e+308
| 355.9149 | 25.2325 | 154.5 | 100597.0799 | 1.7977e+308 | 1.7977e+308
| 355.1008 | 25.1577 | 154.55 | 100861.8526 | 1.7977e+308 | 1.7977e+308
| 354.6322 | 25.0828 | 154.6 | 101064.9023 | 1.7977e+308 | 1.7977e+308
| 353.9251 | 25.0079 | 154.65 | 101209.2822 | 1.7977e+308 | 1.7977e+308
| 352.9611 | 24.933 | 154.7 | 101332.208 | 1.7977e+308 | 1.7977e+308
| 351.9662 | 24.8582 | 154.75 | 101346.0249 | 1.7977e+308 | 1.7977e+308
| 351.2091 | 24.7832 | 154.8 | 101340.0464 | 1.7977e+308 | 1.7977e+308
| 350.6137 | 24.7083 | 154.85 | 101350.8124 | 1.7977e+308 | 1.7977e+308
| 349.6294 | 24.6334 | 154.9 | 101323.6775 | 1.7977e+308 | 1.7977e+308
| 348.9693 | 24.5585 | 154.95 | 101335.9092 | 1.7977e+308 | 1.7977e+308
| 348.6065 | 24.4835 | 155 | 101240.9304 | 1.7977e+308 | 1.7977e+308
| 347.7324 | 24.4086 | 155.05 | 101171.1128 | 1.7977e+308 | 1.7977e+308
| 346.606 | 24.3336 | 155.1 | 100943.6387 | 1.7977e+308 | 1.7977e+308
| 345.8013 | 24.2587 | 155.15 | 100827.6144 | 1.7977e+308 | 1.7977e+308
| 345.263 | 24.1837 | 155.2 | 100707.6972 | 1.7977e+308 | 1.7977e+308
| 344.4595 | 24.1087 | 155.25 | 100630.3577 | 1.7977e+308 | 1.7977e+308
| 343.4332 | 24.0338 | 155.3 | 100532.8019 | 1.7977e+308 | 1.7977e+308
| 342.6513 | 23.9589 | 155.35 | 100433.7141 | 1.7977e+308 | 1.7977e+308
| 342.247 | 23.8838 | 155.4 | 100240.1052 | 1.7977e+308 | 1.7977e+308
| 341.513 | 23.8089 | 155.45 | 100124.2487 | 1.7977e+308 | 1.7977e+308
| 340.4322 | 23.7339 | 155.5 | 99965.0108 | 1.7977e+308 | 1.7977e+308
| 339.5512 | 23.6589 | 155.55 | 99762.1457 | 1.7977e+308 | 1.7977e+308
| 339.1253 | 23.5839 | 155.6 | 99596.5302 | 1.7977e+308 | 1.7977e+308
| 338.5296 | 23.5089 | 155.65 | 99493.9163 | 1.7977e+308 | 1.7977e+308
| 337.5335 | 23.4339 | 155.7 | 99330.5614 | 1.7977e+308 | 1.7977e+308
| 336.5665 | 23.359 | 155.75 | 99270.8128 | 1.7977e+308 | 1.7977e+308
| 336.096 | 23.284 | 155.8 | 99170.8728 | 1.7977e+308 | 1.7977e+308
| 335.3494 | 23.209 | 155.85 | 99115.5819 | 1.7977e+308 | 1.7977e+308
| 334.1124 | 23.1341 | 155.9 | 99058.206 | 1.7977e+308 | 1.7977e+308
| 333.4004 | 23.059 | 155.95 | 98928.9098 | 1.7977e+308 | 1.7977e+308
| 332.9366 | 22.9841 | 156 | 98994.4711 | 1.7977e+308 | 1.7977e+308
| 332.0456 | 22.9092 | 156.05 | 99056.6967 | 1.7977e+308 | 1.7977e+308
| 331.096 | 22.8343 | 156.1 | 99089.4939 | 1.7977e+308 | 1.7977e+308
| 330.3806 | 22.7593 | 156.15 | 99102.1832 | 1.7977e+308 | 1.7977e+308
| 329.8432 | 22.6844 | 156.2 | 99089.1768 | 1.7977e+308 | 1.7977e+308
| 328.9593 | 22.6093 | 156.25 | 98868.0109 | 1.7977e+308 | 1.7977e+308
| 327.6941 | 22.5344 | 156.3 | 98744.456 | 1.7977e+308 | 1.7977e+308
| 326.8815 | 22.4594 | 156.35 | 98619.7308 | 1.7977e+308 | 1.7977e+308
| 326.6063 | 22.3844 | 156.4 | 98475.2186 | 1.7977e+308 | 1.7977e+308
| 325.8094 | 22.3094 | 156.45 | 98392.1899 | 1.7977e+308 | 1.7977e+308
| 324.5022 | 22.2345 | 156.5 | 98284.6646 | 1.7977e+308 | 1.7977e+308
| 323.7994 | 22.1594 | 156.55 | 98051.7279 | 1.7977e+308 | 1.7977e+308
| 323.2673 | 22.0844 | 156.6 | 97885.2188 | 1.7977e+308 | 1.7977e+308
| 322.4583 | 22.0093 | 156.65 | 97674.3683 | 1.7977e+308 | 1.7977e+308
| 321.4446 | 21.9343 | 156.7 | 97525.1754 | 1.7977e+308 | 1.7977e+308
| 320.5835 | 21.8594 | 156.75 | 97418.8314 | 1.7977e+308 | 1.7977e+308
| 320.1703 | 21.7844 | 156.8 | 97376.3222 | 1.7977e+308 | 1.7977e+308
| 319.5598 | 21.7094 | 156.85 | 97306.9629 | 1.7977e+308 | 1.7977e+308
| 318.4831 | 21.6344 | 156.9 | 97261.1519 | 1.7977e+308 | 1.7977e+308
| 317.5277 | 21.5594 | 156.95 | 97105.7257 | 1.7977e+308 | 1.7977e+308
| 316.9531 | 21.4843 | 157 | 96908.0811 | 1.7977e+308 | 1.7977e+308
| 316.079 | 21.4093 | 157.05 | 96739.9786 | 1.7977e+308 | 1.7977e+308
| 314.7358 | 21.3342 | 157.1 | 96472.3436 | 1.7977e+308 | 1.7977e+308
| 313.985 | 21.2592 | 157.15 | 96422.0668 | 1.7977e+308 | 1.7977e+308
| 313.7263 | 21.1842 | 157.2 | 96389.6965 | 1.7977e+308 | 1.7977e+308
| 313.0029 | 21.1092 | 157.25 | 96384.478 | 1.7977e+308 | 1.7977e+308
| 311.9153 | 21.0343 | 157.3 | 96417.5933 | 1.7977e+308 | 1.7977e+308
| 310.9652 | 20.9593 | 157.35 | 96448.2316 | 1.7977e+308 | 1.7977e+308
| 310.6374 | 20.8843 | 157.4 | 96631.3265 | 1.7977e+308 | 1.7977e+308
| 310.0655 | 20.8094 | 157.45 | 96728.559 | 1.7977e+308 | 1.7977e+308
| 308.6367 | 20.7345 | 157.5 | 96844.2001 | 1.7977e+308 | 1.7977e+308
| 307.5513 | 20.6596 | 157.55 | 96965.9239 | 1.7977e+308 | 1.7977e+308
| 307.2172 | 20.5846 | 157.6 | 97128.4038 | 1.7977e+308 | 1.7977e+308
| 306.5871 | 20.5097 | 157.65 | 97230.3759 | 1.7977e+308 | 1.7977e+308
| 305.4835 | 20.4348 | 157.7 | 97357.2701 | 1.7977e+308 | 1.7977e+308
| 304.4461 | 20.3598 | 157.75 | 97377.7817 | 1.7977e+308 | 1.7977e+308
| 303.7368 | 20.2849 | 157.8 | 97337.6959 | 1.7977e+308 | 1.7977e+308
| 303.3186 | 20.2099 | 157.85 | 97294.2196 | 1.7977e+308 | 1.7977e+308
| 302.1776 | 20.1349 | 157.9 | 97232.4966 | 1.7977e+308 | 1.7977e+308
| 300.9825 | 20.06 | 157.95 | 97199.9562 | 1.7977e+308 | 1.7977e+308
| 300.6398 | 19.985 | 158 | 97206.5747 | 1.7977e+308 | 1.7977e+308
| 300.1332 | 19.91 | 158.05 | 97206.639 | 1.7977e+308 | 1.7977e+308
| 298.8127 | 19.8351 | 158.1 | 97163.6545 | 1.7977e+308 | 1.7977e+308
| 297.7924 | 19.7601 | 158.15 | 97077.6914 | 1.7977e+308 | 1.7977e+308
| 297.4359 | 19.685 | 158.2 | 96846.238 | 1.7977e+308 | 1.7977e+308
| 296.7079 | 19.61 | 158.25 | 96739.8582 | 1.7977e+308 | 1.7977e+308
| 295.498 | 19.535 | 158.3 | 96610.667 | 1.7977e+308 | 1.7977e+308
| 294.5568 | 19.46 | 158.35 | 96421.2365 | 1.7977e+308 | 1.7977e+308
| 294.2243 | 19.385 | 158.4 | 96211.7413 | 1.7977e+308 | 1.7977e+308
| 293.2562 | 19.31 | 158.45 | 95944.0884 | 1.7977e+308 | 1.7977e+308
| 292.2329 | 19.2349 | 158.5 | 95691.5455 | 1.7977e+308 | 1.7977e+308
| 291.6923 | 19.1597 | 158.55 | 95207.0805 | 1.7977e+308 | 1.7977e+308
| 291.0228 | 19.0846 | 158.6 | 94969.949 | 1.7977e+308 | 1.7977e+308
| 289.9997 | 19.0096 | 158.65 | 94815.1272 | 1.7977e+308 | 1.7977e+308
| 289.1241 | 18.9346 | 158.7 | 94633.7089 | 1.7977e+308 | 1.7977e+308
| 288.3988 | 18.8596 | 158.75 | 94493.39 | 1.7977e+308 | 1.7977e+308
| 287.6903 | 18.7846 | 158.8 | 94431.1462 | 1.7977e+308 | 1.7977e+308
| 286.8486 | 18.7096 | 158.85 | 94367.6041 | 1.7977e+308 | 1.7977e+308
| 285.7115 | 18.6346 | 158.9 | 94310.8993 | 1.7977e+308 | 1.7977e+308
| 284.7988 | 18.5595 | 158.95 | 94200.6194 | 1.7977e+308 | 1.7977e+308
| 284.0193 | 18.4845 | 159 | 94088.7823 | 1.7977e+308 | 1.7977e+308
| 283.3431 | 18.4094 | 159.05 | 93945.0925 | 1.7977e+308 | 1.7977e+308
| 282.327 | 18.3344 | 159.1 | 93902.2495 | 1.7977e+308 | 1.7977e+308
| 281.4459 | 18.2594 | 159.15 | 93902.3272 | 1.7977e+308 | 1.7977e+308
| 280.7632 | 18.1844 | 159.2 | 93877.6696 | 1.7977e+308 | 1.7977e+308
| 279.9635 | 18.1094 | 159.25 | 93870.8905 | 1.7977e+308 | 1.7977e+308
| 278.768 | 18.0344 | 159.3 | 93870.1882 | 1.7977e+308 | 1.7977e+308
| 277.958 | 17.9594 | 159.35 | 93885.2527 | 1.7977e+308 | 1.7977e+308
| 277.3183 | 17.8844 | 159.4 | 93938.665 | 1.7977e+308 | 1.7977e+308
| 276.5695 | 17.8094 | 159.45 | 93934.3746 | 1.7977e+308 | 1.7977e+308
| 275.5789 | 17.7345 | 159.5 | 93970.265 | 1.7977e+308 | 1.7977e+308
| 274.5253 | 17.6595 | 159.55 | 93966.3374 | 1.7977e+308 | 1.7977e+308
| 273.973 | 17.5845 | 159.6 | 93965.67 | 1.7977e+308 | 1.7977e+308
| 273.0522 | 17.5095 | 159.65 | 93930.4302 | 1.7977e+308 | 1.7977e+308
| 272.0242 | 17.4344 | 159.7 | 93758.0757 | 1.7977e+308 | 1.7977e+308
| 271.3808 | 17.3594 | 159.75 | 93663.6695 | 1.7977e+308 | 1.7977e+308
| 270.8987 | 17.2843 | 159.8 | 93547.6407 | 1.7977e+308 | 1.7977e+308
| 269.9271 | 17.2093 | 159.85 | 93450.5295 | 1.7977e+308 | 1.7977e+308
| 268.6692 | 17.1344 | 159.9 | 93396.3623 | 1.7977e+308 | 1.7977e+308
| 267.8042 | 17.0593 | 159.95 | 93326.3702 | 1.7977e+308 | 1.7977e+308
| 267.3734 | 16.9843 | 160 | 93241.0526 | 1.7977e+308 | 1.7977e+308
| 266.521 | 16.9093 | 160.05 | 93210.9607 | 1.7977e+308 | 1.7977e+308
| 265.4414 | 16.8343 | 160.1 | 93157.2997 | 1.7977e+308 | 1.7977e+308
| 264.5635 | 16.7593 | 160.15 | 93044.5847 | 1.7977e+308 | 1.7977e+308
| 263.915 | 16.6843 | 160.2 | 92957.6502 | 1.7977e+308 | 1.7977e+308
| 263.0942 | 16.6092 | 160.25 | 92856.2254 | 1.7977e+308 | 1.7977e+308
| 261.9882 | 16.5342 | 160.3 | 92785.1017 | 1.7977e+308 | 1.7977e+308
| 261.2076 | 16.4592 | 160.35 | 92732.1049 | 1.7977e+308 | 1.7977e+308
| 260.4516 | 16.3842 | 160.4 | 92736.2461 | 1.7977e+308 | 1.7977e+308
| 259.6387 | 16.3092 | 160.45 | 92725.4423 | 1.7977e+308 | 1.7977e+308
| 258.4967 | 16.2342 | 160.5 | 92730.0575 | 1.7977e+308 | 1.7977e+308
| 257.5153 | 16.1591 | 160.55 | 92609.1586 | 1.7977e+308 | 1.7977e+308
| 256.9632 | 16.0841 | 160.6 | 92632.1155 | 1.7977e+308 | 1.7977e+308
| 256.5037 | 16.0091 | 160.65 | 92678.3659 | 1.7977e+308 | 1.7977e+308
| 255.4592 | 15.9341 | 160.7 | 92681.3227 | 1.7977e+308 | 1.7977e+308
| 254.0418 | 15.8592 | 160.75 | 92690.2034 | 1.7977e+308 | 1.7977e+308
| 253.3151 | 15.7842 | 160.8 | 92676.8089 | 1.7977e+308 | 1.7977e+308
| 252.7448 | 15.7091 | 160.85 | 92555.5761 | 1.7977e+308 | 1.7977e+308
| 251.7592 | 15.6342 | 160.9 | 92555.58 | 1.7977e+308 | 1.7977e+308
| 250.8826 | 15.5592 | 160.95 | 92493.5866 | 1.7977e+308 | 1.7977e+308
| 250.2997 | 15.4841 | 161 | 92413.4266 | 1.7977e+308 | 1.7977e+308
| 249.2626 | 15.409 | 161.05 | 92208.3452 | 1.7977e+308 | 1.7977e+308
| 248.3178 | 15.334 | 161.1 | 92135.8844 | 1.7977e+308 | 1.7977e+308
| 247.3427 | 15.259 | 161.15 | 92059.7072 | 1.7977e+308 | 1.7977e+308
| 246.6245 | 15.184 | 161.2 | 91944.1786 | 1.7977e+308 | 1.7977e+308
| 245.9283 | 15.1089 | 161.25 | 91813.2854 | 1.7977e+308 | 1.7977e+308
| 244.5509 | 15.0339 | 161.3 | 91695.6953 | 1.7977e+308 | 1.7977e+308
| 243.5746 | 14.9588 | 161.35 | 91407.8545 | 1.7977e+308 | 1.7977e+308
| 243.0273 | 14.8837 | 161.4 | 91251.279 | 1.7977e+308 | 1.7977e+308
| 242.3646 | 14.8086 | 161.45 | 91112.638 | 1.7977e+308 | 1.7977e+308
| 241.1126 | 14.7337 | 161.5 | 91053.5137 | 1.7977e+308 | 1.7977e+308
| 239.9734 | 14.6586 | 161.55 | 90934.2587 | 1.7977e+308 | 1.7977e+308
| 239.477 | 14.5836 | 161.6 | 90800.8732 | 1.7977e+308 | 1.7977e+308
| 238.7349 | 14.5084 | 161.65 | 90538.9038 | 1.7977e+308 | 1.7977e+308
| 237.5501 | 14.4334 | 161.7 | 90477.3064 | 1.7977e+308 | 1.7977e+308
| 236.4443 | 14.3584 | 161.75 | 90446.7713 | 1.7977e+308 | 1.7977e+308
| 235.9405 | 14.2834 | 161.8 | 90439.9132 | 1.7977e+308 | 1.7977e+308
| 235.105 | 14.2084 | 161.85 | 90446.0811 | 1.7977e+308 | 1.7977e+308
| 233.7322 | 14.1334 | 161.9 | 90457.4795 | 1.7977e+308 | 1.7977e+308
| 232.7635 | 14.0584 | 161.95 | 90415.6149 | 1.7977e+308 | 1.7977e+308
| 232.2898 | 13.9833 | 162 | 90353.6103 | 1.7977e+308 | 1.7977e+308
| 231.8412 | 13.9083 | 162.05 | 90267.0798 | 1.7977e+308 | 1.7977e+308
| 230.6392 | 13.8333 | 162.1 | 90217.5079 | 1.7977e+308 | 1.7977e+308
| 229.5184 | 13.7581 | 162.15 | 90099.0111 | 1.7977e+308 | 1.7977e+308
| 228.9856 | 13.6831 | 162.2 | 90035.9599 | 1.7977e+308 | 1.7977e+308
| 228.4928 | 13.6081 | 162.25 | 90003.7525 | 1.7977e+308 | 1.7977e+308
| 227.2213 | 13.5331 | 162.3 | 89917.5704 | 1.7977e+308 | 1.7977e+308
| 225.6645 | 13.4581 | 162.35 | 89835.607 | 1.7977e+308 | 1.7977e+308
| 225.1326 | 13.3831 | 162.4 | 89749.6648 | 1.7977e+308 | 1.7977e+308
| 224.6895 | 13.3079 | 162.45 | 89538.0273 | 1.7977e+308 | 1.7977e+308
| 223.6818 | 13.2328 | 162.5 | 89324.1861 | 1.7977e+308 | 1.7977e+308
| 222.6431 | 13.1578 | 162.55 | 89202.4567 | 1.7977e+308 | 1.7977e+308
| 221.7048 | 13.0827 | 162.6 | 89077.7114 | 1.7977e+308 | 1.7977e+308
| 220.8916 | 13.0077 | 162.65 | 88951.6233 | 1.7977e+308 | 1.7977e+308
| 219.8765 | 12.9326 | 162.7 | 88753.8609 | 1.7977e+308 | 1.7977e+308
| 218.7907 | 12.8575 | 162.75 | 88537.1583 | 1.7977e+308 | 1.7977e+308
| 218.1295 | 12.7822 | 162.8 | 88073.055 | 1.7977e+308 | 1.7977e+308
| 217.2752 | 12.7072 | 162.85 | 87881.2002 | 1.7977e+308 | 1.7977e+308
| 215.9231 | 12.6321 | 162.9 | 87618.5569 | 1.7977e+308 | 1.7977e+308
| 214.8194 | 12.5569 | 162.95 | 87354.3737 | 1.7977e+308 | 1.7977e+308
| 214.2745 | 12.4818 | 163 | 87140.7096 | 1.7977e+308 | 1.7977e+308
| 213.6752 | 12.4067 | 163.05 | 86941.1257 | 1.7977e+308 | 1.7977e+308
| 212.4067 | 12.3316 | 163.1 | 86727.7266 | 1.7977e+308 | 1.7977e+308
| 211.3771 | 12.2565 | 163.15 | 86495.1489 | 1.7977e+308 | 1.7977e+308
| 210.6219 | 12.1814 | 163.2 | 86287.85 | 1.7977e+308 | 1.7977e+308
| 209.6787 | 12.1063 | 163.25 | 86072.9721 | 1.7977e+308 | 1.7977e+308
| 208.8231 | 12.0309 | 163.3 | 85633.8639 | 1.7977e+308 | 1.7977e+308
| 207.7925 | 11.9558 | 163.35 | 85421.5384 | 1.7977e+308 | 1.7977e+308
| 207.2109 | 11.8807 | 163.4 | 85247.3928 | 1.7977e+308 | 1.7977e+308
| 206.3512 | 11.8056 | 163.45 | 85083.8747 | 1.7977e+308 | 1.7977e+308
| 205.0232 | 11.7305 | 163.5 | 84921.615 | 1.7977e+308 | 1.7977e+308
| 204.0602 | 11.6554 | 163.55 | 84765.3351 | 1.7977e+308 | 1.7977e+308
| 203.4025 | 11.5803 | 163.6 | 84584.0112 | 1.7977e+308 | 1.7977e+308
| 202.6839 | 11.5049 | 163.65 | 84221.4915 | 1.7977e+308 | 1.7977e+308
| 201.3021 | 11.4298 | 163.7 | 84056.444 | 1.7977e+308 | 1.7977e+308
| 200.4508 | 11.3547 | 163.75 | 83932.3366 | 1.7977e+308 | 1.7977e+308
| 200.0087 | 11.2795 | 163.8 | 83768.9906 | 1.7977e+308 | 1.7977e+308
| 198.7539 | 11.2045 | 163.85 | 83644.1809 | 1.7977e+308 | 1.7977e+308
| 197.6533 | 11.1294 | 163.9 | 83544.2994 | 1.7977e+308 | 1.7977e+308
| 197.1803 | 11.0542 | 163.95 | 83436.3369 | 1.7977e+308 | 1.7977e+308
| 196.4954 | 10.9791 | 164 | 83372.7556 | 1.7977e+308 | 1.7977e+308
| 195.2299 | 10.904 | 164.05 | 83259.9624 | 1.7977e+308 | 1.7977e+308
| 193.7889 | 10.8287 | 164.1 | 83138.2586 | 1.7977e+308 | 1.7977e+308
| 192.9712 | 10.7536 | 164.15 | 83089.4162 | 1.7977e+308 | 1.7977e+308
| 192.1905 | 10.6786 | 164.2 | 83089.569 | 1.7977e+308 | 1.7977e+308
| 191.197 | 10.6035 | 164.25 | 83095.7461 | 1.7977e+308 | 1.7977e+308
| 190.1463 | 10.5285 | 164.3 | 83094.5508 | 1.7977e+308 | 1.7977e+308
| 189.2144 | 10.4534 | 164.35 | 83107.5392 | 1.7977e+308 | 1.7977e+308
| 188.7911 | 10.3783 | 164.4 | 83089.6697 | 1.7977e+308 | 1.7977e+308
| 187.7043 | 10.3031 | 164.45 | 83045.116 | 1.7977e+308 | 1.7977e+308
| 186.1979 | 10.228 | 164.5 | 82996.5571 | 1.7977e+308 | 1.7977e+308
| 185.367 | 10.153 | 164.55 | 82970.582 | 1.7977e+308 | 1.7977e+308
| 184.705 | 10.0779 | 164.6 | 82921.2384 | 1.7977e+308 | 1.7977e+308
| 184.0423 | 10.0028 | 164.65 | 82901.1429 | 1.7977e+308 | 1.7977e+308
| 182.9626 | 9.9278 | 164.7 | 82907.2526 | 1.7977e+308 | 1.7977e+308
| 181.8025 | 9.8526 | 164.75 | 82934.7921 | 1.7977e+308 | 1.7977e+308
| 181.0314 | 9.7775 | 164.8 | 82922.2919 | 1.7977e+308 | 1.7977e+308
| 180.0898 | 9.7025 | 164.85 | 82886.5996 | 1.7977e+308 | 1.7977e+308
| 179.0462 | 9.6274 | 164.9 | 82801.4307 | 1.7977e+308 | 1.7977e+308
| 177.901 | 9.5523 | 164.95 | 82682.8644 | 1.7977e+308 | 1.7977e+308
| 176.9801 | 9.4771 | 165 | 82596.3939 | 1.7977e+308 | 1.7977e+308
| 176.1104 | 9.4021 | 165.05 | 82542.0206 | 1.7977e+308 | 1.7977e+308
| 174.9945 | 9.327 | 165.1 | 82486.059 | 1.7977e+308 | 1.7977e+308
| 174.0537 | 9.252 | 165.15 | 82447.6336 | 1.7977e+308 | 1.7977e+308
| 173.3799 | 9.1769 | 165.2 | 82345.7819 | 1.7977e+308 | 1.7977e+308
| 172.5519 | 9.1017 | 165.25 | 82159.9226 | 1.7977e+308 | 1.7977e+308
| 171.2146 | 9.0265 | 165.3 | 82006.7161 | 1.7977e+308 | 1.7977e+308
| 170.0509 | 8.9515 | 165.35 | 81921.0403 | 1.7977e+308 | 1.7977e+308
| 169.3153 | 8.8764 | 165.4 | 81787.569 | 1.7977e+308 | 1.7977e+308
| 168.5969 | 8.8013 | 165.45 | 81701.8343 | 1.7977e+308 | 1.7977e+308
| 167.4709 | 8.7262 | 165.5 | 81608.9948 | 1.7977e+308 | 1.7977e+308
| 166.3027 | 8.6511 | 165.55 | 81538.4283 | 1.7977e+308 | 1.7977e+308
| 165.4734 | 8.5759 | 165.6 | 81422.9147 | 1.7977e+308 | 1.7977e+308
| 164.5459 | 8.5008 | 165.65 | 81303.726 | 1.7977e+308 | 1.7977e+308
| 163.4293 | 8.4257 | 165.7 | 81208.8557 | 1.7977e+308 | 1.7977e+308
| 162.4719 | 8.3507 | 165.75 | 81090.3046 | 1.7977e+308 | 1.7977e+308
| 161.7208 | 8.2755 | 165.8 | 80917.4267 | 1.7977e+308 | 1.7977e+308
| 160.7223 | 8.2005 | 165.85 | 80802.9553 | 1.7977e+308 | 1.7977e+308
| 159.4875 | 8.1254 | 165.9 | 80704.6379 | 1.7977e+308 | 1.7977e+308
| 158.5332 | 8.0502 | 165.95 | 80594.3956 | 1.7977e+308 | 1.7977e+308
| 157.7908 | 7.9751 | 166 | 80470.3068 | 1.7977e+308 | 1.7977e+308
| 156.8613 | 7.9 | 166.05 | 80375.8723 | 1.7977e+308 | 1.7977e+308
| 155.7156 | 7.8247 | 166.1 | 80194.7064 | 1.7977e+308 | 1.7977e+308
| 154.3722 | 7.7496 | 166.15 | 80083.0441 | 1.7977e+308 | 1.7977e+308
| 153.4849 | 7.6745 | 166.2 | 79958.714 | 1.7977e+308 | 1.7977e+308
| 152.9902 | 7.5994 | 166.25 | 79889.3467 | 1.7977e+308 | 1.7977e+308
| 151.6778 | 7.5244 | 166.3 | 79782.3027 | 1.7977e+308 | 1.7977e+308
| 150.329 | 7.4493 | 166.35 | 79671.8743 | 1.7977e+308 | 1.7977e+308
| 149.6519 | 7.374 | 166.4 | 79458.7121 | 1.7977e+308 | 1.7977e+308
| 148.7887 | 7.2989 | 166.45 | 79354.6111 | 1.7977e+308 | 1.7977e+308
| 147.4943 | 7.2238 | 166.5 | 79228.7603 | 1.7977e+308 | 1.7977e+308
| 146.4317 | 7.1487 | 166.55 | 79086.9406 | 1.7977e+308 | 1.7977e+308
| 145.8074 | 7.0736 | 166.6 | 78940.4415 | 1.7977e+308 | 1.7977e+308
| 145.0688 | 6.9984 | 166.65 | 78757.99 | 1.7977e+308 | 1.7977e+308
| 143.6704 | 6.9233 | 166.7 | 78559.2586 | 1.7977e+308 | 1.7977e+308
| 142.2171 | 6.8479 | 166.75 | 78245.3833 | 1.7977e+308 | 1.7977e+308
| 141.5935 | 6.7728 | 166.8 | 78088.2637 | 1.7977e+308 | 1.7977e+308
| 140.7483 | 6.6977 | 166.85 | 77938.7467 | 1.7977e+308 | 1.7977e+308
| 139.2734 | 6.6225 | 166.9 | 77747.0481 | 1.7977e+308 | 1.7977e+308
| 138.0284 | 6.5474 | 166.95 | 77547.5677 | 1.7977e+308 | 1.7977e+308
| 137.4693 | 6.4721 | 167 | 77319.591 | 1.7977e+308 | 1.7977e+308
| 136.4612 | 6.397 | 167.05 | 77138.6191 | 1.7977e+308 | 1.7977e+308
| 135.2251 | 6.3218 | 167.1 | 76903.6382 | 1.7977e+308 | 1.7977e+308
| 134.0503 | 6.2467 | 167.15 | 76682.1491 | 1.7977e+308 | 1.7977e+308
| 133.1925 | 6.1713 | 167.2 | 76297.0539 | 1.7977e+308 | 1.7977e+308
| 132.4188 | 6.0961 | 167.25 | 76057.5032 | 1.7977e+308 | 1.7977e+308
| 130.9376 | 6.0209 | 167.3 | 75804.3367 | 1.7977e+308 | 1.7977e+308
| 130.0124 | 5.9457 | 167.35 | 75551.3444 | 1.7977e+308 | 1.7977e+308
| 129.348 | 5.8705 | 167.4 | 75336.1949 | 1.7977e+308 | 1.7977e+308
| 128.1748 | 5.7953 | 167.45 | 75097.0976 | 1.7977e+308 | 1.7977e+308
| 126.58 | 5.7202 | 167.5 | 74828.0052 | 1.7977e+308 | 1.7977e+308
| 125.2003 | 5.6447 | 167.55 | 74362.8443 | 1.7977e+308 | 1.7977e+308
| 124.8106 | 5.5695 | 167.6 | 74160.2117 | 1.7977e+308 | 1.7977e+308
| 124.0218 | 5.4943 | 167.65 | 73993.2263 | 1.7977e+308 | 1.7977e+308
| 122.4099 | 5.4192 | 167.7 | 73800.2088 | 1.7977e+308 | 1.7977e+308
| 121.2102 | 5.344 | 167.75 | 73577.4236 | 1.7977e+308 | 1.7977e+308
| 120.4098 | 5.2687 | 167.8 | 73341.1813 | 1.7977e+308 | 1.7977e+308
| 119.618 | 5.1932 | 167.85 | 72856.9153 | 1.7977e+308 | 1.7977e+308
| 118.3264 | 5.1179 | 167.9 | 72559.8415 | 1.7977e+308 | 1.7977e+308
| 116.9996 | 5.0431 | 167.95 | 72559.8451 | 1.7977e+308 | 1.7977e+308
| 116.0737 | 4.9674 | 168 | 71927.0327 | 1.7977e+308 | 1.7977e+308
| 115.0104 | 4.8921 | 168.05 | 71680.2009 | 1.7977e+308 | 1.7977e+308
| 113.6913 | 4.817 | 168.1 | 71472.1345 | 1.7977e+308 | 1.7977e+308
| 112.3961 | 4.7417 | 168.15 | 71240.7028 | 1.7977e+308 | 1.7977e+308
| 111.4453 | 4.6665 | 168.2 | 71021.5146 | 1.7977e+308 | 1.7977e+308
| 110.5208 | 4.5913 | 168.25 | 70828.1785 | 1.7977e+308 | 1.7977e+308
| 109.1239 | 4.5158 | 168.3 | 70466.2933 | 1.7977e+308 | 1.7977e+308
| 107.6981 | 4.4406 | 168.35 | 70261.6 | 1.7977e+308 | 1.7977e+308
| 106.7641 | 4.3653 | 168.4 | 70107.0699 | 1.7977e+308 | 1.7977e+308
| 105.8615 | 4.2901 | 168.45 | 69951.8079 | 1.7977e+308 | 1.7977e+308
| 104.6664 | 4.2149 | 168.5 | 69800.7672 | 1.7977e+308 | 1.7977e+308
| 103.4208 | 4.1397 | 168.55 | 69647.6834 | 1.7977e+308 | 1.7977e+308
| 102.3961 | 4.0645 | 168.6 | 69457.7055 | 1.7977e+308 | 1.7977e+308
| 101.3974 | 3.9889 | 168.65 | 69117.7354 | 1.7977e+308 | 1.7977e+308
| 100.0811 | 3.9137 | 168.7 | 68946.1494 | 1.7977e+308 | 1.7977e+308
| 98.804 | 3.8385 | 168.75 | 68813.5563 | 1.7977e+308 | 1.7977e+308
| 97.8389 | 3.7633 | 168.8 | 68680.0989 | 1.7977e+308 | 1.7977e+308
| 96.8161 | 3.6881 | 168.85 | 68579.9262 | 1.7977e+308 | 1.7977e+308
| 95.2414 | 3.6129 | 168.9 | 68491.9648 | 1.7977e+308 | 1.7977e+308
| 93.6541 | 3.5377 | 168.95 | 68371.8099 | 1.7977e+308 | 1.7977e+308
| 92.8584 | 3.4624 | 169 | 68256.9212 | 1.7977e+308 | 1.7977e+308
| 91.9678 | 3.3871 | 169.05 | 68136.9723 | 1.7977e+308 | 1.7977e+308
| 90.2954 | 3.312 | 169.1 | 67994.0697 | 1.7977e+308 | 1.7977e+308
| 88.586 | 3.2365 | 169.15 | 67731.2958 | 1.7977e+308 | 1.7977e+308
| 87.8413 | 3.1612 | 169.2 | 67587.6433 | 1.7977e+308 | 1.7977e+308
| 87.0341 | 3.086 | 169.25 | 67418.5191 | 1.7977e+308 | 1.7977e+308
| 85.3437 | 3.0108 | 169.3 | 67239.0087 | 1.7977e+308 | 1.7977e+308
| 84.983 | 2.9989 | 169.308 | 67239.0093 | 1.7977e+308 | 1.7977e+308
| 79.4785 | 2.6746 | 244.9 | 1.7977e+308 | 1.7977e+308 | 1.7977e+308
| 78.3643 | 2.5997 | 244.95 | 1.7977e+308 | 1.7977e+308 | 1.7977e+308
| 77.3444 | 2.5248 | 245 | 1.7977e+308 | 1.7977e+308 | 1.7977e+308
| 75.9575 | 2.45 | 245.05 | 1.7977e+308 | 1.7977e+308 | 1.7977e+308
| 74.6887 | 2.3751 | 245.1 | 1.7977e+308 | 1.7977e+308 | 1.7977e+308
| 73.4259 | 2.3002 | 245.15 | 1.7977e+308 | 1.7977e+308 | 1.7977e+308
| 72.0735 | 2.2254 | 245.2 | 1.7977e+308 | 1.7977e+308 | 1.7977e+308
| 70.7746 | 2.1505 | 245.25 | 1.7977e+308 | 1.7977e+308 | 1.7977e+308
| 69.2852 | 2.0757 | 245.3 | 1.7977e+308 | 1.7977e+308 | 1.7977e+308
| 67.9405 | 2.0008 | 245.35 | 1.7977e+308 | 1.7977e+308 | 1.7977e+308
| 66.7014 | 1.926 | 245.4 | 1.7977e+308 | 1.7977e+308 | 1.7977e+308
| 65.4006 | 1.8511 | 245.45 | 1.7977e+308 | 1.7977e+308 | 1.7977e+308
| 63.9937 | 1.7763 | 245.5 | 1.7977e+308 | 1.7977e+308 | 1.7977e+308
| 62.4359 | 1.7014 | 245.55 | 1.7977e+308 | 1.7977e+308 | 1.7977e+308
| 60.9432 | 1.6266 | 245.6 | 1.7977e+308 | 1.7977e+308 | 1.7977e+308
| 59.2919 | 1.5517 | 245.65 | 1.7977e+308 | 1.7977e+308 | 1.7977e+308
| 57.6823 | 1.4769 | 245.7 | 1.7977e+308 | 1.7977e+308 | 1.7977e+308
| 56.3823 | 1.402 | 245.75 | 1.7977e+308 | 1.7977e+308 | 1.7977e+308
| 54.7003 | 1.3272 | 245.8 | 1.7977e+308 | 1.7977e+308 | 1.7977e+308
| 52.9781 | 1.2524 | 245.85 | 1.7977e+308 | 1.7977e+308 | 1.7977e+308
| 51.5585 | 1.1775 | 245.9 | 1.7977e+308 | 1.7977e+308 | 1.7977e+308
| 49.934 | 1.1027 | 245.95 | 1.7977e+308 | 1.7977e+308 | 1.7977e+308
| 48.2783 | 1.0278 | 246 | 1.7977e+308 | 1.7977e+308 | 1.7977e+308
| 46.6207 | 0.953 | 246.05 | 1.7977e+308 | 1.7977e+308 | 1.7977e+308
| 44.5931 | 0.87819 | 246.1 | 1.7977e+308 | 1.7977e+308 | 1.7977e+308
| 42.8031 | 0.80336 | 246.15 | 1.7977e+308 | 1.7977e+308 | 1.7977e+308
| 41.3226 | 0.72851 | 246.2 | 1.7977e+308 | 1.7977e+308 | 1.7977e+308
| 39.4828 | 0.65369 | 246.25 | 1.7977e+308 | 1.7977e+308 | 1.7977e+308
| 37.4372 | 0.57888 | 246.3 | 1.7977e+308 | 1.7977e+308 | 1.7977e+308
| 35.3075 | 0.50407 | 246.35 | 1.7977e+308 | 1.7977e+308 | 1.7977e+308
| 33.0797 | 0.42927 | 246.4 | 1.7977e+308 | 1.7977e+308 | 1.7977e+308
| 30.7372 | 0.35448 | 246.45 | 1.7977e+308 | 1.7977e+308 | 1.7977e+308
| 28.5522 | 0.27967 | 246.5 | 1.7977e+308 | 1.7977e+308 | 1.7977e+308
| 26.1701 | 0.20488 | 246.55 | 1.7977e+308 | 1.7977e+308 | 1.7977e+308
| 23.1902 | 0.13013 | 246.6 | 1.7977e+308 | 1.7977e+308 | 1.7977e+308
| 19.8186 | 0.055399 | 246.65 | 1.7977e+308 | 1.7977e+308 | 1.7977e+308
| 16.9576 | 0.0016214 | 246.686 | 1.7977e+308 | 1.7977e+308 | 1.7977e+308
END

## Test 006
Segment | Displacement Into Surface | Load On Sample | Time On Sample | Harmonic Contact Stiffness | Hardness | Modulus
| nm | mN | s | N/m | GPa | GPa
Surface Marker | 2.5776 | 0.002826 | 0 | 135.9618 | 1.7977e+308 | 1.7977e+308
| 2.5378 | 0.0028616 | 0.05 | 188.417 | 1.7977e+308 | 1.205e-158
| 3.1299 | 0.0028581 | 0.1 | 248.1484 | 1.7977e+308 | 1.5871e-158
| 2.9559 | 0.0029025 | 0.15 | 308.2302 | 1.7977e+308 | 1.9713e-158
| 2.2607 | 0.0029808 | 0.2 | 372.1594 | 1.7977e+308 | 2.3802e-158
| 2.596 | 0.0029913 | 0.25 | 434.0969 | 1.7977e+308 | 2.7763e-158
| 2.8038 | 0.0030117 | 0.3 | 496.0187 | 1.7977e+308 | 3.1723e-158
| 1.4617 | 0.003129 | 0.35 | 560.3276 | 1.7977e+308 | 3.5836e-158
| 1.6131 | 0.0031532 | 0.4 | 657.5407 | 1.7977e+308 | 4.2054e-158
| 3.1841 | 0.0030892 | 0.45 | 709.5007 | 1.7977e+308 | 4.5377e-158
| 3.3498 | 0.003115 | 0.5 | 807.6525 | 2.781 | 21.0868
| 2.8843 | 0.003178 | 0.55 | 861.3371 | 11.1163 | 45.4742
| 1.8659 | 0.0032777 | 0.6 | 936.1668 | 1.7977e+308 | 5.9874e-158
| 1.4979 | 0.0033372 | 0.65 | 1036.2063 | 1.7977e+308 | 6.6272e-158
| 2.4344 | 0.0033152 | 0.7 | 1131.9062 | 5.7028 | 41.773
| 2.867 | 0.0033242 | 0.75 | 1210.1654 | 1.6755 | 23.7975
| 2.6673 | 0.003372 | 0.8 | 1301.8508 | 1.8939 | 27.1033
| 2.2924 | 0.0034358 | 0.85 | 1431.1744 | 2.8495 | 36.5062
| 2.0061 | 0.0034867 | 0.9 | 1468.4186 | 6.3308 | 56.3824
| 2.0582 | 0.0035262 | 0.95 | 1608.5471 | 3.4767 | 45.0715
| 1.7092 | 0.0035851 | 1 | 1686.1223 | 12.8206 | 93.7722
| 0.83363 | 0.0036793 | 1.05 | 1772.8678 | 1.7977e+308 | 1.1339e-157
| 0.48819 | 0.0037455 | 1.1 | 1911.4334 | 1.7977e+308 | 1.2225e-157
| 1.1982 | 0.0037409 | 1.15 | 1995.8597 | 1.7977e+308 | 1.2765e-157
| 0.68389 | 0.0038149 | 1.2 | 2086.5073 | 1.7977e+308 | 1.3345e-157
| 0.1155 | 0.0038872 | 1.25 | 2130.2483 | 1.7977e+308 | 1.3624e-157
| 2.0179 | 0.0038083 | 1.3 | 2179.9563 | 2.1906 | 46.7219
| 3.041 | 0.0037822 | 1.35 | 2206.6131 | 0.86798 | 29.4249
| 0.64786 | 0.0039684 | 1.4 | 2254.1181 | 1.7977e+308 | 1.4416e-157
| -0.5213 | 0.0040815 | 1.45 | 2307.7026 | 1.7977e+308 | 1.7977e+308
| 1.4251 | 0.0039975 | 1.5 | 2330.645 | 11.7988 | 120.357
| 0.72604 | 0.0040814 | 1.55 | 2346.6091 | 1.7977e+308 | 1.5008e-157
| 1.447 | 0.0040772 | 1.6 | 2354.1991 | 11.2673 | 117.3489
| 2.9835 | 0.0040206 | 1.65 | 2362.373 | 0.9493 | 32.0261
| 2.9908 | 0.0040599 | 1.7 | 2382.1668 | 0.95546 | 32.2484
| 2.9149 | 0.0041053 | 1.75 | 2407.0416 | 1.0123 | 33.3869
| 1.5789 | 0.0042247 | 1.8 | 2423.4673 | 6.3637 | 86.979
| 1.0568 | 0.0043018 | 1.85 | 2457.3399 | 1.7977e+308 | 1.5716e-157
| 1.2565 | 0.0043331 | 1.9 | 2453.9718 | 1.7977e+308 | 1.5695e-157
| 1.5916 | 0.0043498 | 1.95 | 2427.1444 | 7.1883 | 91.5937
| 1.2228 | 0.0044093 | 2 | 2390.8558 | 1.7977e+308 | 1.5291e-157
| 0.76704 | 0.0044727 | 2.05 | 2356.4398 | 1.7977e+308 | 1.5071e-157
| 2.2792 | 0.0044175 | 2.1 | 2324.2485 | 2.1033 | 45.2643
| 2.175 | 0.0044576 | 2.15 | 2314.1571 | 2.4842 | 48.9116
| 1.6123 | 0.0045292 | 2.2 | 2306.0933 | 13.3076 | 118.6545
| 2.4008 | 0.0045187 | 2.25 | 2315.0826 | 1.9589 | 42.9338
| 1.7385 | 0.004599 | 2.3 | 2335.3991 | 7.1902 | 85.2701
| 0.68073 | 0.0047074 | 2.35 | 2353.2281 | 1.7977e+308 | 1.505e-157
| 1.7218 | 0.0046776 | 2.4 | 2343.7848 | 8.5041 | 92.8699
| 3.4689 | 0.0046082 | 2.45 | 2340.7063 | 0.92966 | 29.261
| 2.9339 | 0.0046771 | 2.5 | 2344.236 | 1.3149 | 34.7609
| 2.5988 | 0.004739 | 2.55 | 2361.7574 | 1.7567 | 40.4131
| 1.9967 | 0.004816 | 2.6 | 2378.3346 | 4.111 | 62.9673
| 0.76838 | 0.0049346 | 2.65 | 2407.287 | 1.7977e+308 | 1.5396e-157
| 1.7688 | 0.0049152 | 2.7 | 2426.9626 | 8.0464 | 91.1193
| 3.1325 | 0.0048724 | 2.75 | 2435.9662 | 1.204 | 33.8377
| 3.5594 | 0.0048838 | 2.8 | 2431.1121 | 0.95566 | 29.9493
| 3.1913 | 0.0049468 | 2.85 | 2442.1874 | 1.1928 | 33.5011
| 3.207 | 0.0049797 | 2.9 | 2449.1644 | 1.1935 | 33.4953
| 3.3333 | 0.0050178 | 2.95 | 2492.9667 | 1.1077 | 32.6987
| 2.3359 | 0.0051192 | 3 | 2514.601 | 2.573 | 50.545
| 0.63761 | 0.0052673 | 3.05 | 2561.0186 | 1.7977e+308 | 1.6379e-157
| 0.52544 | 0.0053169 | 3.1 | 2609.5815 | 1.7977e+308 | 1.669e-157
| 1.2249 | 0.0053279 | 3.15 | 2703.2614 | 1.7977e+308 | 1.7289e-157
| 1.8426 | 0.0053372 | 3.2 | 2753.0787 | 5.6075 | 82.1913
| 2.2099 | 0.0053601 | 3.25 | 2777.7369 | 2.8596 | 57.8878
| 2.2173 | 0.0054019 | 3.3 | 2777.7352 | 2.8968 | 58.0451
| 2.7231 | 0.005406 | 3.35 | 2782.2117 | 1.7289 | 44.3716
| 1.0911 | 0.0055531 | 3.4 | 2801.5565 | 1.7977e+308 | 1.7918e-157
| 0.36918 | 0.0056413 | 3.45 | 2803.1005 | 1.7977e+308 | 1.7928e-157
| 1.8144 | 0.005594 | 3.5 | 2789.5853 | 7.3643 | 94.1592
| 2.7412 | 0.0055777 | 3.55 | 2765.7951 | 1.8384 | 44.796
| 3.0292 | 0.005598 | 3.6 | 2743.2825 | 1.5086 | 40.0103
| 2.7521 | 0.0056614 | 3.65 | 2714.4276 | 1.9309 | 44.7193
| 1.2384 | 0.0057978 | 3.7 | 2693.4795 | 1.7977e+308 | 1.7226e-157
| 0.91507 | 0.0058574 | 3.75 | 2671.2633 | 1.7977e+308 | 1.7084e-157
| 0.95412 | 0.0058967 | 3.8 | 2636.017 | 1.7977e+308 | 1.6859e-157
| 1.0916 | 0.0059261 | 3.85 | 2594.1971 | 1.7977e+308 | 1.6592e-157
| 2.5346 | 0.0058749 | 3.9 | 2552.7803 | 2.9546 | 51.364
| 2.7971 | 0.0058949 | 3.95 | 2522.0276 | 2.2907 | 44.3359
| 3.044 | 0.0059147 | 4 | 2491.4414 | 1.895 | 39.6068
| 3.3714 | 0.0059317 | 4.05 | 2456.5578 | 1.5344 | 34.9471
| 2.4452 | 0.0060224 | 4.1 | 2428.9245 | 4.1917 | 57.8132
| 2.116 | 0.0060797 | 4.15 | 2398.8252 | 11.5603 | 97.5874
| 3.121 | 0.0060533 | 4.2 | 2380.2978 | 2.0201 | 38.584
| 2.8515 | 0.0061043 | 4.25 | 2362.9283 | 2.7132 | 44.4289
| 2.4963 | 0.0061623 | 4.3 | 2348.8824 | 4.7533 | 58.9113
| 2.89 | 0.0061721 | 4.35 | 2336.6583 | 2.7586 | 44.0424
| 3.0951 | 0.0061914 | 4.4 | 2317.836 | 2.2999 | 39.677
| 3.5649 | 0.006197 | 4.45 | 2305.7892 | 1.6148 | 32.8626
| 3.8161 | 0.0062154 | 4.5 | 2300.3554 | 1.3987 | 30.4019
| 3.6474 | 0.0062612 | 4.55 | 2296.6941 | 1.5761 | 32.1529
| 3.4898 | 0.0063039 | 4.6 | 2285.8101 | 1.7927 | 34.069
| 2.0406 | 0.0064252 | 4.65 | 2273.9006 | 1.7977e+308 | 1.4543e-157
| 1.873 | 0.0064677 | 4.7 | 2256.8894 | 1.7977e+308 | 1.4434e-157
| 3.8118 | 0.006379 | 4.75 | 2241.2843 | 1.5334 | 30.6205
| 4.3351 | 0.0063789 | 4.8 | 2231.7962 | 1.1676 | 26.5114
| 3.9992 | 0.0064329 | 4.85 | 2230.4908 | 1.4103 | 29.0617
| 4.1835 | 0.0064558 | 4.9 | 2232.0697 | 1.2879 | 27.7096
| 4.0085 | 0.0065011 | 4.95 | 2232.5513 | 1.4345 | 29.1863
| 3.4938 | 0.0065676 | 5 | 2232.1925 | 2.0651 | 35.0134
| 3.6247 | 0.0065927 | 5.05 | 2228.3822 | 1.8958 | 33.3787
| 3.7651 | 0.006616 | 5.1 | 2220.8163 | 1.745 | 31.8149
| 3.6762 | 0.006655 | 5.15 | 2214.3048 | 1.8915 | 32.9624
| 3.7147 | 0.0066843 | 5.2 | 2209.2331 | 1.8687 | 32.6063
| 4.1744 | 0.0066891 | 5.25 | 2203.493 | 1.4181 | 28.2114
| 4.5771 | 0.0066972 | 5.3 | 2199.4172 | 1.1703 | 25.5046
| 3.0277 | 0.006825 | 5.35 | 2195.0173 | 3.9938 | 47.4807
| 2.4729 | 0.0068947 | 5.4 | 2200.8191 | 22.8974 | 120.5781
| 2.5513 | 0.0069236 | 5.45 | 2204.5392 | 14.463 | 93.6984
| 2.5655 | 0.006957 | 5.5 | 2204.5404 | 14.3264 | 92.9746
| 3.4844 | 0.0069338 | 5.55 | 2208.3299 | 2.4885 | 37.0738
| 3.6218 | 0.0069602 | 5.6 | 2216.1866 | 2.225 | 35.0516
| 4.0047 | 0.0069714 | 5.65 | 2224.3923 | 1.6996 | 30.6041
| 3.3886 | 0.0070447 | 5.7 | 2231.6722 | 2.7999 | 39.5103
| 2.2412 | 0.00715 | 5.75 | 2234.7787 | 1.7977e+308 | 1.4293e-157
| 2.4056 | 0.0071749 | 5.8 | 2241.5724 | 593.027 | 1101.0311
| 3.2947 | 0.0071551 | 5.85 | 2244.9819 | 3.2143 | 42.3608
| 2.8577 | 0.0072163 | 5.9 | 2246.8552 | 6.5613 | 61.3071
| 2.9387 | 0.0072468 | 5.95 | 2249.15 | 5.6605 | 56.6555
| 3.7795 | 0.0072285 | 6 | 2252.164 | 2.1302 | 34.1743
| 3.451 | 0.0072842 | 6.05 | 2256.9844 | 2.8682 | 39.782
| 3.5016 | 0.0073153 | 6.1 | 2256.5224 | 2.7725 | 38.9945
| 3.6248 | 0.0073411 | 6.15 | 2249.912 | 2.5257 | 36.9792
| 3.3433 | 0.0073905 | 6.2 | 2242.7603 | 3.4452 | 43.1384
| 3.3702 | 0.0074221 | 6.25 | 2237.3802 | 3.4187 | 42.7634
| 3.61 | 0.0074395 | 6.3 | 2227.6049 | 2.7293 | 37.8356
| 4.041 | 0.0074444 | 6.35 | 2222.0268 | 1.9669 | 31.8611
| 4.3645 | 0.0074553 | 6.4 | 2209.653 | 1.6364 | 28.801
| 4.0671 | 0.0075045 | 6.45 | 2199.4002 | 2.0098 | 31.7476
| 4.2813 | 0.0075221 | 6.5 | 2188.3689 | 1.78 | 29.6385
| 4.1501 | 0.007559 | 6.55 | 2168.6236 | 1.9871 | 30.9932
| 3.6548 | 0.0076195 | 6.6 | 2154.415 | 3.0855 | 38.4654
| 3.0635 | 0.0076847 | 6.65 | 2137.7853 | 8.5418 | 64.6808
| 3.2749 | 0.0076998 | 6.7 | 2122.494 | 5.6654 | 51.669
| 4.3264 | 0.0076637 | 6.75 | 2112.1523 | 1.9263 | 29.4783
| 4.4624 | 0.0076848 | 6.8 | 2099.8623 | 1.8031 | 28.2851
| 4.2697 | 0.0077234 | 6.85 | 2084.9647 | 2.0918 | 30.2249
| 4.4041 | 0.0077422 | 6.9 | 2067.3958 | 1.9582 | 28.9293
| 4.8548 | 0.007742 | 6.95 | 2056.5482 | 1.5313 | 25.3687
| 4.6843 | 0.0077817 | 7 | 2047.5547 | 1.7081 | 26.6381
| 4.1053 | 0.0078452 | 7.05 | 2038.6639 | 2.6063 | 32.8057
| 3.8362 | 0.0078905 | 7.1 | 2033.7464 | 3.4599 | 37.762
| 4.2538 | 0.0078942 | 7.15 | 2032.6298 | 2.3813 | 31.1219
| 4.3226 | 0.0079195 | 7.2 | 2032.1291 | 2.2874 | 30.4271
| 4.395 | 0.0079453 | 7.25 | 2037.4911 | 2.1832 | 29.738
| 5.3638 | 0.0079168 | 7.3 | 2044.4518 | 1.2878 | 22.8198
| 4.994 | 0.0079716 | 7.35 | 2050.6406 | 1.5402 | 24.9935
| 4.1046 | 0.0080586 | 7.4 | 2056.7987 | 2.8004 | 33.8828
| 4.1992 | 0.0080804 | 7.444 | 2065.964 | 2.5842 | 32.6133
| 3.08 | 0.0085011 | 7.85 | 2168.4776 | 24.9113 | 110.7036
| 3.4213 | 0.0088397 | 8.25 | 2223.5115 | 8.2062 | 61.3043
| 3.3962 | 0.0092035 | 8.65 | 2247.4576 | 11.5749 | 72.8329
| 3.5014 | 0.009575 | 9.05 | 2301.9947 | 10.241 | 68.5463
| 4.0087 | 0.0099239 | 9.45 | 2315.6568 | 5.0799 | 46.8226
| 4.4142 | 0.010292 | 9.85 | 2349.7313 | 3.6952 | 39.5396
| 4.0273 | 0.010717 | 10.25 | 2353.9349 | 7.1285 | 54.6213
| 3.8318 | 0.011142 | 10.65 | 2375.8939 | 14.4728 | 78.6327
| 3.8774 | 0.011567 | 11.05 | 2448.7462 | 14.1241 | 78.5716
| 3.8119 | 0.012019 | 11.45 | 2541.0713 | 18.5838 | 92.8522
| 2.8181 | 0.012535 | 11.85 | 2563.0551 | 1.7977e+308 | 1.6392e-157
| 3.8205 | 0.012919 | 12.25 | 2496.3292 | 1.7977e+308 | 1.5966e-157
| 3.4189 | 0.013378 | 12.65 | 2390.7392 | 1.7977e+308 | 1.529e-157
| 4.2075 | 0.013767 | 13.05 | 2342.6729 | 1.7977e+308 | 1.4983e-157
| 4.1349 | 0.014233 | 13.45 | 2380.4551 | 1.7977e+308 | 1.5224e-157
| 3.9572 | 0.014733 | 13.85 | 2476.7597 | 1.7977e+308 | 1.584e-157
| 3.4607 | 0.015279 | 14.25 | 2607.729 | 1.7977e+308 | 1.6678e-157
| 3.991 | 0.015784 | 14.65 | 2746.3438 | 1.7977e+308 | 1.7565e-157
| 4.9216 | 0.016281 | 15.05 | 2890.6577 | 9.5029 | 63.3039
| 4.9731 | 0.016886 | 15.45 | 3245.2083 | 6.3981 | 56.9482
| 6.0369 | 0.017483 | 15.85 | 3851.7585 | 2.6522 | 42.2307
| 4.0989 | 0.018315 | 16.25 | 4577.0389 | 6.7657 | 80.9379
| 5.3336 | 0.018956 | 16.65 | 4991.6292 | 3.0505 | 57.0942
| 6.3447 | 0.019691 | 17.05 | 5839.0871 | 2.0377 | 53.3864
| 6.3548 | 0.020536 | 17.45 | 7485.6245 | 1.8782 | 64.9827
| 6.4984 | 0.021479 | 17.85 | 9186.1294 | 1.7714 | 76.4677
| 6.8433 | 0.022459 | 18.25 | 10076.8239 | 1.6924 | 80.4501
| 6.9535 | 0.023499 | 18.65 | 10794.0517 | 1.7188 | 85.2437
| 6.898 | 0.024753 | 19.05 | 11570.9699 | 1.8202 | 92.154
| 7.497 | 0.025981 | 19.45 | 12320.1248 | 1.6997 | 92.5795
| 7.2782 | 0.027452 | 19.85 | 13392.1248 | 1.8536 | 103.1365
| 7.6334 | 0.028871 | 20.25 | 13610.7533 | 1.8468 | 101.9214
| 7.6475 | 0.030383 | 20.65 | 13259.5075 | 1.9829 | 100.1445
| 7.8251 | 0.032104 | 21.05 | 13413.7383 | 2.058 | 100.4321
| 7.6974 | 0.033855 | 21.45 | 13680.5301 | 2.2444 | 104.5151
| 7.4308 | 0.035658 | 21.85 | 13530.619 | 2.5411 | 107.43
| 7.7632 | 0.037417 | 22.25 | 12941.6801 | 2.596 | 100.8382
| 8.0786 | 0.039204 | 22.65 | 12778.4097 | 2.6293 | 97.6336
| 8.6219 | 0.041005 | 23.05 | 12895.9651 | 2.5363 | 94.3705
| 8.7711 | 0.042838 | 23.45 | 12860.6638 | 2.6338 | 93.7825
| 8.8377 | 0.044767 | 23.85 | 12970.8084 | 2.7635 | 94.8607
| 9.233 | 0.046713 | 24.25 | 13122.3237 | 2.7375 | 93.3922
| 9.4152 | 0.048565 | 24.65 | 13244.504 | 2.7998 | 93.5011
| 9.4952 | 0.050636 | 25.05 | 13622.0699 | 2.8997 | 96.0477
| 9.9987 | 0.05263 | 25.45 | 14016.2383 | 2.8019 | 95.2236
| 9.9182 | 0.054745 | 25.85 | 14352.5562 | 2.9696 | 98.7113
| 9.9543 | 0.056796 | 26.25 | 14438.4757 | 3.1059 | 99.7943
| 10.2132 | 0.058883 | 26.65 | 14437.461 | 3.148 | 98.5643
| 10.4369 | 0.060961 | 27.05 | 14553.3827 | 3.1919 | 98.3045
| 10.7196 | 0.063168 | 27.45 | 14905.2676 | 3.1923 | 98.9673
| 10.7531 | 0.06535 | 27.85 | 15186.9104 | 3.3097 | 101.1277
| 10.7013 | 0.067601 | 28.25 | 15366.7491 | 3.4851 | 103.4349
| 11.0491 | 0.069899 | 28.65 | 15577.3446 | 3.4623 | 102.7158
| 10.695 | 0.072291 | 29.05 | 16014.2475 | 3.7774 | 109.0201
| 11.3125 | 0.074702 | 29.45 | 16354.8231 | 3.5982 | 106.6931
| 11.4406 | 0.077128 | 29.85 | 16490.0934 | 3.6919 | 107.2941
| 11.7902 | 0.07953 | 30.25 | 16618.5905 | 3.6731 | 106.11
| 11.5256 | 0.082036 | 30.65 | 16691.0463 | 3.977 | 109.4905
| 11.7566 | 0.084608 | 31.05 | 16919.9311 | 4.01 | 109.7689
| 11.6668 | 0.087136 | 31.45 | 16943.748 | 4.2414 | 111.563
| 12.3503 | 0.089774 | 31.85 | 17369.7642 | 4.0026 | 109.2492
| 12.4072 | 0.092573 | 32.25 | 17897.7406 | 4.0993 | 112.4832
| 12.1214 | 0.095399 | 32.65 | 18285.6798 | 4.4017 | 117.8215
| 12.2936 | 0.098237 | 33.05 | 18667.8509 | 4.4519 | 119.3556
| 12.5454 | 0.10122 | 33.45 | 19170.1271 | 4.4496 | 120.8669
| 12.5991 | 0.10423 | 33.85 | 19480.7459 | 4.5815 | 123.0355
| 12.9429 | 0.10718 | 34.25 | 19533.8333 | 4.5722 | 121.3723
| 13.1932 | 0.11019 | 34.65 | 19471.8961 | 4.6315 | 119.9594
| 13.2491 | 0.11337 | 35.05 | 19724.6522 | 4.7713 | 121.7737
| 13.6642 | 0.11647 | 35.45 | 19866.6277 | 4.7137 | 120.1109
| 13.8543 | 0.1196 | 35.85 | 19584.183 | 4.8363 | 118.1677
| 13.9475 | 0.12272 | 36.25 | 19456.5403 | 4.9963 | 117.7539
| 13.7645 | 0.12605 | 36.65 | 19768.99 | 5.2768 | 121.7177
| 13.972 | 0.12954 | 37.05 | 20442.9596 | 5.2723 | 124.3721
| 14.3136 | 0.13307 | 37.45 | 21112.8834 | 5.1912 | 125.9099
| 14.3524 | 0.13675 | 37.85 | 21693.6028 | 5.3114 | 129.4641
| 14.3576 | 0.14049 | 38.25 | 21988.3808 | 5.4935 | 131.9251
| 14.9158 | 0.14417 | 38.65 | 22024.6576 | 5.3675 | 128.5944
| 14.9771 | 0.14794 | 39.05 | 22155.6667 | 5.53 | 129.7413
| 15.3619 | 0.15182 | 39.45 | 22333.3845 | 5.4976 | 128.6027
| 15.3431 | 0.1558 | 39.85 | 22640.7337 | 5.6914 | 131.2191
| 15.6112 | 0.15977 | 40.25 | 22800.6457 | 5.7292 | 130.894
| 15.6565 | 0.16388 | 40.65 | 22946.5133 | 5.911 | 132.2647
| 15.6259 | 0.16811 | 41.05 | 23215.0311 | 6.1323 | 134.847
| 15.9328 | 0.17232 | 41.45 | 23407.6427 | 6.1429 | 134.3585
| 16.4358 | 0.17662 | 41.85 | 23517.6372 | 6.0463 | 132.0377
| 16.5782 | 0.18101 | 42.25 | 23797.8139 | 6.1527 | 133.2673
| 16.8461 | 0.18563 | 42.65 | 24492.3481 | 6.1311 | 135.4353
| 16.9457 | 0.19045 | 43.05 | 25199.4504 | 6.2191 | 138.9464
| 16.9498 | 0.19518 | 43.45 | 25320.1097 | 6.4418 | 140.5379
| 17.2709 | 0.19994 | 43.85 | 25161.2974 | 6.5073 | 138.4523
| 17.3737 | 0.20488 | 44.25 | 25345.8113 | 6.6683 | 139.5963
| 17.5479 | 0.20994 | 44.65 | 25737.4496 | 6.7546 | 141.1081
| 17.6232 | 0.21514 | 45.05 | 26336.0116 | 6.8778 | 144.2971
| 17.8379 | 0.22054 | 45.45 | 26935.5561 | 6.9168 | 146.4261
| 18.2033 | 0.22592 | 45.85 | 27138.3882 | 6.914 | 145.6376
| 18.4093 | 0.23123 | 46.25 | 26768.5059 | 7.0953 | 143.6133
| 19.0016 | 0.23662 | 46.65 | 26512.7708 | 7.0146 | 139.3308
| 19.0103 | 0.24226 | 47.05 | 26678.9463 | 7.2524 | 141.0905
| 19.1676 | 0.24797 | 47.45 | 26990.6986 | 7.3715 | 142.3873
| 19.8608 | 0.25372 | 47.85 | 26955.5226 | 7.1999 | 138.504
| 19.5939 | 0.25967 | 48.25 | 27034.9015 | 7.641 | 141.8336
| 19.8833 | 0.26581 | 48.65 | 27738.1524 | 7.6126 | 143.7876
| 20.0746 | 0.27215 | 49.05 | 28588.9993 | 7.6337 | 147.0481
| 20.5342 | 0.27856 | 49.45 | 28850.862 | 7.5794 | 146.0356
| 20.5979 | 0.28504 | 49.85 | 28908.2376 | 7.8148 | 146.9948
| 20.8688 | 0.29155 | 50.25 | 28850.514 | 7.9347 | 146.0544
| 20.9104 | 0.29833 | 50.65 | 29214.9465 | 8.1455 | 148.4157
| 21.3143 | 0.30526 | 51.05 | 29541.4888 | 8.1198 | 148.0902
| 21.6281 | 0.31223 | 51.45 | 29755.7049 | 8.1743 | 147.9685
| 22.1495 | 0.31938 | 51.85 | 30008.3771 | 8.0911 | 146.636
| 22.0128 | 0.32679 | 52.25 | 30412.1652 | 8.421 | 150.3209
| 22.0345 | 0.33421 | 52.65 | 30608.0874 | 8.6879 | 152.177
| 22.772 | 0.34169 | 53.05 | 30370.5528 | 8.543 | 147.5377
| 23.0465 | 0.34917 | 53.45 | 29913.0871 | 8.7589 | 145.2965
| 23.1777 | 0.3569 | 53.85 | 29938.568 | 8.9918 | 145.7939
| 23.5126 | 0.36501 | 54.25 | 30715.8334 | 8.9385 | 147.6939
| 23.9953 | 0.37328 | 54.65 | 31414.4408 | 8.8109 | 148.3803
| 23.9918 | 0.38159 | 55.05 | 31519.2421 | 9.1243 | 150.0391
| 24.3375 | 0.39008 | 55.45 | 31582.1342 | 9.2141 | 149.3397
| 24.4595 | 0.39869 | 55.85 | 31531.4556 | 9.487 | 149.691
| 24.7391 | 0.40752 | 56.25 | 31693.2288 | 9.6105 | 149.7989
| 25.112 | 0.41661 | 56.65 | 32346.8016 | 9.5682 | 151.0243
| 25.4298 | 0.42584 | 57.05 | 32771.5383 | 9.6161 | 151.8146
| 25.5379 | 0.43536 | 57.45 | 33152.141 | 9.8278 | 153.7928
| 25.9865 | 0.44486 | 57.85 | 32936.8904 | 9.9214 | 151.6097
| 26.146 | 0.45454 | 58.25 | 33003.6607 | 10.1668 | 152.2089
| 26.7999 | 0.4645 | 58.65 | 33302.7121 | 10.0119 | 150.5762
| 26.9347 | 0.47478 | 59.05 | 33805.5225 | 10.189 | 152.7853
| 27.6009 | 0.48514 | 59.45 | 34129.836 | 10.0338 | 151.2426
| 27.7503 | 0.49579 | 59.85 | 34372.4985 | 10.2594 | 152.5113
| 28.0041 | 0.50659 | 60.25 | 34357.1459 | 10.4734 | 152.356
| 28.6005 | 0.51749 | 60.65 | 34236.5952 | 10.4727 | 149.9183
| 28.6463 | 0.5285 | 61.05 | 33908.3612 | 10.9183 | 150.0326
| 28.8259 | 0.53983 | 61.45 | 33954.8957 | 11.1938 | 150.5826
| 29.7725 | 0.55144 | 61.85 | 34573.2554 | 10.7673 | 148.5447
| 29.6755 | 0.56353 | 62.25 | 35414.7205 | 11.0528 | 153.0462
| 29.8172 | 0.5759 | 62.65 | 36222.0768 | 11.1851 | 156.1532
| 30.3449 | 0.58827 | 63.05 | 36230.0091 | 11.2268 | 154.6383
| 30.6918 | 0.60091 | 63.45 | 36084.9542 | 11.4423 | 153.7367
| 31.027 | 0.61383 | 63.85 | 36308.4767 | 11.5816 | 154.0151
| 31.267 | 0.62716 | 64.25 | 37088.8177 | 11.6586 | 156.4634
| 32.0648 | 0.64076 | 64.65 | 37678.2242 | 11.3939 | 155.318
| 32.0944 | 0.65455 | 65.05 | 37521.4718 | 11.8521 | 156.1886
| 32.5012 | 0.6685 | 65.45 | 37561.0476 | 12.0007 | 155.6083
| 32.888 | 0.68292 | 65.85 | 38167.2726 | 12.0289 | 156.7691
| 33.1553 | 0.69773 | 66.25 | 38884.1924 | 12.1236 | 158.8967
| 33.8453 | 0.71261 | 66.65 | 38881.4779 | 12.0936 | 156.7589
| 34.3329 | 0.72774 | 67.05 | 38641.0706 | 12.273 | 155.0972
| 34.5739 | 0.7433 | 67.45 | 38928.5179 | 12.5027 | 156.1799
| 35.5151 | 0.75913 | 67.85 | 39268.5841 | 12.2275 | 153.889
| 35.5081 | 0.77543 | 68.25 | 39982.608 | 12.5277 | 157.3535
| 35.9081 | 0.79209 | 68.65 | 40586.1888 | 12.5791 | 158.5085
| 36.3069 | 0.80904 | 69.05 | 40857.5086 | 12.718 | 158.7932
| 36.8409 | 0.8263 | 69.45 | 41122.892 | 12.7681 | 158.4098
| 36.8169 | 0.84401 | 69.85 | 41619.0182 | 13.1582 | 161.4169
| 37.5226 | 0.86207 | 70.25 | 42023.4333 | 13.061 | 160.5647
| 38.13 | 0.88032 | 70.65 | 42164.5039 | 13.1033 | 159.5557
| 38.3289 | 0.89914 | 71.05 | 42500.6005 | 13.39 | 161.0576
| 38.7472 | 0.91824 | 71.45 | 42921.9181 | 13.5031 | 161.7155
| 39.2585 | 0.93779 | 71.85 | 43312.4497 | 13.5651 | 161.8667
| 39.6641 | 0.9578 | 72.25 | 43765.2852 | 13.6914 | 162.6996
| 39.6918 | 0.97821 | 72.65 | 44157.9392 | 14.1078 | 165.2156
| 40.3365 | 0.99897 | 73.05 | 44328.919 | 14.1462 | 164.2171
| 41.3579 | 1.02 | 73.45 | 44528.2148 | 13.9169 | 161.5802
| 41.6289 | 1.0417 | 73.85 | 45094.1043 | 14.1248 | 163.3542
| 42.1363 | 1.0638 | 74.25 | 45572.0468 | 14.1957 | 163.8358
| 42.6037 | 1.0864 | 74.65 | 45855.4696 | 14.3533 | 164.0632
| 42.9995 | 1.1094 | 75.05 | 46351.6089 | 14.5069 | 165.1239
| 43.476 | 1.1329 | 75.45 | 46828.9044 | 14.6162 | 165.7899
| 44.3861 | 1.1569 | 75.85 | 47481.8449 | 14.3903 | 164.9475
| 44.6057 | 1.1815 | 76.25 | 48064.4977 | 14.6556 | 167.0167
| 45.4047 | 1.2064 | 76.65 | 48159.5442 | 14.6612 | 165.436
| 45.8016 | 1.2316 | 77.05 | 47560.8468 | 15.1315 | 164.0959
| 46.3912 | 1.2573 | 77.45 | 47472.7415 | 15.3434 | 163.1147
| 46.7554 | 1.2838 | 77.85 | 48227.489 | 15.4804 | 164.9591
| 47.77 | 1.311 | 78.25 | 49342.2577 | 15.0845 | 164.8509
| 47.9244 | 1.3386 | 78.65 | 49934.5073 | 15.4197 | 167.2325
| 48.8212 | 1.3666 | 79.05 | 49897.6162 | 15.4292 | 165.1741
| 49.6015 | 1.3951 | 79.45 | 49588.0268 | 15.6024 | 163.1068
| 50.2076 | 1.4241 | 79.85 | 49013.8206 | 15.9833 | 161.276
| 50.818 | 1.4536 | 80.25 | 48964.7185 | 16.2195 | 160.5521
| 51.4443 | 1.4838 | 80.65 | 49373.1047 | 16.3111 | 160.7042
| 52.0184 | 1.5148 | 81.05 | 50124.5624 | 16.3401 | 161.75
| 52.7196 | 1.5465 | 81.45 | 51057.6481 | 16.239 | 162.6767
| 53.0126 | 1.5791 | 81.85 | 52438.4188 | 16.2959 | 166.0756
| 53.6493 | 1.6122 | 82.25 | 53051.3939 | 16.3509 | 166.639
| 54.1396 | 1.6458 | 82.65 | 53169.7447 | 16.6485 | 166.8134
| 55.3068 | 1.6802 | 83.05 | 53382.1602 | 16.4812 | 164.6439
| 56.1011 | 1.7151 | 83.45 | 53655.0626 | 16.5474 | 164.0419
| 56.4481 | 1.7507 | 83.85 | 53285.3626 | 17.1017 | 163.9105
| 57.5274 | 1.7868 | 84.25 | 52835.3464 | 17.2147 | 161.0406
| 58.082 | 1.8236 | 84.65 | 52433.4878 | 17.6829 | 160.2293
| 58.7747 | 1.8612 | 85.05 | 52467.8879 | 17.9273 | 159.7379
| 59.5358 | 1.8996 | 85.45 | 52441.0037 | 18.1561 | 158.9435
| 60.3295 | 1.9387 | 85.85 | 52830.4989 | 18.2229 | 158.7669
| 60.8224 | 1.9787 | 86.25 | 53310.9297 | 18.4732 | 159.7991
| 61.5671 | 2.0196 | 86.65 | 53935.5422 | 18.505 | 160.2159
| 62.6169 | 2.0612 | 87.05 | 53988.9013 | 18.5388 | 158.7036
| 63.1882 | 2.1036 | 87.45 | 53976.8683 | 18.9362 | 158.7421
| 64.0907 | 2.1469 | 87.85 | 54341.2883 | 18.974 | 158.2958
| 64.8366 | 2.1912 | 88.25 | 54933.0911 | 19.0452 | 158.7465
| 65.8828 | 2.2364 | 88.65 | 55474.4863 | 18.9385 | 158.1668
| 66.3126 | 2.2825 | 89.05 | 56177.271 | 19.1989 | 159.839
| 67.4088 | 2.3298 | 89.45 | 57170.1764 | 18.9209 | 159.8362
| 67.8931 | 2.3779 | 89.85 | 57822.6874 | 19.1759 | 161.2735
| 69.2534 | 2.427 | 90.25 | 58060.5065 | 19.0129 | 159.3688
| 70.3341 | 2.4768 | 90.65 | 57632.4688 | 19.2742 | 157.4246
| 70.7244 | 2.5276 | 91.05 | 57157.5592 | 20.0325 | 157.5833
| 71.7566 | 2.5795 | 91.45 | 57505.5653 | 20.065 | 156.9921
| 72.6684 | 2.6326 | 91.85 | 58127.0913 | 20.0812 | 157.1674
| 73.9711 | 2.6867 | 92.25 | 58662.8178 | 19.8849 | 156.1112
| 74.4617 | 2.7419 | 92.65 | 59141.5501 | 20.2496 | 157.3692
| 75.6157 | 2.7983 | 93.05 | 59457.7933 | 20.2527 | 156.5154
| 76.6641 | 2.8558 | 93.45 | 60005.2427 | 20.2457 | 156.3054
| 77.8173 | 2.9145 | 93.85 | 60382.5407 | 20.247 | 155.6171
| 78.5579 | 2.9744 | 94.25 | 60814.7527 | 20.4985 | 156.1722
| 79.6814 | 3.0354 | 94.65 | 60940.735 | 20.6319 | 155.3128
| 80.7729 | 3.0976 | 95.05 | 61097.8546 | 20.7833 | 154.6228
| 81.7506 | 3.1613 | 95.45 | 61674.6951 | 20.8547 | 154.7883
| 82.894 | 3.2261 | 95.85 | 62175.9018 | 20.8593 | 154.446
| 84.0327 | 3.2924 | 96.25 | 62859.6999 | 20.81 | 154.3715
| 84.8437 | 3.36 | 96.65 | 63363.324 | 21.0373 | 154.9454
| 86.1019 | 3.429 | 97.05 | 63827.9649 | 21.0168 | 154.3562
| 87.3556 | 3.4993 | 97.45 | 64019.5775 | 21.1131 | 153.5033
| 88.2059 | 3.5709 | 97.85 | 64184.059 | 21.4731 | 153.6583
| 89.6599 | 3.6442 | 98.25 | 64750.0717 | 21.3241 | 152.8112
| 90.791 | 3.719 | 98.65 | 65503.3384 | 21.3087 | 152.9927
| 91.765 | 3.7951 | 99.05 | 65448.4231 | 21.7051 | 152.6885
| 92.8839 | 3.8727 | 99.45 | 65415.8808 | 22.0229 | 152.1084
| 94.3394 | 3.9519 | 99.85 | 65543.5458 | 22.0876 | 150.9534
| 95.7863 | 4.0327 | 100.25 | 65830.4928 | 22.1043 | 150.0352
| 96.9812 | 4.1151 | 100.65 | 65923.1813 | 22.3628 | 149.5436
| 98.0959 | 4.1989 | 101.05 | 65635.5921 | 22.8479 | 148.9128
| 99.3227 | 4.2846 | 101.45 | 65649.0124 | 23.1544 | 148.3687
| 100.4719 | 4.3721 | 101.85 | 66680.6452 | 23.0613 | 148.9524
| 101.7521 | 4.4619 | 102.25 | 68571.0671 | 22.5525 | 150.0785
| 103.1742 | 4.5533 | 102.65 | 69681.0448 | 22.3199 | 150.204
| 104.8751 | 4.6465 | 103.05 | 69978.7305 | 22.2686 | 149.012
| 105.9469 | 4.7414 | 103.45 | 69786.6994 | 22.7709 | 148.7247
| 107.4214 | 4.8383 | 103.85 | 70135.4327 | 22.8453 | 148.1358
| 108.9865 | 4.9372 | 104.25 | 70847.0193 | 22.7338 | 147.7217
| 110.2597 | 5.0382 | 104.65 | 71621.4641 | 22.7705 | 147.9814
| 111.848 | 5.1409 | 105.05 | 71228.9257 | 23.1155 | 146.6359
| 113.5956 | 5.2458 | 105.45 | 71616.9151 | 23.0697 | 145.7003
| 115.334 | 5.353 | 105.85 | 72701.9282 | 22.7642 | 145.412
| 116.5296 | 5.4625 | 106.25 | 73160.9821 | 23.0077 | 145.6583
| 118.0313 | 5.5736 | 106.65 | 72412.2859 | 23.5981 | 144.3979
| 119.5775 | 5.6869 | 107.05 | 71671.6086 | 24.2085 | 143.1671
| 121.4618 | 5.8026 | 107.45 | 71861.8851 | 24.2357 | 142.0638
| 122.7957 | 5.921 | 107.85 | 73115.2122 | 24.0953 | 142.7523
| 124.5008 | 6.042 | 108.25 | 74842.7769 | 23.5829 | 143.1542
| 126.2441 | 6.1653 | 108.65 | 75489.2156 | 23.5313 | 142.7351
| 128.1057 | 6.2909 | 109.05 | 75460.5984 | 23.7091 | 141.6611
| 130.0958 | 6.4191 | 109.45 | 75856.0334 | 23.6618 | 140.7279
| 131.7759 | 6.5497 | 109.85 | 75760.6363 | 23.9879 | 140.0188
| 133.2021 | 6.683 | 110.25 | 75479.7054 | 24.5475 | 139.6637
| 135.1198 | 6.8188 | 110.65 | 75733.1347 | 24.6345 | 138.8888
| 137.2837 | 6.9576 | 111.05 | 76229.3736 | 24.5025 | 137.9189
| 139.0677 | 7.0991 | 111.45 | 76499.8544 | 24.6771 | 137.4588
| 140.8945 | 7.2434 | 111.85 | 76639.5574 | 24.9043 | 136.8953
| 142.892 | 7.3907 | 112.25 | 77192.1899 | 24.8693 | 136.3454
| 145.0891 | 7.5408 | 112.65 | 76931.9085 | 25.1279 | 135.0878
| 146.675 | 7.6937 | 113.05 | 76344.8904 | 25.8839 | 134.6529
| 148.8722 | 7.8499 | 113.45 | 76426.2925 | 26.0215 | 133.701
| 151.0821 | 8.0092 | 113.85 | 77022.856 | 25.9041 | 133.0237
| 152.8904 | 8.172 | 114.25 | 77808.18 | 25.9106 | 133.055
| 155.2495 | 8.338 | 114.65 | 78864.6275 | 25.5288 | 132.461
| 157.2281 | 8.5079 | 115.05 | 80387.6891 | 25.1425 | 132.6722
| 159.237 | 8.6809 | 115.45 | 81111.8222 | 25.1323 | 132.4791
| 161.2118 | 8.8575 | 115.85 | 81928.8631 | 25.1102 | 132.4064
| 163.6161 | 9.0379 | 116.25 | 83287.7828 | 24.6771 | 132.0623
| 165.7969 | 9.222 | 116.65 | 83827.574 | 24.7165 | 131.6453
| 168.2002 | 9.4092 | 117.05 | 83725.1048 | 24.9447 | 130.6664
| 170.9604 | 9.6 | 117.45 | 82573.4167 | 25.5165 | 128.8463
| 173.3161 | 9.7946 | 117.85 | 82198.7497 | 25.9513 | 127.9675
| 176.1065 | 9.9935 | 118.25 | 82981.9679 | 25.6548 | 127.0699
| 178.4307 | 10.1965 | 118.65 | 84134.9269 | 25.4117 | 126.9258
| 181.1145 | 10.4039 | 119.05 | 85345.0696 | 25.0193 | 126.4225
| 183.4235 | 10.6152 | 119.45 | 85803.1866 | 25.1337 | 126.0823
| 186.1687 | 10.8307 | 119.85 | 85966.8474 | 25.2146 | 125.1681
| 189.1307 | 11.0504 | 120.25 | 85770.9834 | 25.3869 | 123.9329
| 192.1103 | 11.2744 | 120.65 | 85142.2592 | 25.7803 | 122.6041
| 194.5671 | 11.5027 | 121.05 | 84453.9392 | 26.4629 | 121.9153
| 197.2218 | 11.7359 | 121.45 | 85050.549 | 26.4396 | 121.4514
| 200.0011 | 11.974 | 121.85 | 86116.9579 | 26.1473 | 121.0287
| 202.8071 | 12.2171 | 122.25 | 87381.4415 | 25.7767 | 120.6793
| 206.1568 | 12.465 | 122.65 | 88141.809 | 25.4597 | 119.6713
| 209.1558 | 12.7178 | 123.05 | 88743.7992 | 25.3712 | 119.0136
| 212.3448 | 12.9757 | 123.45 | 88579.8918 | 25.5793 | 117.9905
| 215.4925 | 13.2384 | 123.85 | 87918.7105 | 26.0663 | 116.9403
| 218.6644 | 13.5066 | 124.25 | 87830.309 | 26.2967 | 116.0862
| 221.6341 | 13.7804 | 124.65 | 88805.6491 | 26.0917 | 115.7146
| 225.0435 | 14.0598 | 125.05 | 89698.2331 | 25.7876 | 114.9633
| 228.3633 | 14.3444 | 125.45 | 88940.3479 | 26.3399 | 113.9648
| 231.9744 | 14.6345 | 125.85 | 88170.9024 | 26.8394 | 112.8015
| 235.283 | 14.9309 | 126.25 | 88649.3449 | 26.8217 | 112.1893
| 238.7893 | 15.2334 | 126.65 | 89896.9461 | 26.3494 | 111.5811
| 242.3884 | 15.5423 | 127.05 | 91161.9415 | 25.8756 | 110.9525
| 245.8977 | 15.8569 | 127.45 | 91042.6922 | 26.1363 | 110.1842
| 249.6759 | 16.1779 | 127.85 | 91053.4783 | 26.2616 | 109.2786
| 253.1391 | 16.5055 | 128.25 | 91316.9184 | 26.3881 | 108.7123
| 257.1049 | 16.8396 | 128.65 | 91363.1296 | 26.4721 | 107.771
| 261.06 | 17.1801 | 129.05 | 90825.9552 | 26.8937 | 106.8286
| 264.8851 | 17.5278 | 129.45 | 91345.4529 | 26.8171 | 106.1585
| 268.7788 | 17.8827 | 129.85 | 92107.5353 | 26.6078 | 105.5056
| 272.9331 | 18.2445 | 130.25 | 92220.6194 | 26.6766 | 104.6432
| 277.0545 | 18.6138 | 130.65 | 92776.3844 | 26.5412 | 103.8956
| 281.3087 | 18.9906 | 131.05 | 93673.5022 | 26.207 | 103.1335
| 285.6672 | 19.3749 | 131.45 | 94052.4539 | 26.1311 | 102.2997
| 290.087 | 19.7668 | 131.85 | 93711.6084 | 26.4312 | 101.4174
| 294.4805 | 20.1668 | 132.25 | 93839.2118 | 26.5185 | 100.645
| 299.0236 | 20.5746 | 132.65 | 93710.2917 | 26.7204 | 99.8154
| 303.6375 | 20.9904 | 133.05 | 92911.0468 | 27.3116 | 98.989
| 308.3161 | 21.4149 | 133.45 | 93381.8007 | 27.1828 | 98.2033
| 313.1692 | 21.8482 | 133.85 | 94712.1678 | 26.5416 | 97.3728
| 317.6993 | 22.2915 | 134.25 | 95758.0965 | 26.2001 | 96.7883
| 323.1047 | 22.7416 | 134.65 | 97035.3486 | 25.5184 | 95.7498
| 327.7225 | 23.202 | 135.05 | 98211.0576 | 25.154 | 95.2137
| 332.7202 | 23.6717 | 135.45 | 98807.5189 | 24.9934 | 94.4759
| 338.0831 | 24.1505 | 135.85 | 98371.6387 | 25.2557 | 93.5362
| 343.6717 | 24.6388 | 136.25 | 97633.0829 | 25.6471 | 92.5424
| 348.5241 | 25.137 | 136.65 | 97524.599 | 25.9461 | 92.0102
| 353.9859 | 25.6456 | 137.05 | 98548.7235 | 25.5108 | 91.2137
| 359.8341 | 26.1647 | 137.45 | 100201.5841 | 24.709 | 90.2955
| 365.1951 | 26.6944 | 137.85 | 101519.9344 | 24.2432 | 89.6664
| 370.9681 | 27.2346 | 138.25 | 102263.6285 | 23.9742 | 88.8662
| 376.7214 | 27.7858 | 138.65 | 102754.7552 | 23.8453 | 88.1093
| 382.8189 | 28.3479 | 139.05 | 103103.2897 | 23.7229 | 87.2389
| 388.7244 | 28.9214 | 139.45 | 103321.1888 | 23.7211 | 86.495
| 394.6877 | 29.5068 | 139.85 | 104629.8897 | 23.2538 | 85.8098
| 400.9713 | 30.104 | 140.25 | 105956.4314 | 22.7519 | 85.0434
| 401.3579 | 30.1283 | 140.266 | 106097.5218 | 1.7977e+308 | 1.7977e+308
| 402.0319 | 30.1345 | 140.35 | 106228.3727 | 1.7977e+308 | 1.7977e+308
| 402.3446 | 30.1347 | 140.4 | 106213.1112 | 1.7977e+308 | 1.7977e+308
| 402.344 | 30.1348 | 140.45 | 106153.3897 | 1.7977e+308 | 1.7977e+308
| 402.1859 | 30.1349 | 140.5 | 106040.7307 | 1.7977e+308 | 1.7977e+308
| 402.2845 | 30.135 | 140.55 | 105911.7301 | 1.7977e+308 | 1.7977e+308
| 402.7628 | 30.1352 | 140.6 | 105781.8087 | 1.7977e+308 | 1.7977e+308
| 402.8272 | 30.1353 | 140.65 | 105637.2418 | 1.7977e+308 | 1.7977e+308
| 402.2915 | 30.1354 | 140.7 | 105417.6501 | 1.7977e+308 | 1.7977e+308
| 402.4983 | 30.1354 | 140.75 | 104813.8938 | 1.7977e+308 | 1.7977e+308
| 402.8213 | 30.1355 | 140.8 | 104510.3497 | 1.7977e+308 | 1.7977e+308
| 402.6728 | 30.1355 | 140.85 | 104212.6705 | 1.7977e+308 | 1.7977e+308
| 402.4224 | 30.1356 | 140.9 | 103850.4122 | 1.7977e+308 | 1.7977e+308
| 402.5328 | 30.1357 | 140.95 | 103544.7605 | 1.7977e+308 | 1.7977e+308
| 402.8818 | 30.1357 | 141 | 103402.9492 | 1.7977e+308 | 1.7977e+308
| 402.7293 | 30.1357 | 141.05 | 103080.4759 | 1.7977e+308 | 1.7977e+308
| 402.3804 | 30.1358 | 141.1 | 102915.3103 | 1.7977e+308 | 1.7977e+308
| 402.4557 | 30.1358 | 141.15 | 102759.9211 | 1.7977e+308 | 1.7977e+308
| 402.7765 | 30.1359 | 141.2 | 102651.2491 | 1.7977e+308 | 1.7977e+308
| 402.7647 | 30.1359 | 141.25 | 102522.4528 | 1.7977e+308 | 1.7977e+308
| 402.5984 | 30.136 | 141.3 | 102216.4793 | 1.7977e+308 | 1.7977e+308
| 402.6635 | 30.136 | 141.35 | 102065.5459 | 1.7977e+308 | 1.7977e+308
| 402.6416 | 30.1361 | 141.4 | 101967.141 | 1.7977e+308 | 1.7977e+308
| 402.6023 | 30.1362 | 141.45 | 101960.6872 | 1.7977e+308 | 1.7977e+308
| 402.8554 | 30.1362 | 141.5 | 101931.8232 | 1.7977e+308 | 1.7977e+308
| 402.8234 | 30.1363 | 141.55 | 101933.5459 | 1.7977e+308 | 1.7977e+308
| 402.671 | 30.1364 | 141.6 | 101993.5339 | 1.7977e+308 | 1.7977e+308
| 402.6355 | 30.1365 | 141.65 | 102011.2138 | 1.7977e+308 | 1.7977e+308
| 402.581 | 30.1366 | 141.7 | 102102.0966 | 1.7977e+308 | 1.7977e+308
| 402.7749 | 30.1367 | 141.75 | 102242.0607 | 1.7977e+308 | 1.7977e+308
| 403.028 | 30.1368 | 141.8 | 102405.0423 | 1.7977e+308 | 1.7977e+308
| 402.7346 | 30.137 | 141.85 | 102610.6944 | 1.7977e+308 | 1.7977e+308
| 402.4815 | 30.1371 | 141.9 | 102697.5455 | 1.7977e+308 | 1.7977e+308
| 402.8997 | 30.1372 | 141.95 | 102858.1047 | 1.7977e+308 | 1.7977e+308
| 403.2545 | 30.1373 | 142 | 102991.7555 | 1.7977e+308 | 1.7977e+308
| 403.1754 | 30.1374 | 142.05 | 103106.1673 | 1.7977e+308 | 1.7977e+308
| 402.8073 | 30.1375 | 142.1 | 103195.9216 | 1.7977e+308 | 1.7977e+308
| 402.8884 | 30.1377 | 142.15 | 103385.2016 | 1.7977e+308 | 1.7977e+308
| 403.0444 | 30.1378 | 142.2 | 103500.8633 | 1.7977e+308 | 1.7977e+308
| 402.7419 | 30.1379 | 142.25 | 103610.5819 | 1.7977e+308 | 1.7977e+308
| 402.3978 | 30.1381 | 142.3 | 103796.8388 | 1.7977e+308 | 1.7977e+308
| 402.5859 | 30.1382 | 142.35 | 103927.6394 | 1.7977e+308 | 1.7977e+308
| 403.0155 | 30.1383 | 142.4 | 104133.9183 | 1.7977e+308 | 1.7977e+308
| 402.876 | 30.1386 | 142.45 | 104372.2944 | 1.7977e+308 | 1.7977e+308
| 402.7469 | 30.1386 | 142.5 | 104372.295 | 1.7977e+308 | 1.7977e+308
| 402.7804 | 30.1387 | 142.55 | 104561.2621 | 1.7977e+308 | 1.7977e+308
| 402.9786 | 30.1389 | 142.6 | 104682.0141 | 1.7977e+308 | 1.7977e+308
| 402.9577 | 30.1392 | 142.65 | 104913.4709 | 1.7977e+308 | 1.7977e+308
| 402.6394 | 30.1393 | 142.7 | 105038.0731 | 1.7977e+308 | 1.7977e+308
| 402.5924 | 30.1394 | 142.75 | 105143.2272 | 1.7977e+308 | 1.7977e+308
| 402.7132 | 30.1396 | 142.8 | 105223.1138 | 1.7977e+308 | 1.7977e+308
| 402.7705 | 30.1397 | 142.85 | 105275.1525 | 1.7977e+308 | 1.7977e+308
| 402.6932 | 30.1398 | 142.9 | 105330.4107 | 1.7977e+308 | 1.7977e+308
| 402.7254 | 30.14 | 142.95 | 105264.0729 | 1.7977e+308 | 1.7977e+308
| 402.9896 | 30.1401 | 143 | 105245.6601 | 1.7977e+308 | 1.7977e+308
| 402.7531 | 30.1402 | 143.05 | 105324.9611 | 1.7977e+308 | 1.7977e+308
| 402.4681 | 30.1403 | 143.1 | 105328.411 | 1.7977e+308 | 1.7977e+308
| 402.6122 | 30.1404 | 143.15 | 105303.0513 | 1.7977e+308 | 1.7977e+308
| 402.8665 | 30.1406 | 143.2 | 105255.4958 | 1.7977e+308 | 1.7977e+308
| 402.8023 | 30.1406 | 143.25 | 105202.3487 | 1.7977e+308 | 1.7977e+308
| 402.505 | 30.1407 | 143.3 | 105125.7852 | 1.7977e+308 | 1.7977e+308
| 402.8306 | 30.1408 | 143.35 | 104979.1032 | 1.7977e+308 | 1.7977e+308
| 403.0593 | 30.1409 | 143.4 | 104889.311 | 1.7977e+308 | 1.7977e+308
| 402.7768 | 30.141 | 143.45 | 104846.8621 | 1.7977e+308 | 1.7977e+308
| 402.5618 | 30.1411 | 143.5 | 104780.5754 | 1.7977e+308 | 1.7977e+308
| 402.786 | 30.1412 | 143.55 | 104701.4065 | 1.7977e+308 | 1.7977e+308
| 403.2339 | 30.1412 | 143.6 | 104557.804 | 1.7977e+308 | 1.7977e+308
| 402.8997 | 30.1413 | 143.65 | 104518.9391 | 1.7977e+308 | 1.7977e+308
| 402.3935 | 30.1414 | 143.7 | 104439.5791 | 1.7977e+308 | 1.7977e+308
| 402.6161 | 30.1414 | 143.75 | 104332.9478 | 1.7977e+308 | 1.7977e+308
| 403.0956 | 30.1415 | 143.8 | 104182.596 | 1.7977e+308 | 1.7977e+308
| 403.1508 | 30.1416 | 143.85 | 104082.9772 | 1.7977e+308 | 1.7977e+308
| 402.5893 | 30.1417 | 143.9 | 104009.9796 | 1.7977e+308 | 1.7977e+308
| 402.554 | 30.1417 | 143.95 | 103961.4747 | 1.7977e+308 | 1.7977e+308
| 403.1204 | 30.1417 | 144 | 103910.2218 | 1.7977e+308 | 1.7977e+308
| 402.9133 | 30.1418 | 144.05 | 103841.3642 | 1.7977e+308 | 1.7977e+308
| 402.5798 | 30.1419 | 144.1 | 103578.9217 | 1.7977e+308 | 1.7977e+308
| 402.8875 | 30.1419 | 144.15 | 103488.7626 | 1.7977e+308 | 1.7977e+308
| 402.9455 | 30.1419 | 144.2 | 103370.7243 | 1.7977e+308 | 1.7977e+308
| 402.9479 | 30.142 | 144.25 | 103246.8976 | 1.7977e+308 | 1.7977e+308
| 402.758 | 30.142 | 144.3 | 103239.994 | 1.7977e+308 | 1.7977e+308
| 402.6994 | 30.1421 | 144.35 | 103222.3493 | 1.7977e+308 | 1.7977e+308
| 402.9386 | 30.1421 | 144.4 | 103123.1861 | 1.7977e+308 | 1.7977e+308
| 402.7072 | 30.1421 | 144.45 | 103097.2433 | 1.7977e+308 | 1.7977e+308
| 402.7341 | 30.1422 | 144.5 | 103023.4344 | 1.7977e+308 | 1.7977e+308
| 402.8924 | 30.1422 | 144.55 | 103063.3086 | 1.7977e+308 | 1.7977e+308
| 402.8076 | 30.1423 | 144.6 | 103097.4177 | 1.7977e+308 | 1.7977e+308
| 402.503 | 30.1424 | 144.65 | 103099.3404 | 1.7977e+308 | 1.7977e+308
| 402.5101 | 30.1424 | 144.7 | 103156.8369 | 1.7977e+308 | 1.7977e+308
| 402.9416 | 30.1425 | 144.75 | 103257.6011 | 1.7977e+308 | 1.7977e+308
| 403.191 | 30.1426 | 144.8 | 103310.6183 | 1.7977e+308 | 1.7977e+308
| 403.2216 | 30.1426 | 144.85 | 103383.0862 | 1.7977e+308 | 1.7977e+308
| 402.8297 | 30.1427 | 144.9 | 103481.5357 | 1.7977e+308 | 1.7977e+308
| 402.7537 | 30.1428 | 144.95 | 103603.5891 | 1.7977e+308 | 1.7977e+308
| 403.0333 | 30.143 | 145 | 103818.2912 | 1.7977e+308 | 1.7977e+308
| 402.8156 | 30.1431 | 145.05 | 103958.577 | 1.7977e+308 | 1.7977e+308
| 402.9221 | 30.1432 | 145.1 | 104145.8608 | 1.7977e+308 | 1.7977e+308
| 403.1832 | 30.1433 | 145.15 | 104385.3965 | 1.7977e+308 | 1.7977e+308
| 403.2233 | 30.1434 | 145.2 | 104646.6711 | 1.7977e+308 | 1.7977e+308
| 402.9353 | 30.1436 | 145.25 | 104911.6508 | 1.7977e+308 | 1.7977e+308
| 402.5587 | 30.1438 | 145.3 | 105323.6764 | 1.7977e+308 | 1.7977e+308
| 402.8185 | 30.144 | 145.35 | 105496.1128 | 1.7977e+308 | 1.7977e+308
| 403.2771 | 30.1441 | 145.4 | 105689.2245 | 1.7977e+308 | 1.7977e+308
| 403.2255 | 30.1442 | 145.45 | 105862.57 | 1.7977e+308 | 1.7977e+308
| 402.7585 | 30.1444 | 145.5 | 106036.8233 | 1.7977e+308 | 1.7977e+308
| 403.0175 | 30.1445 | 145.55 | 106120.3245 | 1.7977e+308 | 1.7977e+308
| 403.4503 | 30.1445 | 145.6 | 106087.6792 | 1.7977e+308 | 1.7977e+308
| 403.2355 | 30.1446 | 145.65 | 106046.0729 | 1.7977e+308 | 1.7977e+308
| 403.0652 | 30.1447 | 145.7 | 106026.5226 | 1.7977e+308 | 1.7977e+308
| 403.0316 | 30.1448 | 145.75 | 105985.6243 | 1.7977e+308 | 1.7977e+308
| 402.8744 | 30.145 | 145.8 | 105996.2688 | 1.7977e+308 | 1.7977e+308
| 402.9317 | 30.145 | 145.85 | 105955.2068 | 1.7977e+308 | 1.7977e+308
| 402.9457 | 30.1451 | 145.9 | 105862.8505 | 1.7977e+308 | 1.7977e+308
| 402.9063 | 30.1452 | 145.95 | 105818.6372 | 1.7977e+308 | 1.7977e+308
| 403.0156 | 30.1452 | 146 | 105723.1168 | 1.7977e+308 | 1.7977e+308
| 402.9275 | 30.1453 | 146.05 | 105606.1493 | 1.7977e+308 | 1.7977e+308
| 402.6428 | 30.1453 | 146.1 | 105468.7389 | 1.7977e+308 | 1.7977e+308
| 403.0739 | 30.1453 | 146.15 | 105140.4915 | 1.7977e+308 | 1.7977e+308
| 403.2112 | 30.1454 | 146.2 | 104999.6991 | 1.7977e+308 | 1.7977e+308
| 402.8104 | 30.1454 | 146.25 | 104911.1019 | 1.7977e+308 | 1.7977e+308
| 402.7291 | 30.1455 | 146.3 | 104823.6267 | 1.7977e+308 | 1.7977e+308
| 402.9732 | 30.1455 | 146.35 | 104685.3337 | 1.7977e+308 | 1.7977e+308
| 403.3012 | 30.1455 | 146.4 | 104557.3474 | 1.7977e+308 | 1.7977e+308
| 403.1771 | 30.1456 | 146.45 | 104480.7487 | 1.7977e+308 | 1.7977e+308
| 402.9981 | 30.1456 | 146.5 | 104443.7774 | 1.7977e+308 | 1.7977e+308
| 402.8173 | 30.1457 | 146.55 | 104468.1115 | 1.7977e+308 | 1.7977e+308
| 403.0653 | 30.1458 | 146.6 | 104610.5015 | 1.7977e+308 | 1.7977e+308
| 403.4286 | 30.1459 | 146.65 | 104713.9736 | 1.7977e+308 | 1.7977e+308
| 403.0643 | 30.1459 | 146.7 | 104702.1075 | 1.7977e+308 | 1.7977e+308
| 403.105 | 30.146 | 146.75 | 104588.2457 | 1.7977e+308 | 1.7977e+308
| 403.2238 | 30.146 | 146.8 | 104486.6427 | 1.7977e+308 | 1.7977e+308
| 402.8769 | 30.1461 | 146.85 | 104472.1839 | 1.7977e+308 | 1.7977e+308
| 402.7629 | 30.1461 | 146.9 | 104463.0594 | 1.7977e+308 | 1.7977e+308
| 402.8957 | 30.1462 | 146.95 | 104477.632 | 1.7977e+308 | 1.7977e+308
| 403.2837 | 30.1463 | 147 | 104584.427 | 1.7977e+308 | 1.7977e+308
| 402.9711 | 30.1464 | 147.05 | 104675.267 | 1.7977e+308 | 1.7977e+308
| 402.6839 | 30.1465 | 147.1 | 104686.7562 | 1.7977e+308 | 1.7977e+308
| 402.9498 | 30.1465 | 147.15 | 104619.2755 | 1.7977e+308 | 1.7977e+308
| 403.1106 | 30.1465 | 147.2 | 104412.1208 | 1.7977e+308 | 1.7977e+308
| 403.0855 | 30.1465 | 147.25 | 104239.8069 | 1.7977e+308 | 1.7977e+308
| 402.706 | 30.1466 | 147.3 | 104072.7572 | 1.7977e+308 | 1.7977e+308
| 402.6699 | 30.1466 | 147.35 | 103820.5951 | 1.7977e+308 | 1.7977e+308
| 402.8762 | 30.1465 | 147.4 | 103740.9167 | 1.7977e+308 | 1.7977e+308
| 402.8369 | 30.1466 | 147.45 | 103625.4445 | 1.7977e+308 | 1.7977e+308
| 402.6788 | 30.1466 | 147.5 | 103486.1268 | 1.7977e+308 | 1.7977e+308
| 402.7977 | 30.1465 | 147.55 | 103235.9715 | 1.7977e+308 | 1.7977e+308
| 403.1713 | 30.1464 | 147.6 | 102895.7193 | 1.7977e+308 | 1.7977e+308
| 403.1156 | 30.1464 | 147.65 | 102818.9215 | 1.7977e+308 | 1.7977e+308
| 402.7807 | 30.1465 | 147.7 | 102767.4662 | 1.7977e+308 | 1.7977e+308
| 402.8842 | 30.1465 | 147.75 | 102761.0633 | 1.7977e+308 | 1.7977e+308
| 403.2113 | 30.1465 | 147.8 | 102776.9705 | 1.7977e+308 | 1.7977e+308
| 403.1642 | 30.1465 | 147.85 | 102791.7459 | 1.7977e+308 | 1.7977e+308
| 402.748 | 30.1465 | 147.9 | 102674.6166 | 1.7977e+308 | 1.7977e+308
| 402.8846 | 30.1465 | 147.95 | 102621.2838 | 1.7977e+308 | 1.7977e+308
| 403.3354 | 30.1465 | 148 | 102544.5837 | 1.7977e+308 | 1.7977e+308
| 403.0696 | 30.1465 | 148.05 | 102490.5625 | 1.7977e+308 | 1.7977e+308
| 402.7844 | 30.1465 | 148.1 | 102460.2242 | 1.7977e+308 | 1.7977e+308
| 402.9654 | 30.1466 | 148.15 | 102504.6418 | 1.7977e+308 | 1.7977e+308
| 403.2767 | 30.1466 | 148.2 | 102625.4529 | 1.7977e+308 | 1.7977e+308
| 403.1296 | 30.1467 | 148.25 | 102839.777 | 1.7977e+308 | 1.7977e+308
| 402.962 | 30.1468 | 148.3 | 103123.0117 | 1.7977e+308 | 1.7977e+308
| 403.003 | 30.1469 | 148.35 | 103384.6238 | 1.7977e+308 | 1.7977e+308
| 402.9822 | 30.147 | 148.4 | 103649.7274 | 1.7977e+308 | 1.7977e+308
| 402.7144 | 30.1471 | 148.45 | 103871.8123 | 1.7977e+308 | 1.7977e+308
| 402.5398 | 30.1472 | 148.5 | 104025.3829 | 1.7977e+308 | 1.7977e+308
| 403.1645 | 30.1473 | 148.55 | 104323.8564 | 1.7977e+308 | 1.7977e+308
| 403.4431 | 30.1474 | 148.6 | 104603.8914 | 1.7977e+308 | 1.7977e+308
| 403.2631 | 30.1476 | 148.65 | 104786.3952 | 1.7977e+308 | 1.7977e+308
| 402.9248 | 30.1477 | 148.7 | 104855.0483 | 1.7977e+308 | 1.7977e+308
| 402.7204 | 30.1477 | 148.75 | 104920.4251 | 1.7977e+308 | 1.7977e+308
| 403.2372 | 30.1478 | 148.8 | 104963.4528 | 1.7977e+308 | 1.7977e+308
| 403.2669 | 30.1478 | 148.85 | 105052.2704 | 1.7977e+308 | 1.7977e+308
| 402.9286 | 30.1479 | 148.9 | 105117.5667 | 1.7977e+308 | 1.7977e+308
| 403.1027 | 30.1481 | 148.95 | 105322.2889 | 1.7977e+308 | 1.7977e+308
| 403.117 | 30.1481 | 149 | 105386.2697 | 1.7977e+308 | 1.7977e+308
| 403.0006 | 30.1482 | 149.05 | 105451.8417 | 1.7977e+308 | 1.7977e+308
| 403.0799 | 30.1483 | 149.1 | 105516.4602 | 1.7977e+308 | 1.7977e+308
| 403.0919 | 30.1484 | 149.15 | 105499.402 | 1.7977e+308 | 1.7977e+308
| 403.1605 | 30.1484 | 149.2 | 105324.3202 | 1.7977e+308 | 1.7977e+308
| 403.0435 | 30.1484 | 149.25 | 105089.2641 | 1.7977e+308 | 1.7977e+308
| 402.7675 | 30.1484 | 149.3 | 105024.7216 | 1.7977e+308 | 1.7977e+308
| 402.687 | 30.1484 | 149.35 | 104752.8416 | 1.7977e+308 | 1.7977e+308
| 402.9215 | 30.1484 | 149.4 | 104534.3686 | 1.7977e+308 | 1.7977e+308
| 403.0801 | 30.1484 | 149.45 | 104457.4107 | 1.7977e+308 | 1.7977e+308
| 402.7684 | 30.1484 | 149.5 | 104428.5077 | 1.7977e+308 | 1.7977e+308
| 402.7638 | 30.1484 | 149.55 | 104289.3608 | 1.7977e+308 | 1.7977e+308
| 403.3228 | 30.1485 | 149.6 | 104331.4222 | 1.7977e+308 | 1.7977e+308
| 403.6004 | 30.1485 | 149.65 | 104396.0003 | 1.7977e+308 | 1.7977e+308
| 403.3381 | 30.1486 | 149.7 | 104412.6787 | 1.7977e+308 | 1.7977e+308
| 403.2827 | 30.1486 | 149.75 | 104451.558 | 1.7977e+308 | 1.7977e+308
| 403.3184 | 30.1487 | 149.8 | 104516.1697 | 1.7977e+308 | 1.7977e+308
| 403.1805 | 30.1487 | 149.85 | 104627.502 | 1.7977e+308 | 1.7977e+308
| 402.9712 | 30.1488 | 149.9 | 104691.3525 | 1.7977e+308 | 1.7977e+308
| 403.1155 | 30.1489 | 149.95 | 104736.3737 | 1.7977e+308 | 1.7977e+308
| 403.5151 | 30.1489 | 150 | 104736.6518 | 1.7977e+308 | 1.7977e+308
| 403.4493 | 30.1489 | 150.05 | 104711 | 1.7977e+308 | 1.7977e+308
| 403.095 | 30.149 | 150.1 | 104731.0806 | 1.7977e+308 | 1.7977e+308
| 403.2337 | 30.1491 | 150.15 | 104866.437 | 1.7977e+308 | 1.7977e+308
| 403.7147 | 30.1491 | 150.2 | 105072.1491 | 1.7977e+308 | 1.7977e+308
| 403.6576 | 30.1492 | 150.25 | 105282.906 | 1.7977e+308 | 1.7977e+308
Unloading Marker | 403.5997 | 30.1493 | 150.272 | 105282.9065 | 1.7977e+308 | 1.7977e+308
| 402.9609 | 30.059 | 150.35 | 105656.4034 | 1.7977e+308 | 1.7977e+308
| 402.4513 | 29.9838 | 150.4 | 105771.6111 | 1.7977e+308 | 1.7977e+308
| 401.5968 | 29.9086 | 150.45 | 105786.7137 | 1.7977e+308 | 1.7977e+308
| 400.8773 | 29.8333 | 150.5 | 105813.2615 | 1.7977e+308 | 1.7977e+308
| 400.2599 | 29.7581 | 150.55 | 105855.4374 | 1.7977e+308 | 1.7977e+308
| 399.693 | 29.6828 | 150.6 | 105809.7127 | 1.7977e+308 | 1.7977e+308
| 398.8051 | 29.6075 | 150.65 | 105736.7557 | 1.7977e+308 | 1.7977e+308
| 397.7597 | 29.5323 | 150.7 | 105665.2984 | 1.7977e+308 | 1.7977e+308
| 397.289 | 29.457 | 150.75 | 105540.2661 | 1.7977e+308 | 1.7977e+308
| 396.8316 | 29.3816 | 150.8 | 105429.2591 | 1.7977e+308 | 1.7977e+308
| 395.7872 | 29.3063 | 150.85 | 105168.1904 | 1.7977e+308 | 1.7977e+308
| 394.767 | 29.231 | 150.9 | 105059.9659 | 1.7977e+308 | 1.7977e+308
| 394.0272 | 29.1557 | 150.95 | 104929.6322 | 1.7977e+308 | 1.7977e+308
| 393.4623 | 29.0804 | 151 | 104800.3489 | 1.7977e+308 | 1.7977e+308
| 392.765 | 29.0051 | 151.05 | 104587.7699 | 1.7977e+308 | 1.7977e+308
| 391.9294 | 28.9298 | 151.1 | 104413.7286 | 1.7977e+308 | 1.7977e+308
| 391.3063 | 28.8537 | 151.15 | 104213.3025 | 1.7977e+308 | 1.7977e+308
| 391.0599 | 28.779 | 151.2 | 103990.7432 | 1.7977e+308 | 1.7977e+308
| 390.0329 | 28.7037 | 151.25 | 103722.7718 | 1.7977e+308 | 1.7977e+308
| 389.0822 | 28.6283 | 151.3 | 103433.7998 | 1.7977e+308 | 1.7977e+308
| 388.6797 | 28.5529 | 151.35 | 103060.015 | 1.7977e+308 | 1.7977e+308
| 388.1515 | 28.4775 | 151.4 | 102930.2238 | 1.7977e+308 | 1.7977e+308
| 387.3864 | 28.4021 | 151.45 | 102686.6869 | 1.7977e+308 | 1.7977e+308
| 386.3935 | 28.3268 | 151.5 | 102582.5335 | 1.7977e+308 | 1.7977e+308
| 385.5621 | 28.2515 | 151.55 | 102384.1541 | 1.7977e+308 | 1.7977e+308
| 385.0641 | 28.1761 | 151.6 | 102163.4719 | 1.7977e+308 | 1.7977e+308
| 384.1656 | 28.0992 | 151.65 | 101941.6676 | 1.7977e+308 | 1.7977e+308
| 383.0288 | 28.0237 | 151.7 | 101540.43 | 1.7977e+308 | 1.7977e+308
| 382.3766 | 27.9491 | 151.75 | 101383.3712 | 1.7977e+308 | 1.7977e+308
| 382.0687 | 27.8737 | 151.8 | 101267.6844 | 1.7977e+308 | 1.7977e+308
| 381.2195 | 27.7991 | 151.85 | 101174.4591 | 1.7977e+308 | 1.7977e+308
| 379.7606 | 27.7238 | 151.9 | 101057.6698 | 1.7977e+308 | 1.7977e+308
| 379.2552 | 27.6484 | 151.95 | 100930.1751 | 1.7977e+308 | 1.7977e+308
| 379.0194 | 27.573 | 152 | 100855.8385 | 1.7977e+308 | 1.7977e+308
| 378.1651 | 27.4976 | 152.05 | 100782.6656 | 1.7977e+308 | 1.7977e+308
| 377.0727 | 27.4223 | 152.1 | 100730.189 | 1.7977e+308 | 1.7977e+308
| 376.2469 | 27.3469 | 152.15 | 100653.8347 | 1.7977e+308 | 1.7977e+308
| 375.8887 | 27.2716 | 152.2 | 100642.7367 | 1.7977e+308 | 1.7977e+308
| 374.9282 | 27.1963 | 152.25 | 100694.7088 | 1.7977e+308 | 1.7977e+308
| 373.9141 | 27.1209 | 152.3 | 100754.647 | 1.7977e+308 | 1.7977e+308
| 373.339 | 27.0456 | 152.35 | 100742.0386 | 1.7977e+308 | 1.7977e+308
| 372.8659 | 26.9702 | 152.4 | 100770.5716 | 1.7977e+308 | 1.7977e+308
| 372.0751 | 26.8949 | 152.45 | 100759.2018 | 1.7977e+308 | 1.7977e+308
| 371.0241 | 26.8196 | 152.5 | 100812.1659 | 1.7977e+308 | 1.7977e+308
| 370.2148 | 26.7443 | 152.55 | 100925.6497 | 1.7977e+308 | 1.7977e+308
| 369.7279 | 26.669 | 152.6 | 101086.0015 | 1.7977e+308 | 1.7977e+308
| 369.1143 | 26.5937 | 152.65 | 101208.0906 | 1.7977e+308 | 1.7977e+308
| 367.9525 | 26.5184 | 152.7 | 101375.1884 | 1.7977e+308 | 1.7977e+308
| 367.1195 | 26.4431 | 152.75 | 101574.6763 | 1.7977e+308 | 1.7977e+308
| 366.7444 | 26.3679 | 152.8 | 101798.7531 | 1.7977e+308 | 1.7977e+308
| 366.0455 | 26.2926 | 152.85 | 101951.3349 | 1.7977e+308 | 1.7977e+308
| 364.8879 | 26.2173 | 152.9 | 102146.8419 | 1.7977e+308 | 1.7977e+308
| 364.0815 | 26.142 | 152.95 | 102189.6571 | 1.7977e+308 | 1.7977e+308
| 363.656 | 26.0667 | 153 | 102315.9677 | 1.7977e+308 | 1.7977e+308
| 362.8822 | 25.9914 | 153.05 | 102425.7877 | 1.7977e+308 | 1.7977e+308
| 361.8026 | 25.9162 | 153.1 | 102602.9029 | 1.7977e+308 | 1.7977e+308
| 361.0172 | 25.841 | 153.15 | 102804.8828 | 1.7977e+308 | 1.7977e+308
| 360.6759 | 25.7656 | 153.2 | 102871.2647 | 1.7977e+308 | 1.7977e+308
| 359.9012 | 25.6904 | 153.25 | 102962.9804 | 1.7977e+308 | 1.7977e+308
| 358.683 | 25.6151 | 153.3 | 103054.9462 | 1.7977e+308 | 1.7977e+308
| 357.7354 | 25.5399 | 153.35 | 103191.3231 | 1.7977e+308 | 1.7977e+308
| 357.0502 | 25.4646 | 153.4 | 103330.4752 | 1.7977e+308 | 1.7977e+308
| 356.3361 | 25.3893 | 153.45 | 103448.0849 | 1.7977e+308 | 1.7977e+308
| 355.5186 | 25.3141 | 153.5 | 103518.4428 | 1.7977e+308 | 1.7977e+308
| 355.0131 | 25.2388 | 153.55 | 103569.6307 | 1.7977e+308 | 1.7977e+308
| 354.3031 | 25.1635 | 153.6 | 103574.4394 | 1.7977e+308 | 1.7977e+308
| 353.3493 | 25.0882 | 153.65 | 103575.8217 | 1.7977e+308 | 1.7977e+308
| 352.5116 | 25.0129 | 153.7 | 103579.3016 | 1.7977e+308 | 1.7977e+308
| 351.5809 | 24.9376 | 153.75 | 103517.7842 | 1.7977e+308 | 1.7977e+308
| 351.0092 | 24.8623 | 153.8 | 103436.3518 | 1.7977e+308 | 1.7977e+308
| 350.517 | 24.787 | 153.85 | 103352.2445 | 1.7977e+308 | 1.7977e+308
| 349.1927 | 24.7117 | 153.9 | 103244.1931 | 1.7977e+308 | 1.7977e+308
| 348.0319 | 24.6364 | 153.95 | 103117.2344 | 1.7977e+308 | 1.7977e+308
| 347.7512 | 24.561 | 154 | 103078.9163 | 1.7977e+308 | 1.7977e+308
| 346.9932 | 24.4857 | 154.05 | 102951.5692 | 1.7977e+308 | 1.7977e+308
| 345.8997 | 24.4104 | 154.1 | 102820.7115 | 1.7977e+308 | 1.7977e+308
| 345.1913 | 24.335 | 154.15 | 102711.3249 | 1.7977e+308 | 1.7977e+308
| 344.5167 | 24.2597 | 154.2 | 102604.6847 | 1.7977e+308 | 1.7977e+308
| 344.0661 | 24.1843 | 154.25 | 102428.8369 | 1.7977e+308 | 1.7977e+308
| 343.3353 | 24.109 | 154.3 | 102344.4209 | 1.7977e+308 | 1.7977e+308
| 342.3746 | 24.0336 | 154.35 | 102123.9101 | 1.7977e+308 | 1.7977e+308
| 341.5307 | 23.9582 | 154.4 | 101991.8622 | 1.7977e+308 | 1.7977e+308
| 340.786 | 23.8829 | 154.45 | 101812.1863 | 1.7977e+308 | 1.7977e+308
| 340.0489 | 23.8075 | 154.5 | 101744.4865 | 1.7977e+308 | 1.7977e+308
| 339.0588 | 23.7322 | 154.55 | 101652.2739 | 1.7977e+308 | 1.7977e+308
| 338.6136 | 23.6568 | 154.6 | 101515.608 | 1.7977e+308 | 1.7977e+308
| 338.1258 | 23.5814 | 154.65 | 101424.9566 | 1.7977e+308 | 1.7977e+308
| 336.939 | 23.5061 | 154.7 | 101354.8558 | 1.7977e+308 | 1.7977e+308
| 335.9475 | 23.4308 | 154.75 | 101303.5443 | 1.7977e+308 | 1.7977e+308
| 335.696 | 23.3554 | 154.8 | 101258.9707 | 1.7977e+308 | 1.7977e+308
| 334.8378 | 23.2801 | 154.85 | 101226.8675 | 1.7977e+308 | 1.7977e+308
| 333.4898 | 23.2048 | 154.9 | 101200.3396 | 1.7977e+308 | 1.7977e+308
| 332.8729 | 23.1294 | 154.95 | 101149.9615 | 1.7977e+308 | 1.7977e+308
| 332.281 | 23.054 | 155 | 101036.6807 | 1.7977e+308 | 1.7977e+308
| 331.5064 | 22.9786 | 155.05 | 100874.5944 | 1.7977e+308 | 1.7977e+308
| 330.5879 | 22.9033 | 155.1 | 100782.6986 | 1.7977e+308 | 1.7977e+308
| 329.8576 | 22.8278 | 155.15 | 100534.0459 | 1.7977e+308 | 1.7977e+308
| 329.3371 | 22.7525 | 155.2 | 100441.2344 | 1.7977e+308 | 1.7977e+308
| 328.4585 | 22.6771 | 155.25 | 100369.1642 | 1.7977e+308 | 1.7977e+308
| 327.361 | 22.6018 | 155.3 | 100319.3956 | 1.7977e+308 | 1.7977e+308
| 326.52 | 22.5264 | 155.35 | 100227.1037 | 1.7977e+308 | 1.7977e+308
| 325.9792 | 22.451 | 155.4 | 100178.611 | 1.7977e+308 | 1.7977e+308
| 325.1205 | 22.3756 | 155.45 | 99887.889 | 1.7977e+308 | 1.7977e+308
| 323.8957 | 22.3003 | 155.5 | 99887.8948 | 1.7977e+308 | 1.7977e+308
| 323.363 | 22.2249 | 155.55 | 99730.7386 | 1.7977e+308 | 1.7977e+308
| 322.9191 | 22.1494 | 155.6 | 99452.2408 | 1.7977e+308 | 1.7977e+308
| 321.7026 | 22.0739 | 155.65 | 99172.4989 | 1.7977e+308 | 1.7977e+308
| 320.7324 | 21.9986 | 155.7 | 99076.4012 | 1.7977e+308 | 1.7977e+308
| 320.1721 | 21.9231 | 155.75 | 98916.9501 | 1.7977e+308 | 1.7977e+308
| 319.4759 | 21.8477 | 155.8 | 98779.0353 | 1.7977e+308 | 1.7977e+308
| 318.4881 | 21.7723 | 155.85 | 98616.4036 | 1.7977e+308 | 1.7977e+308
| 317.4656 | 21.6969 | 155.9 | 98430.653 | 1.7977e+308 | 1.7977e+308
| 316.9408 | 21.6214 | 155.95 | 98241.6622 | 1.7977e+308 | 1.7977e+308
| 316.3563 | 21.546 | 156 | 98179.7595 | 1.7977e+308 | 1.7977e+308
| 315.4433 | 21.4706 | 156.05 | 98155.8077 | 1.7977e+308 | 1.7977e+308
| 314.4568 | 21.3953 | 156.1 | 98088.8377 | 1.7977e+308 | 1.7977e+308
| 313.5929 | 21.3199 | 156.15 | 98025.1241 | 1.7977e+308 | 1.7977e+308
| 312.9726 | 21.2444 | 156.2 | 97963.2102 | 1.7977e+308 | 1.7977e+308
| 312.3031 | 21.169 | 156.25 | 97905.4162 | 1.7977e+308 | 1.7977e+308
| 311.3272 | 21.0936 | 156.3 | 97837.9293 | 1.7977e+308 | 1.7977e+308
| 310.7691 | 21.0182 | 156.35 | 97790.0572 | 1.7977e+308 | 1.7977e+308
| 310.2161 | 20.9429 | 156.4 | 97785.3831 | 1.7977e+308 | 1.7977e+308
| 308.9178 | 20.8675 | 156.45 | 97797.9208 | 1.7977e+308 | 1.7977e+308
| 307.7634 | 20.7922 | 156.5 | 97789.8247 | 1.7977e+308 | 1.7977e+308
| 307.1446 | 20.7168 | 156.55 | 97916.456 | 1.7977e+308 | 1.7977e+308
| 306.6333 | 20.6414 | 156.6 | 98045.4944 | 1.7977e+308 | 1.7977e+308
| 305.7501 | 20.5661 | 156.65 | 98075.574 | 1.7977e+308 | 1.7977e+308
| 304.6081 | 20.4907 | 156.7 | 98077.2458 | 1.7977e+308 | 1.7977e+308
| 303.8001 | 20.4153 | 156.75 | 98047.0445 | 1.7977e+308 | 1.7977e+308
| 303.4386 | 20.3399 | 156.8 | 98055.7644 | 1.7977e+308 | 1.7977e+308
| 302.4744 | 20.2646 | 156.85 | 98114.2315 | 1.7977e+308 | 1.7977e+308
| 301.1858 | 20.1893 | 156.9 | 98193.8042 | 1.7977e+308 | 1.7977e+308
| 300.6762 | 20.1139 | 156.95 | 98258.4688 | 1.7977e+308 | 1.7977e+308
| 300.3935 | 20.0385 | 157 | 98295.6235 | 1.7977e+308 | 1.7977e+308
| 299.4809 | 19.9632 | 157.05 | 98280.7823 | 1.7977e+308 | 1.7977e+308
| 298.0926 | 19.8878 | 157.1 | 98287.4219 | 1.7977e+308 | 1.7977e+308
| 297.0077 | 19.8125 | 157.15 | 98276.8188 | 1.7977e+308 | 1.7977e+308
| 296.5074 | 19.7371 | 157.2 | 98238.6721 | 1.7977e+308 | 1.7977e+308
| 295.6917 | 19.6617 | 157.25 | 98158.7575 | 1.7977e+308 | 1.7977e+308
| 294.5302 | 19.5863 | 157.3 | 98053.2521 | 1.7977e+308 | 1.7977e+308
| 293.915 | 19.5109 | 157.35 | 97927.3584 | 1.7977e+308 | 1.7977e+308
| 293.4178 | 19.4355 | 157.4 | 97823.2743 | 1.7977e+308 | 1.7977e+308
| 292.4076 | 19.36 | 157.45 | 97608.8702 | 1.7977e+308 | 1.7977e+308
| 291.3502 | 19.2847 | 157.5 | 97608.8751 | 1.7977e+308 | 1.7977e+308
| 290.8322 | 19.2093 | 157.55 | 97456.8112 | 1.7977e+308 | 1.7977e+308
| 290.3021 | 19.1338 | 157.6 | 97237.8606 | 1.7977e+308 | 1.7977e+308
| 289.162 | 19.0583 | 157.65 | 96895.1863 | 1.7977e+308 | 1.7977e+308
| 288.2749 | 18.9829 | 157.7 | 96801.8865 | 1.7977e+308 | 1.7977e+308
| 287.6504 | 18.9075 | 157.75 | 96693.4836 | 1.7977e+308 | 1.7977e+308
| 286.705 | 18.8321 | 157.8 | 96581.9104 | 1.7977e+308 | 1.7977e+308
| 285.8493 | 18.7567 | 157.85 | 96407.2342 | 1.7977e+308 | 1.7977e+308
| 284.8984 | 18.6813 | 157.9 | 96255.7431 | 1.7977e+308 | 1.7977e+308
| 284.0692 | 18.6058 | 157.95 | 96038.6184 | 1.7977e+308 | 1.7977e+308
| 283.4566 | 18.5302 | 158 | 95690.0344 | 1.7977e+308 | 1.7977e+308
| 282.3366 | 18.4548 | 158.05 | 95494.3041 | 1.7977e+308 | 1.7977e+308
| 281.3729 | 18.3794 | 158.1 | 95297.6557 | 1.7977e+308 | 1.7977e+308
| 280.8666 | 18.3039 | 158.15 | 95144.5858 | 1.7977e+308 | 1.7977e+308
| 280.2781 | 18.2284 | 158.2 | 94987.8851 | 1.7977e+308 | 1.7977e+308
| 279.4433 | 18.153 | 158.25 | 94868.855 | 1.7977e+308 | 1.7977e+308
| 278.0773 | 18.0775 | 158.3 | 94714.9139 | 1.7977e+308 | 1.7977e+308
| 277.1842 | 18.0021 | 158.35 | 94660.9686 | 1.7977e+308 | 1.7977e+308
| 276.9273 | 17.9266 | 158.4 | 94564.0523 | 1.7977e+308 | 1.7977e+308
| 275.9324 | 17.8512 | 158.45 | 94447.7404 | 1.7977e+308 | 1.7977e+308
| 274.5773 | 17.7758 | 158.5 | 94334.8388 | 1.7977e+308 | 1.7977e+308
| 273.6734 | 17.7003 | 158.55 | 94211.5617 | 1.7977e+308 | 1.7977e+308
| 273.136 | 17.6249 | 158.6 | 94139.9841 | 1.7977e+308 | 1.7977e+308
| 272.3935 | 17.5494 | 158.65 | 94083.3083 | 1.7977e+308 | 1.7977e+308
| 271.2338 | 17.474 | 158.7 | 94012.0065 | 1.7977e+308 | 1.7977e+308
| 270.2989 | 17.3986 | 158.75 | 93934.5179 | 1.7977e+308 | 1.7977e+308
| 269.7824 | 17.323 | 158.8 | 93662.2457 | 1.7977e+308 | 1.7977e+308
| 268.7823 | 17.2476 | 158.85 | 93525.7445 | 1.7977e+308 | 1.7977e+308
| 267.7292 | 17.1721 | 158.9 | 93407.6129 | 1.7977e+308 | 1.7977e+308
| 267.1519 | 17.0967 | 158.95 | 93286.2029 | 1.7977e+308 | 1.7977e+308
| 266.5436 | 17.0212 | 159 | 93183.0865 | 1.7977e+308 | 1.7977e+308
| 265.6109 | 16.9458 | 159.05 | 93104.421 | 1.7977e+308 | 1.7977e+308
| 264.4466 | 16.8704 | 159.1 | 93056.6026 | 1.7977e+308 | 1.7977e+308
| 263.7842 | 16.7948 | 159.15 | 92966.6455 | 1.7977e+308 | 1.7977e+308
| 263.1755 | 16.7194 | 159.2 | 92902.7022 | 1.7977e+308 | 1.7977e+308
| 261.789 | 16.644 | 159.25 | 92843.5912 | 1.7977e+308 | 1.7977e+308
| 260.5808 | 16.5686 | 159.3 | 92781.7789 | 1.7977e+308 | 1.7977e+308
| 260.118 | 16.4931 | 159.35 | 92760.117 | 1.7977e+308 | 1.7977e+308
| 259.6208 | 16.4177 | 159.4 | 92718.3742 | 1.7977e+308 | 1.7977e+308
| 258.7497 | 16.3421 | 159.45 | 92718.9006 | 1.7977e+308 | 1.7977e+308
| 257.553 | 16.2667 | 159.5 | 92712.9381 | 1.7977e+308 | 1.7977e+308
| 256.6534 | 16.1914 | 159.55 | 92712.942 | 1.7977e+308 | 1.7977e+308
| 256.0675 | 16.1158 | 159.6 | 92630.4168 | 1.7977e+308 | 1.7977e+308
| 255.1343 | 16.0404 | 159.65 | 92575.089 | 1.7977e+308 | 1.7977e+308
| 254.0572 | 15.965 | 159.7 | 92542.9914 | 1.7977e+308 | 1.7977e+308
| 253.261 | 15.8896 | 159.75 | 92508.8226 | 1.7977e+308 | 1.7977e+308
| 252.5577 | 15.8142 | 159.8 | 92532.9231 | 1.7977e+308 | 1.7977e+308
| 251.6518 | 15.7388 | 159.85 | 92516.9917 | 1.7977e+308 | 1.7977e+308
| 250.3656 | 15.6634 | 159.9 | 92520.7989 | 1.7977e+308 | 1.7977e+308
| 249.4717 | 15.5879 | 159.95 | 92514.7155 | 1.7977e+308 | 1.7977e+308
| 248.9141 | 15.5124 | 160 | 92487.104 | 1.7977e+308 | 1.7977e+308
| 248.0201 | 15.437 | 160.05 | 92418.114 | 1.7977e+308 | 1.7977e+308
| 247.1498 | 15.3616 | 160.1 | 92334.9592 | 1.7977e+308 | 1.7977e+308
| 246.2066 | 15.2861 | 160.15 | 92226.2024 | 1.7977e+308 | 1.7977e+308
| 245.7077 | 15.2106 | 160.2 | 92095.7967 | 1.7977e+308 | 1.7977e+308
| 244.8223 | 15.1351 | 160.25 | 91913.5575 | 1.7977e+308 | 1.7977e+308
| 243.4962 | 15.0596 | 160.3 | 91781.9358 | 1.7977e+308 | 1.7977e+308
| 242.9704 | 14.9842 | 160.35 | 91652.9349 | 1.7977e+308 | 1.7977e+308
| 242.1609 | 14.9087 | 160.4 | 91518.2036 | 1.7977e+308 | 1.7977e+308
| 241.0472 | 14.8333 | 160.45 | 91381.5122 | 1.7977e+308 | 1.7977e+308
| 240.0833 | 14.7578 | 160.5 | 91304.7417 | 1.7977e+308 | 1.7977e+308
| 239.4821 | 14.6823 | 160.55 | 91174.2764 | 1.7977e+308 | 1.7977e+308
| 238.8224 | 14.6068 | 160.6 | 91025.4317 | 1.7977e+308 | 1.7977e+308
| 237.5143 | 14.5314 | 160.65 | 90942.5919 | 1.7977e+308 | 1.7977e+308
| 236.3221 | 14.456 | 160.7 | 90877.2985 | 1.7977e+308 | 1.7977e+308
| 235.6547 | 14.3804 | 160.75 | 90789.6484 | 1.7977e+308 | 1.7977e+308
| 234.8968 | 14.3049 | 160.8 | 90723.8669 | 1.7977e+308 | 1.7977e+308
| 234.1394 | 14.2295 | 160.85 | 90696.1681 | 1.7977e+308 | 1.7977e+308
| 233.039 | 14.1541 | 160.9 | 90722.954 | 1.7977e+308 | 1.7977e+308
| 231.9123 | 14.0787 | 160.95 | 90737.6139 | 1.7977e+308 | 1.7977e+308
| 231.3768 | 14.0033 | 161 | 90782.9962 | 1.7977e+308 | 1.7977e+308
| 230.3081 | 13.9279 | 161.05 | 90848.0978 | 1.7977e+308 | 1.7977e+308
| 229.1733 | 13.8524 | 161.1 | 91022.3597 | 1.7977e+308 | 1.7977e+308
| 228.5048 | 13.777 | 161.15 | 91095.9917 | 1.7977e+308 | 1.7977e+308
| 227.8376 | 13.7016 | 161.2 | 91147.2942 | 1.7977e+308 | 1.7977e+308
| 226.8253 | 13.6262 | 161.25 | 91179.9294 | 1.7977e+308 | 1.7977e+308
| 225.8057 | 13.5509 | 161.3 | 91217.9187 | 1.7977e+308 | 1.7977e+308
| 225.1827 | 13.4755 | 161.35 | 91249.9256 | 1.7977e+308 | 1.7977e+308
| 224.5551 | 13.3999 | 161.4 | 91228.6916 | 1.7977e+308 | 1.7977e+308
| 223.2438 | 13.3245 | 161.45 | 91188.3592 | 1.7977e+308 | 1.7977e+308
| 221.8253 | 13.2492 | 161.5 | 91135.9195 | 1.7977e+308 | 1.7977e+308
| 221.0712 | 13.1737 | 161.55 | 91088.3042 | 1.7977e+308 | 1.7977e+308
| 220.5455 | 13.0983 | 161.6 | 91096.8666 | 1.7977e+308 | 1.7977e+308
| 219.5756 | 13.0229 | 161.65 | 91075.7741 | 1.7977e+308 | 1.7977e+308
| 218.6027 | 12.9474 | 161.7 | 90977.7255 | 1.7977e+308 | 1.7977e+308
| 218.0128 | 12.872 | 161.75 | 90902.7403 | 1.7977e+308 | 1.7977e+308
| 217.1798 | 12.7966 | 161.8 | 90822.2662 | 1.7977e+308 | 1.7977e+308
| 216.1061 | 12.721 | 161.85 | 90578.0309 | 1.7977e+308 | 1.7977e+308
| 214.9253 | 12.6456 | 161.9 | 90423.5202 | 1.7977e+308 | 1.7977e+308
| 214.0927 | 12.5701 | 161.95 | 90230.3166 | 1.7977e+308 | 1.7977e+308
| 213.7706 | 12.4946 | 162 | 90017.5337 | 1.7977e+308 | 1.7977e+308
| 212.8414 | 12.4191 | 162.05 | 89765.8709 | 1.7977e+308 | 1.7977e+308
| 211.224 | 12.3437 | 162.1 | 89537.7811 | 1.7977e+308 | 1.7977e+308
| 210.3393 | 12.2682 | 162.15 | 89302.6903 | 1.7977e+308 | 1.7977e+308
| 209.883 | 12.1924 | 162.2 | 88845.6997 | 1.7977e+308 | 1.7977e+308
| 208.9328 | 12.117 | 162.25 | 88684.7663 | 1.7977e+308 | 1.7977e+308
| 207.5677 | 12.0415 | 162.3 | 88426.5098 | 1.7977e+308 | 1.7977e+308
| 206.7278 | 11.966 | 162.35 | 88225.119 | 1.7977e+308 | 1.7977e+308
| 206.2341 | 11.8905 | 162.4 | 88082.7142 | 1.7977e+308 | 1.7977e+308
| 205.1924 | 11.815 | 162.45 | 87860.1086 | 1.7977e+308 | 1.7977e+308
| 203.9225 | 11.7395 | 162.5 | 87654.573 | 1.7977e+308 | 1.7977e+308
| 203.0567 | 11.6639 | 162.55 | 87399.4868 | 1.7977e+308 | 1.7977e+308
| 202.3157 | 11.5884 | 162.6 | 87114.0867 | 1.7977e+308 | 1.7977e+308
| 201.3171 | 11.5128 | 162.65 | 86845.9952 | 1.7977e+308 | 1.7977e+308
| 200.0656 | 11.4373 | 162.7 | 86597.4913 | 1.7977e+308 | 1.7977e+308
| 198.9134 | 11.3616 | 162.75 | 86147.7652 | 1.7977e+308 | 1.7977e+308
| 198.271 | 11.286 | 162.8 | 85918.1564 | 1.7977e+308 | 1.7977e+308
| 197.3913 | 11.2105 | 162.85 | 85748.3229 | 1.7977e+308 | 1.7977e+308
| 196.5981 | 11.135 | 162.9 | 85569.6577 | 1.7977e+308 | 1.7977e+308
| 195.8706 | 11.0594 | 162.95 | 85418.0598 | 1.7977e+308 | 1.7977e+308
| 195.0334 | 10.9839 | 163 | 85210.6113 | 1.7977e+308 | 1.7977e+308
| 194.1698 | 10.9081 | 163.05 | 84867.2636 | 1.7977e+308 | 1.7977e+308
| 192.8009 | 10.8326 | 163.1 | 84752.0165 | 1.7977e+308 | 1.7977e+308
| 191.9981 | 10.7571 | 163.15 | 84561.4036 | 1.7977e+308 | 1.7977e+308
| 191.5076 | 10.6815 | 163.2 | 84388.801 | 1.7977e+308 | 1.7977e+308
| 190.1293 | 10.606 | 163.25 | 84205.6398 | 1.7977e+308 | 1.7977e+308
| 188.8521 | 10.5305 | 163.3 | 84017.841 | 1.7977e+308 | 1.7977e+308
| 188.2162 | 10.4546 | 163.35 | 83608.7921 | 1.7977e+308 | 1.7977e+308
| 187.6968 | 10.3791 | 163.4 | 83456.2054 | 1.7977e+308 | 1.7977e+308
| 186.6311 | 10.3035 | 163.45 | 83310.1171 | 1.7977e+308 | 1.7977e+308
| 185.2548 | 10.228 | 163.5 | 83170.8353 | 1.7977e+308 | 1.7977e+308
| 184.3498 | 10.1524 | 163.55 | 82926.3817 | 1.7977e+308 | 1.7977e+308
| 183.6694 | 10.0768 | 163.6 | 82728.5004 | 1.7977e+308 | 1.7977e+308
| 182.8819 | 10.0012 | 163.65 | 82592.6401 | 1.7977e+308 | 1.7977e+308
| 181.6471 | 9.9257 | 163.7 | 82473.0736 | 1.7977e+308 | 1.7977e+308
| 180.6102 | 9.8502 | 163.75 | 82352.1641 | 1.7977e+308 | 1.7977e+308
| 179.7721 | 9.7746 | 163.8 | 82255.0461 | 1.7977e+308 | 1.7977e+308
| 178.775 | 9.6988 | 163.85 | 81921.0012 | 1.7977e+308 | 1.7977e+308
| 177.8249 | 9.6233 | 163.9 | 81748.5338 | 1.7977e+308 | 1.7977e+308
| 176.9502 | 9.5477 | 163.95 | 81621.1692 | 1.7977e+308 | 1.7977e+308
| 176.136 | 9.4722 | 164 | 81565.9487 | 1.7977e+308 | 1.7977e+308
| 175.2439 | 9.3967 | 164.05 | 81501.018 | 1.7977e+308 | 1.7977e+308
| 174.127 | 9.3212 | 164.1 | 81445.4986 | 1.7977e+308 | 1.7977e+308
| 173.1118 | 9.2454 | 164.15 | 81347.6183 | 1.7977e+308 | 1.7977e+308
| 172.351 | 9.1699 | 164.2 | 81360.7789 | 1.7977e+308 | 1.7977e+308
| 171.1302 | 9.0945 | 164.25 | 81375.3719 | 1.7977e+308 | 1.7977e+308
| 169.6585 | 9.019 | 164.3 | 81389.1374 | 1.7977e+308 | 1.7977e+308
| 168.63 | 8.9435 | 164.35 | 81483.6028 | 1.7977e+308 | 1.7977e+308
| 168.2362 | 8.868 | 164.4 | 81539.1557 | 1.7977e+308 | 1.7977e+308
| 167.4692 | 8.7926 | 164.45 | 81588.293 | 1.7977e+308 | 1.7977e+308
| 166.1902 | 8.7171 | 164.5 | 81615.0649 | 1.7977e+308 | 1.7977e+308
| 165.202 | 8.6416 | 164.55 | 81713.5761 | 1.7977e+308 | 1.7977e+308
| 164.4872 | 8.5661 | 164.6 | 81802.0556 | 1.7977e+308 | 1.7977e+308
| 163.5504 | 8.4905 | 164.65 | 81910.2974 | 1.7977e+308 | 1.7977e+308
| 162.1926 | 8.4151 | 164.7 | 81977.1136 | 1.7977e+308 | 1.7977e+308
| 161.026 | 8.3397 | 164.75 | 82038.7909 | 1.7977e+308 | 1.7977e+308
| 160.3692 | 8.2642 | 164.8 | 82135.0108 | 1.7977e+308 | 1.7977e+308
| 159.306 | 8.1888 | 164.85 | 82207.4797 | 1.7977e+308 | 1.7977e+308
| 157.9421 | 8.1134 | 164.9 | 82265.6204 | 1.7977e+308 | 1.7977e+308
| 157.3197 | 8.0378 | 164.95 | 82258.1018 | 1.7977e+308 | 1.7977e+308
| 156.6319 | 7.9623 | 165 | 82204.7718 | 1.7977e+308 | 1.7977e+308
| 155.4457 | 7.8868 | 165.05 | 82143.3982 | 1.7977e+308 | 1.7977e+308
| 154.2342 | 7.8114 | 165.1 | 82040.8914 | 1.7977e+308 | 1.7977e+308
| 153.2704 | 7.7359 | 165.15 | 81898.7783 | 1.7977e+308 | 1.7977e+308
| 152.392 | 7.6601 | 165.2 | 81540.3845 | 1.7977e+308 | 1.7977e+308
| 151.4457 | 7.5846 | 165.25 | 81331.5729 | 1.7977e+308 | 1.7977e+308
| 150.1285 | 7.509 | 165.3 | 81075.4703 | 1.7977e+308 | 1.7977e+308
| 149.0208 | 7.4335 | 165.35 | 80825.1665 | 1.7977e+308 | 1.7977e+308
| 148.6763 | 7.3579 | 165.4 | 80577.1464 | 1.7977e+308 | 1.7977e+308
| 147.5082 | 7.2824 | 165.45 | 80320.216 | 1.7977e+308 | 1.7977e+308
| 145.8645 | 7.2069 | 165.5 | 80087.0734 | 1.7977e+308 | 1.7977e+308
| 145.1336 | 7.1312 | 165.55 | 79753.5234 | 1.7977e+308 | 1.7977e+308
| 144.5303 | 7.0555 | 165.6 | 79378.1401 | 1.7977e+308 | 1.7977e+308
| 143.3915 | 6.9799 | 165.65 | 79076.7064 | 1.7977e+308 | 1.7977e+308
| 141.9931 | 6.904 | 165.7 | 78427.8609 | 1.7977e+308 | 1.7977e+308
| 140.9485 | 6.8284 | 165.75 | 78104.9802 | 1.7977e+308 | 1.7977e+308
| 140.2966 | 6.7527 | 165.8 | 77699.2763 | 1.7977e+308 | 1.7977e+308
| 139.2216 | 6.6771 | 165.85 | 77326.0012 | 1.7977e+308 | 1.7977e+308
| 137.9338 | 6.6014 | 165.9 | 76982.1337 | 1.7977e+308 | 1.7977e+308
| 136.8384 | 6.5258 | 165.95 | 76675.8693 | 1.7977e+308 | 1.7977e+308
| 136.0799 | 6.4502 | 166 | 76360.542 | 1.7977e+308 | 1.7977e+308
| 135.2255 | 6.3741 | 166.05 | 75740.4783 | 1.7977e+308 | 1.7977e+308
| 133.8489 | 6.2985 | 166.1 | 75492.0734 | 1.7977e+308 | 1.7977e+308
| 132.8142 | 6.2229 | 166.15 | 75255.974 | 1.7977e+308 | 1.7977e+308
| 132.206 | 6.1473 | 166.2 | 74995.4071 | 1.7977e+308 | 1.7977e+308
| 131.2227 | 6.0716 | 166.25 | 74707.8408 | 1.7977e+308 | 1.7977e+308
| 129.9349 | 5.9959 | 166.3 | 74451.0202 | 1.7977e+308 | 1.7977e+308
| 128.8738 | 5.9203 | 166.35 | 74220.5845 | 1.7977e+308 | 1.7977e+308
| 127.9705 | 5.8443 | 166.4 | 73756.2791 | 1.7977e+308 | 1.7977e+308
| 126.7278 | 5.7686 | 166.45 | 73522.2539 | 1.7977e+308 | 1.7977e+308
| 125.1583 | 5.693 | 166.5 | 73340.6895 | 1.7977e+308 | 1.7977e+308
| 124.097 | 5.6173 | 166.55 | 73096.5125 | 1.7977e+308 | 1.7977e+308
| 123.614 | 5.5415 | 166.6 | 72805.666 | 1.7977e+308 | 1.7977e+308
| 122.5585 | 5.4659 | 166.65 | 72625.0339 | 1.7977e+308 | 1.7977e+308
| 121.0938 | 5.3903 | 166.7 | 72433.1883 | 1.7977e+308 | 1.7977e+308
| 119.9963 | 5.3147 | 166.75 | 72306.0837 | 1.7977e+308 | 1.7977e+308
| 119.2439 | 5.2391 | 166.8 | 72229.5762 | 1.7977e+308 | 1.7977e+308
| 118.1525 | 5.1635 | 166.85 | 72141.3612 | 1.7977e+308 | 1.7977e+308
| 116.4932 | 5.0879 | 166.9 | 72028.9079 | 1.7977e+308 | 1.7977e+308
| 115.4621 | 5.012 | 166.95 | 71829.2432 | 1.7977e+308 | 1.7977e+308
| 114.8793 | 4.9363 | 167 | 71717.6798 | 1.7977e+308 | 1.7977e+308
| 113.6578 | 4.8607 | 167.05 | 71593.5267 | 1.7977e+308 | 1.7977e+308
| 112.2693 | 4.7852 | 167.1 | 71506.6651 | 1.7977e+308 | 1.7977e+308
| 111.1089 | 4.7096 | 167.15 | 71408.1537 | 1.7977e+308 | 1.7977e+308
| 110.2305 | 4.6339 | 167.2 | 71309.9713 | 1.7977e+308 | 1.7977e+308
| 109.1401 | 4.5581 | 167.25 | 71165.0213 | 1.7977e+308 | 1.7977e+308
| 107.5534 | 4.4825 | 167.3 | 71049.5341 | 1.7977e+308 | 1.7977e+308
| 106.4394 | 4.4069 | 167.35 | 70885.8799 | 1.7977e+308 | 1.7977e+308
| 105.6662 | 4.3312 | 167.4 | 70749.2202 | 1.7977e+308 | 1.7977e+308
| 104.4682 | 4.2556 | 167.45 | 70623.5336 | 1.7977e+308 | 1.7977e+308
| 102.8963 | 4.18 | 167.5 | 70475.4992 | 1.7977e+308 | 1.7977e+308
| 101.4419 | 4.1043 | 167.55 | 70251.7734 | 1.7977e+308 | 1.7977e+308
| 100.7392 | 4.0286 | 167.6 | 70057.2043 | 1.7977e+308 | 1.7977e+308
| 99.7605 | 3.953 | 167.65 | 69935.2354 | 1.7977e+308 | 1.7977e+308
| 98.1011 | 3.877 | 167.7 | 69531.7883 | 1.7977e+308 | 1.7977e+308
| 97.1656 | 3.8014 | 167.75 | 69282.6655 | 1.7977e+308 | 1.7977e+308
| 96.536 | 3.7256 | 167.8 | 69009.5929 | 1.7977e+308 | 1.7977e+308
| 95.4017 | 3.6499 | 167.85 | 68759.7498 | 1.7977e+308 | 1.7977e+308
| 93.8216 | 3.5743 | 167.9 | 68494.644 | 1.7977e+308 | 1.7977e+308
| 92.0329 | 3.4987 | 167.95 | 68280.212 | 1.7977e+308 | 1.7977e+308
| 91.134 | 3.422 | 168 | 67903.0835 | 1.7977e+308 | 1.7977e+308
| 90.0282 | 3.3469 | 168.05 | 67476.0849 | 1.7977e+308 | 1.7977e+308
| 88.4699 | 3.2712 | 168.1 | 67163.7655 | 1.7977e+308 | 1.7977e+308
| 87.4333 | 3.1955 | 168.15 | 66887.0719 | 1.7977e+308 | 1.7977e+308
| 86.4995 | 3.1197 | 168.2 | 66538.8411 | 1.7977e+308 | 1.7977e+308
| 85.3018 | 3.0439 | 168.25 | 66190.5558 | 1.7977e+308 | 1.7977e+308
| 84.9325 | 3.0164 | 168.268 | 65845.1988 | 1.7977e+308 | 1.7977e+308
| 78.9614 | 2.7065 | 243.85 | 1.7977e+308 | 1.7977e+308 | 1.7977e+308
| 78.2702 | 2.6312 | 243.9 | 1.7977e+308 | 1.7977e+308 | 1.7977e+308
| 76.963 | 2.5559 | 243.95 | 1.7977e+308 | 1.7977e+308 | 1.7977e+308
| 75.4013 | 2.4807 | 244 | 1.7977e+308 | 1.7977e+308 | 1.7977e+308
| 74.0628 | 2.4054 | 244.05 | 1.7977e+308 | 1.7977e+308 | 1.7977e+308
| 72.9909 | 2.3301 | 244.1 | 1.7977e+308 | 1.7977e+308 | 1.7977e+308
| 71.7874 | 2.2548 | 244.15 | 1.7977e+308 | 1.7977e+308 | 1.7977e+308
| 70.288 | 2.1796 | 244.2 | 1.7977e+308 | 1.7977e+308 | 1.7977e+308
| 68.8897 | 2.1043 | 244.25 | 1.7977e+308 | 1.7977e+308 | 1.7977e+308
| 67.4499 | 2.029 | 244.3 | 1.7977e+308 | 1.7977e+308 | 1.7977e+308
| 65.9432 | 1.9537 | 244.35 | 1.7977e+308 | 1.7977e+308 | 1.7977e+308
| 64.6095 | 1.8785 | 244.4 | 1.7977e+308 | 1.7977e+308 | 1.7977e+308
| 63.148 | 1.8032 | 244.45 | 1.7977e+308 | 1.7977e+308 | 1.7977e+308
| 61.7235 | 1.7279 | 244.5 | 1.7977e+308 | 1.7977e+308 | 1.7977e+308
| 60.2174 | 1.6527 | 244.55 | 1.7977e+308 | 1.7977e+308 | 1.7977e+308
| 58.8224 | 1.5774 | 244.6 | 1.7977e+308 | 1.7977e+308 | 1.7977e+308
| 57.5491 | 1.5021 | 244.65 | 1.7977e+308 | 1.7977e+308 | 1.7977e+308
| 55.9616 | 1.4268 | 244.7 | 1.7977e+308 | 1.7977e+308 | 1.7977e+308
| 54.3412 | 1.3516 | 244.75 | 1.7977e+308 | 1.7977e+308 | 1.7977e+308
| 53.0108 | 1.2763 | 244.8 | 1.7977e+308 | 1.7977e+308 | 1.7977e+308
| 51.1851 | 1.2011 | 244.85 | 1.7977e+308 | 1.7977e+308 | 1.7977e+308
| 49.2839 | 1.1258 | 244.9 | 1.7977e+308 | 1.7977e+308 | 1.7977e+308
| 47.7386 | 1.0505 | 244.95 | 1.7977e+308 | 1.7977e+308 | 1.7977e+308
| 46.0392 | 0.97529 | 245 | 1.7977e+308 | 1.7977e+308 | 1.7977e+308
| 44.4046 | 0.90003 | 245.05 | 1.7977e+308 | 1.7977e+308 | 1.7977e+308
| 42.804 | 0.82477 | 245.1 | 1.7977e+308 | 1.7977e+308 | 1.7977e+308
| 41.1365 | 0.74951 | 245.15 | 1.7977e+308 | 1.7977e+308 | 1.7977e+308
| 39.268 | 0.67426 | 245.2 | 1.7977e+308 | 1.7977e+308 | 1.7977e+308
| 37.1703 | 0.59903 | 245.25 | 1.7977e+308 | 1.7977e+308 | 1.7977e+308
| 35.079 | 0.5238 | 245.3 | 1.7977e+308 | 1.7977e+308 | 1.7977e+308
| 32.8689 | 0.44858 | 245.35 | 1.7977e+308 | 1.7977e+308 | 1.7977e+308
| 30.8595 | 0.37334 | 245.4 | 1.7977e+308 | 1.7977e+308 | 1.7977e+308
| 28.4741 | 0.29813 | 245.45 | 1.7977e+308 | 1.7977e+308 | 1.7977e+308
| 25.6073 | 0.22295 | 245.5 | 1.7977e+308 | 1.7977e+308 | 1.7977e+308
| 22.9521 | 0.14775 | 245.55 | 1.7977e+308 | 1.7977e+308 | 1.7977e+308
| 20.0707 | 0.07257 | 245.6 | 1.7977e+308 | 1.7977e+308 | 1.7977e+308
| 16.5364 | 0.0034579 | 245.646 | 1.7977e+308 | 1.7977e+308 | 1.7977e+308
END

## Test 005
Segment | Displacement Into Surface | Load On Sample | Time On Sample | Harmonic Contact Stiffness | Hardness | Modulus
| nm | mN | s | N/m | GPa | GPa
Surface Marker | 2.7962 | 0.0028014 | 0 | 170.4463 | 1.7977e+308 | 1.7977e+308
| -0.51118 | 0.0030377 | 0.05 | 198.8812 | 1.7977e+308 | 1.7977e+308
| 1.3882 | 0.0029503 | 0.1 | 237.551 | 1.7977e+308 | 1.5193e-158
| 3.8285 | 0.0028301 | 0.15 | 278.688 | 1.7977e+308 | 1.7824e-158
| 1.7593 | 0.00299 | 0.2 | 307.8158 | 1.7977e+308 | 1.9687e-158
| 1.7897 | 0.0030183 | 0.25 | 348.599 | 1.7977e+308 | 2.2295e-158
| 2.9829 | 0.0029762 | 0.3 | 365.8289 | 1.7977e+308 | 2.3397e-158
| 3.2782 | 0.0029915 | 0.35 | 394.8742 | 1.7977e+308 | 2.5255e-158
| 3.228 | 0.0030285 | 0.4 | 438.8999 | 1.7977e+308 | 2.807e-158
| 3.2286 | 0.0030632 | 0.45 | 485.9684 | 1.7977e+308 | 3.1081e-158
| 1.6188 | 0.0031959 | 0.5 | 532.7042 | 1.7977e+308 | 3.407e-158
| 0.58623 | 0.0032944 | 0.55 | 567.6435 | 1.7977e+308 | 3.6304e-158
| -0.21218 | 0.0033783 | 0.6 | 636.4188 | 1.7977e+308 | 1.7977e+308
| 1.4548 | 0.0033111 | 0.65 | 709.0926 | 1.7977e+308 | 4.5351e-158
| 3.8991 | 0.0031935 | 0.7 | 784.9017 | 1.5316 | 14.9382
| 3.1789 | 0.0032712 | 0.75 | 844.7104 | 4.8723 | 28.6779
| 3.7039 | 0.0032726 | 0.8 | 902.5931 | 1.3495 | 15.9427
| 3.3871 | 0.0033253 | 0.85 | 963.6282 | 1.6928 | 18.9624
| 3.923 | 0.0033252 | 0.9 | 1016.4133 | 0.91428 | 14.6432
| 3.7656 | 0.0033665 | 0.95 | 1060.1879 | 0.98351 | 15.7598
| 2.5625 | 0.0034737 | 1 | 1126.489 | 5.6862 | 40.5098
| 3.0281 | 0.0034778 | 1.05 | 1170.0385 | 1.7706 | 23.11
| 3.8302 | 0.0034614 | 1.1 | 1224.7858 | 0.81554 | 16.3589
| 3.7293 | 0.0035016 | 1.15 | 1294.211 | 0.83022 | 17.356
| 4.341 | 0.0034958 | 1.2 | 1327.7465 | 0.59158 | 15.0116
| 5.2853 | 0.0034696 | 1.25 | 1371.9028 | 0.40597 | 12.8729
| 5.678 | 0.0034761 | 1.3 | 1399.9102 | 0.3597 | 12.3473
| 5.2771 | 0.0035327 | 1.35 | 1435.3613 | 0.40803 | 13.3877
| 4.6232 | 0.0036049 | 1.4 | 1454.9875 | 0.52007 | 15.191
| 4.5691 | 0.0036413 | 1.45 | 1498.6345 | 0.52889 | 15.7071
| 3.5874 | 0.0037347 | 1.5 | 1525.0815 | 0.85946 | 20.2001
| 3.7693 | 0.0037573 | 1.55 | 1558.5528 | 0.77024 | 19.4712
| 5.2924 | 0.0036957 | 1.6 | 1593.4239 | 0.41175 | 14.6125
| 4.7015 | 0.0037686 | 1.65 | 1635.7178 | 0.50453 | 16.4703
| 3.7238 | 0.0038621 | 1.7 | 1662.8963 | 0.7833 | 20.6863
| 4.3419 | 0.0038608 | 1.75 | 1726.5742 | 0.57847 | 18.424
| 4.747 | 0.0038712 | 1.8 | 1772.1966 | 0.49508 | 17.4561
| 3.9953 | 0.003953 | 1.85 | 1819.4183 | 0.6691 | 20.6765
| 3.3778 | 0.0040279 | 1.9 | 1863.322 | 0.92381 | 24.7376
| 3.764 | 0.0040403 | 1.95 | 1910.7086 | 0.74422 | 22.6918
| 3.769 | 0.0040806 | 2 | 1990.5786 | 0.73327 | 23.3634
| 3.8423 | 0.0041129 | 2.05 | 2026.9213 | 0.71013 | 23.3187
| 4.3666 | 0.0041202 | 2.1 | 2086.7733 | 0.56887 | 21.4324
| 4.7286 | 0.004138 | 2.15 | 2140.6658 | 0.50092 | 20.5709
| 4.1928 | 0.0042101 | 2.2 | 2196.9226 | 0.60952 | 23.14
| 3.9409 | 0.0042654 | 2.25 | 2243.2786 | 0.67821 | 24.7985
| 4.2182 | 0.0042869 | 2.3 | 2279.4579 | 0.60877 | 23.7928
| 4.3435 | 0.0043207 | 2.35 | 2319.9613 | 0.58385 | 23.6181
| 4.7045 | 0.004337 | 2.4 | 2350.9289 | 0.51813 | 22.481
| 3.8612 | 0.0044304 | 2.45 | 2389.9877 | 0.71729 | 26.7049
| 3.913 | 0.0044623 | 2.5 | 2400.9644 | 0.70832 | 26.5603
| 4.1108 | 0.00449 | 2.55 | 2432.2684 | 0.6572 | 25.8206
| 4.3222 | 0.0045226 | 2.6 | 2471.8134 | 0.61043 | 25.1843
| 4.4015 | 0.0045548 | 2.65 | 2474.4317 | 0.59993 | 24.8982
| 2.5111 | 0.0047105 | 2.7 | 2481.8793 | 1.7565 | 42.6773
| 2.5312 | 0.0047487 | 2.75 | 2496.2094 | 1.7433 | 42.5878
| 3.6364 | 0.0047217 | 2.8 | 2525.5579 | 0.8474 | 29.7921
| 3.0179 | 0.0048033 | 2.85 | 2557.0878 | 1.2044 | 35.8432
| 2.9352 | 0.0048466 | 2.9 | 2570.8292 | 1.2865 | 37.1182
| 3.5351 | 0.0048564 | 2.95 | 2594.8013 | 0.91457 | 31.3989
| 4.6988 | 0.0048234 | 3 | 2593.7535 | 0.57927 | 24.9219
| 4.4661 | 0.0048792 | 3.05 | 2585.4458 | 0.63621 | 25.9076
| 4.2836 | 0.0049286 | 3.1 | 2577.2702 | 0.68941 | 26.7689
| 3.7079 | 0.005004 | 3.15 | 2568.076 | 0.89306 | 30.2204
| 2.6376 | 0.0051085 | 3.2 | 2559.7942 | 1.8151 | 42.9782
| 3.0228 | 0.0051247 | 3.25 | 2545.356 | 1.3681 | 36.8469
| 3.346 | 0.0051421 | 3.3 | 2524.0098 | 1.1387 | 33.1719
| 3.577 | 0.0051662 | 3.35 | 2511.4749 | 1.0204 | 31.1151
| 4.3349 | 0.0051568 | 3.4 | 2488.5516 | 0.73961 | 26.1589
| 4.7017 | 0.0051713 | 3.45 | 2448.1356 | 0.65942 | 24.2234
| 4.5355 | 0.0052162 | 3.5 | 2423.6866 | 0.71117 | 24.8102
| 4.7152 | 0.0052396 | 3.55 | 2400.3834 | 0.67695 | 23.9004
| 3.924 | 0.0053259 | 3.6 | 2383.9863 | 0.94964 | 27.9865
| 3.1136 | 0.0054139 | 3.65 | 2378.9674 | 1.5557 | 35.6936
| 3.4412 | 0.0054305 | 3.7 | 2366.7049 | 1.2722 | 31.9578
| 3.9898 | 0.005433 | 3.75 | 2357.9218 | 0.96297 | 27.5881
| 4.607 | 0.0054308 | 3.8 | 2336.9013 | 0.75565 | 24.1525
| 4.2483 | 0.0054887 | 3.85 | 2321.1842 | 0.88717 | 25.8964
| 4.0734 | 0.0055372 | 3.9 | 2317.7179 | 0.97265 | 26.9818
| 5.4147 | 0.0054913 | 3.95 | 2316.5064 | 0.5972 | 21.1098
| 4.4664 | 0.0055889 | 4 | 2314.8579 | 0.84038 | 24.8871
| 3.1353 | 0.0057101 | 4.05 | 2312.0908 | 1.8013 | 36.3686
| 3.9773 | 0.005695 | 4.1 | 2310.196 | 1.074 | 27.8883
| 4.7492 | 0.005686 | 4.15 | 2306.0319 | 0.78109 | 23.6713
| 5.083 | 0.0057024 | 4.2 | 2304.3271 | 0.7017 | 22.3614
| 4.6688 | 0.0057676 | 4.25 | 2310.6901 | 0.82237 | 24.1758
| 4.3136 | 0.0058302 | 4.3 | 2322.179 | 0.95996 | 26.1542
| 4.6363 | 0.0058493 | 4.35 | 2330.4673 | 0.84738 | 24.586
| 5.0813 | 0.0058635 | 4.4 | 2340.7511 | 0.72722 | 22.8134
| 3.6419 | 0.0059906 | 4.45 | 2348.8495 | 1.3962 | 31.6255
| 2.9187 | 0.0060809 | 4.5 | 2371.6256 | 2.479 | 42.6404
| 3.981 | 0.0060596 | 4.55 | 2394.6712 | 1.1681 | 29.2627
| 4.2992 | 0.0060823 | 4.6 | 2412.4242 | 1.0109 | 27.327
| 3.9437 | 0.0061442 | 4.65 | 2425.1669 | 1.2078 | 29.9447
| 3.9003 | 0.0061896 | 4.7 | 2438.7246 | 1.2459 | 30.4844
| 4.394 | 0.0062004 | 4.75 | 2447.4579 | 0.99435 | 27.2298
| 4.9738 | 0.0062043 | 4.8 | 2452.797 | 0.80195 | 24.4395
| 4.5065 | 0.0062747 | 4.85 | 2457.1047 | 0.96759 | 26.7964
| 2.209 | 0.0064597 | 4.9 | 2453.2612 | 11.2822 | 95.484
| 2.1189 | 0.006503 | 4.95 | 2457.2392 | 19.867 | 130.1255
| 3.577 | 0.0064536 | 5 | 2467.9496 | 1.6113 | 34.4793
| 3.1526 | 0.0065196 | 5.05 | 2476.8579 | 2.2415 | 40.8321
| 3.1815 | 0.0065547 | 5.1 | 2474.9707 | 2.2218 | 40.4999
| 4.4365 | 0.0065155 | 5.15 | 2469.238 | 1.0608 | 27.6916
| 5.0409 | 0.0065157 | 5.2 | 2457.9348 | 0.849 | 24.5927
| 5.0937 | 0.006549 | 5.25 | 2445.9326 | 0.84399 | 24.3326
| 4.5759 | 0.0066182 | 5.3 | 2437.3148 | 1.0419 | 26.8588
| 4.5854 | 0.0066556 | 5.35 | 2431.3073 | 1.0508 | 26.83
| 3.9031 | 0.0067323 | 5.4 | 2417.6951 | 1.4937 | 31.7657
| 3.9504 | 0.0067655 | 5.45 | 2402.9838 | 1.4811 | 31.3497
| 4.2427 | 0.0067818 | 5.5 | 2389.485 | 1.2878 | 28.9734
| 3.8631 | 0.006841 | 5.55 | 2377.2598 | 1.6174 | 32.256
| 4.2679 | 0.0068514 | 5.6 | 2366.2588 | 1.3123 | 28.8111
| 4.9366 | 0.0068443 | 5.65 | 2351.0045 | 0.99175 | 24.8105
| 5.3036 | 0.0068547 | 5.7 | 2332.0772 | 0.87941 | 23.1229
| 5.3756 | 0.0068843 | 5.75 | 2321.1169 | 0.86819 | 22.8116
| 4.155 | 0.0069929 | 5.8 | 2306.5862 | 1.4956 | 29.701
| 4.1124 | 0.0070288 | 5.85 | 2287.603 | 1.5654 | 30.0683
| 3.9217 | 0.0070744 | 5.9 | 2279.2817 | 1.791 | 31.9955
| 3.7846 | 0.0071123 | 5.944 | 2275.4372 | 1.9956 | 33.6763
| 4.582 | 0.0074337 | 6.35 | 2315.7488 | 1.3716 | 27.6456
| 4.3688 | 0.0078191 | 6.75 | 2353.7645 | 1.676 | 30.3585
| 3.2269 | 0.0082827 | 7.15 | 2415.1285 | 5.152 | 54.1735
| 3.7612 | 0.008625 | 7.55 | 2282.624 | 3.7783 | 42.5384
| 4.4198 | 0.0089216 | 7.95 | 2069.5782 | 3.0459 | 33.7899
| 5.7191 | 0.0091415 | 8.35 | 1928.9439 | 1.6944 | 22.9862
| 5.3297 | 0.0094752 | 8.75 | 1889.6813 | 2.4373 | 26.6126
| 5.3197 | 0.0098116 | 9.15 | 1904.648 | 2.7226 | 27.8907
| 6.336 | 0.010107 | 9.55 | 1952.777 | 1.6475 | 21.8003
| 6.0752 | 0.010509 | 9.95 | 2036.9529 | 1.9109 | 24.0646
| 6.3212 | 0.010927 | 10.35 | 2219.3997 | 1.6603 | 23.9665
| 5.7337 | 0.01142 | 10.75 | 2365.4512 | 2.1697 | 28.6823
| 6.1409 | 0.011841 | 11.15 | 2366.0004 | 1.9857 | 26.9111
| 6.1135 | 0.012273 | 11.55 | 2265.082 | 2.4051 | 27.8736
| 6.057 | 0.012706 | 11.95 | 2193.6672 | 2.9895 | 29.6248
| 6.0239 | 0.01314 | 12.35 | 2142.3212 | 3.7306 | 31.8421
| 6.4453 | 0.013539 | 12.75 | 2059.1044 | 3.6111 | 29.6064
| 6.0828 | 0.013978 | 13.15 | 1981.336 | 7.1833 | 39.9001
| 6.2126 | 0.014409 | 13.55 | 1985.6755 | 7.6087 | 40.5589
| 6.103 | 0.014891 | 13.95 | 2071.0726 | 8.5301 | 44.1999
| 5.8406 | 0.015404 | 14.35 | 2158.1179 | 12.9013 | 56.2726
| 6.089 | 0.015901 | 14.75 | 2222.7845 | 8.9429 | 47.1227
| 6.137 | 0.016423 | 15.15 | 2271.2648 | 9.3637 | 48.5406
| 6.2643 | 0.016969 | 15.55 | 2376.7849 | 7.5782 | 44.8104
| 6.1368 | 0.017553 | 15.95 | 2506.8619 | 8.0565 | 48.0487
| 5.8114 | 0.018183 | 16.35 | 2672.2621 | 10.4509 | 57.7997
| 6.3863 | 0.018765 | 16.75 | 2778.1778 | 5.7491 | 43.3282
| 5.7767 | 0.019435 | 17.15 | 2802.2796 | 13.7747 | 67.888
| 6.5067 | 0.020042 | 17.55 | 2907.0917 | 6.0686 | 45.1432
| 5.0922 | 0.020817 | 17.95 | 3104.0596 | 136.3864 | 267.3748
| 5.7 | 0.021511 | 18.35 | 3370.2954 | 9.5717 | 64.5079
| 5.5846 | 0.022263 | 18.75 | 3540.8918 | 10.411 | 69.7918
| 9.3529 | 0.022793 | 19.15 | 3734.8179 | 1.8671 | 29.7637
| 9.465 | 0.023624 | 19.55 | 4480.6081 | 1.6653 | 33.2254
| 9.0221 | 0.024603 | 19.95 | 6663.9209 | 1.5177 | 46.7741
| 9.0318 | 0.025634 | 20.35 | 9782.1359 | 1.3886 | 65.3773
| 9.0767 | 0.026631 | 20.75 | 10872.1079 | 1.4059 | 72.1425
| 9.3451 | 0.027774 | 21.15 | 10468.3313 | 1.4416 | 68.6754
| 9.4233 | 0.029008 | 21.55 | 10498.5528 | 1.5066 | 68.9085
| 9.6237 | 0.030312 | 21.95 | 11360.3466 | 1.5143 | 73.4114
| 9.4477 | 0.03184 | 22.35 | 12324.3 | 1.6162 | 80.7768
| 9.138 | 0.033385 | 22.75 | 12736.4146 | 1.7801 | 85.9275
| 9.4201 | 0.035019 | 23.15 | 12933.8418 | 1.8086 | 85.8757
| 9.9123 | 0.036727 | 23.55 | 13159.8209 | 1.7854 | 84.6869
| 10.1059 | 0.038475 | 23.95 | 13283.8255 | 1.8415 | 84.8311
| 10.0049 | 0.040372 | 24.35 | 13343.6615 | 1.9854 | 86.4962
| 10.5893 | 0.042162 | 24.75 | 13528.3786 | 1.9344 | 84.5667
| 10.3559 | 0.044245 | 25.15 | 13698.6702 | 2.1176 | 87.6901
| 10.6574 | 0.046184 | 25.55 | 14011.0089 | 2.1375 | 88.2368
| 10.7495 | 0.048251 | 25.95 | 14232.9512 | 2.2268 | 89.6097
| 10.5642 | 0.050406 | 26.35 | 14595.0867 | 2.3994 | 93.6361
| 11.0668 | 0.052608 | 26.75 | 14815.3887 | 2.3667 | 92.301
| 11.1605 | 0.054706 | 27.15 | 14680.0843 | 2.4732 | 91.6307
| 11.1714 | 0.05695 | 27.55 | 14451.7056 | 2.6251 | 91.0418
| 11.7674 | 0.059161 | 27.95 | 14709.3939 | 2.5477 | 89.447
| 11.7473 | 0.061488 | 28.35 | 15409.6437 | 2.6467 | 94.0427
| 11.7536 | 0.063827 | 28.75 | 15728.0425 | 2.7626 | 96.4437
| 11.9411 | 0.066206 | 29.15 | 15490.1962 | 2.8565 | 94.6975
| 11.8382 | 0.068551 | 29.55 | 15363.2483 | 3.0495 | 95.4254
| 12.3354 | 0.070974 | 29.95 | 15643.833 | 2.9892 | 94.4711
| 12.5054 | 0.073548 | 30.35 | 16126.021 | 3.0415 | 96.6736
| 12.3206 | 0.076014 | 30.75 | 16272.4529 | 3.2469 | 99.3646
| 12.4858 | 0.078567 | 31.15 | 16425.9262 | 3.3227 | 99.8442
| 12.6372 | 0.081255 | 31.55 | 16898.6692 | 3.3819 | 102.0888
| 13.0217 | 0.083963 | 31.95 | 17473.3711 | 3.3392 | 103.2888
| 12.9966 | 0.086675 | 32.35 | 17670.4656 | 3.4872 | 105.2289
| 13.2542 | 0.089355 | 32.75 | 17642.3562 | 3.5382 | 104.1332
| 13.3783 | 0.09215 | 33.15 | 17711.1328 | 3.6403 | 104.4426
| 13.4929 | 0.095023 | 33.55 | 17842.2181 | 3.7441 | 105.1405
| 13.7635 | 0.097906 | 33.95 | 17984.4209 | 3.7789 | 104.867
| 13.7444 | 0.10079 | 34.35 | 18092.0761 | 3.9411 | 106.306
| 13.7558 | 0.10383 | 34.75 | 18426.783 | 4.0768 | 108.7119
| 14.3559 | 0.10686 | 35.15 | 18646.3545 | 3.956 | 106.6391
| 14.5643 | 0.10991 | 35.55 | 18821.4819 | 4.0139 | 106.9341
| 14.6369 | 0.11307 | 35.95 | 19038.026 | 4.1301 | 108.2966
| 14.4099 | 0.11641 | 36.35 | 19544.8157 | 4.3642 | 113.077
| 14.9936 | 0.11965 | 36.75 | 19817.2975 | 4.2416 | 111.3303
| 15.2095 | 0.12302 | 37.15 | 20030.9064 | 4.2987 | 111.7647
| 15.3026 | 0.12644 | 37.55 | 20088.2266 | 4.428 | 112.2536
| 15.4861 | 0.12986 | 37.95 | 20093.8946 | 4.521 | 111.9241
| 15.6328 | 0.13334 | 38.35 | 20291.8437 | 4.6112 | 112.7218
| 15.6567 | 0.13693 | 38.75 | 20383.5364 | 4.7775 | 113.8373
| 16.0505 | 0.14052 | 39.15 | 20666.3382 | 4.7392 | 113.442
| 16.009 | 0.14434 | 39.55 | 21122.0662 | 4.9014 | 116.6413
| 16.3316 | 0.14815 | 39.95 | 21344.7065 | 4.9102 | 116.4322
| 16.5047 | 0.15198 | 40.35 | 21524.7563 | 4.9962 | 116.9879
| 16.7911 | 0.15592 | 40.75 | 21670.046 | 5.0336 | 116.6873
| 17 | 0.15997 | 41.15 | 22018.1413 | 5.0874 | 117.7795
| 17.4062 | 0.16416 | 41.55 | 22526.5161 | 5.0326 | 118.3654
| 17.2905 | 0.16844 | 41.95 | 22955.4013 | 5.2384 | 121.828
| 17.4016 | 0.17274 | 42.35 | 23231.7181 | 5.3529 | 123.2147
| 17.3363 | 0.17718 | 42.75 | 23419.6739 | 5.5756 | 125.3883
| 17.7963 | 0.18166 | 43.15 | 23632.123 | 5.523 | 124.2507
| 18.3548 | 0.18614 | 43.55 | 23730.631 | 5.4376 | 122.0877
| 17.9614 | 0.19077 | 43.95 | 23780.8525 | 5.8463 | 125.6766
| 18.5818 | 0.19546 | 44.35 | 23893.0256 | 5.7228 | 123.1715
| 18.7033 | 0.20026 | 44.75 | 24232.7747 | 5.8326 | 124.7552
| 18.8995 | 0.20523 | 45.15 | 24607.8285 | 5.9043 | 126.0401
| 18.897 | 0.21038 | 45.55 | 25073.9142 | 6.0738 | 128.9584
| 19.3078 | 0.21554 | 45.95 | 25391.3061 | 6.0427 | 128.6549
| 19.1303 | 0.22077 | 46.35 | 25536.301 | 6.3504 | 131.3471
| 19.4408 | 0.22617 | 46.75 | 25849.168 | 6.375 | 131.6469
| 19.8711 | 0.23164 | 47.15 | 26174.2571 | 6.3342 | 131.2536
| 19.812 | 0.23722 | 47.55 | 26485.968 | 6.5636 | 133.8855
| 20.2579 | 0.24283 | 47.95 | 26435.7908 | 6.5652 | 131.8816
| 20.2304 | 0.24864 | 48.35 | 26553.1894 | 6.814 | 133.5473
| 20.4551 | 0.25451 | 48.75 | 26857.4884 | 6.8928 | 134.3707
| 21.0451 | 0.2605 | 49.15 | 27072.5687 | 6.7812 | 132.6024
| 21.0013 | 0.26661 | 49.55 | 27105.9686 | 7.0569 | 134.0307
| 21.6279 | 0.27279 | 49.95 | 27244.0346 | 6.9373 | 131.8115
| 21.6573 | 0.27912 | 50.35 | 27521.2018 | 7.137 | 133.7179
| 21.3446 | 0.2857 | 50.75 | 27876.604 | 7.5411 | 138.1004
| 21.8491 | 0.29235 | 51.15 | 28237.8131 | 7.4552 | 137.4247
| 22.0459 | 0.29914 | 51.55 | 28666.806 | 7.5469 | 138.9326
| 22.3422 | 0.30617 | 51.95 | 29270.0835 | 7.558 | 140.497
| 22.5834 | 0.31334 | 52.35 | 29593.7845 | 7.6484 | 141.3502
| 22.7078 | 0.32047 | 52.75 | 29526.7801 | 7.8678 | 141.4497
| 23.1661 | 0.32772 | 53.15 | 29348.145 | 7.9085 | 139.1318
| 23.6611 | 0.33515 | 53.55 | 29440.6539 | 7.8875 | 137.669
| 23.698 | 0.34266 | 53.95 | 29313.413 | 8.1818 | 138.1196
| 24.3288 | 0.35029 | 54.35 | 29417.5322 | 8.0771 | 135.979
| 24.3431 | 0.35818 | 54.75 | 29626.0366 | 8.334 | 137.7608
| 24.5187 | 0.36628 | 55.15 | 30159.4458 | 8.4386 | 139.7723
| 24.757 | 0.37456 | 55.55 | 30753.8158 | 8.4961 | 141.6338
| 24.8344 | 0.38306 | 55.95 | 31254.3464 | 8.6766 | 144.1226
| 25.3721 | 0.39163 | 56.35 | 31290.3924 | 8.6548 | 142.316
| 25.6704 | 0.40024 | 56.75 | 31060.5063 | 8.8317 | 141.0183
| 26.1154 | 0.40913 | 57.15 | 31300.5202 | 8.835 | 140.5269
| 25.9834 | 0.41837 | 57.55 | 31932.7509 | 9.1333 | 144.6193
| 26.7785 | 0.42785 | 57.95 | 32881.0424 | 8.8016 | 144.5473
| 26.6055 | 0.43746 | 58.35 | 33287.316 | 9.166 | 148.0999
| 26.7674 | 0.44722 | 58.75 | 33305.074 | 9.4041 | 148.4917
| 27.3615 | 0.45706 | 59.15 | 33504.5775 | 9.3329 | 147.0327
| 27.4452 | 0.46721 | 59.55 | 33665.0628 | 9.6004 | 148.3586
| 27.8887 | 0.47746 | 59.95 | 33689.799 | 9.6658 | 147.2326
| 28.2304 | 0.48795 | 60.35 | 33847.9482 | 9.7746 | 147.1356
| 28.2889 | 0.49881 | 60.75 | 34572.9279 | 9.9596 | 150.4363
| 28.7164 | 0.50993 | 61.15 | 35286.551 | 9.9134 | 151.6515
| 28.8045 | 0.52111 | 61.55 | 35335.3182 | 10.2191 | 152.6414
| 29.566 | 0.5324 | 61.95 | 35074.351 | 10.1512 | 148.9648
| 29.6967 | 0.54406 | 62.35 | 35266.282 | 10.4098 | 150.1891
| 30.0861 | 0.55591 | 62.75 | 35663.8937 | 10.4572 | 150.6505
| 30.6057 | 0.56808 | 63.15 | 36079.1997 | 10.4225 | 150.4953
| 30.7861 | 0.58046 | 63.55 | 36284.4094 | 10.6554 | 151.5143
| 31.3803 | 0.59291 | 63.95 | 36088.62 | 10.705 | 149.176
| 31.7102 | 0.60559 | 64.35 | 35735.1344 | 10.9727 | 147.8169
| 31.9362 | 0.61848 | 64.75 | 35644.238 | 11.2597 | 147.7883
| 32.195 | 0.6318 | 65.15 | 36094.9804 | 11.4011 | 149.1605
| 32.6094 | 0.64544 | 65.55 | 36623.8399 | 11.421 | 149.965
| 33.2729 | 0.6594 | 65.95 | 37380.6802 | 11.2275 | 150.1715
| 33.6304 | 0.6736 | 66.35 | 37828.6903 | 11.3158 | 151.0565
| 34.0871 | 0.68812 | 66.75 | 37970.6039 | 11.4146 | 150.6167
| 34.39 | 0.7027 | 67.15 | 37695.6437 | 11.7143 | 149.7988
| 34.3837 | 0.71761 | 67.55 | 37613.42 | 12.1959 | 151.0741
| 35.479 | 0.73285 | 67.95 | 37918.5363 | 11.8255 | 148.0448
| 35.4736 | 0.74861 | 68.35 | 38537.701 | 12.1336 | 151.1719
| 36.2107 | 0.76458 | 68.75 | 39093.0533 | 11.9625 | 150.5973
| 36.3687 | 0.78102 | 69.15 | 39723.9795 | 12.1661 | 152.9802
| 36.6061 | 0.7979 | 69.55 | 40544.4116 | 12.2791 | 155.5063
| 37.3797 | 0.81503 | 69.95 | 41043.2243 | 12.1219 | 154.651
| 37.7976 | 0.8324 | 70.35 | 41098.6566 | 12.3018 | 154.3292
| 37.9168 | 0.85004 | 70.75 | 40744.3484 | 12.7883 | 154.373
| 38.2791 | 0.86817 | 71.15 | 41128.7784 | 12.9386 | 155.1988
| 38.4771 | 0.88673 | 71.55 | 41872.911 | 13.1132 | 157.7091
| 38.8517 | 0.90566 | 71.95 | 42264.6884 | 13.2638 | 158.5144
| 39.8013 | 0.92478 | 72.35 | 42258.2087 | 13.1267 | 155.6817
| 40.2575 | 0.94437 | 72.75 | 42297.24 | 13.3207 | 155.2875
| 40.4946 | 0.96425 | 73.15 | 42144.1278 | 13.7242 | 155.4438
| 41.2781 | 0.98458 | 73.55 | 42538.8487 | 13.6067 | 154.4878
| 41.4807 | 1.0055 | 73.95 | 43402.3947 | 13.7687 | 157.2392
| 41.9679 | 1.0271 | 74.35 | 44373.043 | 13.7197 | 159.0002
| 42.4428 | 1.049 | 74.75 | 45272.6648 | 13.7061 | 160.6514
| 43.0927 | 1.0713 | 75.15 | 45745.2969 | 13.6928 | 160.5355
| 43.4511 | 1.0942 | 75.55 | 46339.1679 | 13.8459 | 161.993
| 43.956 | 1.1174 | 75.95 | 46846.9763 | 13.9283 | 162.6152
| 44.5634 | 1.1411 | 76.35 | 47306.3696 | 13.9611 | 162.6965
| 45.0589 | 1.1655 | 76.75 | 48042.2464 | 14.0073 | 163.9191
| 45.4938 | 1.1902 | 77.15 | 48116.9646 | 14.2535 | 163.8792
| 46.2101 | 1.2153 | 77.55 | 48000.1621 | 14.3737 | 162.2566
| 46.9028 | 1.2408 | 77.95 | 47929.6168 | 14.5023 | 160.8894
| 47.1118 | 1.267 | 78.35 | 48120.894 | 14.8885 | 162.1262
| 47.7609 | 1.2936 | 78.75 | 48325.4463 | 14.9885 | 161.6039
| 48.5091 | 1.3208 | 79.15 | 48709.4906 | 14.9804 | 161.0971
| 49.1803 | 1.3484 | 79.55 | 48777.3297 | 15.1142 | 160.2649
| 49.4648 | 1.3766 | 79.95 | 48854.4165 | 15.508 | 161.0151
| 50.3425 | 1.4054 | 80.35 | 49379.1839 | 15.3895 | 160.3704
| 50.8438 | 1.435 | 80.75 | 50068.0047 | 15.4824 | 161.5594
| 51.2531 | 1.4651 | 81.15 | 50290.576 | 15.7692 | 162.1632
| 52.5285 | 1.4955 | 81.55 | 50331.3854 | 15.5497 | 159.1298
| 52.5194 | 1.5268 | 81.95 | 50724.2345 | 16.0707 | 161.6816
| 53.4883 | 1.5586 | 82.35 | 50795.7362 | 16.0539 | 159.9461
| 54.2749 | 1.591 | 82.75 | 50809.6945 | 16.18 | 158.837
| 54.7463 | 1.624 | 83.15 | 50883.2947 | 16.5035 | 159.0321
| 55.5402 | 1.658 | 83.55 | 52069.3575 | 16.2913 | 160.1647
| 56.2982 | 1.6929 | 83.95 | 53650.3318 | 16.0188 | 162.2069
| 56.5232 | 1.7284 | 84.35 | 54014.9634 | 16.422 | 163.859
| 56.9713 | 1.7641 | 84.75 | 53136.6333 | 17.056 | 162.4225
| 58.0379 | 1.8003 | 85.15 | 52090.709 | 17.3755 | 158.6087
| 58.6251 | 1.8375 | 85.55 | 52235.3661 | 17.6494 | 158.6746
| 59.7401 | 1.8757 | 85.95 | 53360.3698 | 17.2556 | 158.6268
| 60.1684 | 1.9147 | 86.35 | 54199.5926 | 17.4199 | 160.4624
| 60.756 | 1.9545 | 86.75 | 54485.3624 | 17.6633 | 160.8164
| 61.8802 | 1.9949 | 87.15 | 54881.6536 | 17.5304 | 159.5726
| 62.3656 | 2.0363 | 87.55 | 55344.8028 | 17.7945 | 160.6028
| 63.0716 | 2.0784 | 87.95 | 55282.5585 | 18.0936 | 160.0501
| 63.9231 | 2.1211 | 88.35 | 54767.022 | 18.465 | 158.3418
| 64.8818 | 2.1647 | 88.75 | 54936.1459 | 18.5414 | 157.4332
| 65.5539 | 2.2093 | 89.15 | 54940.5627 | 18.8784 | 157.2353
| 66.4776 | 2.2548 | 89.55 | 55210.7154 | 18.9599 | 156.6742
| 67.4476 | 2.3013 | 89.95 | 56005.0558 | 18.8296 | 156.786
| 68.2297 | 2.3488 | 90.35 | 56773.5667 | 18.8437 | 157.4655
| 68.9861 | 2.3972 | 90.75 | 56956.7604 | 19.0891 | 157.374
| 70.0668 | 2.4465 | 91.15 | 57051.1722 | 19.1646 | 156.2024
| 71.0323 | 2.4969 | 91.55 | 57753.356 | 19.1064 | 156.2937
| 71.7076 | 2.5485 | 91.95 | 58439.808 | 19.2483 | 157.2423
| 72.5961 | 2.601 | 92.35 | 58825.7095 | 19.3689 | 157.1525
| 73.2671 | 2.6547 | 92.75 | 59723.4452 | 19.4542 | 158.4371
| 74.2752 | 2.7095 | 93.15 | 60378.8238 | 19.4234 | 158.4186
| 75.2725 | 2.7651 | 93.55 | 59604.6755 | 19.9098 | 156.4966
| 76.3012 | 2.8215 | 93.95 | 58334.9588 | 20.6122 | 153.969
| 77.1202 | 2.8792 | 94.35 | 58506.7275 | 20.9097 | 153.9642
| 78.1537 | 2.9384 | 94.75 | 59527.9684 | 20.7244 | 154.4364
| 79.3467 | 2.9988 | 95.15 | 60390.5227 | 20.5209 | 154.3088
| 80.4607 | 3.0604 | 95.55 | 60932.2637 | 20.507 | 154.0318
| 81.4404 | 3.1232 | 95.95 | 61470.4191 | 20.5868 | 154.1336
| 82.1759 | 3.1875 | 96.35 | 62225.5871 | 20.7465 | 155.1698
| 83.1343 | 3.2529 | 96.75 | 62594.5143 | 20.9217 | 155.1619
| 84.2579 | 3.3197 | 97.15 | 63037.7026 | 20.9755 | 154.8402
| 85.5372 | 3.3878 | 97.55 | 63161.2273 | 21.0667 | 153.7816
| 86.6357 | 3.4572 | 97.95 | 63190.3848 | 21.3171 | 153.1226
| 87.7004 | 3.5281 | 98.35 | 63583.991 | 21.4546 | 152.9972
| 88.4717 | 3.6005 | 98.75 | 64426.0742 | 21.603 | 154.1235
| 90.011 | 3.6745 | 99.15 | 65442.8608 | 21.2339 | 153.5754
| 91.3101 | 3.7498 | 99.55 | 65866.4018 | 21.2493 | 152.9935
| 92.5087 | 3.8267 | 99.95 | 66054.9469 | 21.4223 | 152.4319
| 93.476 | 3.9052 | 100.35 | 66547.196 | 21.624 | 152.7724
| 94.6794 | 3.9853 | 100.75 | 67362.699 | 21.5749 | 152.9275
| 95.6529 | 4.0671 | 101.15 | 67956.8407 | 21.7524 | 153.4013
| 97.1726 | 4.1505 | 101.55 | 67482.6152 | 22.0368 | 151.5535
| 98.8028 | 4.2349 | 101.95 | 66998.0771 | 22.2788 | 149.5347
| 100.04 | 4.3213 | 102.35 | 66752.2969 | 22.6793 | 148.7109
| 101.4935 | 4.4093 | 102.75 | 66579.3093 | 22.9404 | 147.5434
| 102.1508 | 4.4993 | 103.15 | 66901.7626 | 23.477 | 148.5986
| 103.9225 | 4.5912 | 103.55 | 67714.9631 | 23.1343 | 147.696
| 105.2862 | 4.685 | 103.95 | 68403.4464 | 23.1081 | 147.6015
| 106.9414 | 4.7806 | 104.35 | 68809.824 | 23.0477 | 146.6875
| 108.3048 | 4.8781 | 104.75 | 69057.6158 | 23.2347 | 146.2799
| 109.2983 | 4.9777 | 105.15 | 69523.709 | 23.5505 | 146.8392
| 110.7002 | 5.0791 | 105.55 | 69596.041 | 23.8178 | 146.2745
| 112.4508 | 5.1826 | 105.95 | 69575.5486 | 23.9417 | 144.9924
| 113.9568 | 5.2882 | 106.35 | 70219.1387 | 23.9156 | 144.7582
| 115.3568 | 5.3963 | 106.75 | 71473.8705 | 23.6925 | 145.2346
| 117.2412 | 5.5065 | 107.15 | 72433.7289 | 23.356 | 144.5928
| 118.5641 | 5.6188 | 107.55 | 72416.9924 | 23.7529 | 144.2821
| 120.0378 | 5.7334 | 107.95 | 72471.3431 | 24.0545 | 143.789
| 121.4837 | 5.8503 | 108.35 | 73041.8558 | 24.1548 | 143.7614
| 123.2776 | 5.9696 | 108.75 | 73735.8121 | 24.0249 | 143.2212
| 125.1621 | 6.0914 | 109.15 | 74485.3869 | 23.8411 | 142.6041
| 126.7711 | 6.2157 | 109.55 | 75257.3387 | 23.8068 | 142.5223
| 128.5067 | 6.3423 | 109.95 | 75268.171 | 24.0421 | 141.7164
| 130.0289 | 6.4714 | 110.35 | 75008.5097 | 24.5244 | 141.1429
| 132.0776 | 6.6032 | 110.75 | 75435.4775 | 24.444 | 140.1845
| 133.9782 | 6.7378 | 111.15 | 76463.6238 | 24.1918 | 139.9101
| 135.6947 | 6.8752 | 111.55 | 76967.7924 | 24.2765 | 139.6308
| 137.5052 | 7.0151 | 111.95 | 76943.7236 | 24.5553 | 138.8983
| 139.2606 | 7.158 | 112.35 | 77365.3797 | 24.6807 | 138.575
| 141.4865 | 7.3037 | 112.75 | 77940.3153 | 24.5174 | 137.6445
| 143.5349 | 7.4521 | 113.15 | 77299.9158 | 25.0022 | 136.3341
| 145.339 | 7.6033 | 113.55 | 76725.9794 | 25.6188 | 135.5232
| 147.6484 | 7.758 | 113.95 | 77880.7747 | 25.1681 | 134.915
| 149.0454 | 7.9163 | 114.35 | 80023.921 | 24.75 | 136.2344
| 150.9622 | 8.0776 | 114.75 | 80979.2801 | 24.6401 | 136.167
| 153.3815 | 8.2421 | 115.15 | 81591.0656 | 24.4621 | 135.2258
| 155.51 | 8.4095 | 115.55 | 81085.7892 | 24.9094 | 134.1371
| 158.0394 | 8.5801 | 115.95 | 80091.1529 | 25.4309 | 132.3427
| 160.0128 | 8.754 | 116.35 | 79217.9016 | 26.2169 | 131.49
| 162.2204 | 8.9315 | 116.75 | 78956.8068 | 26.6252 | 130.6682
| 164.4443 | 9.1128 | 117.15 | 79737.317 | 26.4983 | 130.2888
| 166.8179 | 9.2979 | 117.55 | 81056.0246 | 26.0487 | 129.9675
| 168.9266 | 9.4871 | 117.95 | 82617.0875 | 25.6446 | 130.14
| 171.6825 | 9.68 | 118.35 | 83616.6672 | 25.2475 | 129.294
| 174.1577 | 9.8768 | 118.75 | 84394.8398 | 25.0975 | 128.7499
| 176.2749 | 10.0776 | 119.15 | 84935.6953 | 25.2202 | 128.5724
| 179.1331 | 10.2821 | 119.55 | 84741.5036 | 25.371 | 127.238
| 181.6409 | 10.4907 | 119.95 | 84360.3956 | 25.7814 | 126.3162
| 184.2133 | 10.7034 | 120.35 | 84394.011 | 25.9928 | 125.5368
| 187.1324 | 10.9204 | 120.75 | 84335.0152 | 26.1201 | 124.384
| 189.5728 | 11.1419 | 121.15 | 84533.5783 | 26.3456 | 123.9159
| 192.3947 | 11.3681 | 121.55 | 85256.2224 | 26.1645 | 123.2317
| 195.2818 | 11.5987 | 121.95 | 86184.5276 | 25.8779 | 122.587
| 197.7681 | 11.8343 | 122.35 | 86929.2656 | 25.8635 | 122.3523
| 200.5509 | 12.0744 | 122.75 | 87412.3005 | 25.8676 | 121.7529
| 203.6515 | 12.3192 | 123.15 | 87303.5699 | 26.0427 | 120.6896
| 206.6357 | 12.5686 | 123.55 | 86395.1806 | 26.6895 | 119.5959
| 209.548 | 12.8231 | 123.95 | 85963.1746 | 27.1699 | 118.7888
| 212.9317 | 13.0828 | 124.35 | 86339.3401 | 27.0476 | 117.7531
| 215.7127 | 13.3481 | 124.75 | 87518.385 | 26.7669 | 117.5327
| 218.9852 | 13.6188 | 125.15 | 88719.3866 | 26.3118 | 116.8872
| 222.5199 | 13.8947 | 125.55 | 88724.2508 | 26.3795 | 115.7703
| 225.664 | 14.176 | 125.95 | 88470.9918 | 26.7503 | 115.0185
| 229.061 | 14.4631 | 126.35 | 88349.4104 | 26.9831 | 114.1255
| 232.7145 | 14.756 | 126.75 | 88876.3169 | 26.7952 | 113.1766
| 236.0066 | 15.0551 | 127.15 | 89832.0969 | 26.542 | 112.6686
| 239.4505 | 15.3603 | 127.55 | 91093.2406 | 26.1077 | 112.1309
| 243.1934 | 15.6718 | 127.95 | 92317.1399 | 25.6249 | 111.3897
| 246.5712 | 15.9894 | 128.35 | 92353.7506 | 25.8519 | 110.7514
| 250.1063 | 16.3132 | 128.75 | 92116.6937 | 26.1801 | 109.9884
| 254.1879 | 16.6435 | 129.15 | 92016.1587 | 26.279 | 108.8788
| 258.0906 | 16.9807 | 129.55 | 92865.343 | 25.9866 | 108.1122
| 261.7041 | 17.3245 | 129.95 | 92881.9516 | 26.2228 | 107.483
| 265.498 | 17.6751 | 130.35 | 92577.7575 | 26.5862 | 106.7293
| 270.0252 | 18.0326 | 130.75 | 92155.9214 | 26.796 | 105.4913
| 274.3347 | 18.3974 | 131.15 | 91842.3129 | 27.0545 | 104.5004
| 278.3544 | 18.7696 | 131.55 | 92101.7092 | 27.1203 | 103.819
| 282.4723 | 19.1494 | 131.95 | 92452.4703 | 27.1221 | 103.1199
| 286.8365 | 19.5372 | 132.35 | 93881.955 | 26.4787 | 102.3693
| 291.4012 | 19.9329 | 132.75 | 95383.3462 | 25.7929 | 101.5586
| 295.4573 | 20.3364 | 133.15 | 95592.6334 | 25.9396 | 101.0068
| 299.9156 | 20.7477 | 133.55 | 95071.7325 | 26.3603 | 100.1914
| 304.5782 | 21.1675 | 133.95 | 95284.1201 | 26.365 | 99.3547
| 309.466 | 21.5956 | 134.35 | 95283.1789 | 26.437 | 98.4223
| 314.0569 | 22.0323 | 134.75 | 95135.8293 | 26.7027 | 97.7223
| 319.252 | 22.4778 | 135.15 | 95311.6932 | 26.6351 | 96.725
| 324.1642 | 22.9329 | 135.55 | 97096.0034 | 25.8192 | 95.9889
| 329.1624 | 23.3974 | 135.95 | 99141.8851 | 24.9327 | 95.2988
| 334.4218 | 23.8711 | 136.35 | 100058.0253 | 24.5679 | 94.4549
| 339.2756 | 24.3541 | 136.75 | 99697.8583 | 24.9169 | 93.7841
| 344.2923 | 24.8465 | 137.15 | 98950.8933 | 25.4465 | 93.0738
| 349.9425 | 25.349 | 137.55 | 98613.4608 | 25.6466 | 92.1196
| 355.4641 | 25.8616 | 137.95 | 99163.3429 | 25.4521 | 91.2999
| 361.0367 | 26.3851 | 138.35 | 100486.8108 | 24.8891 | 90.5184
| 366.7492 | 26.9186 | 138.75 | 100519.631 | 24.9477 | 89.6896
| 372.7235 | 27.4633 | 139.15 | 101504.9118 | 24.5081 | 88.8071
| 377.9697 | 28.0194 | 139.55 | 103441.159 | 23.8436 | 88.3412
| 383.9336 | 28.5872 | 139.95 | 106140.4967 | 22.7837 | 87.6759
| 390.1734 | 29.1656 | 140.35 | 105898.3126 | 22.8952 | 86.7484
| 396.0871 | 29.7555 | 140.75 | 104992.7104 | 23.3754 | 85.983
| 400.8072 | 30.1755 | 141.03 | 105079.6568 | 1.7977e+308 | 1.7977e+308
| 401.3489 | 30.1817 | 141.1 | 105214.3336 | 1.7977e+308 | 1.7977e+308
| 401.1837 | 30.1818 | 141.15 | 105331.248 | 1.7977e+308 | 1.7977e+308
| 401.3931 | 30.1822 | 141.2 | 105784.1276 | 1.7977e+308 | 1.7977e+308
| 401.7375 | 30.1823 | 141.25 | 106018.102 | 1.7977e+308 | 1.7977e+308
| 401.7754 | 30.1825 | 141.3 | 106336.9728 | 1.7977e+308 | 1.7977e+308
| 401.7625 | 30.1827 | 141.35 | 106674.305 | 1.7977e+308 | 1.7977e+308
| 401.69 | 30.183 | 141.4 | 107023.8701 | 1.7977e+308 | 1.7977e+308
| 401.75 | 30.1832 | 141.45 | 107289.6045 | 1.7977e+308 | 1.7977e+308
| 401.4239 | 30.1836 | 141.5 | 107765.1192 | 1.7977e+308 | 1.7977e+308
| 401.2467 | 30.1838 | 141.55 | 107929.1857 | 1.7977e+308 | 1.7977e+308
| 401.6231 | 30.184 | 141.6 | 108178.753 | 1.7977e+308 | 1.7977e+308
| 402.0362 | 30.1841 | 141.65 | 108378.1602 | 1.7977e+308 | 1.7977e+308
| 401.9547 | 30.1843 | 141.7 | 108490.9286 | 1.7977e+308 | 1.7977e+308
| 401.6593 | 30.1845 | 141.75 | 108609.8047 | 1.7977e+308 | 1.7977e+308
| 401.8552 | 30.1847 | 141.8 | 108755.9065 | 1.7977e+308 | 1.7977e+308
| 402.1154 | 30.1849 | 141.85 | 108944.3838 | 1.7977e+308 | 1.7977e+308
| 401.8881 | 30.1852 | 141.9 | 109057.7035 | 1.7977e+308 | 1.7977e+308
| 401.7444 | 30.1853 | 141.95 | 109025.6473 | 1.7977e+308 | 1.7977e+308
| 401.7621 | 30.1856 | 142 | 108852.4414 | 1.7977e+308 | 1.7977e+308
| 401.8068 | 30.1857 | 142.05 | 108714.8919 | 1.7977e+308 | 1.7977e+308
| 402.0196 | 30.1858 | 142.1 | 108574.711 | 1.7977e+308 | 1.7977e+308
| 401.6806 | 30.186 | 142.15 | 108408.2136 | 1.7977e+308 | 1.7977e+308
| 401.5439 | 30.1861 | 142.2 | 108235.8053 | 1.7977e+308 | 1.7977e+308
| 401.9893 | 30.1861 | 142.25 | 107965.6293 | 1.7977e+308 | 1.7977e+308
| 402.1356 | 30.1862 | 142.3 | 107687.0072 | 1.7977e+308 | 1.7977e+308
| 401.7805 | 30.1863 | 142.35 | 106960.8983 | 1.7977e+308 | 1.7977e+308
| 401.6083 | 30.1863 | 142.4 | 106605.9665 | 1.7977e+308 | 1.7977e+308
| 401.9709 | 30.1863 | 142.45 | 106256.9441 | 1.7977e+308 | 1.7977e+308
| 402.1017 | 30.1864 | 142.5 | 105952.0816 | 1.7977e+308 | 1.7977e+308
| 401.9658 | 30.1864 | 142.55 | 105153.7229 | 1.7977e+308 | 1.7977e+308
| 401.8665 | 30.1863 | 142.6 | 104639.608 | 1.7977e+308 | 1.7977e+308
| 402.0579 | 30.1863 | 142.65 | 104351.3242 | 1.7977e+308 | 1.7977e+308
| 402.1493 | 30.1863 | 142.7 | 103932.4607 | 1.7977e+308 | 1.7977e+308
| 401.9436 | 30.1863 | 142.75 | 103489.2917 | 1.7977e+308 | 1.7977e+308
| 401.9177 | 30.1862 | 142.8 | 103136.6933 | 1.7977e+308 | 1.7977e+308
| 402.0846 | 30.1862 | 142.85 | 102534.5447 | 1.7977e+308 | 1.7977e+308
| 402.2141 | 30.1861 | 142.9 | 101718.6352 | 1.7977e+308 | 1.7977e+308
| 401.7984 | 30.1861 | 142.95 | 101565.3615 | 1.7977e+308 | 1.7977e+308
| 401.7599 | 30.186 | 143 | 101283.0651 | 1.7977e+308 | 1.7977e+308
| 402.1767 | 30.186 | 143.05 | 101156.3487 | 1.7977e+308 | 1.7977e+308
| 402.0821 | 30.186 | 143.1 | 100940.7923 | 1.7977e+308 | 1.7977e+308
| 401.8782 | 30.186 | 143.15 | 100553.5817 | 1.7977e+308 | 1.7977e+308
| 402.058 | 30.1859 | 143.2 | 100357.5186 | 1.7977e+308 | 1.7977e+308
| 402.4049 | 30.1859 | 143.25 | 100206.9378 | 1.7977e+308 | 1.7977e+308
| 402.3968 | 30.1859 | 143.3 | 100078.8404 | 1.7977e+308 | 1.7977e+308
| 402.1479 | 30.1859 | 143.35 | 99952.2939 | 1.7977e+308 | 1.7977e+308
| 401.9954 | 30.1859 | 143.4 | 99867.9829 | 1.7977e+308 | 1.7977e+308
| 402.1345 | 30.1859 | 143.45 | 99760.1345 | 1.7977e+308 | 1.7977e+308
| 402.0972 | 30.1859 | 143.5 | 99606.3452 | 1.7977e+308 | 1.7977e+308
| 402.1228 | 30.1859 | 143.55 | 99584.0879 | 1.7977e+308 | 1.7977e+308
| 402.253 | 30.1859 | 143.6 | 99629.9694 | 1.7977e+308 | 1.7977e+308
| 402.4691 | 30.1859 | 143.65 | 99676.4344 | 1.7977e+308 | 1.7977e+308
| 402.2861 | 30.186 | 143.7 | 99766.6645 | 1.7977e+308 | 1.7977e+308
| 402.0311 | 30.186 | 143.75 | 99856.7587 | 1.7977e+308 | 1.7977e+308
| 402.1713 | 30.1861 | 143.8 | 99971.7381 | 1.7977e+308 | 1.7977e+308
| 402.2705 | 30.1861 | 143.85 | 100135.8637 | 1.7977e+308 | 1.7977e+308
| 402.3884 | 30.1862 | 143.9 | 100372.5067 | 1.7977e+308 | 1.7977e+308
| 402.0374 | 30.1863 | 143.95 | 100472.0825 | 1.7977e+308 | 1.7977e+308
| 401.8822 | 30.1864 | 144 | 100603.3583 | 1.7977e+308 | 1.7977e+308
| 402.4183 | 30.1864 | 144.05 | 100634.0394 | 1.7977e+308 | 1.7977e+308
| 402.5185 | 30.1864 | 144.1 | 100664.9916 | 1.7977e+308 | 1.7977e+308
| 402.01 | 30.1865 | 144.15 | 100655.5459 | 1.7977e+308 | 1.7977e+308
| 402.155 | 30.1865 | 144.2 | 100647.5451 | 1.7977e+308 | 1.7977e+308
| 402.6108 | 30.1865 | 144.25 | 100659.155 | 1.7977e+308 | 1.7977e+308
| 402.6977 | 30.1866 | 144.3 | 100675.9859 | 1.7977e+308 | 1.7977e+308
| 402.4067 | 30.1866 | 144.35 | 100724.1301 | 1.7977e+308 | 1.7977e+308
| 402.0494 | 30.1867 | 144.4 | 100779.0273 | 1.7977e+308 | 1.7977e+308
| 402.3224 | 30.1867 | 144.45 | 100854.7417 | 1.7977e+308 | 1.7977e+308
| 402.323 | 30.1868 | 144.5 | 100977.8398 | 1.7977e+308 | 1.7977e+308
| 401.8832 | 30.1869 | 144.55 | 101078.5593 | 1.7977e+308 | 1.7977e+308
| 402.0649 | 30.187 | 144.6 | 101304.5473 | 1.7977e+308 | 1.7977e+308
| 402.4733 | 30.1871 | 144.65 | 101385.2508 | 1.7977e+308 | 1.7977e+308
| 402.7001 | 30.1871 | 144.7 | 101421.39 | 1.7977e+308 | 1.7977e+308
| 402.3292 | 30.1872 | 144.75 | 101417.3601 | 1.7977e+308 | 1.7977e+308
| 402.2031 | 30.1872 | 144.8 | 101404.4248 | 1.7977e+308 | 1.7977e+308
| 402.8737 | 30.1872 | 144.85 | 101347.5595 | 1.7977e+308 | 1.7977e+308
| 402.9479 | 30.1872 | 144.9 | 101264.4828 | 1.7977e+308 | 1.7977e+308
| 402.5831 | 30.1872 | 144.95 | 101199.6598 | 1.7977e+308 | 1.7977e+308
| 402.6755 | 30.1873 | 145 | 101165.103 | 1.7977e+308 | 1.7977e+308
| 402.819 | 30.1873 | 145.05 | 101194.2915 | 1.7977e+308 | 1.7977e+308
| 402.93 | 30.1874 | 145.1 | 101201.1168 | 1.7977e+308 | 1.7977e+308
| 403.076 | 30.1874 | 145.15 | 101187.1505 | 1.7977e+308 | 1.7977e+308
| 402.8444 | 30.1874 | 145.2 | 101174.1947 | 1.7977e+308 | 1.7977e+308
| 402.9048 | 30.1874 | 145.25 | 101099.2669 | 1.7977e+308 | 1.7977e+308
| 403.0262 | 30.1875 | 145.3 | 101025.561 | 1.7977e+308 | 1.7977e+308
| 402.8477 | 30.1875 | 145.35 | 100815.5432 | 1.7977e+308 | 1.7977e+308
| 402.9442 | 30.1874 | 145.4 | 100673.3201 | 1.7977e+308 | 1.7977e+308
| 403.2517 | 30.1874 | 145.45 | 100488.92 | 1.7977e+308 | 1.7977e+308
| 402.9793 | 30.1874 | 145.5 | 100264.8471 | 1.7977e+308 | 1.7977e+308
| 402.6027 | 30.1873 | 145.55 | 100061.2447 | 1.7977e+308 | 1.7977e+308
| 402.683 | 30.1873 | 145.6 | 99771.4936 | 1.7977e+308 | 1.7977e+308
| 402.9126 | 30.1871 | 145.65 | 99296.623 | 1.7977e+308 | 1.7977e+308
| 403.1172 | 30.1871 | 145.7 | 99110.6421 | 1.7977e+308 | 1.7977e+308
| 402.9178 | 30.1871 | 145.75 | 99074.3722 | 1.7977e+308 | 1.7977e+308
| 402.8898 | 30.187 | 145.8 | 99016.4984 | 1.7977e+308 | 1.7977e+308
| 403.2244 | 30.187 | 145.85 | 99026.4082 | 1.7977e+308 | 1.7977e+308
| 403.2229 | 30.187 | 145.9 | 99043.9004 | 1.7977e+308 | 1.7977e+308
| 402.6115 | 30.187 | 145.95 | 98995.0899 | 1.7977e+308 | 1.7977e+308
| 402.7211 | 30.187 | 146 | 98901.8663 | 1.7977e+308 | 1.7977e+308
| 403.259 | 30.1869 | 146.05 | 98849.3575 | 1.7977e+308 | 1.7977e+308
| 402.8451 | 30.187 | 146.1 | 98834.9805 | 1.7977e+308 | 1.7977e+308
| 402.7629 | 30.187 | 146.15 | 98882.9004 | 1.7977e+308 | 1.7977e+308
| 403.0983 | 30.187 | 146.2 | 99014.7333 | 1.7977e+308 | 1.7977e+308
| 403.26 | 30.187 | 146.25 | 99127.0203 | 1.7977e+308 | 1.7977e+308
| 403.2403 | 30.1871 | 146.3 | 99415.2483 | 1.7977e+308 | 1.7977e+308
| 403.1026 | 30.1871 | 146.35 | 99575.0033 | 1.7977e+308 | 1.7977e+308
| 402.9255 | 30.1872 | 146.4 | 99754.5765 | 1.7977e+308 | 1.7977e+308
| 402.7994 | 30.1873 | 146.45 | 100003.0942 | 1.7977e+308 | 1.7977e+308
| 402.9094 | 30.1874 | 146.5 | 100274.6332 | 1.7977e+308 | 1.7977e+308
| 402.5548 | 30.1876 | 146.55 | 100957.1583 | 1.7977e+308 | 1.7977e+308
| 402.4501 | 30.1878 | 146.6 | 101373.8523 | 1.7977e+308 | 1.7977e+308
| 402.9941 | 30.1879 | 146.65 | 101706.2441 | 1.7977e+308 | 1.7977e+308
| 402.9871 | 30.188 | 146.7 | 102114.2386 | 1.7977e+308 | 1.7977e+308
| 402.602 | 30.1882 | 146.75 | 102437.0849 | 1.7977e+308 | 1.7977e+308
| 402.9615 | 30.1883 | 146.8 | 102739.2364 | 1.7977e+308 | 1.7977e+308
| 403.2214 | 30.1884 | 146.85 | 103041.5013 | 1.7977e+308 | 1.7977e+308
| 403.0017 | 30.1886 | 146.9 | 103348.5752 | 1.7977e+308 | 1.7977e+308
| 402.8092 | 30.1887 | 146.95 | 103558.5775 | 1.7977e+308 | 1.7977e+308
| 402.6259 | 30.1888 | 147 | 103769.1843 | 1.7977e+308 | 1.7977e+308
| 402.725 | 30.189 | 147.05 | 104246.5432 | 1.7977e+308 | 1.7977e+308
| 402.9788 | 30.1892 | 147.1 | 104490.6896 | 1.7977e+308 | 1.7977e+308
| 403.1041 | 30.1893 | 147.15 | 104738.046 | 1.7977e+308 | 1.7977e+308
| 403.0139 | 30.1894 | 147.2 | 104912.5844 | 1.7977e+308 | 1.7977e+308
| 402.9735 | 30.1895 | 147.25 | 105091.7485 | 1.7977e+308 | 1.7977e+308
| 402.9812 | 30.1897 | 147.3 | 105223.6871 | 1.7977e+308 | 1.7977e+308
| 402.8119 | 30.1899 | 147.35 | 105494.7669 | 1.7977e+308 | 1.7977e+308
| 402.8468 | 30.1901 | 147.4 | 105796.7316 | 1.7977e+308 | 1.7977e+308
| 402.9509 | 30.1901 | 147.45 | 105878.7351 | 1.7977e+308 | 1.7977e+308
| 402.9236 | 30.1902 | 147.5 | 105921.615 | 1.7977e+308 | 1.7977e+308
| 402.9279 | 30.1903 | 147.55 | 105907.7796 | 1.7977e+308 | 1.7977e+308
| 402.888 | 30.1904 | 147.6 | 105786.8306 | 1.7977e+308 | 1.7977e+308
| 402.8632 | 30.1905 | 147.65 | 105587.5659 | 1.7977e+308 | 1.7977e+308
| 402.8964 | 30.1905 | 147.7 | 105447.7592 | 1.7977e+308 | 1.7977e+308
| 402.817 | 30.1906 | 147.75 | 105326.6367 | 1.7977e+308 | 1.7977e+308
| 402.4697 | 30.1906 | 147.8 | 105234.1963 | 1.7977e+308 | 1.7977e+308
| 402.6465 | 30.1907 | 147.85 | 105172.7407 | 1.7977e+308 | 1.7977e+308
| 402.9287 | 30.1908 | 147.9 | 105063.2469 | 1.7977e+308 | 1.7977e+308
| 402.6551 | 30.1908 | 147.95 | 105039.1025 | 1.7977e+308 | 1.7977e+308
| 402.5078 | 30.1909 | 148 | 105058.4963 | 1.7977e+308 | 1.7977e+308
| 402.9527 | 30.191 | 148.05 | 105127.7488 | 1.7977e+308 | 1.7977e+308
| 402.8157 | 30.1911 | 148.1 | 105128.0619 | 1.7977e+308 | 1.7977e+308
| 402.509 | 30.1912 | 148.15 | 105083.9856 | 1.7977e+308 | 1.7977e+308
| 402.7616 | 30.1913 | 148.2 | 105040.0358 | 1.7977e+308 | 1.7977e+308
| 403.0535 | 30.1913 | 148.25 | 104948.9497 | 1.7977e+308 | 1.7977e+308
| 403.1968 | 30.1913 | 148.3 | 104827.6447 | 1.7977e+308 | 1.7977e+308
| 402.6173 | 30.1914 | 148.35 | 104635.7557 | 1.7977e+308 | 1.7977e+308
| 402.2961 | 30.1914 | 148.4 | 104271.115 | 1.7977e+308 | 1.7977e+308
| 402.8145 | 30.1914 | 148.45 | 104149.9857 | 1.7977e+308 | 1.7977e+308
| 403.1591 | 30.1914 | 148.5 | 104019.2267 | 1.7977e+308 | 1.7977e+308
| 402.8901 | 30.1915 | 148.55 | 103925.6042 | 1.7977e+308 | 1.7977e+308
| 402.6766 | 30.1915 | 148.6 | 103884.7938 | 1.7977e+308 | 1.7977e+308
| 402.8412 | 30.1916 | 148.65 | 103883.5922 | 1.7977e+308 | 1.7977e+308
| 403.0702 | 30.1916 | 148.7 | 103854.7948 | 1.7977e+308 | 1.7977e+308
| 402.6864 | 30.1917 | 148.75 | 103876.603 | 1.7977e+308 | 1.7977e+308
| 402.6531 | 30.1917 | 148.8 | 103868.9119 | 1.7977e+308 | 1.7977e+308
| 402.8566 | 30.1917 | 148.85 | 103871.6332 | 1.7977e+308 | 1.7977e+308
| 402.603 | 30.1918 | 148.9 | 103827.2711 | 1.7977e+308 | 1.7977e+308
| 402.5034 | 30.1919 | 148.95 | 103744.4478 | 1.7977e+308 | 1.7977e+308
| 402.6874 | 30.1918 | 149 | 103504.5282 | 1.7977e+308 | 1.7977e+308
| 403.1207 | 30.1918 | 149.05 | 103425.1297 | 1.7977e+308 | 1.7977e+308
| 403.1793 | 30.1918 | 149.1 | 103233.1762 | 1.7977e+308 | 1.7977e+308
| 402.7831 | 30.1918 | 149.15 | 103065.8569 | 1.7977e+308 | 1.7977e+308
| 402.5703 | 30.1918 | 149.2 | 102873.9984 | 1.7977e+308 | 1.7977e+308
| 402.8578 | 30.1917 | 149.25 | 102546.8818 | 1.7977e+308 | 1.7977e+308
| 403.1417 | 30.1917 | 149.3 | 102392.1679 | 1.7977e+308 | 1.7977e+308
| 403.134 | 30.1917 | 149.35 | 102259.7418 | 1.7977e+308 | 1.7977e+308
| 402.8635 | 30.1917 | 149.4 | 102194.7831 | 1.7977e+308 | 1.7977e+308
| 403.1085 | 30.1917 | 149.45 | 102086.3317 | 1.7977e+308 | 1.7977e+308
| 403.4604 | 30.1917 | 149.5 | 101933.5322 | 1.7977e+308 | 1.7977e+308
| 403.1793 | 30.1917 | 149.55 | 101728.0867 | 1.7977e+308 | 1.7977e+308
| 402.9287 | 30.1917 | 149.6 | 101658.5566 | 1.7977e+308 | 1.7977e+308
| 402.9944 | 30.1917 | 149.65 | 101582.116 | 1.7977e+308 | 1.7977e+308
| 403.0476 | 30.1916 | 149.7 | 101508.4743 | 1.7977e+308 | 1.7977e+308
| 402.7929 | 30.1916 | 149.75 | 101359.7054 | 1.7977e+308 | 1.7977e+308
| 402.7001 | 30.1916 | 149.8 | 101311.9767 | 1.7977e+308 | 1.7977e+308
| 402.8168 | 30.1916 | 149.85 | 101117.8718 | 1.7977e+308 | 1.7977e+308
| 402.7429 | 30.1916 | 149.9 | 101016.9405 | 1.7977e+308 | 1.7977e+308
| 402.708 | 30.1916 | 149.95 | 101007.78 | 1.7977e+308 | 1.7977e+308
| 402.7159 | 30.1916 | 150 | 101045.138 | 1.7977e+308 | 1.7977e+308
| 402.7912 | 30.1916 | 150.05 | 101089.8188 | 1.7977e+308 | 1.7977e+308
| 403.2153 | 30.1916 | 150.1 | 101202.3341 | 1.7977e+308 | 1.7977e+308
| 402.8917 | 30.1917 | 150.15 | 101314.4982 | 1.7977e+308 | 1.7977e+308
| 402.7571 | 30.1918 | 150.2 | 101453.3631 | 1.7977e+308 | 1.7977e+308
| 403.5959 | 30.1918 | 150.25 | 101623.2688 | 1.7977e+308 | 1.7977e+308
| 403.3405 | 30.1918 | 150.3 | 101820.0926 | 1.7977e+308 | 1.7977e+308
| 402.7785 | 30.192 | 150.35 | 102064.7648 | 1.7977e+308 | 1.7977e+308
| 402.9479 | 30.1921 | 150.4 | 102494.7695 | 1.7977e+308 | 1.7977e+308
| 403.0369 | 30.1922 | 150.45 | 102626.8305 | 1.7977e+308 | 1.7977e+308
| 403.0271 | 30.1922 | 150.5 | 102833.0546 | 1.7977e+308 | 1.7977e+308
| 402.7959 | 30.1923 | 150.55 | 102970.102 | 1.7977e+308 | 1.7977e+308
| 402.9738 | 30.1924 | 150.6 | 103181.4584 | 1.7977e+308 | 1.7977e+308
| 403.2378 | 30.1924 | 150.65 | 103325.7125 | 1.7977e+308 | 1.7977e+308
| 403.1652 | 30.1926 | 150.7 | 103542.1171 | 1.7977e+308 | 1.7977e+308
| 403.0766 | 30.1926 | 150.75 | 103686.4848 | 1.7977e+308 | 1.7977e+308
| 403.0737 | 30.1927 | 150.8 | 103859.7686 | 1.7977e+308 | 1.7977e+308
| 403.3401 | 30.1928 | 150.85 | 103934.8752 | 1.7977e+308 | 1.7977e+308
| 403.0041 | 30.1929 | 150.9 | 104130.6257 | 1.7977e+308 | 1.7977e+308
| 402.3134 | 30.193 | 150.95 | 104225.8358 | 1.7977e+308 | 1.7977e+308
| 402.2837 | 30.1931 | 151 | 104223.1446 | 1.7977e+308 | 1.7977e+308
Unloading Marker | 402.75 | 30.1931 | 151.036 | 104290.6146 | 1.7977e+308 | 1.7977e+308
| 403.0729 | 30.1237 | 151.1 | 104379.5857 | 1.7977e+308 | 1.7977e+308
| 402.1907 | 30.0483 | 151.15 | 104425.0821 | 1.7977e+308 | 1.7977e+308
| 401.3004 | 29.9731 | 151.2 | 104580.9271 | 1.7977e+308 | 1.7977e+308
| 400.7621 | 29.8977 | 151.25 | 104595.2139 | 1.7977e+308 | 1.7977e+308
| 400.4459 | 29.8223 | 151.3 | 104549.0696 | 1.7977e+308 | 1.7977e+308
| 399.736 | 29.7469 | 151.35 | 104535.8121 | 1.7977e+308 | 1.7977e+308
| 398.8051 | 29.6715 | 151.4 | 104554.0416 | 1.7977e+308 | 1.7977e+308
| 398.2348 | 29.5962 | 151.45 | 104614.6393 | 1.7977e+308 | 1.7977e+308
| 397.5561 | 29.5208 | 151.5 | 104687.467 | 1.7977e+308 | 1.7977e+308
| 396.3393 | 29.4455 | 151.55 | 104657.1327 | 1.7977e+308 | 1.7977e+308
| 395.2816 | 29.3701 | 151.6 | 104656.3647 | 1.7977e+308 | 1.7977e+308
| 394.9878 | 29.2947 | 151.65 | 104538.1984 | 1.7977e+308 | 1.7977e+308
| 394.2122 | 29.2193 | 151.7 | 104417.0573 | 1.7977e+308 | 1.7977e+308
| 393.349 | 29.1439 | 151.75 | 104333.1004 | 1.7977e+308 | 1.7977e+308
| 392.6722 | 29.0685 | 151.8 | 104184.7687 | 1.7977e+308 | 1.7977e+308
| 391.919 | 28.993 | 151.85 | 104038.0239 | 1.7977e+308 | 1.7977e+308
| 391.1793 | 28.9176 | 151.9 | 103850.3521 | 1.7977e+308 | 1.7977e+308
| 390.105 | 28.8422 | 151.95 | 103678.064 | 1.7977e+308 | 1.7977e+308
| 389.0153 | 28.7667 | 152 | 103401.4977 | 1.7977e+308 | 1.7977e+308
| 388.4487 | 28.6913 | 152.05 | 103207.4854 | 1.7977e+308 | 1.7977e+308
| 387.8123 | 28.6158 | 152.1 | 103011.1543 | 1.7977e+308 | 1.7977e+308
| 386.925 | 28.5403 | 152.15 | 102740.4181 | 1.7977e+308 | 1.7977e+308
| 386.1087 | 28.4648 | 152.2 | 102337.594 | 1.7977e+308 | 1.7977e+308
| 385.6417 | 28.3893 | 152.25 | 101959.5044 | 1.7977e+308 | 1.7977e+308
| 384.9996 | 28.3138 | 152.3 | 101602.3784 | 1.7977e+308 | 1.7977e+308
| 383.5875 | 28.2382 | 152.35 | 100941.8468 | 1.7977e+308 | 1.7977e+308
| 382.8411 | 28.1626 | 152.4 | 100554.8421 | 1.7977e+308 | 1.7977e+308
| 382.9849 | 28.087 | 152.45 | 100192.1697 | 1.7977e+308 | 1.7977e+308
| 382.2988 | 28.0115 | 152.5 | 99874.6306 | 1.7977e+308 | 1.7977e+308
| 381.0997 | 27.936 | 152.55 | 99553.0704 | 1.7977e+308 | 1.7977e+308
| 380.3787 | 27.8604 | 152.6 | 99233.6962 | 1.7977e+308 | 1.7977e+308
| 379.8597 | 27.7848 | 152.65 | 98860.7911 | 1.7977e+308 | 1.7977e+308
| 379.2212 | 27.7093 | 152.7 | 98808.6058 | 1.7977e+308 | 1.7977e+308
| 378.1586 | 27.6339 | 152.75 | 98778.7967 | 1.7977e+308 | 1.7977e+308
| 377.5628 | 27.5584 | 152.8 | 98791.1231 | 1.7977e+308 | 1.7977e+308
| 377.3594 | 27.4829 | 152.85 | 98819.3359 | 1.7977e+308 | 1.7977e+308
| 376.4115 | 27.4075 | 152.9 | 98909.7571 | 1.7977e+308 | 1.7977e+308
| 375.5402 | 27.3321 | 152.95 | 99041.724 | 1.7977e+308 | 1.7977e+308
| 374.6448 | 27.2567 | 153 | 99180.1416 | 1.7977e+308 | 1.7977e+308
| 374.042 | 27.1813 | 153.05 | 99405.518 | 1.7977e+308 | 1.7977e+308
| 373.497 | 27.1059 | 153.1 | 99590.3004 | 1.7977e+308 | 1.7977e+308
| 372.3859 | 27.0306 | 153.15 | 100119.0249 | 1.7977e+308 | 1.7977e+308
| 371.6214 | 26.9552 | 153.2 | 100522.3563 | 1.7977e+308 | 1.7977e+308
| 371.2802 | 26.8799 | 153.25 | 100906.0385 | 1.7977e+308 | 1.7977e+308
| 370.3576 | 26.8045 | 153.3 | 101201.8519 | 1.7977e+308 | 1.7977e+308
| 369.0404 | 26.7294 | 153.35 | 101934.8925 | 1.7977e+308 | 1.7977e+308
| 368.5038 | 26.654 | 153.4 | 102295.4029 | 1.7977e+308 | 1.7977e+308
| 368.1364 | 26.5787 | 153.45 | 102614.2033 | 1.7977e+308 | 1.7977e+308
| 367.594 | 26.5033 | 153.5 | 102889.4288 | 1.7977e+308 | 1.7977e+308
| 366.5206 | 26.428 | 153.55 | 103195.9059 | 1.7977e+308 | 1.7977e+308
| 365.4781 | 26.3527 | 153.6 | 103454.7566 | 1.7977e+308 | 1.7977e+308
| 364.9693 | 26.2773 | 153.65 | 103581.3189 | 1.7977e+308 | 1.7977e+308
| 364.3329 | 26.202 | 153.7 | 103713.0813 | 1.7977e+308 | 1.7977e+308
| 363.351 | 26.1266 | 153.75 | 103717.8075 | 1.7977e+308 | 1.7977e+308
| 362.3459 | 26.0512 | 153.8 | 103749.2889 | 1.7977e+308 | 1.7977e+308
| 361.8394 | 25.9758 | 153.85 | 103721.8021 | 1.7977e+308 | 1.7977e+308
| 360.8392 | 25.9004 | 153.9 | 103638.9098 | 1.7977e+308 | 1.7977e+308
| 359.7547 | 25.825 | 153.95 | 103478.9056 | 1.7977e+308 | 1.7977e+308
| 359.1358 | 25.7495 | 154 | 103288.7803 | 1.7977e+308 | 1.7977e+308
| 358.8092 | 25.674 | 154.05 | 103077.9578 | 1.7977e+308 | 1.7977e+308
| 358.0516 | 25.5986 | 154.1 | 102842.8013 | 1.7977e+308 | 1.7977e+308
| 357.0351 | 25.5215 | 154.15 | 102315.706 | 1.7977e+308 | 1.7977e+308
| 356.1482 | 25.4476 | 154.2 | 102049.1034 | 1.7977e+308 | 1.7977e+308
| 355.4359 | 25.3705 | 154.25 | 101782.0127 | 1.7977e+308 | 1.7977e+308
| 354.8686 | 25.295 | 154.3 | 101490.6235 | 1.7977e+308 | 1.7977e+308
| 353.886 | 25.2211 | 154.35 | 101354.2873 | 1.7977e+308 | 1.7977e+308
| 352.8778 | 25.1456 | 154.4 | 101232.803 | 1.7977e+308 | 1.7977e+308
| 352.5704 | 25.0702 | 154.45 | 101195.6407 | 1.7977e+308 | 1.7977e+308
| 351.8345 | 24.9947 | 154.5 | 101181.4458 | 1.7977e+308 | 1.7977e+308
| 350.5053 | 24.9193 | 154.55 | 101218.1411 | 1.7977e+308 | 1.7977e+308
| 349.9474 | 24.8439 | 154.6 | 101326.5315 | 1.7977e+308 | 1.7977e+308
| 349.5995 | 24.7685 | 154.65 | 101416.3687 | 1.7977e+308 | 1.7977e+308
| 348.678 | 24.6931 | 154.7 | 101552.4907 | 1.7977e+308 | 1.7977e+308
| 347.7051 | 24.6177 | 154.75 | 101561.7923 | 1.7977e+308 | 1.7977e+308
| 346.8168 | 24.5423 | 154.8 | 101581.9136 | 1.7977e+308 | 1.7977e+308
| 346.1754 | 24.4669 | 154.85 | 101609.5401 | 1.7977e+308 | 1.7977e+308
| 345.4254 | 24.3915 | 154.9 | 101631.1447 | 1.7977e+308 | 1.7977e+308
| 344.3894 | 24.3161 | 154.95 | 101641.2643 | 1.7977e+308 | 1.7977e+308
| 343.6607 | 24.2407 | 155 | 101695.9921 | 1.7977e+308 | 1.7977e+308
| 343.3166 | 24.1653 | 155.05 | 101715.2093 | 1.7977e+308 | 1.7977e+308
| 342.7682 | 24.0899 | 155.1 | 101885.3982 | 1.7977e+308 | 1.7977e+308
| 341.554 | 24.0146 | 155.15 | 102004.7756 | 1.7977e+308 | 1.7977e+308
| 340.3721 | 23.9392 | 155.2 | 102078.5171 | 1.7977e+308 | 1.7977e+308
| 339.965 | 23.8638 | 155.25 | 102132.4628 | 1.7977e+308 | 1.7977e+308
| 339.4645 | 23.7883 | 155.3 | 102075.2088 | 1.7977e+308 | 1.7977e+308
| 338.2167 | 23.7129 | 155.35 | 102030.637 | 1.7977e+308 | 1.7977e+308
| 337.2255 | 23.6375 | 155.4 | 101948.0724 | 1.7977e+308 | 1.7977e+308
| 336.851 | 23.562 | 155.45 | 101581.4193 | 1.7977e+308 | 1.7977e+308
| 336.3189 | 23.4865 | 155.5 | 101350.034 | 1.7977e+308 | 1.7977e+308
| 335.0205 | 23.411 | 155.55 | 101006.841 | 1.7977e+308 | 1.7977e+308
| 334.0174 | 23.3355 | 155.6 | 100812.8166 | 1.7977e+308 | 1.7977e+308
| 333.6358 | 23.26 | 155.65 | 100563.1886 | 1.7977e+308 | 1.7977e+308
| 332.7682 | 23.1845 | 155.7 | 100399.1091 | 1.7977e+308 | 1.7977e+308
| 331.639 | 23.109 | 155.75 | 100188.9528 | 1.7977e+308 | 1.7977e+308
| 330.7503 | 23.0335 | 155.8 | 99941.0502 | 1.7977e+308 | 1.7977e+308
| 330.505 | 22.958 | 155.85 | 99802.2373 | 1.7977e+308 | 1.7977e+308
| 329.8609 | 22.8824 | 155.9 | 99574.792 | 1.7977e+308 | 1.7977e+308
| 328.5404 | 22.807 | 155.95 | 99456.2572 | 1.7977e+308 | 1.7977e+308
| 327.7767 | 22.7315 | 156 | 99360.6079 | 1.7977e+308 | 1.7977e+308
| 327.5139 | 22.6559 | 156.05 | 99220.8317 | 1.7977e+308 | 1.7977e+308
| 326.5668 | 22.5804 | 156.1 | 98955.9946 | 1.7977e+308 | 1.7977e+308
| 325.3499 | 22.5049 | 156.15 | 98786.4789 | 1.7977e+308 | 1.7977e+308
| 324.7103 | 22.4294 | 156.2 | 98637.8654 | 1.7977e+308 | 1.7977e+308
| 324.3171 | 22.3538 | 156.25 | 98466.6397 | 1.7977e+308 | 1.7977e+308
| 323.8044 | 22.2783 | 156.3 | 98352.5492 | 1.7977e+308 | 1.7977e+308
| 322.4092 | 22.2028 | 156.35 | 98163.31 | 1.7977e+308 | 1.7977e+308
| 321.1675 | 22.1273 | 156.4 | 98127.2864 | 1.7977e+308 | 1.7977e+308
| 321.0209 | 22.0518 | 156.45 | 98167.2671 | 1.7977e+308 | 1.7977e+308
| 320.2473 | 21.9763 | 156.5 | 98169.148 | 1.7977e+308 | 1.7977e+308
| 318.8543 | 21.9009 | 156.55 | 98138.5648 | 1.7977e+308 | 1.7977e+308
| 318.2075 | 21.8254 | 156.6 | 98084.5489 | 1.7977e+308 | 1.7977e+308
| 317.6598 | 21.7499 | 156.65 | 98026.992 | 1.7977e+308 | 1.7977e+308
| 316.7445 | 21.6744 | 156.7 | 97966.891 | 1.7977e+308 | 1.7977e+308
| 315.8066 | 21.5988 | 156.75 | 97873.8625 | 1.7977e+308 | 1.7977e+308
| 315.027 | 21.5234 | 156.8 | 97873.8661 | 1.7977e+308 | 1.7977e+308
| 314.4816 | 21.4479 | 156.85 | 97744.9935 | 1.7977e+308 | 1.7977e+308
| 313.7543 | 21.3723 | 156.9 | 97611.2901 | 1.7977e+308 | 1.7977e+308
| 312.5412 | 21.2968 | 156.95 | 97420.0069 | 1.7977e+308 | 1.7977e+308
| 311.6498 | 21.2213 | 157 | 97332.1099 | 1.7977e+308 | 1.7977e+308
| 311.404 | 21.1457 | 157.05 | 97261.9878 | 1.7977e+308 | 1.7977e+308
| 310.5717 | 21.0702 | 157.1 | 97193.1352 | 1.7977e+308 | 1.7977e+308
| 309.2936 | 20.9948 | 157.15 | 97146.0346 | 1.7977e+308 | 1.7977e+308
| 308.4381 | 20.9193 | 157.2 | 97080.901 | 1.7977e+308 | 1.7977e+308
| 307.7677 | 20.8437 | 157.25 | 97028.3365 | 1.7977e+308 | 1.7977e+308
| 306.9835 | 20.7682 | 157.3 | 97045.6984 | 1.7977e+308 | 1.7977e+308
| 306.1647 | 20.6927 | 157.35 | 97019.9254 | 1.7977e+308 | 1.7977e+308
| 305.1738 | 20.6173 | 157.4 | 97035.4943 | 1.7977e+308 | 1.7977e+308
| 304.4358 | 20.5418 | 157.45 | 97013.015 | 1.7977e+308 | 1.7977e+308
| 303.8219 | 20.4663 | 157.5 | 96968.3644 | 1.7977e+308 | 1.7977e+308
| 302.6728 | 20.3908 | 157.55 | 96917.6881 | 1.7977e+308 | 1.7977e+308
| 301.8973 | 20.3153 | 157.6 | 96935.7171 | 1.7977e+308 | 1.7977e+308
| 301.4967 | 20.2398 | 157.65 | 97042.9219 | 1.7977e+308 | 1.7977e+308
| 300.7944 | 20.1643 | 157.7 | 97175.0363 | 1.7977e+308 | 1.7977e+308
| 299.6588 | 20.0889 | 157.75 | 97356.3177 | 1.7977e+308 | 1.7977e+308
| 298.6845 | 20.0135 | 157.8 | 97449.6033 | 1.7977e+308 | 1.7977e+308
| 298.2805 | 19.938 | 157.85 | 97676.1192 | 1.7977e+308 | 1.7977e+308
| 297.393 | 19.8626 | 157.9 | 97787.2238 | 1.7977e+308 | 1.7977e+308
| 295.9485 | 19.7872 | 157.95 | 97937.3024 | 1.7977e+308 | 1.7977e+308
| 295.0586 | 19.7118 | 158 | 98034.6024 | 1.7977e+308 | 1.7977e+308
| 294.5809 | 19.6363 | 158.05 | 98088.9886 | 1.7977e+308 | 1.7977e+308
| 293.9407 | 19.5609 | 158.1 | 98121.4641 | 1.7977e+308 | 1.7977e+308
| 293.0803 | 19.4854 | 158.15 | 98178.6216 | 1.7977e+308 | 1.7977e+308
| 292.1027 | 19.41 | 158.2 | 98220.8863 | 1.7977e+308 | 1.7977e+308
| 291.2069 | 19.3345 | 158.25 | 98231.2219 | 1.7977e+308 | 1.7977e+308
| 290.4309 | 19.2591 | 158.3 | 98199.1085 | 1.7977e+308 | 1.7977e+308
| 289.4855 | 19.1836 | 158.35 | 98187.8659 | 1.7977e+308 | 1.7977e+308
| 288.4957 | 19.1081 | 158.4 | 98093.0604 | 1.7977e+308 | 1.7977e+308
| 287.9464 | 19.0326 | 158.45 | 97953.9244 | 1.7977e+308 | 1.7977e+308
| 287.2727 | 18.9571 | 158.5 | 97899.8542 | 1.7977e+308 | 1.7977e+308
| 286.2216 | 18.8816 | 158.55 | 97771.5361 | 1.7977e+308 | 1.7977e+308
| 285.2574 | 18.8061 | 158.6 | 97615.0996 | 1.7977e+308 | 1.7977e+308
| 284.6508 | 18.7306 | 158.65 | 97412.1987 | 1.7977e+308 | 1.7977e+308
| 283.8929 | 18.655 | 158.7 | 97208.1646 | 1.7977e+308 | 1.7977e+308
| 282.6944 | 18.5795 | 158.75 | 96959.2535 | 1.7977e+308 | 1.7977e+308
| 281.9316 | 18.504 | 158.8 | 96691.891 | 1.7977e+308 | 1.7977e+308
| 281.3537 | 18.4283 | 158.85 | 96355.008 | 1.7977e+308 | 1.7977e+308
| 280.4324 | 18.3527 | 158.9 | 96017.5773 | 1.7977e+308 | 1.7977e+308
| 279.1764 | 18.2772 | 158.95 | 95771.7922 | 1.7977e+308 | 1.7977e+308
| 278.2378 | 18.2017 | 159 | 95541.8354 | 1.7977e+308 | 1.7977e+308
| 277.9275 | 18.1259 | 159.05 | 95156.5335 | 1.7977e+308 | 1.7977e+308
| 277.3616 | 18.0504 | 159.1 | 95005.9769 | 1.7977e+308 | 1.7977e+308
| 276.1059 | 17.9748 | 159.15 | 94791.6707 | 1.7977e+308 | 1.7977e+308
| 275.1054 | 17.8993 | 159.2 | 94618.674 | 1.7977e+308 | 1.7977e+308
| 274.6969 | 17.8237 | 159.25 | 94429.7936 | 1.7977e+308 | 1.7977e+308
| 273.776 | 17.7481 | 159.3 | 94217.0951 | 1.7977e+308 | 1.7977e+308
| 272.6737 | 17.6726 | 159.35 | 93983.763 | 1.7977e+308 | 1.7977e+308
| 272.0373 | 17.5969 | 159.4 | 93661.5004 | 1.7977e+308 | 1.7977e+308
| 271.0198 | 17.5213 | 159.45 | 93466.2652 | 1.7977e+308 | 1.7977e+308
| 270.0258 | 17.4457 | 159.5 | 93289.4037 | 1.7977e+308 | 1.7977e+308
| 269.2546 | 17.3702 | 159.55 | 93127.9174 | 1.7977e+308 | 1.7977e+308
| 268.3717 | 17.2946 | 159.6 | 93012.3528 | 1.7977e+308 | 1.7977e+308
| 267.61 | 17.2189 | 159.65 | 92739.663 | 1.7977e+308 | 1.7977e+308
| 266.6351 | 17.1433 | 159.7 | 92588.9559 | 1.7977e+308 | 1.7977e+308
| 265.8332 | 17.0677 | 159.75 | 92416.0384 | 1.7977e+308 | 1.7977e+308
| 265.0754 | 16.9921 | 159.8 | 92223.5983 | 1.7977e+308 | 1.7977e+308
| 264.2346 | 16.9165 | 159.85 | 92001.1905 | 1.7977e+308 | 1.7977e+308
| 263.6309 | 16.8408 | 159.9 | 91775.643 | 1.7977e+308 | 1.7977e+308
| 262.724 | 16.7652 | 159.95 | 91579.0262 | 1.7977e+308 | 1.7977e+308
| 261.5923 | 16.6896 | 160 | 91382.7546 | 1.7977e+308 | 1.7977e+308
| 260.8522 | 16.614 | 160.05 | 91131.2933 | 1.7977e+308 | 1.7977e+308
| 260.0222 | 16.5384 | 160.1 | 90919.0265 | 1.7977e+308 | 1.7977e+308
| 259.0016 | 16.4628 | 160.15 | 90704.7581 | 1.7977e+308 | 1.7977e+308
| 258.1042 | 16.387 | 160.2 | 90392.0822 | 1.7977e+308 | 1.7977e+308
| 257.241 | 16.3114 | 160.25 | 90274.3356 | 1.7977e+308 | 1.7977e+308
| 256.51 | 16.2358 | 160.3 | 90205.0224 | 1.7977e+308 | 1.7977e+308
| 255.4022 | 16.1603 | 160.35 | 90141.9869 | 1.7977e+308 | 1.7977e+308
| 254.2817 | 16.0847 | 160.4 | 90055.3505 | 1.7977e+308 | 1.7977e+308
| 253.8026 | 16.0091 | 160.45 | 89984.7426 | 1.7977e+308 | 1.7977e+308
| 253.1212 | 15.9333 | 160.5 | 89813.0528 | 1.7977e+308 | 1.7977e+308
| 251.8164 | 15.8578 | 160.55 | 89762.0583 | 1.7977e+308 | 1.7977e+308
| 250.8439 | 15.7822 | 160.6 | 89763.3194 | 1.7977e+308 | 1.7977e+308
| 250.5041 | 15.7067 | 160.65 | 89806.9875 | 1.7977e+308 | 1.7977e+308
| 249.6238 | 15.6311 | 160.7 | 89863.1089 | 1.7977e+308 | 1.7977e+308
| 248.3365 | 15.5556 | 160.75 | 89956.2739 | 1.7977e+308 | 1.7977e+308
| 247.5627 | 15.4801 | 160.8 | 90037.5438 | 1.7977e+308 | 1.7977e+308
| 246.9622 | 15.4046 | 160.85 | 90193.5174 | 1.7977e+308 | 1.7977e+308
| 246.0622 | 15.329 | 160.9 | 90300.8937 | 1.7977e+308 | 1.7977e+308
| 244.8176 | 15.2535 | 160.95 | 90383.4095 | 1.7977e+308 | 1.7977e+308
| 243.8586 | 15.1779 | 161 | 90537.1997 | 1.7977e+308 | 1.7977e+308
| 243.4662 | 15.1024 | 161.05 | 90639.0345 | 1.7977e+308 | 1.7977e+308
| 242.7323 | 15.0269 | 161.1 | 90705.037 | 1.7977e+308 | 1.7977e+308
| 241.4242 | 14.9514 | 161.15 | 90771.7186 | 1.7977e+308 | 1.7977e+308
| 240.487 | 14.8759 | 161.2 | 90819.2436 | 1.7977e+308 | 1.7977e+308
| 240.0282 | 14.8003 | 161.25 | 90834.2114 | 1.7977e+308 | 1.7977e+308
| 239.04 | 14.7248 | 161.3 | 90808.8891 | 1.7977e+308 | 1.7977e+308
| 237.975 | 14.6492 | 161.35 | 90757.9057 | 1.7977e+308 | 1.7977e+308
| 237.1056 | 14.5737 | 161.4 | 90749.7737 | 1.7977e+308 | 1.7977e+308
| 236.4676 | 14.4981 | 161.45 | 90671.9343 | 1.7977e+308 | 1.7977e+308
| 235.7521 | 14.4226 | 161.5 | 90626.3241 | 1.7977e+308 | 1.7977e+308
| 234.3774 | 14.3471 | 161.55 | 90578.6938 | 1.7977e+308 | 1.7977e+308
| 233.297 | 14.2715 | 161.6 | 90499.3263 | 1.7977e+308 | 1.7977e+308
| 232.9054 | 14.1958 | 161.65 | 90205.9065 | 1.7977e+308 | 1.7977e+308
| 232.1876 | 14.1202 | 161.7 | 90065.6716 | 1.7977e+308 | 1.7977e+308
| 230.9487 | 14.0446 | 161.75 | 89929.8844 | 1.7977e+308 | 1.7977e+308
| 229.8945 | 13.9691 | 161.8 | 89771.4309 | 1.7977e+308 | 1.7977e+308
| 229.1235 | 13.8935 | 161.85 | 89618.8329 | 1.7977e+308 | 1.7977e+308
| 228.3855 | 13.8178 | 161.9 | 89483.85 | 1.7977e+308 | 1.7977e+308
| 227.1828 | 13.7423 | 161.95 | 89396.29 | 1.7977e+308 | 1.7977e+308
| 226.1978 | 13.6668 | 162 | 89314.3218 | 1.7977e+308 | 1.7977e+308
| 225.787 | 13.5912 | 162.05 | 89242.9743 | 1.7977e+308 | 1.7977e+308
| 224.7732 | 13.5156 | 162.1 | 89190.5999 | 1.7977e+308 | 1.7977e+308
| 223.3308 | 13.44 | 162.15 | 89093.2305 | 1.7977e+308 | 1.7977e+308
| 222.5084 | 13.3644 | 162.2 | 89081.5667 | 1.7977e+308 | 1.7977e+308
| 222.184 | 13.2889 | 162.25 | 89069.8907 | 1.7977e+308 | 1.7977e+308
| 221.416 | 13.2133 | 162.3 | 89078.3694 | 1.7977e+308 | 1.7977e+308
| 219.9707 | 13.1378 | 162.35 | 89110.7492 | 1.7977e+308 | 1.7977e+308
| 218.886 | 13.0623 | 162.4 | 89137.4782 | 1.7977e+308 | 1.7977e+308
| 218.4983 | 12.9868 | 162.45 | 89135.4515 | 1.7977e+308 | 1.7977e+308
| 217.6812 | 12.9111 | 162.5 | 89180.6689 | 1.7977e+308 | 1.7977e+308
| 216.193 | 12.8356 | 162.55 | 89182.3129 | 1.7977e+308 | 1.7977e+308
| 215.3524 | 12.7601 | 162.6 | 89179.0981 | 1.7977e+308 | 1.7977e+308
| 214.7779 | 12.6846 | 162.65 | 89195.4703 | 1.7977e+308 | 1.7977e+308
| 213.8427 | 12.6091 | 162.7 | 89234.8498 | 1.7977e+308 | 1.7977e+308
| 212.8216 | 12.5335 | 162.75 | 89281.3326 | 1.7977e+308 | 1.7977e+308
| 211.8379 | 12.4581 | 162.8 | 89291.9319 | 1.7977e+308 | 1.7977e+308
| 210.7672 | 12.3825 | 162.85 | 89336.7066 | 1.7977e+308 | 1.7977e+308
| 209.6875 | 12.307 | 162.9 | 89327.157 | 1.7977e+308 | 1.7977e+308
| 208.9984 | 12.2314 | 162.95 | 89353.39 | 1.7977e+308 | 1.7977e+308
| 208.1859 | 12.1558 | 163 | 89343.2784 | 1.7977e+308 | 1.7977e+308
| 207.3472 | 12.0803 | 163.05 | 89293.2516 | 1.7977e+308 | 1.7977e+308
| 206.3947 | 12.0048 | 163.1 | 89238.3629 | 1.7977e+308 | 1.7977e+308
| 205.2128 | 11.9292 | 163.15 | 89165.073 | 1.7977e+308 | 1.7977e+308
| 204.2858 | 11.8537 | 163.2 | 89071.5467 | 1.7977e+308 | 1.7977e+308
| 203.7196 | 11.7781 | 163.25 | 88982.2245 | 1.7977e+308 | 1.7977e+308
| 202.8775 | 11.7024 | 163.3 | 88722.5391 | 1.7977e+308 | 1.7977e+308
| 201.5029 | 11.6269 | 163.35 | 88553.736 | 1.7977e+308 | 1.7977e+308
| 200.6219 | 11.5513 | 163.4 | 88366.8728 | 1.7977e+308 | 1.7977e+308
| 199.7956 | 11.4757 | 163.45 | 88237.7438 | 1.7977e+308 | 1.7977e+308
| 198.6892 | 11.4002 | 163.5 | 88101.6898 | 1.7977e+308 | 1.7977e+308
| 197.6955 | 11.3246 | 163.55 | 87969.2897 | 1.7977e+308 | 1.7977e+308
| 196.6993 | 11.2489 | 163.6 | 87677.6685 | 1.7977e+308 | 1.7977e+308
| 196.147 | 11.1733 | 163.65 | 87578.6673 | 1.7977e+308 | 1.7977e+308
| 195.3438 | 11.0977 | 163.7 | 87383.1793 | 1.7977e+308 | 1.7977e+308
| 193.9907 | 11.0221 | 163.75 | 87204.2141 | 1.7977e+308 | 1.7977e+308
| 192.997 | 10.9465 | 163.8 | 86996.9436 | 1.7977e+308 | 1.7977e+308
| 192.3251 | 10.8708 | 163.85 | 86718.828 | 1.7977e+308 | 1.7977e+308
| 191.636 | 10.7952 | 163.9 | 86456.3103 | 1.7977e+308 | 1.7977e+308
| 190.146 | 10.7196 | 163.95 | 86206.9725 | 1.7977e+308 | 1.7977e+308
| 188.8484 | 10.644 | 164 | 85974.7702 | 1.7977e+308 | 1.7977e+308
| 188.5345 | 10.5683 | 164.05 | 85777.1147 | 1.7977e+308 | 1.7977e+308
| 187.7718 | 10.4925 | 164.1 | 85330.7855 | 1.7977e+308 | 1.7977e+308
| 186.565 | 10.4168 | 164.15 | 85112.5287 | 1.7977e+308 | 1.7977e+308
| 185.6737 | 10.3412 | 164.2 | 84911.7188 | 1.7977e+308 | 1.7977e+308
| 185.0963 | 10.2656 | 164.25 | 84736.8764 | 1.7977e+308 | 1.7977e+308
| 184.0608 | 10.1899 | 164.3 | 84554.6917 | 1.7977e+308 | 1.7977e+308
| 182.874 | 10.1143 | 164.35 | 84406.1227 | 1.7977e+308 | 1.7977e+308
| 181.8932 | 10.0387 | 164.4 | 84241.424 | 1.7977e+308 | 1.7977e+308
| 180.9174 | 9.9629 | 164.45 | 83934.8314 | 1.7977e+308 | 1.7977e+308
| 179.9985 | 9.8873 | 164.5 | 83804.42 | 1.7977e+308 | 1.7977e+308
| 179.0611 | 9.8117 | 164.55 | 83648.5469 | 1.7977e+308 | 1.7977e+308
| 177.8621 | 9.736 | 164.6 | 83481.7688 | 1.7977e+308 | 1.7977e+308
| 176.8584 | 9.6604 | 164.65 | 83252.2102 | 1.7977e+308 | 1.7977e+308
| 176.2929 | 9.5847 | 164.7 | 83073.4017 | 1.7977e+308 | 1.7977e+308
| 175.1426 | 9.5088 | 164.75 | 82728.7081 | 1.7977e+308 | 1.7977e+308
| 173.9498 | 9.4334 | 164.8 | 82728.7128 | 1.7977e+308 | 1.7977e+308
| 173.2365 | 9.3578 | 164.85 | 82562.2775 | 1.7977e+308 | 1.7977e+308
| 172.4282 | 9.2818 | 164.9 | 82202.953 | 1.7977e+308 | 1.7977e+308
| 171.6453 | 9.2062 | 164.95 | 82052.8884 | 1.7977e+308 | 1.7977e+308
| 170.454 | 9.1305 | 165 | 81901.1052 | 1.7977e+308 | 1.7977e+308
| 169.4798 | 9.0549 | 165.05 | 81807.1527 | 1.7977e+308 | 1.7977e+308
| 168.4513 | 8.9793 | 165.1 | 81730.05 | 1.7977e+308 | 1.7977e+308
| 167.1131 | 8.9037 | 165.15 | 81691.2027 | 1.7977e+308 | 1.7977e+308
| 166.201 | 8.8281 | 165.2 | 81612.9081 | 1.7977e+308 | 1.7977e+308
| 165.7485 | 8.7522 | 165.25 | 81385.0133 | 1.7977e+308 | 1.7977e+308
| 164.7524 | 8.6765 | 165.3 | 81269.6524 | 1.7977e+308 | 1.7977e+308
| 163.6114 | 8.6009 | 165.35 | 81162.4604 | 1.7977e+308 | 1.7977e+308
| 162.7335 | 8.5253 | 165.4 | 81077.4204 | 1.7977e+308 | 1.7977e+308
| 161.7522 | 8.4497 | 165.45 | 81000.4681 | 1.7977e+308 | 1.7977e+308
| 160.6671 | 8.3741 | 165.5 | 80900.0533 | 1.7977e+308 | 1.7977e+308
| 159.5709 | 8.2982 | 165.55 | 80714.5005 | 1.7977e+308 | 1.7977e+308
| 158.6868 | 8.2226 | 165.6 | 80669.8237 | 1.7977e+308 | 1.7977e+308
| 157.9695 | 8.147 | 165.65 | 80664.4243 | 1.7977e+308 | 1.7977e+308
| 156.6165 | 8.0714 | 165.7 | 80675.0913 | 1.7977e+308 | 1.7977e+308
| 155.3945 | 7.9958 | 165.75 | 80692.008 | 1.7977e+308 | 1.7977e+308
| 154.4389 | 7.9202 | 165.8 | 80684.7366 | 1.7977e+308 | 1.7977e+308
| 153.8517 | 7.8446 | 165.85 | 80678.0013 | 1.7977e+308 | 1.7977e+308
| 153.1779 | 7.7689 | 165.9 | 80671.6042 | 1.7977e+308 | 1.7977e+308
| 151.9417 | 7.6934 | 165.95 | 80657.5063 | 1.7977e+308 | 1.7977e+308
| 150.716 | 7.6177 | 166 | 80512.8624 | 1.7977e+308 | 1.7977e+308
| 149.7245 | 7.5419 | 166.05 | 80298.4677 | 1.7977e+308 | 1.7977e+308
| 148.7841 | 7.4663 | 166.1 | 80133.6963 | 1.7977e+308 | 1.7977e+308
| 147.6421 | 7.3907 | 166.15 | 79992.0751 | 1.7977e+308 | 1.7977e+308
| 146.6472 | 7.315 | 166.2 | 79859.1342 | 1.7977e+308 | 1.7977e+308
| 145.8825 | 7.2394 | 166.25 | 79727.4436 | 1.7977e+308 | 1.7977e+308
| 144.8929 | 7.1637 | 166.3 | 79611.1121 | 1.7977e+308 | 1.7977e+308
| 143.6197 | 7.088 | 166.35 | 79417.2756 | 1.7977e+308 | 1.7977e+308
| 142.6502 | 7.0122 | 166.4 | 79153.459 | 1.7977e+308 | 1.7977e+308
| 141.8254 | 6.9366 | 166.45 | 79011.1568 | 1.7977e+308 | 1.7977e+308
| 140.6346 | 6.8609 | 166.5 | 78830.1377 | 1.7977e+308 | 1.7977e+308
| 139.3028 | 6.7853 | 166.55 | 78672.4655 | 1.7977e+308 | 1.7977e+308
| 138.0295 | 6.7096 | 166.6 | 78444.3222 | 1.7977e+308 | 1.7977e+308
| 137.1512 | 6.6338 | 166.65 | 78088.7163 | 1.7977e+308 | 1.7977e+308
| 136.2267 | 6.5579 | 166.7 | 77662.6725 | 1.7977e+308 | 1.7977e+308
| 135.2292 | 6.4822 | 166.75 | 77405.1833 | 1.7977e+308 | 1.7977e+308
| 134.3221 | 6.4065 | 166.8 | 77163.1012 | 1.7977e+308 | 1.7977e+308
| 133.4376 | 6.3307 | 166.85 | 76874.7591 | 1.7977e+308 | 1.7977e+308
| 132.5719 | 6.2549 | 166.9 | 76588.5519 | 1.7977e+308 | 1.7977e+308
| 131.1715 | 6.1792 | 166.95 | 76379.6092 | 1.7977e+308 | 1.7977e+308
| 129.9974 | 6.1035 | 167 | 76199.2274 | 1.7977e+308 | 1.7977e+308
| 129.2034 | 6.0279 | 167.05 | 76070.2679 | 1.7977e+308 | 1.7977e+308
| 128.4906 | 5.9521 | 167.1 | 75916.7256 | 1.7977e+308 | 1.7977e+308
| 127.1832 | 5.8765 | 167.15 | 75780.3455 | 1.7977e+308 | 1.7977e+308
| 125.6674 | 5.8005 | 167.2 | 75470.8353 | 1.7977e+308 | 1.7977e+308
| 124.9372 | 5.7248 | 167.25 | 75289.5061 | 1.7977e+308 | 1.7977e+308
| 124.0223 | 5.6491 | 167.3 | 75093.9886 | 1.7977e+308 | 1.7977e+308
| 122.6903 | 5.5734 | 167.35 | 74922.874 | 1.7977e+308 | 1.7977e+308
| 121.5631 | 5.4977 | 167.4 | 74722.2302 | 1.7977e+308 | 1.7977e+308
| 120.8347 | 5.422 | 167.45 | 74540.7948 | 1.7977e+308 | 1.7977e+308
| 119.851 | 5.3463 | 167.5 | 74343.5587 | 1.7977e+308 | 1.7977e+308
| 118.1865 | 5.2703 | 167.55 | 74017.6501 | 1.7977e+308 | 1.7977e+308
| 116.8911 | 5.1946 | 167.6 | 73884.1388 | 1.7977e+308 | 1.7977e+308
| 116.2614 | 5.1189 | 167.65 | 73684.4136 | 1.7977e+308 | 1.7977e+308
| 115.3167 | 5.0431 | 167.7 | 73458.4626 | 1.7977e+308 | 1.7977e+308
| 113.7892 | 4.9674 | 167.75 | 73232.0633 | 1.7977e+308 | 1.7977e+308
| 112.3671 | 4.8917 | 167.8 | 73015.7699 | 1.7977e+308 | 1.7977e+308
| 111.8362 | 4.8158 | 167.85 | 72700.5682 | 1.7977e+308 | 1.7977e+308
| 110.9014 | 4.74 | 167.9 | 72414.3683 | 1.7977e+308 | 1.7977e+308
| 109.5369 | 4.6642 | 167.95 | 72189.8259 | 1.7977e+308 | 1.7977e+308
| 108.3751 | 4.5885 | 168 | 71978.4422 | 1.7977e+308 | 1.7977e+308
| 107.1367 | 4.5124 | 168.05 | 71511.9428 | 1.7977e+308 | 1.7977e+308
| 106.2495 | 4.4366 | 168.1 | 71259.3955 | 1.7977e+308 | 1.7977e+308
| 104.9706 | 4.3609 | 168.15 | 71028.7977 | 1.7977e+308 | 1.7977e+308
| 103.4676 | 4.2852 | 168.2 | 70787.2537 | 1.7977e+308 | 1.7977e+308
| 102.6512 | 4.2094 | 168.25 | 70559.533 | 1.7977e+308 | 1.7977e+308
| 101.8488 | 4.1336 | 168.3 | 70368.2737 | 1.7977e+308 | 1.7977e+308
| 100.5016 | 4.0575 | 168.35 | 70002.7403 | 1.7977e+308 | 1.7977e+308
| 98.9827 | 3.9818 | 168.4 | 69789.9365 | 1.7977e+308 | 1.7977e+308
| 97.9919 | 3.906 | 168.45 | 69550.8805 | 1.7977e+308 | 1.7977e+308
| 96.9835 | 3.8302 | 168.5 | 69335.6347 | 1.7977e+308 | 1.7977e+308
| 95.4701 | 3.7544 | 168.55 | 69082.1938 | 1.7977e+308 | 1.7977e+308
| 94.0621 | 3.6787 | 168.6 | 68877.6452 | 1.7977e+308 | 1.7977e+308
| 93.1623 | 3.6027 | 168.65 | 68583.1823 | 1.7977e+308 | 1.7977e+308
| 92.3341 | 3.5267 | 168.7 | 68312.3169 | 1.7977e+308 | 1.7977e+308
| 90.6753 | 3.451 | 168.75 | 68130.2973 | 1.7977e+308 | 1.7977e+308
| 89.2893 | 3.3751 | 168.8 | 67875.2942 | 1.7977e+308 | 1.7977e+308
| 88.4348 | 3.2995 | 168.85 | 67735.547 | 1.7977e+308 | 1.7977e+308
| 87.0809 | 3.2234 | 168.9 | 67353.788 | 1.7977e+308 | 1.7977e+308
| 85.4786 | 3.1476 | 168.95 | 67109.7665 | 1.7977e+308 | 1.7977e+308
| 83.9978 | 3.0719 | 169 | 66867.7013 | 1.7977e+308 | 1.7977e+308
| 83.7602 | 3.0202 | 169.034 | 66627.0714 | 1.7977e+308 | 1.7977e+308
| 77.2531 | 2.6582 | 244.65 | 1.7977e+308 | 1.7977e+308 | 1.7977e+308
| 75.9207 | 2.5828 | 244.7 | 1.7977e+308 | 1.7977e+308 | 1.7977e+308
| 74.8644 | 2.5074 | 244.75 | 1.7977e+308 | 1.7977e+308 | 1.7977e+308
| 73.7685 | 2.432 | 244.8 | 1.7977e+308 | 1.7977e+308 | 1.7977e+308
| 72.2575 | 2.3566 | 244.85 | 1.7977e+308 | 1.7977e+308 | 1.7977e+308
| 70.6971 | 2.2812 | 244.9 | 1.7977e+308 | 1.7977e+308 | 1.7977e+308
| 69.4322 | 2.2058 | 244.95 | 1.7977e+308 | 1.7977e+308 | 1.7977e+308
| 68.2312 | 2.1304 | 245 | 1.7977e+308 | 1.7977e+308 | 1.7977e+308
| 66.9179 | 2.055 | 245.05 | 1.7977e+308 | 1.7977e+308 | 1.7977e+308
| 65.3705 | 1.9797 | 245.1 | 1.7977e+308 | 1.7977e+308 | 1.7977e+308
| 63.909 | 1.9043 | 245.15 | 1.7977e+308 | 1.7977e+308 | 1.7977e+308
| 62.6018 | 1.8289 | 245.2 | 1.7977e+308 | 1.7977e+308 | 1.7977e+308
| 61.1498 | 1.7535 | 245.25 | 1.7977e+308 | 1.7977e+308 | 1.7977e+308
| 59.7194 | 1.6781 | 245.3 | 1.7977e+308 | 1.7977e+308 | 1.7977e+308
| 58.266 | 1.6027 | 245.35 | 1.7977e+308 | 1.7977e+308 | 1.7977e+308
| 56.8099 | 1.5274 | 245.4 | 1.7977e+308 | 1.7977e+308 | 1.7977e+308
| 55.2112 | 1.452 | 245.45 | 1.7977e+308 | 1.7977e+308 | 1.7977e+308
| 53.7835 | 1.3766 | 245.5 | 1.7977e+308 | 1.7977e+308 | 1.7977e+308
| 52.2741 | 1.3012 | 245.55 | 1.7977e+308 | 1.7977e+308 | 1.7977e+308
| 50.5454 | 1.2259 | 245.6 | 1.7977e+308 | 1.7977e+308 | 1.7977e+308
| 48.9752 | 1.1505 | 245.65 | 1.7977e+308 | 1.7977e+308 | 1.7977e+308
| 47.2873 | 1.0751 | 245.7 | 1.7977e+308 | 1.7977e+308 | 1.7977e+308
| 45.6517 | 0.99975 | 245.75 | 1.7977e+308 | 1.7977e+308 | 1.7977e+308
| 43.5946 | 0.9244 | 245.8 | 1.7977e+308 | 1.7977e+308 | 1.7977e+308
| 41.6515 | 0.84905 | 245.85 | 1.7977e+308 | 1.7977e+308 | 1.7977e+308
| 40.278 | 0.77366 | 245.9 | 1.7977e+308 | 1.7977e+308 | 1.7977e+308
| 38.7782 | 0.69828 | 245.95 | 1.7977e+308 | 1.7977e+308 | 1.7977e+308
| 36.6274 | 0.62294 | 246 | 1.7977e+308 | 1.7977e+308 | 1.7977e+308
| 34.2412 | 0.54762 | 246.05 | 1.7977e+308 | 1.7977e+308 | 1.7977e+308
| 32.2006 | 0.47227 | 246.1 | 1.7977e+308 | 1.7977e+308 | 1.7977e+308
| 30.2041 | 0.39692 | 246.15 | 1.7977e+308 | 1.7977e+308 | 1.7977e+308
| 27.7934 | 0.3216 | 246.2 | 1.7977e+308 | 1.7977e+308 | 1.7977e+308
| 25.0934 | 0.2463 | 246.25 | 1.7977e+308 | 1.7977e+308 | 1.7977e+308
| 22.4307 | 0.17099 | 246.3 | 1.7977e+308 | 1.7977e+308 | 1.7977e+308
| 19.4531 | 0.095701 | 246.35 | 1.7977e+308 | 1.7977e+308 | 1.7977e+308
| 15.8826 | 0.02045 | 246.4 | 1.7977e+308 | 1.7977e+308 | 1.7977e+308
| 14.9956 | 0.0023913 | 246.412 | 1.7977e+308 | 1.7977e+308 | 1.7977e+308
END

## Test 004
Segment | Displacement Into Surface | Load On Sample | Time On Sample | Harmonic Contact Stiffness | Hardness | Modulus
| nm | mN | s | N/m | GPa | GPa
Surface Marker | 2.5869 | 0.0028229 | 0 | 187.996 | 1.7977e+308 | 1.7977e+308
| 4.6281 | 0.0027275 | 0.05 | 242.654 | 1.7977e+308 | 1.5519e-158
| 4.3248 | 0.0027758 | 0.1 | 306.1477 | 1.7977e+308 | 1.958e-158
| 4.5113 | 0.0027933 | 0.15 | 369.4409 | 1.7977e+308 | 2.3628e-158
| 4.6745 | 0.0028134 | 0.2 | 422.3152 | 1.7977e+308 | 2.701e-158
| 4.5232 | 0.0028518 | 0.25 | 473.7694 | 136.8314 | 96.7495
| 4.657 | 0.0028724 | 0.3 | 520.0679 | 2.2764 | 12.6982
| 3.6023 | 0.0029676 | 0.35 | 559.5022 | 1.7977e+308 | 3.5784e-158
| 3.9972 | 0.0029723 | 0.4 | 593.5578 | 5.0332 | 21.3479
| 5.1376 | 0.0029305 | 0.45 | 631.3429 | 0.71346 | 8.5122
| 3.8274 | 0.0030413 | 0.5 | 668.8212 | 2.978 | 18.2417
| 4.0657 | 0.0030561 | 0.55 | 704.2808 | 1.5321 | 13.689
| 4.3564 | 0.0030668 | 0.6 | 730.769 | 1.0275 | 11.5901
| 3.5566 | 0.0031472 | 0.65 | 768.8339 | 2.6394 | 19.4269
| 4.8384 | 0.0030988 | 0.7 | 802.1567 | 0.64198 | 9.9898
| 4.1816 | 0.0031724 | 0.75 | 848.7483 | 0.93071 | 12.6079
| 3.7839 | 0.0032292 | 0.8 | 880.0131 | 1.27 | 15.1697
| 5.4244 | 0.003162 | 0.85 | 926.1545 | 0.43999 | 9.4483
| 4.2943 | 0.0032698 | 0.9 | 991.0173 | 0.72348 | 12.7864
| 3.5878 | 0.0033479 | 0.95 | 1030.4208 | 1.1788 | 16.8319
| 1.3081 | 0.0035322 | 1 | 1145.4676 | 1.7977e+308 | 7.326e-158
| 1.2104 | 0.0035739 | 1.05 | 1197.2015 | 1.7977e+308 | 7.6569e-158
| 3.4403 | 0.0034736 | 1.1 | 1292.5046 | 0.98547 | 18.9879
| 0.78497 | 0.0036792 | 1.15 | 1419.1315 | 1.7977e+308 | 9.0762e-158
| 0.28702 | 0.0037462 | 1.2 | 1498.6536 | 1.7977e+308 | 9.5848e-158
| 3.3419 | 0.0035927 | 1.25 | 1588.9434 | 0.88023 | 21.7454
| 4.3149 | 0.0035645 | 1.3 | 1632.5873 | 0.53151 | 17.3627
| 3.2284 | 0.0036668 | 1.35 | 1682.316 | 0.9284 | 23.4397
| 4.2608 | 0.003635 | 1.4 | 1713.0287 | 0.54372 | 18.2612
| 4.6892 | 0.0036407 | 1.45 | 1742.677 | 0.4635 | 17.1213
| 4.1636 | 0.0037063 | 1.5 | 1759.0345 | 0.5733 | 19.0828
| 4.0921 | 0.0037415 | 1.55 | 1772.1524 | 0.59642 | 19.5242
| 3.8595 | 0.0037856 | 1.6 | 1770.4511 | 0.67272 | 20.6145
| 4.8729 | 0.0037524 | 1.65 | 1764.3058 | 0.45438 | 16.9018
| 4.4333 | 0.0038093 | 1.7 | 1757.5425 | 0.54096 | 18.2555
| 4.2181 | 0.0038508 | 1.75 | 1749.283 | 0.59951 | 19.0377
| 4.5444 | 0.0038604 | 1.8 | 1746.2351 | 0.53286 | 17.8764
| 4.0852 | 0.0039177 | 1.85 | 1731.3258 | 0.65682 | 19.5623
| 4.843 | 0.0038974 | 1.9 | 1715.7341 | 0.49341 | 16.805
| 5.3503 | 0.0038947 | 1.95 | 1703.3741 | 0.42374 | 15.4478
| 3.9519 | 0.0040073 | 2 | 1681.0849 | 0.74302 | 19.9827
| 2.9896 | 0.0040945 | 2.05 | 1671.5427 | 1.4398 | 27.5465
| 4.2991 | 0.0040415 | 2.1 | 1664.4505 | 0.65241 | 18.4357
| 5.3757 | 0.004001 | 2.15 | 1658.6532 | 0.44401 | 15.1884
| 5.1733 | 0.0040439 | 2.2 | 1664.0825 | 0.47868 | 15.7455
| 4.7982 | 0.0040969 | 2.25 | 1674.4783 | 0.55045 | 16.8972
| 5.3577 | 0.0040925 | 2.3 | 1683.6031 | 0.4584 | 15.4929
| 5.1014 | 0.004139 | 2.35 | 1691.9657 | 0.50293 | 16.2273
| 4.1346 | 0.0042283 | 2.4 | 1698.7721 | 0.74737 | 19.711
| 4.5344 | 0.0042337 | 2.45 | 1706.9671 | 0.63208 | 18.178
| 4.3766 | 0.0042743 | 2.5 | 1722.6069 | 0.67942 | 18.9416
| 4.7358 | 0.0042833 | 2.55 | 1732.1369 | 0.59234 | 17.7465
| 5.8335 | 0.0042479 | 2.6 | 1753.2739 | 0.41679 | 15.095
| 6.0508 | 0.0042674 | 2.65 | 1775.2246 | 0.395 | 14.8416
| 4.6555 | 0.0043886 | 2.7 | 1798.002 | 0.61933 | 18.6234
| 3.8051 | 0.0044746 | 2.75 | 1816.0941 | 0.9192 | 22.779
| 5.1203 | 0.0044268 | 2.8 | 1827.336 | 0.53176 | 17.4439
| 5.9537 | 0.004409 | 2.85 | 1849.3544 | 0.4165 | 15.6304
| 4.4186 | 0.0045423 | 2.9 | 1889.7984 | 0.69364 | 20.3937
| 4.3119 | 0.0045856 | 2.95 | 1918.6418 | 0.72779 | 21.1218
| 5.4957 | 0.0045475 | 3 | 1945.3683 | 0.48011 | 17.4096
| 5.5838 | 0.0045796 | 3.05 | 1982.6984 | 0.46932 | 17.4827
| 3.8243 | 0.0047256 | 3.1 | 2015.0981 | 0.91892 | 24.631
| 1.9378 | 0.0048855 | 3.15 | 2079.9147 | 11.3513 | 93.1925
| 3.79 | 0.004808 | 3.2 | 2107.0812 | 0.92888 | 25.696
| 4.9011 | 0.0047787 | 3.25 | 2141.9757 | 0.58788 | 20.7537
| 3.2335 | 0.0049195 | 3.3 | 2175.9901 | 1.2915 | 31.0799
| 3.1927 | 0.0049605 | 3.35 | 2210.269 | 1.3272 | 31.8927
| 4.4253 | 0.0049215 | 3.4 | 2238.2097 | 0.70708 | 23.4923
| 4.6989 | 0.0049549 | 3.45 | 2342.9419 | 0.63281 | 23.1793
| 3.8341 | 0.0050499 | 3.5 | 2390.7086 | 0.89985 | 28.0581
| 3.1944 | 0.0051264 | 3.55 | 2417.7971 | 1.2893 | 33.8845
| 4.544 | 0.0050906 | 3.6 | 2482.209 | 0.67395 | 25.0441
| 4.6726 | 0.0051196 | 3.65 | 2503.4936 | 0.64824 | 24.6943
| 3.3159 | 0.0052526 | 3.7 | 2554.8925 | 1.1927 | 34.0257
| 3.2367 | 0.0052962 | 3.75 | 2586.0896 | 1.2552 | 35.2236
| 4.1379 | 0.0052824 | 3.8 | 2640.3666 | 0.79991 | 28.5796
| 4.8133 | 0.0052895 | 3.85 | 2720.1255 | 0.62531 | 25.9545
| 4.9877 | 0.0053139 | 3.9 | 2730.7549 | 0.59632 | 25.3733
| 5.1468 | 0.0053451 | 3.95 | 2758.1517 | 0.5721 | 25.0209
| 4.6449 | 0.0054343 | 4 | 2869.0458 | 0.6693 | 27.9922
| 3.6983 | 0.0055315 | 4.05 | 2882.8111 | 0.98153 | 33.9369
| 2.8836 | 0.0056297 | 4.1 | 2908.338 | 1.5891 | 43.5443
| 2.78 | 0.0056749 | 4.15 | 2925.685 | 1.7325 | 45.6383
| 4.0744 | 0.0056463 | 4.2 | 3027.2962 | 0.84253 | 32.6438
| 4.6681 | 0.0056477 | 4.25 | 3055.5219 | 0.683 | 29.5821
| 4.572 | 0.0056952 | 4.3 | 3082.8305 | 0.71002 | 30.3237
| 4.3051 | 0.0057608 | 4.35 | 3133.7749 | 0.78401 | 32.2608
| 3.765 | 0.0058367 | 4.4 | 3143.3838 | 0.98515 | 36.1605
| 4.3219 | 0.0058453 | 4.45 | 3124.3431 | 0.79766 | 32.2058
| 3.8311 | 0.0059235 | 4.5 | 3108.0549 | 0.98733 | 35.5102
| 3.8557 | 0.0059647 | 4.55 | 3091.4624 | 0.99124 | 35.2604
| 4.3642 | 0.005973 | 4.6 | 3061.5204 | 0.82021 | 31.6416
| 4.407 | 0.0060128 | 4.65 | 3000.4006 | 0.82479 | 30.9752
| 4.7346 | 0.006031 | 4.7 | 2960.8805 | 0.74693 | 28.9943
| 3.4537 | 0.0061514 | 4.75 | 2901.2428 | 1.3285 | 37.8064
| 3.2837 | 0.0062009 | 4.8 | 2854.1284 | 1.5116 | 39.5761
| 4.2447 | 0.0061807 | 4.85 | 2790.4483 | 0.95599 | 30.5796
| 3.4236 | 0.0062706 | 4.9 | 2746.5446 | 1.4769 | 37.3619
| 3.5711 | 0.0063034 | 4.95 | 2680.9045 | 1.404 | 35.4054
| 4.5937 | 0.0062767 | 5 | 2630.0403 | 0.89263 | 27.5634
| 4.7916 | 0.0063025 | 5.05 | 2585.648 | 0.84669 | 26.3083
| 4.9305 | 0.006336 | 5.1 | 2553.9717 | 0.82086 | 25.5006
| 4.5844 | 0.0063929 | 5.15 | 2534.436 | 0.94777 | 27.1086
| 4.1433 | 0.006462 | 5.2 | 2488.9616 | 1.1803 | 29.6151
| 4.4354 | 0.006479 | 5.25 | 2452.464 | 1.0563 | 27.5189
| 4.1404 | 0.0065337 | 5.3 | 2426.3253 | 1.2367 | 29.3829
| 4.5964 | 0.0065403 | 5.35 | 2403.191 | 1.0231 | 26.3869
| 5.177 | 0.0065425 | 5.4 | 2375.7454 | 0.8359 | 23.5154
| 5.1366 | 0.0065793 | 5.45 | 2359.1201 | 0.85954 | 23.6147
| 5.4157 | 0.006598 | 5.5 | 2341.7939 | 0.79275 | 22.4572
| 5.0073 | 0.0066583 | 5.55 | 2324.8055 | 0.92802 | 24.0456
| 5.2468 | 0.0066765 | 5.6 | 2307.9506 | 0.86285 | 22.9645
| 5.7893 | 0.0066769 | 5.65 | 2284.0699 | 0.73449 | 20.9303
| 4.613 | 0.0067823 | 5.7 | 2261.4481 | 1.1491 | 25.8289
| 4.4026 | 0.0068265 | 5.75 | 2237.1865 | 1.2963 | 27.0813
| 6.2165 | 0.0067443 | 5.8 | 2216.7723 | 0.67599 | 19.3632
| 6.5162 | 0.0067567 | 5.85 | 2193.37 | 0.63194 | 18.4927
| 5.5906 | 0.006845 | 5.9 | 2171.0036 | 0.84261 | 21.047
| 5.0575 | 0.0069095 | 5.95 | 2154.03 | 1.0405 | 23.1399
| 5.0627 | 0.0069403 | 6 | 2138.9102 | 1.0544 | 23.0773
| 5.7397 | 0.0069283 | 6.05 | 2120.7319 | 0.83586 | 20.3409
| 4.8889 | 0.0070113 | 6.1 | 2102.4387 | 1.1756 | 23.8469
| 4.9949 | 0.0070346 | 6.15 | 2088.2319 | 1.1401 | 23.2748
| 7.1495 | 0.0069304 | 6.2 | 2075.1535 | 0.58445 | 16.5856
| 6.9107 | 0.0069758 | 6.25 | 2068.064 | 0.62529 | 17.0479
| 6.074 | 0.0070592 | 6.3 | 2064.8904 | 0.79646 | 19.1322
| 5.95 | 0.0070996 | 6.35 | 2062.9576 | 0.83569 | 19.5306
| 5.8529 | 0.0071371 | 6.4 | 2058.8247 | 0.87104 | 19.8528
| 6.0266 | 0.0071577 | 6.45 | 2055.438 | 0.83083 | 19.3202
| 6.2441 | 0.0071756 | 6.5 | 2052.941 | 0.78354 | 18.7059
| 5.872 | 0.0072302 | 6.55 | 2049.0563 | 0.89014 | 19.8448
| 5.5839 | 0.0072807 | 6.6 | 2048.5736 | 0.99366 | 20.909
| 5.9175 | 0.0072922 | 6.65 | 2050.1215 | 0.89087 | 19.7775
| 6.3829 | 0.0072978 | 6.7 | 2057.9735 | 0.77458 | 18.484
| 6.5007 | 0.0073272 | 6.75 | 2071.2775 | 0.7517 | 18.2866
| 6.3172 | 0.0073756 | 6.8 | 2083.5323 | 0.79637 | 18.8812
| 6.3196 | 0.0074102 | 6.85 | 2088.2123 | 0.80104 | 18.9354
| 5.9894 | 0.0074643 | 6.9 | 2092.6402 | 0.89358 | 19.9877
| 5.6729 | 0.00752 | 6.95 | 2103.0251 | 1.0007 | 21.2005
| 6.4186 | 0.007508 | 7 | 2113.3371 | 0.79012 | 18.9075
| 6.3281 | 0.0075498 | 7.05 | 2121.6835 | 0.81585 | 19.241
| 5.693 | 0.0076254 | 7.1 | 2129.8358 | 1.0089 | 21.413
| 5.5388 | 0.0076698 | 7.15 | 2135.3193 | 1.0746 | 22.1054
| 5.8569 | 0.0076851 | 7.2 | 2139.1441 | 0.96559 | 20.9496
| 6.0487 | 0.0077076 | 7.25 | 2135.9722 | 0.91471 | 20.3189
| 5.8385 | 0.0077526 | 7.3 | 2129.5858 | 0.99161 | 21.0447
| 5.7304 | 0.0077929 | 7.35 | 2123.8657 | 1.0415 | 21.4619
| 5.0876 | 0.0078647 | 7.4 | 2118.5467 | 1.3681 | 24.4899
| 6.3943 | 0.0078157 | 7.45 | 2110.502 | 0.85485 | 19.2558
| 5.9872 | 0.0078725 | 7.5 | 2106.1611 | 0.9823 | 20.548
| 4.7122 | 0.007985 | 7.55 | 2101.2593 | 1.7257 | 27.1373
| 6.2029 | 0.0079238 | 7.6 | 2097.8985 | 0.93235 | 19.8635
| 6.1942 | 0.0079565 | 7.65 | 2089.2052 | 0.94554 | 19.8799
| 6.0305 | 0.0079952 | 7.7 | 2073.4211 | 1.0125 | 20.3754
| 5.4136 | 0.0080612 | 7.75 | 2053.0476 | 1.3063 | 22.8728
| 4.5481 | 0.0081448 | 7.8 | 2041.5824 | 2.113 | 28.9331
| 6.6086 | 0.0080452 | 7.85 | 2028.2751 | 0.87575 | 18.448
| 7.2582 | 0.0080318 | 7.9 | 2014.1189 | 0.73991 | 16.8286
| 6.3626 | 0.008116 | 7.95 | 2001.1873 | 0.9696 | 19.0792
| 6.7665 | 0.008119 | 8 | 1990.6495 | 0.86553 | 17.9094
| 6.6204 | 0.0081541 | 8.05 | 1973.7519 | 0.91675 | 18.2412
| 6.5546 | 0.0081849 | 8.1 | 1961.5807 | 0.9471 | 18.3941
| 5.555 | 0.0082719 | 8.15 | 1943.6035 | 1.4019 | 22.1297
| 4.6818 | 0.0083529 | 8.2 | 1932.922 | 2.343 | 28.4726
| 6.0174 | 0.0082928 | 8.25 | 1917.9935 | 1.1921 | 20.076
| 6.2066 | 0.0083087 | 8.3 | 1910.9446 | 1.1232 | 19.385
| 5.7377 | 0.0083642 | 8.35 | 1903.3333 | 1.3707 | 21.2945
| 6.5996 | 0.0083353 | 8.4 | 1894.6707 | 1.0023 | 18.1067
| 7.0564 | 0.008333 | 8.45 | 1886.987 | 0.87931 | 16.8747
| 6.8104 | 0.0083756 | 8.5 | 1881.5572 | 0.9557 | 17.507
| 5.8778 | 0.008458 | 8.55 | 1874.3397 | 1.3567 | 20.7367
| 5.7025 | 0.0084936 | 8.6 | 1866.2794 | 1.487 | 21.587
| 5.8581 | 0.0085112 | 8.65 | 1861.7649 | 1.4021 | 20.8762
| 6.3743 | 0.0085047 | 8.7 | 1857.3008 | 1.1519 | 18.8505
| 6.4051 | 0.0085279 | 8.75 | 1855.6104 | 1.1477 | 18.7721
| 6.0378 | 0.0085769 | 8.8 | 1856.6216 | 1.3321 | 20.2029
| 6.7294 | 0.0085613 | 8.85 | 1858.3164 | 1.0379 | 17.8274
| 6.9064 | 0.0085793 | 8.9 | 1860.9874 | 0.9857 | 17.3732
| 6.6997 | 0.0086195 | 8.95 | 1863.2764 | 1.0596 | 18.0026
| 6.9293 | 0.0086326 | 9 | 1865.7202 | 0.98878 | 17.3909
| 7.045 | 0.0086543 | 9.05 | 1868.7264 | 0.95898 | 17.1289
| 6.7819 | 0.0086991 | 9.1 | 1874.2881 | 1.0457 | 17.9063
| 5.8305 | 0.008788 | 9.15 | 1881.203 | 1.513 | 21.5784
| 5.5952 | 0.0088333 | 9.2 | 1891.9624 | 1.6942 | 22.933
| 6.6183 | 0.0088004 | 9.25 | 1902.4536 | 1.1106 | 18.6348
| 6.7271 | 0.0088255 | 9.3 | 1915.4037 | 1.0709 | 18.3923
| 6.4335 | 0.008876 | 9.35 | 1926.8897 | 1.1862 | 19.4359
| 6.497 | 0.0089028 | 9.4 | 1938.4026 | 1.1602 | 19.3053
| 6.9841 | 0.008904 | 9.45 | 1945.6504 | 0.99235 | 17.8977
| 6.8893 | 0.0089411 | 9.5 | 1954.3455 | 1.0244 | 18.2332
| 5.5726 | 0.0090544 | 9.55 | 1962.0348 | 1.7215 | 23.6947
| 5.8661 | 0.0090673 | 9.6 | 1971.5328 | 1.5017 | 22.1918
| 6.7566 | 0.0090455 | 9.65 | 1985.5715 | 1.0743 | 18.871
| 6.3179 | 0.0091061 | 9.7 | 2001.8788 | 1.2481 | 20.4681
| 6.511 | 0.0091277 | 9.75 | 2016.4798 | 1.1645 | 19.8806
| 6.1641 | 0.0091833 | 9.8 | 2028.2308 | 1.3232 | 21.2777
| 5.8679 | 0.0092287 | 9.842 | 2032.8921 | 1.499 | 22.6708
| 6.7764 | 0.0095038 | 10.25 | 2049.8908 | 1.1431 | 19.6189
| 6.695 | 0.0098407 | 10.65 | 2060.9589 | 1.2563 | 20.3347
| 6.2087 | 0.010216 | 11.05 | 2095.5401 | 1.6001 | 22.9534
| 6.6674 | 0.010539 | 11.45 | 2085.205 | 1.4597 | 21.4507
| 6.7079 | 0.01088 | 11.85 | 2019.4552 | 1.6288 | 21.6008
| 6.8877 | 0.011212 | 12.25 | 1985.3626 | 1.6881 | 21.2908
| 7.1267 | 0.01155 | 12.65 | 1992.7613 | 1.6573 | 20.8538
| 6.7705 | 0.01195 | 13.05 | 2057.1498 | 1.9817 | 23.1912
| 7.2661 | 0.012315 | 13.45 | 2111.9854 | 1.696 | 21.6685
| 6.7375 | 0.012755 | 13.85 | 2126.8534 | 2.2834 | 24.951
| 7.251 | 0.013134 | 14.25 | 2134.735 | 1.9897 | 22.9978
| 7.0196 | 0.013568 | 14.65 | 2154.4163 | 2.3677 | 24.9538
| 7.3607 | 0.013982 | 15.05 | 2221.7805 | 2.1146 | 23.9351
| 6.922 | 0.014462 | 15.45 | 2286.9575 | 2.6623 | 27.2619
| 6.4941 | 0.014946 | 15.85 | 2304.2119 | 3.7002 | 31.9858
| 7.065 | 0.015382 | 16.25 | 2333.3917 | 2.911 | 28.2268
| 6.4296 | 0.015926 | 16.65 | 2504.4033 | 3.8677 | 34.5088
| 6.2466 | 0.016486 | 17.05 | 2794.5381 | 3.6426 | 36.8019
| 6.2816 | 0.017059 | 17.45 | 3034.7363 | 3.317 | 37.5143
| 5.7736 | 0.017667 | 17.85 | 3117.2423 | 4.6841 | 45.3025
| 5.7973 | 0.018249 | 18.25 | 3144.2604 | 5.1062 | 47.0118
| 5.5558 | 0.018882 | 18.65 | 3192.911 | 6.8305 | 54.6405
| 5.9256 | 0.019484 | 19.05 | 3330.4343 | 5.1147 | 48.2855
| 5.712 | 0.020165 | 19.45 | 3522.9099 | 5.7436 | 53.4405
| 5.9058 | 0.020833 | 19.85 | 3744.0888 | 4.8452 | 51.2234
| 9.724 | 0.02132 | 20.25 | 3869.9897 | 1.4798 | 28.3547
| 9.8643 | 0.022072 | 20.65 | 4349.6663 | 1.4079 | 30.6115
| 9.6834 | 0.022917 | 21.05 | 5503.6879 | 1.3436 | 37.3533
| 9.7558 | 0.023841 | 21.45 | 7896.6071 | 1.2134 | 50.5075
| 9.5235 | 0.024838 | 21.85 | 10603.3175 | 1.2162 | 67.4964
| 9.8059 | 0.025896 | 22.25 | 11646.3819 | 1.206 | 72.613
| 9.6439 | 0.027064 | 22.65 | 12153.5133 | 1.2883 | 76.8876
| 10.3086 | 0.02824 | 23.05 | 12609.776 | 1.2347 | 76.4235
| 10.0157 | 0.029723 | 23.45 | 13307.0549 | 1.3481 | 82.5679
| 10.4644 | 0.031141 | 23.85 | 13184.6805 | 1.3507 | 79.817
| 10.1721 | 0.032748 | 24.25 | 13017.7443 | 1.4959 | 80.9512
| 10.2618 | 0.034421 | 24.65 | 13174.7592 | 1.5689 | 81.9031
| 10.6536 | 0.036098 | 25.05 | 13333.5961 | 1.5794 | 81.1627
| 10.8582 | 0.03784 | 25.45 | 13694.7218 | 1.6225 | 82.6246
| 11.0727 | 0.039697 | 25.85 | 13991.5051 | 1.6694 | 83.6741
| 11.2347 | 0.041617 | 26.25 | 14545.6748 | 1.7202 | 86.4392
| 11.2437 | 0.043615 | 26.65 | 14798.6318 | 1.8148 | 88.3779
| 11.5514 | 0.045567 | 27.05 | 14454.483 | 1.8616 | 85.318
| 11.6525 | 0.047523 | 27.45 | 13974.1216 | 1.9612 | 82.7196
| 11.6218 | 0.049519 | 27.85 | 13990.9616 | 2.0769 | 83.5485
| 11.7948 | 0.051672 | 28.25 | 14597.6169 | 2.1229 | 86.4878
| 12.5322 | 0.05374 | 28.65 | 14916.1929 | 2.0399 | 84.8297
| 11.995 | 0.055925 | 29.05 | 15030.2126 | 2.2802 | 88.8909
| 12.7805 | 0.0581 | 29.45 | 15111.1701 | 2.1891 | 85.683
| 12.6528 | 0.060292 | 29.85 | 15347.4635 | 2.3203 | 88.1288
| 12.8193 | 0.062614 | 30.25 | 15802.9964 | 2.3721 | 90.1883
| 12.5967 | 0.064962 | 30.65 | 16229.9451 | 2.5317 | 94.2657
| 13.1217 | 0.067343 | 31.05 | 16556.987 | 2.4895 | 93.6079
| 13.1398 | 0.069715 | 31.45 | 16622.0619 | 2.5989 | 94.4349
| 13.5398 | 0.072105 | 31.85 | 16811.1684 | 2.5946 | 93.785
| 13.731 | 0.074615 | 32.25 | 17124.4447 | 2.6456 | 94.9197
| 13.6184 | 0.077147 | 32.65 | 17020.8119 | 2.8069 | 95.6276
| 13.706 | 0.079594 | 33.05 | 16799.8838 | 2.9166 | 94.6456
| 13.8887 | 0.082023 | 33.45 | 16736.7716 | 2.9862 | 93.929
| 14.1747 | 0.08463 | 33.85 | 17026.8877 | 3.0057 | 94.4193
| 14.2854 | 0.087262 | 34.25 | 17286.6478 | 3.0823 | 95.6986
| 14.8488 | 0.08986 | 34.65 | 17515.7413 | 3.0156 | 94.4145
| 15.1765 | 0.092544 | 35.05 | 17766.8574 | 3.0242 | 94.5118
| 14.6473 | 0.095374 | 35.45 | 17967.1367 | 3.3111 | 98.8708
| 14.6686 | 0.098174 | 35.85 | 18336.9072 | 3.4129 | 101.1644
| 15.3177 | 0.10107 | 36.25 | 18807.0235 | 3.2972 | 100.4541
| 15.2718 | 0.10408 | 36.65 | 19046.8257 | 3.4333 | 102.4736
| 15.0876 | 0.10701 | 37.05 | 18927.1797 | 3.6471 | 103.599
| 15.6186 | 0.10994 | 37.45 | 18979.8037 | 3.591 | 101.531
| 16.0652 | 0.11296 | 37.85 | 19329.4187 | 3.5479 | 101.3808
| 16.2917 | 0.11618 | 38.25 | 19948.6598 | 3.5676 | 103.6459
| 16.6757 | 0.11952 | 38.65 | 20593.9202 | 3.5383 | 105.1964
| 16.3079 | 0.12288 | 39.05 | 20799.4475 | 3.7894 | 108.7561
| 16.7562 | 0.12618 | 39.45 | 20824.0293 | 3.7734 | 107.0744
| 16.9963 | 0.12955 | 39.85 | 20688.7194 | 3.8433 | 105.8474
| 17.3065 | 0.13298 | 40.25 | 20790.0762 | 3.8719 | 105.3292
| 17.6104 | 0.13651 | 40.65 | 21269.7993 | 3.8751 | 106.5072
| 17.5165 | 0.14019 | 41.05 | 21696.1052 | 4.0239 | 109.5151
| 17.6797 | 0.14384 | 41.45 | 21658.8368 | 4.1186 | 109.1596
| 17.8887 | 0.14743 | 41.85 | 21403.8989 | 4.2123 | 107.625
| 18.2704 | 0.15117 | 42.25 | 21570.9256 | 4.2117 | 107.0548
| 18.2344 | 0.15518 | 42.65 | 22314.3332 | 4.3216 | 111.0902
| 18.445 | 0.15925 | 43.05 | 22932.0164 | 4.3534 | 113.3176
| 18.3659 | 0.16332 | 43.45 | 23142.4023 | 4.5272 | 115.3458
| 18.9082 | 0.16744 | 43.85 | 23170.2867 | 4.4821 | 113.2946
| 18.6601 | 0.17167 | 44.25 | 23276.9814 | 4.736 | 115.7821
| 19.228 | 0.17591 | 44.65 | 23554.1516 | 4.6553 | 114.6411
| 19.4321 | 0.18034 | 45.05 | 23984.7794 | 4.708 | 116.0826
| 19.4911 | 0.18485 | 45.45 | 24140.7947 | 4.8436 | 117.1537
| 19.7618 | 0.18931 | 45.85 | 24081.1954 | 4.9129 | 116.2174
| 19.5767 | 0.19389 | 46.25 | 24049.1685 | 5.1723 | 117.8241
| 20.2005 | 0.19862 | 46.65 | 24420.067 | 5.0585 | 116.8044
| 20.0182 | 0.20341 | 47.05 | 24734.6964 | 5.2855 | 119.7943
| 20.4429 | 0.2084 | 47.45 | 25198.3647 | 5.249 | 120.1913
| 20.619 | 0.21349 | 47.85 | 25586.8093 | 5.3262 | 121.6038
| 20.8417 | 0.21861 | 48.25 | 25695.7935 | 5.4115 | 121.6507
| 21.1102 | 0.22375 | 48.65 | 25724.3368 | 5.485 | 121.1434
| 21.5089 | 0.22907 | 49.05 | 26004.912 | 5.4812 | 120.9766
| 21.6822 | 0.23459 | 49.45 | 26424.049 | 5.5621 | 122.5174
| 21.8112 | 0.24009 | 49.85 | 26608.8768 | 5.6841 | 123.3666
| 22.2114 | 0.24576 | 50.25 | 26882.7571 | 5.6848 | 123.1809
| 22.3489 | 0.2516 | 50.65 | 27244.2696 | 5.7912 | 124.6787
| 22.5039 | 0.25752 | 51.05 | 27498.4459 | 5.9022 | 125.6771
| 22.8411 | 0.26343 | 51.45 | 27527.0313 | 5.9577 | 124.8907
| 23.1763 | 0.26953 | 51.85 | 27601.2588 | 6.013 | 124.3195
| 23.2164 | 0.27575 | 52.25 | 27835.8641 | 6.1811 | 125.8269
| 23.3955 | 0.28215 | 52.65 | 28370.4215 | 6.2569 | 127.7546
| 24.0111 | 0.28876 | 53.05 | 28957.5391 | 6.1409 | 127.6921
| 24.0742 | 0.29544 | 53.45 | 28979.4595 | 6.3287 | 128.3161
| 24.507 | 0.30211 | 53.85 | 28942.9858 | 6.3606 | 126.9073
| 24.8718 | 0.30906 | 54.25 | 29381.1514 | 6.3739 | 127.572
| 24.8656 | 0.31622 | 54.65 | 29781.3988 | 6.557 | 129.9067
| 25.2401 | 0.32349 | 55.05 | 30145.9466 | 6.5782 | 130.2581
| 25.3212 | 0.33093 | 55.45 | 30507.6276 | 6.7325 | 132.0385
| 25.4717 | 0.33847 | 55.85 | 30901.2915 | 6.8533 | 133.5928
| 25.8748 | 0.34615 | 56.25 | 31052.1274 | 6.8904 | 133.0492
| 26.2035 | 0.35387 | 56.65 | 30674.0276 | 7.0272 | 131.0604
| 26.2794 | 0.36164 | 57.05 | 30469.1057 | 7.2638 | 130.9141
| 26.5535 | 0.36971 | 57.45 | 30616.6737 | 7.3678 | 131.0465
| 27.0831 | 0.37799 | 57.85 | 31272.8532 | 7.2826 | 131.6801
| 27.3332 | 0.3864 | 58.25 | 31435.893 | 7.3989 | 131.9929
| 27.959 | 0.39494 | 58.65 | 31514.4742 | 7.353 | 130.3001
| 27.8604 | 0.40364 | 59.05 | 31590.76 | 7.6496 | 131.9549
| 28.0406 | 0.41252 | 59.45 | 31799.7497 | 7.8012 | 132.7739
| 28.2966 | 0.42158 | 59.85 | 31848.7602 | 7.9436 | 132.7325
| 28.5346 | 0.4307 | 60.25 | 31624.7011 | 8.1402 | 131.9137
| 29.106 | 0.43992 | 60.65 | 31518.8779 | 8.151 | 129.968
| 29.2286 | 0.44955 | 61.05 | 32051.2448 | 8.2924 | 132.0977
| 29.4755 | 0.45959 | 61.45 | 33198.663 | 8.2807 | 135.6093
| 29.6208 | 0.46977 | 61.85 | 33914.0372 | 8.3929 | 138.2394
| 30.2193 | 0.48015 | 62.25 | 34351.3313 | 8.3238 | 137.8906
| 30.5482 | 0.49065 | 62.65 | 34549.5649 | 8.4256 | 138.0482
| 30.9749 | 0.50131 | 63.05 | 34449.4592 | 8.527 | 136.8623
| 31.2574 | 0.5122 | 63.45 | 34397.9956 | 8.6975 | 136.5038
| 31.3341 | 0.52331 | 63.85 | 34686.0571 | 8.9229 | 138.1086
| 32.0905 | 0.53469 | 64.25 | 35082.4347 | 8.787 | 137.016
| 32.1414 | 0.54629 | 64.65 | 35167.5196 | 9.0643 | 138.1334
| 32.7018 | 0.55802 | 65.05 | 35165.9428 | 9.0976 | 136.7691
| 33.0071 | 0.57005 | 65.45 | 35469.826 | 9.2142 | 137.4326
| 33.3678 | 0.58246 | 65.85 | 36039.6993 | 9.2625 | 138.6403
| 33.7941 | 0.59502 | 66.25 | 36423.2009 | 9.3098 | 139.025
| 34.1887 | 0.6079 | 66.65 | 36828.4468 | 9.374 | 139.6206
| 34.5335 | 0.62097 | 67.05 | 36924.8606 | 9.5182 | 139.5584
| 34.7861 | 0.63425 | 67.45 | 36990.4765 | 9.7186 | 139.8132
| 35.2368 | 0.6479 | 67.85 | 37230.0555 | 9.7912 | 139.7395
| 35.6824 | 0.66183 | 68.25 | 37698.7442 | 9.8281 | 140.3318
| 36.0566 | 0.67592 | 68.65 | 37753.4884 | 9.9778 | 140.0911
| 36.6028 | 0.69041 | 69.05 | 38133.0308 | 9.9846 | 140.0498
| 36.8832 | 0.70518 | 69.45 | 38288.9989 | 10.1739 | 140.5058
| 36.8018 | 0.72022 | 69.85 | 38476.0056 | 10.5576 | 142.5541
| 37.1849 | 0.73556 | 70.25 | 38734.6963 | 10.6823 | 142.8813
| 37.9257 | 0.75123 | 70.65 | 39014.8111 | 10.6112 | 141.8096
| 38.191 | 0.76731 | 71.05 | 39622.2316 | 10.7389 | 143.5557
| 39.0267 | 0.7837 | 71.45 | 40287.34 | 10.5567 | 143.1539
| 39.1206 | 0.80066 | 71.85 | 41211.6605 | 10.726 | 146.4167
| 39.1842 | 0.81784 | 72.25 | 41555.0161 | 11.0239 | 148.3162
| 40.1093 | 0.83532 | 72.65 | 41770.4434 | 10.8908 | 146.4009
| 40.304 | 0.85316 | 73.05 | 42057.5114 | 11.1346 | 147.6251
| 40.8834 | 0.87125 | 73.45 | 42186.4697 | 11.2071 | 146.9269
| 40.7363 | 0.88976 | 73.85 | 42428.0456 | 11.658 | 149.4329
| 41.3764 | 0.90859 | 74.25 | 42434.247 | 11.7299 | 148.2096
| 42.2257 | 0.92781 | 74.65 | 42578.7693 | 11.6638 | 146.5573
| 42.6147 | 0.9475 | 75.05 | 43045.4019 | 11.7885 | 147.5095
| 42.9598 | 0.96754 | 75.45 | 43418.8414 | 11.9597 | 148.4124
| 43.2057 | 0.98804 | 75.85 | 43701.7004 | 12.212 | 149.5015
| 43.7029 | 1.0089 | 76.25 | 44090.7667 | 12.305 | 149.8735
| 44.4336 | 1.0302 | 76.65 | 44348.5628 | 12.2988 | 149.0528
| 44.745 | 1.0519 | 77.05 | 44392.6014 | 12.5792 | 149.3648
| 45.5102 | 1.0739 | 77.45 | 44166.2873 | 12.6708 | 147.3743
| 46.0189 | 1.0963 | 77.85 | 44226.8816 | 12.8472 | 147.0336
| 46.4596 | 1.1194 | 78.25 | 45049.228 | 12.8918 | 148.6621
| 47.1766 | 1.1431 | 78.65 | 45943.7209 | 12.7753 | 149.4477
| 47.3558 | 1.1673 | 79.05 | 46498.886 | 13.0382 | 151.4541
| 48.1314 | 1.1918 | 79.45 | 46949.4918 | 12.9969 | 151.0509
| 48.4386 | 1.217 | 79.85 | 47533.0081 | 13.1921 | 152.6634
| 49.0153 | 1.2427 | 80.25 | 48118.7304 | 13.2422 | 153.3067
| 49.6901 | 1.2688 | 80.65 | 48288.6993 | 13.3323 | 152.7051
| 50.16 | 1.2953 | 81.05 | 48197.7737 | 13.6004 | 152.3085
| 51.309 | 1.3223 | 81.45 | 48127.846 | 13.4944 | 149.6217
| 51.4723 | 1.3501 | 81.85 | 48767.4017 | 13.7748 | 151.8613
| 51.9978 | 1.3784 | 82.25 | 49371.4979 | 13.8686 | 152.783
| 52.6604 | 1.4072 | 82.65 | 49524.5804 | 13.9949 | 152.3151
| 53.3 | 1.4364 | 83.05 | 49105.9699 | 14.2785 | 150.812
| 54.2237 | 1.4661 | 83.45 | 48910.5313 | 14.3587 | 148.865
| 54.3264 | 1.4966 | 83.85 | 49354.6441 | 14.7487 | 150.9317
| 55.4394 | 1.5279 | 84.25 | 50389.6463 | 14.4213 | 150.7918
| 55.8432 | 1.56 | 84.65 | 51221.2696 | 14.5546 | 152.6187
| 56.1147 | 1.5926 | 85.05 | 51730.4146 | 14.8457 | 154.269
| 56.7295 | 1.6257 | 85.45 | 51826.2527 | 15.0527 | 154.0029
| 57.9864 | 1.6596 | 85.85 | 52151.6615 | 14.851 | 152.1224
| 58.0881 | 1.6942 | 86.25 | 52612.5078 | 15.2632 | 154.2434
| 58.7123 | 1.7293 | 86.65 | 52541.8419 | 15.5271 | 153.7136
| 59.6364 | 1.7651 | 87.05 | 52765.3044 | 15.5508 | 152.7962
| 60.4784 | 1.8017 | 87.45 | 53079.4367 | 15.6032 | 152.3385
| 61.2731 | 1.8393 | 87.85 | 53956.7063 | 15.5431 | 153.0586
| 61.7304 | 1.8776 | 88.25 | 54720.0209 | 15.7065 | 154.6279
| 62.4053 | 1.9166 | 88.65 | 54919.9018 | 15.8999 | 154.5398
| 63.4717 | 1.9562 | 89.05 | 54889.9059 | 15.9436 | 152.892
| 64.2923 | 1.9968 | 89.45 | 55330.9853 | 16.0063 | 152.8396
| 64.651 | 2.0381 | 89.85 | 55479.5245 | 16.4084 | 153.6861
| 65.7685 | 2.0803 | 90.25 | 55803.8751 | 16.3477 | 152.5953
| 66.473 | 2.1232 | 90.65 | 56138.0872 | 16.5198 | 152.7661
| 67.4017 | 2.1671 | 91.05 | 56453.9786 | 16.5803 | 152.2818
| 68.3391 | 2.2117 | 91.45 | 55956.0111 | 16.8744 | 150.5185
| 69.0445 | 2.2571 | 91.85 | 55742.9693 | 17.2309 | 149.9195
| 69.8562 | 2.3035 | 92.25 | 56215.5881 | 17.3289 | 150.1044
| 70.7624 | 2.3511 | 92.65 | 57122.8793 | 17.2502 | 150.7035
| 71.5502 | 2.3997 | 93.05 | 57760.6804 | 17.327 | 151.2369
| 72.4839 | 2.4493 | 93.45 | 58808.3287 | 17.2132 | 152.0025
| 73.5255 | 2.5 | 93.85 | 59570.4753 | 17.1361 | 152.0702
| 74.5476 | 2.5513 | 94.25 | 59073.4953 | 17.4315 | 150.3522
| 75.061 | 2.6036 | 94.65 | 58404.2613 | 18.0813 | 149.8033
| 76.2278 | 2.6567 | 95.05 | 57859.0319 | 18.3579 | 147.7951
| 77.0309 | 2.7113 | 95.45 | 58325.5788 | 18.5178 | 148.1651
| 78.0113 | 2.767 | 95.85 | 59134.6292 | 18.4695 | 148.5528
| 79.3054 | 2.8239 | 96.25 | 59905.9491 | 18.2732 | 148.1226
| 80.1481 | 2.882 | 96.65 | 60591.8098 | 18.3628 | 148.7359
| 81.1596 | 2.9413 | 97.05 | 61312.713 | 18.3582 | 148.9919
| 82.1078 | 3.0016 | 97.45 | 61489.4662 | 18.5643 | 148.7062
| 83.3908 | 3.0632 | 97.85 | 61487.1756 | 18.6581 | 147.4197
| 84.1642 | 3.1261 | 98.25 | 62228.2354 | 18.7937 | 148.3301
| 85.0343 | 3.1904 | 98.65 | 62984.3865 | 18.8819 | 149.0436
| 86.3458 | 3.2559 | 99.05 | 63494.1111 | 18.8216 | 148.4209
| 87.3638 | 3.3228 | 99.45 | 63914.257 | 18.9536 | 148.4059
| 88.6704 | 3.3909 | 99.85 | 63848.3863 | 19.0961 | 147.164
| 89.5009 | 3.46 | 100.25 | 63047.7034 | 19.7523 | 146.1976
| 90.8705 | 3.5306 | 100.65 | 62759.7839 | 19.9703 | 144.6861
| 91.7987 | 3.6029 | 101.05 | 62922.5952 | 20.2816 | 144.7176
| 93.2245 | 3.6763 | 101.45 | 63602.8666 | 20.1342 | 144.2299
| 94.2028 | 3.7515 | 101.85 | 64308.8706 | 20.2328 | 144.7784
| 95.5259 | 3.8283 | 102.25 | 64821.6253 | 20.2265 | 144.396
| 96.831 | 3.9065 | 102.65 | 65107.1707 | 20.3207 | 143.8437
| 97.8448 | 3.9863 | 103.05 | 65315.5234 | 20.6071 | 143.8567
| 98.946 | 4.0679 | 103.45 | 66357.6385 | 20.5513 | 144.5635
| 100.5932 | 4.1513 | 103.85 | 67384.808 | 20.236 | 144.1542
| 101.7759 | 4.2363 | 104.25 | 68051.5941 | 20.297 | 144.3514
| 103.0315 | 4.323 | 104.65 | 68237.5963 | 20.4948 | 143.9364
| 104.3365 | 4.4112 | 105.05 | 68169.6695 | 20.7665 | 143.2057
| 105.5526 | 4.5012 | 105.45 | 67948.083 | 21.1571 | 142.5543
| 107.2944 | 4.593 | 105.85 | 68247.2252 | 21.0983 | 141.4183
| 108.5674 | 4.6868 | 106.25 | 68751.9049 | 21.2126 | 141.4119
| 110.0584 | 4.7826 | 106.65 | 70001.7348 | 20.956 | 141.7005
| 111.585 | 4.8808 | 107.05 | 71886.656 | 20.4962 | 142.5536
| 112.8872 | 4.981 | 107.45 | 73690.0338 | 20.2103 | 143.7805
| 114.4343 | 5.0829 | 107.85 | 73869.0827 | 20.3352 | 143.0328
| 116.0346 | 5.1863 | 108.25 | 72019.6141 | 21.1215 | 140.4025
| 117.4835 | 5.2917 | 108.65 | 70830.7907 | 21.8289 | 138.7952
| 119.0289 | 5.3991 | 109.05 | 70219.8703 | 22.3175 | 137.6064
| 120.691 | 5.5092 | 109.45 | 71322.9048 | 22.0743 | 137.6088
| 122.4436 | 5.6218 | 109.85 | 72757.5635 | 21.6877 | 137.7587
| 123.8254 | 5.7361 | 110.25 | 72525.0039 | 22.1225 | 137.2417
| 125.1297 | 5.8529 | 110.65 | 72263.3639 | 22.6321 | 136.8878
| 127.1521 | 5.9717 | 111.05 | 72005.8592 | 22.8109 | 135.4074
| 128.7393 | 6.0929 | 111.45 | 71622.1533 | 23.282 | 134.624
| 130.2406 | 6.2165 | 111.85 | 71359.2556 | 23.7708 | 134.1227
| 131.7058 | 6.3427 | 112.25 | 71483.6969 | 24.1208 | 133.9732
| 133.8492 | 6.4718 | 112.65 | 72959.127 | 23.5125 | 133.6113
| 136.2666 | 6.6038 | 113.05 | 74942.9673 | 22.6278 | 133.2457
| 137.6855 | 6.7385 | 113.45 | 76184.01 | 22.5555 | 133.9536
| 139.3163 | 6.8758 | 113.85 | 76930.7844 | 22.5937 | 134.0302
| 141.0921 | 7.0164 | 114.25 | 79048.0181 | 22.0757 | 134.8496
| 142.1859 | 7.1602 | 114.65 | 82218.6267 | 21.549 | 137.4646
| 144.1941 | 7.307 | 115.05 | 85212.985 | 20.8066 | 138.7216
| 146.336 | 7.4563 | 115.45 | 84753.9553 | 21.0518 | 137.223
| 148.1238 | 7.6081 | 115.85 | 83324.4663 | 21.7577 | 135.6002
| 150.8469 | 7.7629 | 116.25 | 82475.2266 | 21.9568 | 133.2251
| 152.8164 | 7.9206 | 116.65 | 81010.1394 | 22.7159 | 131.5973
| 154.6981 | 8.0809 | 117.05 | 78427.699 | 24.0718 | 129.6368
| 156.7826 | 8.2439 | 117.45 | 75638.9004 | 25.6821 | 127.6535
| 158.842 | 8.4105 | 117.85 | 75218.4523 | 26.2309 | 126.9428
| 161.6608 | 8.5811 | 118.25 | 76989.5755 | 25.2584 | 126.1452
| 163.922 | 8.7556 | 118.65 | 78869.2112 | 24.5836 | 126.2183
| 166.4199 | 8.933 | 119.05 | 78700.2716 | 24.8019 | 125.1328
| 168.6199 | 9.1136 | 119.45 | 77250.1808 | 25.8306 | 123.9858
| 170.8945 | 9.2978 | 119.85 | 76658.7425 | 26.4531 | 123.1911
| 173.357 | 9.4863 | 120.25 | 78118.8085 | 25.8782 | 122.8969
| 175.6853 | 9.6789 | 120.65 | 79904.1251 | 25.2537 | 122.942
| 177.9609 | 9.8753 | 121.05 | 80992.3319 | 25.0388 | 122.8339
| 180.6161 | 10.0757 | 121.45 | 81570.6765 | 24.9268 | 122.1309
| 183.0852 | 10.2803 | 121.85 | 83052.0938 | 24.4954 | 122.0245
| 185.7554 | 10.4893 | 122.25 | 84476.5581 | 24.0495 | 121.7213
| 188.2178 | 10.7022 | 122.65 | 84508.7963 | 24.3004 | 121.1185
| 190.8147 | 10.9192 | 123.05 | 83993.37 | 24.7629 | 120.2185
| 193.32 | 11.1406 | 123.45 | 84195.1616 | 24.9601 | 119.7303
| 196.4373 | 11.3667 | 123.85 | 84929.7687 | 24.6899 | 118.8316
| 199.1622 | 11.5971 | 124.25 | 84775.8805 | 24.9939 | 118.0811
| 201.7964 | 11.832 | 124.65 | 84409.4455 | 25.4606 | 117.4153
| 204.9387 | 12.0717 | 125.05 | 84435.7564 | 25.5616 | 116.4159
| 208.0227 | 12.3164 | 125.45 | 84905.108 | 25.4858 | 115.6499
| 210.8607 | 12.5658 | 125.85 | 84995.5437 | 25.709 | 115.0639
| 213.8452 | 12.8203 | 126.25 | 84971.5582 | 25.9534 | 114.3582
| 217.0286 | 13.0801 | 126.65 | 85859.8407 | 25.6749 | 113.7262
| 219.8756 | 13.3455 | 127.05 | 87490.6851 | 25.1885 | 113.6272
| 223.522 | 13.6162 | 127.45 | 88850.2492 | 24.5898 | 112.7976
| 226.448 | 13.8924 | 127.85 | 89582.5555 | 24.5514 | 112.4734
| 229.6593 | 14.174 | 128.25 | 89532.1335 | 24.7784 | 111.7335
| 233.0783 | 14.461 | 128.65 | 89003.7188 | 25.1777 | 110.7602
| 236.7839 | 14.7537 | 129.05 | 88573.0208 | 25.4651 | 109.6461
| 240.0551 | 15.0526 | 129.45 | 88822.0807 | 25.5953 | 109.0852
| 243.7335 | 15.3575 | 129.85 | 89697.7025 | 25.2952 | 108.3554
| 247.0627 | 15.6688 | 130.25 | 90958.8443 | 24.9557 | 108.0197
| 250.8341 | 15.9865 | 130.65 | 92153.8634 | 24.5356 | 107.373
| 254.8012 | 16.3102 | 131.05 | 91982.382 | 24.6878 | 106.3428
| 258.384 | 16.6406 | 131.45 | 92006.6141 | 24.8942 | 105.6923
| 262.461 | 16.9776 | 131.85 | 92358.3389 | 24.8125 | 104.7875
| 265.9014 | 17.3215 | 132.25 | 92818.0061 | 24.8957 | 104.3995
| 270.306 | 17.6718 | 132.65 | 91828.0325 | 25.3882 | 103.1582
| 273.9947 | 18.0291 | 133.05 | 91007.932 | 26.0808 | 102.5376
| 278.5488 | 18.3938 | 133.45 | 91179.1708 | 26.013 | 101.4867
| 282.8658 | 18.7661 | 133.85 | 92370.1865 | 25.5146 | 100.7458
| 287.055 | 19.1463 | 134.25 | 94305.6551 | 24.7409 | 100.2319
| 291.0692 | 19.5342 | 134.65 | 95715.8888 | 24.3195 | 99.8203
| 295.9117 | 19.9294 | 135.05 | 95018.7845 | 24.6419 | 98.6592
| 299.8744 | 20.3324 | 135.45 | 94214.6391 | 25.3097 | 98.1089
| 304.6985 | 20.7439 | 135.85 | 94983.2278 | 24.9899 | 97.2319
| 309.3813 | 21.165 | 136.25 | 96672.9896 | 24.3131 | 96.5846
| 313.768 | 21.5928 | 136.65 | 98288.2024 | 23.797 | 96.1485
| 318.2728 | 22.0298 | 137.05 | 98212.8324 | 24.0094 | 95.4885
| 323.5437 | 22.4753 | 137.45 | 97111.0462 | 24.5155 | 94.3692
| 328.1546 | 22.9295 | 137.85 | 95753.5733 | 25.3912 | 93.7027
| 333.4763 | 23.3929 | 138.25 | 95414.1379 | 25.6168 | 92.7797
| 338.1881 | 23.8663 | 138.65 | 96730.4709 | 25.1724 | 92.2719
| 343.6563 | 24.3492 | 139.05 | 97906.7216 | 24.6398 | 91.4147
| 349.0138 | 24.8418 | 139.45 | 98387.8666 | 24.5024 | 90.6357
| 354.3418 | 25.3442 | 139.85 | 98786.6787 | 24.4316 | 89.912
| 359.8958 | 25.8569 | 140.25 | 99492.0094 | 24.1822 | 89.1352
| 365.4732 | 26.3801 | 140.65 | 100516.8545 | 23.8065 | 88.4068
| 370.9624 | 26.914 | 141.05 | 101341.1719 | 23.5685 | 87.7533
| 376.8899 | 27.4584 | 141.45 | 101841.6363 | 23.3967 | 86.9294
| 382.9045 | 28.0137 | 141.85 | 101609.3135 | 23.548 | 86.0834
| 388.617 | 28.5799 | 142.25 | 100764.0138 | 24.0769 | 85.4135
| 394.7777 | 29.1576 | 142.65 | 100734.7981 | 24.1574 | 84.6238
| 400.4553 | 29.7477 | 143.05 | 102681.1399 | 23.445 | 84.093
| 404.4081 | 30.0562 | 143.256 | 103395.2474 | 1.7977e+308 | 1.7977e+308
| 405.1659 | 30.0624 | 143.35 | 103730.8926 | 1.7977e+308 | 1.7977e+308
| 405.0692 | 30.0626 | 143.4 | 103890.677 | 1.7977e+308 | 1.7977e+308
| 405.1905 | 30.0627 | 143.45 | 103998.2607 | 1.7977e+308 | 1.7977e+308
| 405.5217 | 30.063 | 143.5 | 104117.3055 | 1.7977e+308 | 1.7977e+308
| 405.5381 | 30.0631 | 143.55 | 104131.6848 | 1.7977e+308 | 1.7977e+308
| 405.3894 | 30.0632 | 143.6 | 104145.9021 | 1.7977e+308 | 1.7977e+308
| 405.3371 | 30.0633 | 143.65 | 104109.7026 | 1.7977e+308 | 1.7977e+308
| 405.5212 | 30.0634 | 143.7 | 104074.9845 | 1.7977e+308 | 1.7977e+308
| 405.5775 | 30.0635 | 143.75 | 104055.4689 | 1.7977e+308 | 1.7977e+308
| 405.0884 | 30.0637 | 143.8 | 103994.0626 | 1.7977e+308 | 1.7977e+308
| 404.9389 | 30.0639 | 143.85 | 103863.8072 | 1.7977e+308 | 1.7977e+308
| 405.5168 | 30.0638 | 143.9 | 103863.8045 | 1.7977e+308 | 1.7977e+308
| 405.7586 | 30.0639 | 143.95 | 103759.5584 | 1.7977e+308 | 1.7977e+308
| 405.3482 | 30.0641 | 144 | 103634.9325 | 1.7977e+308 | 1.7977e+308
| 405.3175 | 30.0643 | 144.05 | 103610.0525 | 1.7977e+308 | 1.7977e+308
| 405.6161 | 30.0643 | 144.1 | 103679.9529 | 1.7977e+308 | 1.7977e+308
| 405.7709 | 30.0645 | 144.15 | 103778.085 | 1.7977e+308 | 1.7977e+308
| 405.5332 | 30.0646 | 144.2 | 103950.2704 | 1.7977e+308 | 1.7977e+308
| 405.3342 | 30.0648 | 144.25 | 104124.2962 | 1.7977e+308 | 1.7977e+308
| 405.4875 | 30.0649 | 144.3 | 104218.5175 | 1.7977e+308 | 1.7977e+308
| 405.4342 | 30.0652 | 144.35 | 104292.0944 | 1.7977e+308 | 1.7977e+308
| 405.0189 | 30.0653 | 144.4 | 104341.7623 | 1.7977e+308 | 1.7977e+308
| 404.8398 | 30.0654 | 144.45 | 104360.8402 | 1.7977e+308 | 1.7977e+308
| 405.3014 | 30.0655 | 144.5 | 104434.6833 | 1.7977e+308 | 1.7977e+308
| 405.6493 | 30.0656 | 144.55 | 104483.1645 | 1.7977e+308 | 1.7977e+308
| 405.4327 | 30.0658 | 144.6 | 104555.2409 | 1.7977e+308 | 1.7977e+308
| 405.2589 | 30.066 | 144.65 | 104640.5073 | 1.7977e+308 | 1.7977e+308
| 405.4591 | 30.0661 | 144.7 | 104688.0129 | 1.7977e+308 | 1.7977e+308
| 405.7451 | 30.0662 | 144.75 | 104736.7566 | 1.7977e+308 | 1.7977e+308
| 405.5877 | 30.0664 | 144.8 | 104828.2155 | 1.7977e+308 | 1.7977e+308
| 405.3637 | 30.0665 | 144.85 | 104873.0115 | 1.7977e+308 | 1.7977e+308
| 405.6363 | 30.0666 | 144.9 | 104972.9225 | 1.7977e+308 | 1.7977e+308
| 405.7012 | 30.0667 | 144.95 | 105034.0831 | 1.7977e+308 | 1.7977e+308
| 405.161 | 30.0669 | 145 | 105059.0407 | 1.7977e+308 | 1.7977e+308
| 405.0415 | 30.0672 | 145.05 | 105137.3268 | 1.7977e+308 | 1.7977e+308
| 405.5331 | 30.0672 | 145.1 | 105134.2985 | 1.7977e+308 | 1.7977e+308
| 405.6782 | 30.0673 | 145.15 | 105111.5789 | 1.7977e+308 | 1.7977e+308
| 405.1975 | 30.0675 | 145.2 | 105080.9925 | 1.7977e+308 | 1.7977e+308
| 405.3605 | 30.0676 | 145.25 | 105031.0464 | 1.7977e+308 | 1.7977e+308
| 405.9376 | 30.0676 | 145.3 | 104981.4544 | 1.7977e+308 | 1.7977e+308
| 405.5551 | 30.0677 | 145.35 | 104949.759 | 1.7977e+308 | 1.7977e+308
| 405.0593 | 30.068 | 145.4 | 104994.8378 | 1.7977e+308 | 1.7977e+308
| 405.1649 | 30.0681 | 145.45 | 105042.495 | 1.7977e+308 | 1.7977e+308
| 405.4528 | 30.0682 | 145.5 | 105037.1027 | 1.7977e+308 | 1.7977e+308
| 405.4151 | 30.0683 | 145.55 | 105086.8427 | 1.7977e+308 | 1.7977e+308
| 405.2978 | 30.0684 | 145.6 | 105106.5444 | 1.7977e+308 | 1.7977e+308
| 405.4076 | 30.0685 | 145.65 | 105131.9944 | 1.7977e+308 | 1.7977e+308
| 405.5323 | 30.0687 | 145.7 | 105151.5887 | 1.7977e+308 | 1.7977e+308
| 405.6522 | 30.0688 | 145.75 | 105178.0341 | 1.7977e+308 | 1.7977e+308
| 405.3507 | 30.0689 | 145.8 | 105172.1699 | 1.7977e+308 | 1.7977e+308
| 405.2862 | 30.069 | 145.85 | 105142.103 | 1.7977e+308 | 1.7977e+308
| 405.595 | 30.0691 | 145.9 | 105113.8182 | 1.7977e+308 | 1.7977e+308
| 405.4051 | 30.0692 | 145.95 | 105072.8418 | 1.7977e+308 | 1.7977e+308
| 405.2586 | 30.0693 | 146 | 104983.9494 | 1.7977e+308 | 1.7977e+308
| 405.2252 | 30.0694 | 146.05 | 104837.0932 | 1.7977e+308 | 1.7977e+308
| 405.4898 | 30.0694 | 146.1 | 104500.9319 | 1.7977e+308 | 1.7977e+308
| 405.7265 | 30.0694 | 146.15 | 104278.2033 | 1.7977e+308 | 1.7977e+308
| 405.2369 | 30.0695 | 146.2 | 104121.5095 | 1.7977e+308 | 1.7977e+308
| 405.3135 | 30.0696 | 146.25 | 103993.3652 | 1.7977e+308 | 1.7977e+308
| 405.4361 | 30.0696 | 146.3 | 103886.5671 | 1.7977e+308 | 1.7977e+308
| 405.1901 | 30.0697 | 146.35 | 103804.3659 | 1.7977e+308 | 1.7977e+308
| 405.1503 | 30.0697 | 146.4 | 103670.5502 | 1.7977e+308 | 1.7977e+308
| 405.2363 | 30.0698 | 146.45 | 103384.0986 | 1.7977e+308 | 1.7977e+308
| 405.7397 | 30.0698 | 146.5 | 103297.1039 | 1.7977e+308 | 1.7977e+308
| 405.9979 | 30.0698 | 146.55 | 103206.1115 | 1.7977e+308 | 1.7977e+308
| 405.7435 | 30.0699 | 146.6 | 103163.1605 | 1.7977e+308 | 1.7977e+308
| 405.4604 | 30.07 | 146.65 | 103163.927 | 1.7977e+308 | 1.7977e+308
| 405.5914 | 30.07 | 146.7 | 103192.3006 | 1.7977e+308 | 1.7977e+308
| 405.6872 | 30.0702 | 146.75 | 103193.4308 | 1.7977e+308 | 1.7977e+308
| 405.2737 | 30.0703 | 146.8 | 103262.1691 | 1.7977e+308 | 1.7977e+308
| 405.2183 | 30.0704 | 146.85 | 103359.4886 | 1.7977e+308 | 1.7977e+308
| 405.731 | 30.0704 | 146.9 | 103529.2575 | 1.7977e+308 | 1.7977e+308
| 405.7354 | 30.0706 | 146.95 | 103729.7849 | 1.7977e+308 | 1.7977e+308
| 405.2273 | 30.0708 | 147 | 103999.7651 | 1.7977e+308 | 1.7977e+308
| 405.2789 | 30.0709 | 147.05 | 104290.8083 | 1.7977e+308 | 1.7977e+308
| 405.6976 | 30.0711 | 147.1 | 104632.4993 | 1.7977e+308 | 1.7977e+308
| 405.7442 | 30.0712 | 147.15 | 104927.5998 | 1.7977e+308 | 1.7977e+308
| 405.4664 | 30.0714 | 147.2 | 105257.7596 | 1.7977e+308 | 1.7977e+308
| 405.3455 | 30.0717 | 147.25 | 105775.6495 | 1.7977e+308 | 1.7977e+308
| 405.5863 | 30.0719 | 147.3 | 105990.167 | 1.7977e+308 | 1.7977e+308
| 405.8465 | 30.072 | 147.35 | 106174.8787 | 1.7977e+308 | 1.7977e+308
| 405.6078 | 30.0722 | 147.4 | 106392.1183 | 1.7977e+308 | 1.7977e+308
| 405.5579 | 30.0723 | 147.45 | 106560.036 | 1.7977e+308 | 1.7977e+308
| 405.514 | 30.0724 | 147.5 | 106651.2413 | 1.7977e+308 | 1.7977e+308
| 405.4746 | 30.0727 | 147.55 | 106821.9373 | 1.7977e+308 | 1.7977e+308
| 405.5347 | 30.0728 | 147.6 | 106824.777 | 1.7977e+308 | 1.7977e+308
| 405.4 | 30.0729 | 147.65 | 106852.1235 | 1.7977e+308 | 1.7977e+308
| 405.6497 | 30.073 | 147.7 | 106799.5375 | 1.7977e+308 | 1.7977e+308
| 405.7545 | 30.0731 | 147.75 | 106755.0665 | 1.7977e+308 | 1.7977e+308
| 405.547 | 30.0732 | 147.8 | 106530.9109 | 1.7977e+308 | 1.7977e+308
| 405.4553 | 30.0732 | 147.85 | 106371.5394 | 1.7977e+308 | 1.7977e+308
| 405.8283 | 30.0733 | 147.9 | 106254.2902 | 1.7977e+308 | 1.7977e+308
| 405.8196 | 30.0733 | 147.95 | 106014.6064 | 1.7977e+308 | 1.7977e+308
| 405.4481 | 30.0734 | 148 | 105729.7806 | 1.7977e+308 | 1.7977e+308
| 405.4736 | 30.0734 | 148.05 | 105481.4367 | 1.7977e+308 | 1.7977e+308
| 405.7378 | 30.0734 | 148.1 | 105227.561 | 1.7977e+308 | 1.7977e+308
| 405.8966 | 30.0734 | 148.15 | 104905.5798 | 1.7977e+308 | 1.7977e+308
| 405.3832 | 30.0734 | 148.2 | 104348.8836 | 1.7977e+308 | 1.7977e+308
| 405.4785 | 30.0734 | 148.25 | 104091.9634 | 1.7977e+308 | 1.7977e+308
| 405.9782 | 30.0733 | 148.3 | 103743.5915 | 1.7977e+308 | 1.7977e+308
| 405.6628 | 30.0734 | 148.35 | 103540.1714 | 1.7977e+308 | 1.7977e+308
| 405.3156 | 30.0734 | 148.4 | 103360.5736 | 1.7977e+308 | 1.7977e+308
| 405.1757 | 30.0734 | 148.45 | 103220.3069 | 1.7977e+308 | 1.7977e+308
| 405.67 | 30.0734 | 148.5 | 103033.9722 | 1.7977e+308 | 1.7977e+308
| 406.0357 | 30.0733 | 148.55 | 102828.4163 | 1.7977e+308 | 1.7977e+308
| 405.6536 | 30.0734 | 148.6 | 102725.0747 | 1.7977e+308 | 1.7977e+308
| 405.3728 | 30.0734 | 148.65 | 102602.7026 | 1.7977e+308 | 1.7977e+308
| 405.8311 | 30.0734 | 148.7 | 102546.7756 | 1.7977e+308 | 1.7977e+308
| 406.228 | 30.0734 | 148.75 | 102467.0182 | 1.7977e+308 | 1.7977e+308
| 405.5987 | 30.0734 | 148.8 | 102432.033 | 1.7977e+308 | 1.7977e+308
| 405.2117 | 30.0735 | 148.85 | 102444.0911 | 1.7977e+308 | 1.7977e+308
| 405.9636 | 30.0735 | 148.9 | 102431.735 | 1.7977e+308 | 1.7977e+308
| 406.2542 | 30.0735 | 148.95 | 102424.6972 | 1.7977e+308 | 1.7977e+308
| 406.0622 | 30.0735 | 149 | 102440.6568 | 1.7977e+308 | 1.7977e+308
| 405.6603 | 30.0737 | 149.05 | 102549.9012 | 1.7977e+308 | 1.7977e+308
| 405.4573 | 30.0738 | 149.1 | 102718.8548 | 1.7977e+308 | 1.7977e+308
| 405.7688 | 30.0738 | 149.15 | 102822.6452 | 1.7977e+308 | 1.7977e+308
| 405.6138 | 30.0739 | 149.2 | 102948.993 | 1.7977e+308 | 1.7977e+308
| 405.4971 | 30.074 | 149.25 | 103050.0653 | 1.7977e+308 | 1.7977e+308
| 406.0057 | 30.074 | 149.3 | 103178.6041 | 1.7977e+308 | 1.7977e+308
| 406.2463 | 30.0741 | 149.35 | 103383.0167 | 1.7977e+308 | 1.7977e+308
| 406.0545 | 30.0742 | 149.4 | 103509.2229 | 1.7977e+308 | 1.7977e+308
| 405.8653 | 30.0743 | 149.45 | 103632.1654 | 1.7977e+308 | 1.7977e+308
| 405.9276 | 30.0744 | 149.5 | 103828.6364 | 1.7977e+308 | 1.7977e+308
| 406.1206 | 30.0745 | 149.55 | 104026.8492 | 1.7977e+308 | 1.7977e+308
| 405.8286 | 30.0747 | 149.6 | 104433.9472 | 1.7977e+308 | 1.7977e+308
| 405.3627 | 30.0749 | 149.65 | 104641.7812 | 1.7977e+308 | 1.7977e+308
| 405.7969 | 30.0749 | 149.7 | 104755.8211 | 1.7977e+308 | 1.7977e+308
| 406.0697 | 30.075 | 149.75 | 104896.6265 | 1.7977e+308 | 1.7977e+308
| 405.5424 | 30.0752 | 149.8 | 105036.5269 | 1.7977e+308 | 1.7977e+308
| 405.6049 | 30.0752 | 149.85 | 105081.2666 | 1.7977e+308 | 1.7977e+308
| 405.8153 | 30.0753 | 149.9 | 105152.6474 | 1.7977e+308 | 1.7977e+308
| 405.8787 | 30.0754 | 149.95 | 105229.3002 | 1.7977e+308 | 1.7977e+308
| 405.7248 | 30.0755 | 150 | 105288.2667 | 1.7977e+308 | 1.7977e+308
| 405.622 | 30.0756 | 150.05 | 105178.5236 | 1.7977e+308 | 1.7977e+308
| 405.8298 | 30.0757 | 150.1 | 105113.6304 | 1.7977e+308 | 1.7977e+308
| 405.8577 | 30.0757 | 150.15 | 105023.614 | 1.7977e+308 | 1.7977e+308
| 405.5644 | 30.0758 | 150.2 | 104990.5917 | 1.7977e+308 | 1.7977e+308
| 405.4419 | 30.0758 | 150.25 | 104927.5492 | 1.7977e+308 | 1.7977e+308
| 405.8826 | 30.0759 | 150.3 | 104714.8633 | 1.7977e+308 | 1.7977e+308
| 405.8332 | 30.0759 | 150.35 | 104554.7984 | 1.7977e+308 | 1.7977e+308
| 405.4783 | 30.0759 | 150.4 | 104373.1265 | 1.7977e+308 | 1.7977e+308
| 405.5628 | 30.0759 | 150.45 | 104118.4281 | 1.7977e+308 | 1.7977e+308
| 405.7522 | 30.0759 | 150.5 | 103928.4519 | 1.7977e+308 | 1.7977e+308
| 405.8068 | 30.0758 | 150.55 | 103800.0909 | 1.7977e+308 | 1.7977e+308
| 405.5287 | 30.0758 | 150.6 | 103524.6175 | 1.7977e+308 | 1.7977e+308
| 405.5682 | 30.0758 | 150.65 | 103248.0155 | 1.7977e+308 | 1.7977e+308
| 406.1139 | 30.0758 | 150.7 | 103082.5047 | 1.7977e+308 | 1.7977e+308
| 406.0623 | 30.0758 | 150.75 | 102958.8745 | 1.7977e+308 | 1.7977e+308
| 405.6389 | 30.0758 | 150.8 | 102837.7341 | 1.7977e+308 | 1.7977e+308
| 405.6352 | 30.0758 | 150.85 | 102783.907 | 1.7977e+308 | 1.7977e+308
| 405.7497 | 30.0758 | 150.9 | 102823.6665 | 1.7977e+308 | 1.7977e+308
| 405.8511 | 30.0758 | 150.95 | 102822.3902 | 1.7977e+308 | 1.7977e+308
| 405.6853 | 30.0759 | 151 | 102845.6423 | 1.7977e+308 | 1.7977e+308
| 405.3898 | 30.0759 | 151.05 | 102881.939 | 1.7977e+308 | 1.7977e+308
| 405.6205 | 30.076 | 151.1 | 102896.3744 | 1.7977e+308 | 1.7977e+308
| 405.8256 | 30.076 | 151.15 | 102899.5328 | 1.7977e+308 | 1.7977e+308
| 405.6145 | 30.076 | 151.2 | 102889.5336 | 1.7977e+308 | 1.7977e+308
| 405.8112 | 30.076 | 151.25 | 102836.9865 | 1.7977e+308 | 1.7977e+308
| 406.1078 | 30.076 | 151.3 | 102850.6921 | 1.7977e+308 | 1.7977e+308
| 406.0364 | 30.0761 | 151.35 | 102891.2358 | 1.7977e+308 | 1.7977e+308
| 405.9052 | 30.0761 | 151.4 | 102951.9852 | 1.7977e+308 | 1.7977e+308
| 405.6934 | 30.0762 | 151.45 | 103098.1344 | 1.7977e+308 | 1.7977e+308
| 405.7348 | 30.0763 | 151.5 | 103182.7344 | 1.7977e+308 | 1.7977e+308
| 405.9576 | 30.0763 | 151.55 | 103293.4178 | 1.7977e+308 | 1.7977e+308
| 405.7576 | 30.0764 | 151.6 | 103405.8315 | 1.7977e+308 | 1.7977e+308
| 405.8152 | 30.0764 | 151.65 | 103517.2852 | 1.7977e+308 | 1.7977e+308
| 406.0833 | 30.0765 | 151.7 | 103652.1293 | 1.7977e+308 | 1.7977e+308
| 406.0114 | 30.0765 | 151.75 | 103761.6464 | 1.7977e+308 | 1.7977e+308
| 405.7843 | 30.0767 | 151.8 | 103866.9802 | 1.7977e+308 | 1.7977e+308
| 405.8548 | 30.0767 | 151.85 | 103859.8138 | 1.7977e+308 | 1.7977e+308
| 406.247 | 30.0767 | 151.9 | 103782.6653 | 1.7977e+308 | 1.7977e+308
| 406.2273 | 30.0767 | 151.95 | 103775.5255 | 1.7977e+308 | 1.7977e+308
| 405.9285 | 30.0768 | 152 | 103724.3222 | 1.7977e+308 | 1.7977e+308
| 405.9177 | 30.0768 | 152.05 | 103738.938 | 1.7977e+308 | 1.7977e+308
| 405.9943 | 30.0768 | 152.1 | 103778.1723 | 1.7977e+308 | 1.7977e+308
| 405.8718 | 30.0769 | 152.15 | 103838.5729 | 1.7977e+308 | 1.7977e+308
| 405.6067 | 30.077 | 152.2 | 103900.7801 | 1.7977e+308 | 1.7977e+308
| 405.3348 | 30.0771 | 152.25 | 104210.8417 | 1.7977e+308 | 1.7977e+308
| 405.7165 | 30.0772 | 152.3 | 104364.1839 | 1.7977e+308 | 1.7977e+308
| 406.3417 | 30.0772 | 152.35 | 104473.3046 | 1.7977e+308 | 1.7977e+308
| 405.9307 | 30.0773 | 152.4 | 104582.5851 | 1.7977e+308 | 1.7977e+308
| 405.6947 | 30.0774 | 152.45 | 104646.6827 | 1.7977e+308 | 1.7977e+308
| 405.9384 | 30.0774 | 152.5 | 104733.4967 | 1.7977e+308 | 1.7977e+308
| 406.0185 | 30.0775 | 152.55 | 104751.1279 | 1.7977e+308 | 1.7977e+308
| 405.6421 | 30.0776 | 152.6 | 104828.5471 | 1.7977e+308 | 1.7977e+308
| 405.6314 | 30.0777 | 152.65 | 104866.9333 | 1.7977e+308 | 1.7977e+308
| 405.9433 | 30.0777 | 152.7 | 104930.9633 | 1.7977e+308 | 1.7977e+308
| 405.9407 | 30.0778 | 152.75 | 104972.9121 | 1.7977e+308 | 1.7977e+308
| 405.6085 | 30.0779 | 152.8 | 105012.4915 | 1.7977e+308 | 1.7977e+308
| 405.2567 | 30.0779 | 152.85 | 105079.0734 | 1.7977e+308 | 1.7977e+308
| 405.9123 | 30.078 | 152.9 | 105169.7974 | 1.7977e+308 | 1.7977e+308
| 406.0441 | 30.0781 | 152.95 | 105285.6267 | 1.7977e+308 | 1.7977e+308
| 405.8065 | 30.0782 | 153 | 105430.3101 | 1.7977e+308 | 1.7977e+308
| 405.8495 | 30.0783 | 153.05 | 105543.6743 | 1.7977e+308 | 1.7977e+308
| 405.8185 | 30.0784 | 153.1 | 105701.2899 | 1.7977e+308 | 1.7977e+308
| 405.7804 | 30.0785 | 153.15 | 105768.1282 | 1.7977e+308 | 1.7977e+308
| 405.5681 | 30.0786 | 153.2 | 105789.2862 | 1.7977e+308 | 1.7977e+308
| 405.553 | 30.0786 | 153.25 | 105747.7513 | 1.7977e+308 | 1.7977e+308
Unloading Marker | 405.9596 | 30.0786 | 153.262 | 105747.7495 | 1.7977e+308 | 1.7977e+308
| 405.7752 | 29.9659 | 153.35 | 105694.472 | 1.7977e+308 | 1.7977e+308
| 405.0578 | 29.8908 | 153.4 | 105687.8137 | 1.7977e+308 | 1.7977e+308
| 404.4083 | 29.8158 | 153.45 | 105731.7166 | 1.7977e+308 | 1.7977e+308
| 403.736 | 29.7408 | 153.5 | 105838.3295 | 1.7977e+308 | 1.7977e+308
| 402.8889 | 29.6657 | 153.55 | 105905.1594 | 1.7977e+308 | 1.7977e+308
| 401.8225 | 29.5907 | 153.6 | 105950.4338 | 1.7977e+308 | 1.7977e+308
| 401.2125 | 29.5156 | 153.65 | 105929.8855 | 1.7977e+308 | 1.7977e+308
| 400.9927 | 29.4405 | 153.7 | 105835.9762 | 1.7977e+308 | 1.7977e+308
| 399.9963 | 29.3639 | 153.75 | 105822.5361 | 1.7977e+308 | 1.7977e+308
| 399.0677 | 29.2903 | 153.8 | 105701.4923 | 1.7977e+308 | 1.7977e+308
| 398.3201 | 29.2137 | 153.85 | 105606.0943 | 1.7977e+308 | 1.7977e+308
| 397.548 | 29.1401 | 153.9 | 105547.7953 | 1.7977e+308 | 1.7977e+308
| 396.9041 | 29.065 | 153.95 | 105300.5558 | 1.7977e+308 | 1.7977e+308
| 395.9867 | 28.9899 | 154 | 105215.3984 | 1.7977e+308 | 1.7977e+308
| 395.0116 | 28.9147 | 154.05 | 105027.8726 | 1.7977e+308 | 1.7977e+308
| 394.5369 | 28.8396 | 154.1 | 104808.2204 | 1.7977e+308 | 1.7977e+308
| 393.9932 | 28.7644 | 154.15 | 104681.3427 | 1.7977e+308 | 1.7977e+308
| 393.1176 | 28.6893 | 154.2 | 104554.0166 | 1.7977e+308 | 1.7977e+308
| 392.278 | 28.6142 | 154.25 | 104474.3351 | 1.7977e+308 | 1.7977e+308
| 391.7224 | 28.539 | 154.3 | 104417.1811 | 1.7977e+308 | 1.7977e+308
| 391.2838 | 28.4639 | 154.35 | 104347.6095 | 1.7977e+308 | 1.7977e+308
| 390.1936 | 28.3888 | 154.4 | 104315.0841 | 1.7977e+308 | 1.7977e+308
| 389.2444 | 28.3137 | 154.45 | 104261.7419 | 1.7977e+308 | 1.7977e+308
| 388.6868 | 28.2386 | 154.5 | 104140.4588 | 1.7977e+308 | 1.7977e+308
| 388.0104 | 28.1634 | 154.55 | 104086.3543 | 1.7977e+308 | 1.7977e+308
| 387.1036 | 28.0883 | 154.6 | 104054.4791 | 1.7977e+308 | 1.7977e+308
| 386.0223 | 28.0132 | 154.65 | 103970.8631 | 1.7977e+308 | 1.7977e+308
| 385.6551 | 27.9381 | 154.7 | 103915.403 | 1.7977e+308 | 1.7977e+308
| 385.2438 | 27.8629 | 154.75 | 103880.4679 | 1.7977e+308 | 1.7977e+308
| 383.9488 | 27.7878 | 154.8 | 103886.3664 | 1.7977e+308 | 1.7977e+308
| 382.9809 | 27.7128 | 154.85 | 103936.4272 | 1.7977e+308 | 1.7977e+308
| 382.7167 | 27.6376 | 154.9 | 104009.8165 | 1.7977e+308 | 1.7977e+308
| 382.3154 | 27.5625 | 154.95 | 104040.4773 | 1.7977e+308 | 1.7977e+308
| 380.8498 | 27.4875 | 155 | 104098.0187 | 1.7977e+308 | 1.7977e+308
| 379.9421 | 27.4124 | 155.05 | 104126.937 | 1.7977e+308 | 1.7977e+308
| 379.9199 | 27.3372 | 155.1 | 104159.6507 | 1.7977e+308 | 1.7977e+308
| 379.098 | 27.2622 | 155.15 | 104202.5517 | 1.7977e+308 | 1.7977e+308
| 378.1237 | 27.1871 | 155.2 | 104190.7345 | 1.7977e+308 | 1.7977e+308
| 377.4617 | 27.1119 | 155.25 | 104108.6618 | 1.7977e+308 | 1.7977e+308
| 377.056 | 27.0368 | 155.3 | 104046.9005 | 1.7977e+308 | 1.7977e+308
| 376.6397 | 26.9616 | 155.35 | 103939.3871 | 1.7977e+308 | 1.7977e+308
| 375.3529 | 26.8865 | 155.4 | 103784.6359 | 1.7977e+308 | 1.7977e+308
| 374.2202 | 26.8113 | 155.45 | 103536.6206 | 1.7977e+308 | 1.7977e+308
| 373.9739 | 26.7362 | 155.5 | 103466.6142 | 1.7977e+308 | 1.7977e+308
| 373.1074 | 26.661 | 155.55 | 103281.5679 | 1.7977e+308 | 1.7977e+308
| 371.8374 | 26.5859 | 155.6 | 103139.8562 | 1.7977e+308 | 1.7977e+308
| 371.1402 | 26.5107 | 155.65 | 103093.1 | 1.7977e+308 | 1.7977e+308
| 370.6986 | 26.4355 | 155.7 | 102997.1425 | 1.7977e+308 | 1.7977e+308
| 370.0797 | 26.3604 | 155.75 | 102929.6487 | 1.7977e+308 | 1.7977e+308
| 369.0701 | 26.2853 | 155.8 | 102865.884 | 1.7977e+308 | 1.7977e+308
| 368.1494 | 26.2101 | 155.85 | 102645.8918 | 1.7977e+308 | 1.7977e+308
| 367.6273 | 26.1349 | 155.9 | 102577.5838 | 1.7977e+308 | 1.7977e+308
| 366.9942 | 26.0598 | 155.95 | 102554.8037 | 1.7977e+308 | 1.7977e+308
| 365.8542 | 25.9847 | 156 | 102556.3349 | 1.7977e+308 | 1.7977e+308
| 365.076 | 25.9095 | 156.05 | 102490.696 | 1.7977e+308 | 1.7977e+308
| 364.6281 | 25.8343 | 156.1 | 102423.0508 | 1.7977e+308 | 1.7977e+308
| 363.9557 | 25.7592 | 156.15 | 102400.6883 | 1.7977e+308 | 1.7977e+308
| 362.9343 | 25.6841 | 156.2 | 102402.0594 | 1.7977e+308 | 1.7977e+308
| 361.8073 | 25.6089 | 156.25 | 102404.9836 | 1.7977e+308 | 1.7977e+308
| 361.2414 | 25.5338 | 156.3 | 102408.2778 | 1.7977e+308 | 1.7977e+308
| 360.5716 | 25.4587 | 156.35 | 102434.6219 | 1.7977e+308 | 1.7977e+308
| 359.6586 | 25.3835 | 156.4 | 102440.6033 | 1.7977e+308 | 1.7977e+308
| 359.0141 | 25.3084 | 156.45 | 102447.8723 | 1.7977e+308 | 1.7977e+308
| 358.5036 | 25.2332 | 156.5 | 102386.0757 | 1.7977e+308 | 1.7977e+308
| 357.7234 | 25.1581 | 156.55 | 102349.5024 | 1.7977e+308 | 1.7977e+308
| 356.6445 | 25.0829 | 156.6 | 102264.1702 | 1.7977e+308 | 1.7977e+308
| 355.7997 | 25.0078 | 156.65 | 102244.2675 | 1.7977e+308 | 1.7977e+308
| 355.6244 | 24.9326 | 156.7 | 102158.9561 | 1.7977e+308 | 1.7977e+308
| 355.056 | 24.8574 | 156.75 | 102116.7206 | 1.7977e+308 | 1.7977e+308
| 353.4005 | 24.7823 | 156.8 | 102007.4562 | 1.7977e+308 | 1.7977e+308
| 352.5974 | 24.7071 | 156.85 | 101918.7351 | 1.7977e+308 | 1.7977e+308
| 352.2592 | 24.6319 | 156.9 | 101828.2178 | 1.7977e+308 | 1.7977e+308
| 351.3005 | 24.5567 | 156.95 | 101668.5042 | 1.7977e+308 | 1.7977e+308
| 350.3015 | 24.4815 | 157 | 101486.425 | 1.7977e+308 | 1.7977e+308
| 349.6171 | 24.4063 | 157.05 | 101328.4209 | 1.7977e+308 | 1.7977e+308
| 349.1043 | 24.3311 | 157.1 | 101234.3605 | 1.7977e+308 | 1.7977e+308
| 348.0788 | 24.2559 | 157.15 | 101001.4025 | 1.7977e+308 | 1.7977e+308
| 347.0612 | 24.1807 | 157.2 | 100839.1259 | 1.7977e+308 | 1.7977e+308
| 346.3862 | 24.1055 | 157.25 | 100676.1626 | 1.7977e+308 | 1.7977e+308
| 346.0313 | 24.0303 | 157.3 | 100489.8715 | 1.7977e+308 | 1.7977e+308
| 345.4687 | 23.955 | 157.35 | 100283.9364 | 1.7977e+308 | 1.7977e+308
| 344.1446 | 23.8798 | 157.4 | 100096.508 | 1.7977e+308 | 1.7977e+308
| 343.1538 | 23.8045 | 157.45 | 99739.8971 | 1.7977e+308 | 1.7977e+308
| 342.7502 | 23.7293 | 157.5 | 99568.9504 | 1.7977e+308 | 1.7977e+308
| 342.0386 | 23.6541 | 157.55 | 99442.071 | 1.7977e+308 | 1.7977e+308
| 340.9811 | 23.5789 | 157.6 | 99292.3171 | 1.7977e+308 | 1.7977e+308
| 340.0824 | 23.5036 | 157.65 | 99161.8863 | 1.7977e+308 | 1.7977e+308
| 339.6432 | 23.4284 | 157.7 | 98988.4982 | 1.7977e+308 | 1.7977e+308
| 339.1882 | 23.3531 | 157.75 | 98725.7347 | 1.7977e+308 | 1.7977e+308
| 337.8932 | 23.2779 | 157.8 | 98616.655 | 1.7977e+308 | 1.7977e+308
| 336.541 | 23.2027 | 157.85 | 98547.1634 | 1.7977e+308 | 1.7977e+308
| 336.3049 | 23.1274 | 157.9 | 98460.7271 | 1.7977e+308 | 1.7977e+308
| 335.756 | 23.0522 | 157.95 | 98393.1574 | 1.7977e+308 | 1.7977e+308
| 334.6036 | 22.977 | 158 | 98359.7297 | 1.7977e+308 | 1.7977e+308
| 333.7707 | 22.9018 | 158.05 | 98331.9859 | 1.7977e+308 | 1.7977e+308
| 333.3563 | 22.8266 | 158.1 | 98330.2457 | 1.7977e+308 | 1.7977e+308
| 332.6403 | 22.7514 | 158.15 | 98344.4433 | 1.7977e+308 | 1.7977e+308
| 331.2749 | 22.6762 | 158.2 | 98348.2147 | 1.7977e+308 | 1.7977e+308
| 330.3599 | 22.601 | 158.25 | 98411.2209 | 1.7977e+308 | 1.7977e+308
| 329.7791 | 22.5259 | 158.3 | 98512.0482 | 1.7977e+308 | 1.7977e+308
| 329.1784 | 22.4507 | 158.35 | 98595.2254 | 1.7977e+308 | 1.7977e+308
| 328.4041 | 22.3755 | 158.4 | 98701.3996 | 1.7977e+308 | 1.7977e+308
| 327.4709 | 22.3004 | 158.45 | 98861.2444 | 1.7977e+308 | 1.7977e+308
| 326.9769 | 22.2252 | 158.5 | 98909.754 | 1.7977e+308 | 1.7977e+308
| 326.2454 | 22.15 | 158.55 | 98943.624 | 1.7977e+308 | 1.7977e+308
| 325.0996 | 22.0749 | 158.6 | 99011.076 | 1.7977e+308 | 1.7977e+308
| 324.2699 | 21.9997 | 158.65 | 99040.3992 | 1.7977e+308 | 1.7977e+308
| 323.979 | 21.9245 | 158.7 | 99032.1589 | 1.7977e+308 | 1.7977e+308
| 323.2423 | 21.8493 | 158.75 | 99041.5799 | 1.7977e+308 | 1.7977e+308
| 321.8389 | 21.7742 | 158.8 | 99018.8463 | 1.7977e+308 | 1.7977e+308
| 320.9904 | 21.699 | 158.85 | 98982.391 | 1.7977e+308 | 1.7977e+308
| 320.5884 | 21.6238 | 158.9 | 98988.4793 | 1.7977e+308 | 1.7977e+308
| 320.0858 | 21.5486 | 158.95 | 98970.8025 | 1.7977e+308 | 1.7977e+308
| 318.9881 | 21.4734 | 159 | 98883.9686 | 1.7977e+308 | 1.7977e+308
| 317.8211 | 21.3982 | 159.05 | 98784.9832 | 1.7977e+308 | 1.7977e+308
| 317.2501 | 21.323 | 159.1 | 98682.5013 | 1.7977e+308 | 1.7977e+308
| 316.4886 | 21.2478 | 159.15 | 98603.3923 | 1.7977e+308 | 1.7977e+308
| 315.6467 | 21.1725 | 159.2 | 98461.4999 | 1.7977e+308 | 1.7977e+308
| 314.728 | 21.0973 | 159.25 | 98376.4875 | 1.7977e+308 | 1.7977e+308
| 314.0382 | 21.0221 | 159.3 | 98248.2474 | 1.7977e+308 | 1.7977e+308
| 313.422 | 20.9469 | 159.35 | 98140.8919 | 1.7977e+308 | 1.7977e+308
| 312.1111 | 20.8717 | 159.4 | 98056.5296 | 1.7977e+308 | 1.7977e+308
| 311.1191 | 20.7964 | 159.45 | 97879.0932 | 1.7977e+308 | 1.7977e+308
| 310.7599 | 20.7212 | 159.5 | 97855.8454 | 1.7977e+308 | 1.7977e+308
| 310.0799 | 20.646 | 159.55 | 97846.6946 | 1.7977e+308 | 1.7977e+308
| 309.2291 | 20.5708 | 159.6 | 97838.4041 | 1.7977e+308 | 1.7977e+308
| 308.2828 | 20.4957 | 159.65 | 97841.0145 | 1.7977e+308 | 1.7977e+308
| 307.2052 | 20.4205 | 159.7 | 97863.0308 | 1.7977e+308 | 1.7977e+308
| 306.4123 | 20.3453 | 159.75 | 97908.7647 | 1.7977e+308 | 1.7977e+308
| 305.6623 | 20.2701 | 159.8 | 97957.7012 | 1.7977e+308 | 1.7977e+308
| 304.4937 | 20.195 | 159.85 | 97995.335 | 1.7977e+308 | 1.7977e+308
| 303.4566 | 20.1198 | 159.9 | 98027.3141 | 1.7977e+308 | 1.7977e+308
| 303.3042 | 20.0446 | 159.95 | 98027.0672 | 1.7977e+308 | 1.7977e+308
| 302.6581 | 19.9694 | 160 | 98055.6861 | 1.7977e+308 | 1.7977e+308
| 301.726 | 19.8942 | 160.05 | 98092.5216 | 1.7977e+308 | 1.7977e+308
| 300.9367 | 19.819 | 160.1 | 98084.6104 | 1.7977e+308 | 1.7977e+308
| 300.2081 | 19.7438 | 160.15 | 98025.6382 | 1.7977e+308 | 1.7977e+308
| 299.2745 | 19.6687 | 160.2 | 97988.3674 | 1.7977e+308 | 1.7977e+308
| 297.7199 | 19.5935 | 160.25 | 97901.4337 | 1.7977e+308 | 1.7977e+308
| 297.2255 | 19.5183 | 160.3 | 97825.6993 | 1.7977e+308 | 1.7977e+308
| 296.998 | 19.443 | 160.35 | 97746.8599 | 1.7977e+308 | 1.7977e+308
| 295.8363 | 19.3678 | 160.4 | 97670.6101 | 1.7977e+308 | 1.7977e+308
| 294.9369 | 19.2926 | 160.45 | 97551.6249 | 1.7977e+308 | 1.7977e+308
| 294.5374 | 19.2173 | 160.5 | 97350.962 | 1.7977e+308 | 1.7977e+308
| 293.5395 | 19.142 | 160.55 | 96950.5495 | 1.7977e+308 | 1.7977e+308
| 292.1611 | 19.0668 | 160.6 | 96726.4753 | 1.7977e+308 | 1.7977e+308
| 291.4423 | 18.9915 | 160.65 | 96542.195 | 1.7977e+308 | 1.7977e+308
| 290.9724 | 18.9162 | 160.7 | 96357.8308 | 1.7977e+308 | 1.7977e+308
| 290.1983 | 18.8409 | 160.75 | 96087.413 | 1.7977e+308 | 1.7977e+308
| 289.3242 | 18.7657 | 160.8 | 95859.002 | 1.7977e+308 | 1.7977e+308
| 288.4256 | 18.6904 | 160.85 | 95589.5018 | 1.7977e+308 | 1.7977e+308
| 287.6319 | 18.6151 | 160.9 | 95318.7105 | 1.7977e+308 | 1.7977e+308
| 287.0249 | 18.5397 | 160.95 | 95021.0887 | 1.7977e+308 | 1.7977e+308
| 285.9765 | 18.4644 | 161 | 94740.1049 | 1.7977e+308 | 1.7977e+308
| 284.7753 | 18.3892 | 161.05 | 94548.9666 | 1.7977e+308 | 1.7977e+308
| 284.286 | 18.3137 | 161.1 | 94122.7955 | 1.7977e+308 | 1.7977e+308
| 283.6429 | 18.2384 | 161.15 | 93926.6555 | 1.7977e+308 | 1.7977e+308
| 282.2973 | 18.1631 | 161.2 | 93774.7199 | 1.7977e+308 | 1.7977e+308
| 281.6573 | 18.0878 | 161.25 | 93598.0344 | 1.7977e+308 | 1.7977e+308
| 281.2847 | 18.0125 | 161.3 | 93459.5412 | 1.7977e+308 | 1.7977e+308
| 280.3833 | 17.9373 | 161.35 | 93345.3657 | 1.7977e+308 | 1.7977e+308
| 279.0331 | 17.8619 | 161.4 | 93055.3256 | 1.7977e+308 | 1.7977e+308
| 277.9391 | 17.7866 | 161.45 | 92953.65 | 1.7977e+308 | 1.7977e+308
| 277.6546 | 17.7113 | 161.5 | 92888.1659 | 1.7977e+308 | 1.7977e+308
| 276.8882 | 17.636 | 161.55 | 92803.0936 | 1.7977e+308 | 1.7977e+308
| 275.5239 | 17.5608 | 161.6 | 92744.4542 | 1.7977e+308 | 1.7977e+308
| 274.625 | 17.4855 | 161.65 | 92660.9291 | 1.7977e+308 | 1.7977e+308
| 273.9772 | 17.4101 | 161.7 | 92462.517 | 1.7977e+308 | 1.7977e+308
| 273.1775 | 17.3348 | 161.75 | 92396.3379 | 1.7977e+308 | 1.7977e+308
| 272.2185 | 17.2596 | 161.8 | 92330.1855 | 1.7977e+308 | 1.7977e+308
| 271.1636 | 17.1843 | 161.85 | 92288.8214 | 1.7977e+308 | 1.7977e+308
| 270.5002 | 17.109 | 161.9 | 92240.8688 | 1.7977e+308 | 1.7977e+308
| 270.0737 | 17.0337 | 161.95 | 92163.4902 | 1.7977e+308 | 1.7977e+308
| 269.0887 | 16.9584 | 162 | 92100.1317 | 1.7977e+308 | 1.7977e+308
| 267.9474 | 16.8832 | 162.05 | 92072.7717 | 1.7977e+308 | 1.7977e+308
| 267.3051 | 16.8079 | 162.1 | 92031.9445 | 1.7977e+308 | 1.7977e+308
| 266.6207 | 16.7326 | 162.15 | 92003.2899 | 1.7977e+308 | 1.7977e+308
| 265.3095 | 16.6574 | 162.2 | 91937.6475 | 1.7977e+308 | 1.7977e+308
| 264.444 | 16.582 | 162.25 | 91860.9373 | 1.7977e+308 | 1.7977e+308
| 264.3043 | 16.5067 | 162.3 | 91789.9774 | 1.7977e+308 | 1.7977e+308
| 263.4413 | 16.4315 | 162.35 | 91725.611 | 1.7977e+308 | 1.7977e+308
| 262.3029 | 16.3562 | 162.4 | 91690.3223 | 1.7977e+308 | 1.7977e+308
| 261.3064 | 16.281 | 162.45 | 91660.8232 | 1.7977e+308 | 1.7977e+308
| 260.3721 | 16.2057 | 162.5 | 91590.4998 | 1.7977e+308 | 1.7977e+308
| 259.6317 | 16.1303 | 162.55 | 91437.8632 | 1.7977e+308 | 1.7977e+308
| 258.5988 | 16.0551 | 162.6 | 91335.9729 | 1.7977e+308 | 1.7977e+308
| 257.537 | 15.9798 | 162.65 | 91246.5784 | 1.7977e+308 | 1.7977e+308
| 257.1069 | 15.9045 | 162.7 | 91175.1934 | 1.7977e+308 | 1.7977e+308
| 256.1603 | 15.8292 | 162.75 | 91108.9197 | 1.7977e+308 | 1.7977e+308
| 255.0048 | 15.754 | 162.8 | 91048.8248 | 1.7977e+308 | 1.7977e+308
| 254.1787 | 15.6786 | 162.85 | 90845.7884 | 1.7977e+308 | 1.7977e+308
| 253.1958 | 15.6035 | 162.9 | 90845.7926 | 1.7977e+308 | 1.7977e+308
| 252.5006 | 15.5281 | 162.95 | 90731.1166 | 1.7977e+308 | 1.7977e+308
| 251.594 | 15.4526 | 163 | 90474.2407 | 1.7977e+308 | 1.7977e+308
| 250.5137 | 15.3774 | 163.05 | 90348.5947 | 1.7977e+308 | 1.7977e+308
| 249.967 | 15.3021 | 163.1 | 90266.4088 | 1.7977e+308 | 1.7977e+308
| 249.2475 | 15.2268 | 163.15 | 90216.295 | 1.7977e+308 | 1.7977e+308
| 248.0297 | 15.1516 | 163.2 | 90172.8509 | 1.7977e+308 | 1.7977e+308
| 247.0015 | 15.0763 | 163.25 | 90106.6933 | 1.7977e+308 | 1.7977e+308
| 246.3795 | 15.0009 | 163.3 | 90020.6983 | 1.7977e+308 | 1.7977e+308
| 245.6928 | 14.9256 | 163.35 | 89974.6921 | 1.7977e+308 | 1.7977e+308
| 244.4029 | 14.8503 | 163.4 | 89930.2066 | 1.7977e+308 | 1.7977e+308
| 243.4244 | 14.7751 | 163.45 | 89886.1061 | 1.7977e+308 | 1.7977e+308
| 243.1317 | 14.6998 | 163.5 | 89875.5548 | 1.7977e+308 | 1.7977e+308
| 242.3022 | 14.6245 | 163.55 | 89881.7047 | 1.7977e+308 | 1.7977e+308
| 240.8428 | 14.5493 | 163.6 | 89913.2192 | 1.7977e+308 | 1.7977e+308
| 239.9848 | 14.474 | 163.65 | 90005.6038 | 1.7977e+308 | 1.7977e+308
| 239.4718 | 14.3987 | 163.7 | 90020.4174 | 1.7977e+308 | 1.7977e+308
| 238.7968 | 14.3235 | 163.75 | 90046.1463 | 1.7977e+308 | 1.7977e+308
| 237.8121 | 14.2482 | 163.8 | 90037.1212 | 1.7977e+308 | 1.7977e+308
| 236.6448 | 14.173 | 163.85 | 90102.1532 | 1.7977e+308 | 1.7977e+308
| 235.9574 | 14.0978 | 163.9 | 90136.3065 | 1.7977e+308 | 1.7977e+308
| 235.2051 | 14.0225 | 163.95 | 90210.9493 | 1.7977e+308 | 1.7977e+308
| 233.9909 | 13.9473 | 164 | 90301.76 | 1.7977e+308 | 1.7977e+308
| 232.8584 | 13.8721 | 164.05 | 90358.6824 | 1.7977e+308 | 1.7977e+308
| 232.2946 | 13.7969 | 164.1 | 90392.9695 | 1.7977e+308 | 1.7977e+308
| 231.5756 | 13.7216 | 164.15 | 90389.8797 | 1.7977e+308 | 1.7977e+308
| 230.2844 | 13.6463 | 164.2 | 90406.2442 | 1.7977e+308 | 1.7977e+308
| 229.1453 | 13.5711 | 164.25 | 90383.7784 | 1.7977e+308 | 1.7977e+308
| 228.4168 | 13.4959 | 164.3 | 90383.4058 | 1.7977e+308 | 1.7977e+308
| 227.6076 | 13.4207 | 164.35 | 90398.6261 | 1.7977e+308 | 1.7977e+308
| 226.6319 | 13.3454 | 164.4 | 90419.947 | 1.7977e+308 | 1.7977e+308
| 225.8797 | 13.2702 | 164.45 | 90454.3482 | 1.7977e+308 | 1.7977e+308
| 224.8388 | 13.1949 | 164.5 | 90402.99 | 1.7977e+308 | 1.7977e+308
| 223.8123 | 13.1197 | 164.55 | 90367.5052 | 1.7977e+308 | 1.7977e+308
| 222.8467 | 13.0444 | 164.6 | 90312.7124 | 1.7977e+308 | 1.7977e+308
| 221.9769 | 12.9692 | 164.65 | 90295.9862 | 1.7977e+308 | 1.7977e+308
| 221.6341 | 12.8939 | 164.7 | 90312.1456 | 1.7977e+308 | 1.7977e+308
| 220.8379 | 12.8187 | 164.75 | 90309.7027 | 1.7977e+308 | 1.7977e+308
| 219.4977 | 12.7435 | 164.8 | 90325.8883 | 1.7977e+308 | 1.7977e+308
| 218.466 | 12.6682 | 164.85 | 90250.6813 | 1.7977e+308 | 1.7977e+308
| 217.6062 | 12.5931 | 164.9 | 90250.6849 | 1.7977e+308 | 1.7977e+308
| 216.8927 | 12.5178 | 164.95 | 90146.5318 | 1.7977e+308 | 1.7977e+308
| 215.7819 | 12.4425 | 165 | 90043.069 | 1.7977e+308 | 1.7977e+308
| 214.7727 | 12.3671 | 165.05 | 89867.5579 | 1.7977e+308 | 1.7977e+308
| 214.0543 | 12.2919 | 165.1 | 89787.9411 | 1.7977e+308 | 1.7977e+308
| 213.0518 | 12.2167 | 165.15 | 89750.7853 | 1.7977e+308 | 1.7977e+308
| 212.1521 | 12.1414 | 165.2 | 89726.0055 | 1.7977e+308 | 1.7977e+308
| 211.1183 | 12.0662 | 165.25 | 89684.5002 | 1.7977e+308 | 1.7977e+308
| 210.5494 | 11.9909 | 165.3 | 89647.8987 | 1.7977e+308 | 1.7977e+308
| 209.5293 | 11.9157 | 165.35 | 89588.0227 | 1.7977e+308 | 1.7977e+308
| 208.0694 | 11.8404 | 165.4 | 89393.9749 | 1.7977e+308 | 1.7977e+308
| 207.4147 | 11.7651 | 165.45 | 89274.3265 | 1.7977e+308 | 1.7977e+308
| 207.1062 | 11.6898 | 165.5 | 89135.6404 | 1.7977e+308 | 1.7977e+308
| 206.1839 | 11.6145 | 165.55 | 89035.7691 | 1.7977e+308 | 1.7977e+308
| 204.8048 | 11.5393 | 165.6 | 88875.3727 | 1.7977e+308 | 1.7977e+308
| 203.7447 | 11.464 | 165.65 | 88681.3317 | 1.7977e+308 | 1.7977e+308
| 203.0413 | 11.3885 | 165.7 | 88242.2337 | 1.7977e+308 | 1.7977e+308
| 202.2061 | 11.3132 | 165.75 | 88054.7002 | 1.7977e+308 | 1.7977e+308
| 201.0726 | 11.2379 | 165.8 | 87867.1516 | 1.7977e+308 | 1.7977e+308
| 199.9004 | 11.1626 | 165.85 | 87693.3564 | 1.7977e+308 | 1.7977e+308
| 199.1025 | 11.0873 | 165.9 | 87518.9448 | 1.7977e+308 | 1.7977e+308
| 198.694 | 11.012 | 165.95 | 87393.6375 | 1.7977e+308 | 1.7977e+308
| 197.5298 | 10.9367 | 166 | 87208.4013 | 1.7977e+308 | 1.7977e+308
| 196.3692 | 10.8614 | 166.05 | 87035.8503 | 1.7977e+308 | 1.7977e+308
| 195.6246 | 10.786 | 166.1 | 86846.8102 | 1.7977e+308 | 1.7977e+308
| 194.5044 | 10.7106 | 166.15 | 86523.3897 | 1.7977e+308 | 1.7977e+308
| 193.2499 | 10.6352 | 166.2 | 86201.0276 | 1.7977e+308 | 1.7977e+308
| 192.4134 | 10.5599 | 166.25 | 85923.7252 | 1.7977e+308 | 1.7977e+308
| 191.8772 | 10.4845 | 166.3 | 85629.9887 | 1.7977e+308 | 1.7977e+308
| 190.9989 | 10.4091 | 166.35 | 85393.4757 | 1.7977e+308 | 1.7977e+308
| 189.7611 | 10.3338 | 166.4 | 85151.4396 | 1.7977e+308 | 1.7977e+308
| 188.5604 | 10.2584 | 166.45 | 84876.7803 | 1.7977e+308 | 1.7977e+308
| 187.8077 | 10.1829 | 166.5 | 84650.0786 | 1.7977e+308 | 1.7977e+308
| 187.2368 | 10.1076 | 166.55 | 84515.708 | 1.7977e+308 | 1.7977e+308
| 186.04 | 10.0323 | 166.6 | 84389.6546 | 1.7977e+308 | 1.7977e+308
| 184.7433 | 9.957 | 166.65 | 84252.1864 | 1.7977e+308 | 1.7977e+308
| 184.1372 | 9.8816 | 166.7 | 84107.9753 | 1.7977e+308 | 1.7977e+308
| 183.6328 | 9.806 | 166.75 | 83775.2292 | 1.7977e+308 | 1.7977e+308
| 182.4175 | 9.7307 | 166.8 | 83643.811 | 1.7977e+308 | 1.7977e+308
| 181.0415 | 9.6554 | 166.85 | 83501.5753 | 1.7977e+308 | 1.7977e+308
| 180.5861 | 9.58 | 166.9 | 83335.5966 | 1.7977e+308 | 1.7977e+308
| 179.9618 | 9.5046 | 166.95 | 83140.3385 | 1.7977e+308 | 1.7977e+308
| 178.5036 | 9.4292 | 167 | 83011.2509 | 1.7977e+308 | 1.7977e+308
| 177.4738 | 9.3539 | 167.05 | 82945.0821 | 1.7977e+308 | 1.7977e+308
| 176.95 | 9.2786 | 167.1 | 82876.8084 | 1.7977e+308 | 1.7977e+308
| 176.1284 | 9.2032 | 167.15 | 82776.45 | 1.7977e+308 | 1.7977e+308
| 174.6947 | 9.1279 | 167.2 | 82674.0066 | 1.7977e+308 | 1.7977e+308
| 173.32 | 9.0526 | 167.25 | 82570.1088 | 1.7977e+308 | 1.7977e+308
| 172.7901 | 8.9771 | 167.3 | 82431.1494 | 1.7977e+308 | 1.7977e+308
| 172.0525 | 8.9017 | 167.35 | 82357.4568 | 1.7977e+308 | 1.7977e+308
| 170.5713 | 8.8264 | 167.4 | 82210.6671 | 1.7977e+308 | 1.7977e+308
| 169.3329 | 8.7511 | 167.45 | 82055.5388 | 1.7977e+308 | 1.7977e+308
| 168.7054 | 8.6757 | 167.5 | 81822.2806 | 1.7977e+308 | 1.7977e+308
| 168.107 | 8.6003 | 167.55 | 81587.8862 | 1.7977e+308 | 1.7977e+308
| 166.9109 | 8.5249 | 167.6 | 81352.6973 | 1.7977e+308 | 1.7977e+308
| 165.8181 | 8.4493 | 167.65 | 80980.6134 | 1.7977e+308 | 1.7977e+308
| 165.041 | 8.374 | 167.7 | 80853.1481 | 1.7977e+308 | 1.7977e+308
| 164.0346 | 8.2986 | 167.75 | 80701.4984 | 1.7977e+308 | 1.7977e+308
| 163.1065 | 8.2232 | 167.8 | 80482.7336 | 1.7977e+308 | 1.7977e+308
| 162.1894 | 8.1478 | 167.85 | 80311.7302 | 1.7977e+308 | 1.7977e+308
| 161.132 | 8.0725 | 167.9 | 80147.0624 | 1.7977e+308 | 1.7977e+308
| 160.2982 | 7.997 | 167.95 | 79888.664 | 1.7977e+308 | 1.7977e+308
| 159.2118 | 7.9215 | 168 | 79582.6803 | 1.7977e+308 | 1.7977e+308
| 158.0098 | 7.8461 | 168.05 | 79284.5593 | 1.7977e+308 | 1.7977e+308
| 157.0376 | 7.7707 | 168.1 | 78973.0906 | 1.7977e+308 | 1.7977e+308
| 156.2656 | 7.6949 | 168.15 | 78423.7096 | 1.7977e+308 | 1.7977e+308
| 155.0642 | 7.6195 | 168.2 | 78174.1244 | 1.7977e+308 | 1.7977e+308
| 153.3935 | 7.5441 | 168.25 | 77926.6769 | 1.7977e+308 | 1.7977e+308
| 152.5359 | 7.4687 | 168.3 | 77687.9931 | 1.7977e+308 | 1.7977e+308
| 151.8602 | 7.3933 | 168.35 | 77440.4277 | 1.7977e+308 | 1.7977e+308
| 150.7622 | 7.3178 | 168.4 | 77221.4854 | 1.7977e+308 | 1.7977e+308
| 149.6075 | 7.2424 | 168.45 | 77026.2686 | 1.7977e+308 | 1.7977e+308
| 148.8296 | 7.1667 | 168.5 | 76631.8144 | 1.7977e+308 | 1.7977e+308
| 148.2613 | 7.0912 | 168.55 | 76472.1069 | 1.7977e+308 | 1.7977e+308
| 146.7621 | 7.0158 | 168.6 | 76296.9888 | 1.7977e+308 | 1.7977e+308
| 145.5366 | 6.9404 | 168.65 | 76125.6524 | 1.7977e+308 | 1.7977e+308
| 145.2133 | 6.865 | 168.7 | 75961.6602 | 1.7977e+308 | 1.7977e+308
| 144.5622 | 6.7895 | 168.75 | 75791.6793 | 1.7977e+308 | 1.7977e+308
| 143.2544 | 6.714 | 168.8 | 75580.5942 | 1.7977e+308 | 1.7977e+308
| 141.8526 | 6.6384 | 168.85 | 75385.3671 | 1.7977e+308 | 1.7977e+308
| 141.0967 | 6.5631 | 168.9 | 75299.1727 | 1.7977e+308 | 1.7977e+308
| 140.2378 | 6.4878 | 168.95 | 75212.9831 | 1.7977e+308 | 1.7977e+308
| 139.0763 | 6.4123 | 169 | 75086.4633 | 1.7977e+308 | 1.7977e+308
| 137.7791 | 6.3367 | 169.05 | 74975.5214 | 1.7977e+308 | 1.7977e+308
| 136.9649 | 6.2613 | 169.1 | 74943.0997 | 1.7977e+308 | 1.7977e+308
| 136.2642 | 6.1859 | 169.15 | 74901.8924 | 1.7977e+308 | 1.7977e+308
| 134.7357 | 6.1106 | 169.2 | 74875.8032 | 1.7977e+308 | 1.7977e+308
| 133.1533 | 6.0352 | 169.25 | 74850.9871 | 1.7977e+308 | 1.7977e+308
| 132.4322 | 5.9599 | 169.3 | 74822.7707 | 1.7977e+308 | 1.7977e+308
| 131.8205 | 5.8842 | 169.35 | 74782.5874 | 1.7977e+308 | 1.7977e+308
| 130.4111 | 5.8089 | 169.4 | 74747.3143 | 1.7977e+308 | 1.7977e+308
| 128.9762 | 5.7336 | 169.45 | 74765.6066 | 1.7977e+308 | 1.7977e+308
| 128.2179 | 5.6582 | 169.5 | 74781.777 | 1.7977e+308 | 1.7977e+308
| 127.3788 | 5.5829 | 169.55 | 74796.6892 | 1.7977e+308 | 1.7977e+308
| 125.9139 | 5.5076 | 169.6 | 74805.0599 | 1.7977e+308 | 1.7977e+308
| 124.7814 | 5.432 | 169.65 | 74778.1523 | 1.7977e+308 | 1.7977e+308
| 123.977 | 5.3566 | 169.7 | 74723.4309 | 1.7977e+308 | 1.7977e+308
| 122.8033 | 5.2813 | 169.75 | 74630.3331 | 1.7977e+308 | 1.7977e+308
| 121.701 | 5.2059 | 169.8 | 74535.8082 | 1.7977e+308 | 1.7977e+308
| 120.5429 | 5.1305 | 169.85 | 74421.8766 | 1.7977e+308 | 1.7977e+308
| 119.4615 | 5.0551 | 169.9 | 74312.3976 | 1.7977e+308 | 1.7977e+308
| 118.6481 | 4.9797 | 169.95 | 74156.571 | 1.7977e+308 | 1.7977e+308
| 117.4662 | 4.9042 | 170 | 73974.8971 | 1.7977e+308 | 1.7977e+308
| 115.8238 | 4.8288 | 170.05 | 73811.5391 | 1.7977e+308 | 1.7977e+308
| 115.0191 | 4.7534 | 170.1 | 73621.452 | 1.7977e+308 | 1.7977e+308
| 114.2153 | 4.6776 | 170.15 | 73199.6304 | 1.7977e+308 | 1.7977e+308
| 112.5845 | 4.6023 | 170.2 | 72992.4834 | 1.7977e+308 | 1.7977e+308
| 111.1162 | 4.5269 | 170.25 | 72757.09 | 1.7977e+308 | 1.7977e+308
| 110.2805 | 4.4514 | 170.3 | 72526.7318 | 1.7977e+308 | 1.7977e+308
| 109.4167 | 4.376 | 170.35 | 72331.1678 | 1.7977e+308 | 1.7977e+308
| 108.2104 | 4.3005 | 170.4 | 72083.8459 | 1.7977e+308 | 1.7977e+308
| 106.8718 | 4.2251 | 170.45 | 71795.1354 | 1.7977e+308 | 1.7977e+308
| 105.8255 | 4.1492 | 170.5 | 71199.8211 | 1.7977e+308 | 1.7977e+308
| 105.0775 | 4.0737 | 170.55 | 70844.4507 | 1.7977e+308 | 1.7977e+308
| 103.6891 | 3.9982 | 170.6 | 70528.3588 | 1.7977e+308 | 1.7977e+308
| 101.8881 | 3.9227 | 170.65 | 70212.5906 | 1.7977e+308 | 1.7977e+308
| 100.9928 | 3.8472 | 170.7 | 69945.4223 | 1.7977e+308 | 1.7977e+308
| 100.2569 | 3.7717 | 170.75 | 69667.7228 | 1.7977e+308 | 1.7977e+308
| 98.724 | 3.6958 | 170.8 | 69075.5815 | 1.7977e+308 | 1.7977e+308
| 97.0687 | 3.6204 | 170.85 | 68833.5671 | 1.7977e+308 | 1.7977e+308
| 96.2623 | 3.5449 | 170.9 | 68567.4618 | 1.7977e+308 | 1.7977e+308
| 95.3433 | 3.4692 | 170.95 | 68142.8846 | 1.7977e+308 | 1.7977e+308
| 94.038 | 3.3935 | 171 | 67721.3254 | 1.7977e+308 | 1.7977e+308
| 92.6959 | 3.318 | 171.05 | 67396.7103 | 1.7977e+308 | 1.7977e+308
| 91.5089 | 3.2425 | 171.1 | 67131.0849 | 1.7977e+308 | 1.7977e+308
| 90.2739 | 3.1655 | 171.15 | 66877.41 | 1.7977e+308 | 1.7977e+308
| 88.8949 | 3.0915 | 171.2 | 66646.4175 | 1.7977e+308 | 1.7977e+308
| 87.3819 | 3.0141 | 171.25 | 66192.0976 | 1.7977e+308 | 1.7977e+308
| 87.4402 | 3.0111 | 171.252 | 66192.0974 | 1.7977e+308 | 1.7977e+308
| 81.4168 | 2.6787 | 246.85 | 1.7977e+308 | 1.7977e+308 | 1.7977e+308
| 80.582 | 2.6036 | 246.9 | 1.7977e+308 | 1.7977e+308 | 1.7977e+308
| 79.321 | 2.5285 | 246.95 | 1.7977e+308 | 1.7977e+308 | 1.7977e+308
| 77.97 | 2.4534 | 247 | 1.7977e+308 | 1.7977e+308 | 1.7977e+308
| 76.8628 | 2.3783 | 247.05 | 1.7977e+308 | 1.7977e+308 | 1.7977e+308
| 75.5476 | 2.3032 | 247.1 | 1.7977e+308 | 1.7977e+308 | 1.7977e+308
| 74.1137 | 2.2281 | 247.15 | 1.7977e+308 | 1.7977e+308 | 1.7977e+308
| 72.7537 | 2.153 | 247.2 | 1.7977e+308 | 1.7977e+308 | 1.7977e+308
| 71.2361 | 2.0779 | 247.25 | 1.7977e+308 | 1.7977e+308 | 1.7977e+308
| 69.8445 | 2.0028 | 247.3 | 1.7977e+308 | 1.7977e+308 | 1.7977e+308
| 68.4657 | 1.9277 | 247.35 | 1.7977e+308 | 1.7977e+308 | 1.7977e+308
| 67.0104 | 1.8526 | 247.4 | 1.7977e+308 | 1.7977e+308 | 1.7977e+308
| 65.75 | 1.7775 | 247.45 | 1.7977e+308 | 1.7977e+308 | 1.7977e+308
| 64.3704 | 1.7024 | 247.5 | 1.7977e+308 | 1.7977e+308 | 1.7977e+308
| 62.6083 | 1.6273 | 247.55 | 1.7977e+308 | 1.7977e+308 | 1.7977e+308
| 61.1439 | 1.5522 | 247.6 | 1.7977e+308 | 1.7977e+308 | 1.7977e+308
| 59.8123 | 1.4771 | 247.65 | 1.7977e+308 | 1.7977e+308 | 1.7977e+308
| 58.194 | 1.4021 | 247.7 | 1.7977e+308 | 1.7977e+308 | 1.7977e+308
| 56.8702 | 1.327 | 247.75 | 1.7977e+308 | 1.7977e+308 | 1.7977e+308
| 55.3607 | 1.2519 | 247.8 | 1.7977e+308 | 1.7977e+308 | 1.7977e+308
| 53.5078 | 1.1768 | 247.85 | 1.7977e+308 | 1.7977e+308 | 1.7977e+308
| 51.9948 | 1.1017 | 247.9 | 1.7977e+308 | 1.7977e+308 | 1.7977e+308
| 50.0242 | 1.0267 | 247.95 | 1.7977e+308 | 1.7977e+308 | 1.7977e+308
| 47.9775 | 0.95162 | 248 | 1.7977e+308 | 1.7977e+308 | 1.7977e+308
| 46.5985 | 0.87653 | 248.05 | 1.7977e+308 | 1.7977e+308 | 1.7977e+308
| 44.9838 | 0.80145 | 248.1 | 1.7977e+308 | 1.7977e+308 | 1.7977e+308
| 43.1591 | 0.72638 | 248.15 | 1.7977e+308 | 1.7977e+308 | 1.7977e+308
| 41.4631 | 0.6513 | 248.2 | 1.7977e+308 | 1.7977e+308 | 1.7977e+308
| 39.6695 | 0.57623 | 248.25 | 1.7977e+308 | 1.7977e+308 | 1.7977e+308
| 37.655 | 0.50118 | 248.3 | 1.7977e+308 | 1.7977e+308 | 1.7977e+308
| 35.3129 | 0.42614 | 248.35 | 1.7977e+308 | 1.7977e+308 | 1.7977e+308
| 32.7975 | 0.35112 | 248.4 | 1.7977e+308 | 1.7977e+308 | 1.7977e+308
| 30.4007 | 0.27609 | 248.45 | 1.7977e+308 | 1.7977e+308 | 1.7977e+308
| 28.0233 | 0.20106 | 248.5 | 1.7977e+308 | 1.7977e+308 | 1.7977e+308
| 25.2008 | 0.12605 | 248.55 | 1.7977e+308 | 1.7977e+308 | 1.7977e+308
| 22.0091 | 0.051068 | 248.6 | 1.7977e+308 | 1.7977e+308 | 1.7977e+308
| 19.6208 | 0.0031007 | 248.632 | 1.7977e+308 | 1.7977e+308 | 1.7977e+308
END

## Test 003
Segment | Displacement Into Surface | Load On Sample | Time On Sample | Harmonic Contact Stiffness | Hardness | Modulus
| nm | mN | s | N/m | GPa | GPa
Surface Marker | 2.8573 | 0.0027846 | 0 | 149.6925 | 1.7977e+308 | 1.7977e+308
| 0.7694 | 0.002944 | 0.05 | 185.1192 | 1.7977e+308 | 1.184e-158
| 0.61923 | 0.0029829 | 0.1 | 224.3261 | 1.7977e+308 | 1.4347e-158
| 2.5916 | 0.0028897 | 0.15 | 266.8574 | 1.7977e+308 | 1.7067e-158
| 0.76751 | 0.0030325 | 0.2 | 296.4904 | 1.7977e+308 | 1.8962e-158
| -0.37378 | 0.0031293 | 0.25 | 351.5537 | 1.7977e+308 | 1.7977e+308
| 2.3273 | 0.0029885 | 0.3 | 384.7969 | 1.7977e+308 | 2.461e-158
| 4.2274 | 0.0028981 | 0.35 | 424.7265 | 1.7977e+308 | 2.7164e-158
| 1.4355 | 0.003098 | 0.4 | 465.1049 | 1.7977e+308 | 2.9746e-158
| 0.68836 | 0.003172 | 0.45 | 492.8025 | 1.7977e+308 | 3.1518e-158
| 3.1604 | 0.0030449 | 0.5 | 530.0749 | 1.7977e+308 | 3.3902e-158
| 2.7638 | 0.0030958 | 0.55 | 561.7218 | 1.7977e+308 | 3.5926e-158
| 2.7122 | 0.0031259 | 0.6 | 585.909 | 1.7977e+308 | 3.7473e-158
| 3.7337 | 0.0030853 | 0.65 | 620.3009 | 392.812 | 228.9636
| 3.606 | 0.0031219 | 0.7 | 638.3859 | 1.7977e+308 | 4.0829e-158
| 3.8816 | 0.0031288 | 0.75 | 670.362 | 3.353 | 19.1428
| 3.1367 | 0.0032014 | 0.8 | 692.5259 | 1.7977e+308 | 4.4291e-158
| 1.6933 | 0.0033198 | 0.85 | 710.5446 | 1.7977e+308 | 4.5444e-158
| 2.6474 | 0.00329 | 0.9 | 734.603 | 1.7977e+308 | 4.6982e-158
| 2.5379 | 0.003326 | 0.95 | 752.3985 | 1.7977e+308 | 4.8121e-158
| 2.9902 | 0.0033274 | 1 | 778.1266 | 1.7977e+308 | 4.9766e-158
| 2.718 | 0.0033724 | 1.05 | 802.8461 | 1.7977e+308 | 5.1347e-158
| 2.6111 | 0.0034095 | 1.1 | 830.9518 | 1.7977e+308 | 5.3145e-158
| 3.5014 | 0.0033846 | 1.15 | 848.084 | 2.7165 | 20.9929
| 2.1922 | 0.003496 | 1.2 | 867.7408 | 1.7977e+308 | 5.5497e-158
| 2.3628 | 0.0035154 | 1.25 | 912.0742 | 1.7977e+308 | 5.8333e-158
| 1.6913 | 0.0035885 | 1.3 | 948.7896 | 1.7977e+308 | 6.0681e-158
| 1.0685 | 0.0036593 | 1.35 | 981.0607 | 1.7977e+308 | 6.2745e-158
| 1.5418 | 0.0036608 | 1.4 | 1028.7969 | 1.7977e+308 | 6.5798e-158
| -0.0026711 | 0.0037873 | 1.45 | 1055.1825 | 1.7977e+308 | 1.7977e+308
| 1.775 | 0.0037054 | 1.5 | 1096.1205 | 1.7977e+308 | 7.0104e-158
| 3.452 | 0.0036322 | 1.55 | 1120.1641 | 1.445 | 19.4953
| 3.4582 | 0.0036612 | 1.6 | 1153.1978 | 1.3786 | 19.5268
| 4.0443 | 0.0036545 | 1.65 | 1172.9354 | 0.86263 | 15.6713
| 3.5438 | 0.0037156 | 1.7 | 1190.494 | 1.2512 | 19.0548
| 1.2512 | 0.0038878 | 1.75 | 1217.3725 | 1.7977e+308 | 7.7859e-158
| 0.5388 | 0.0039614 | 1.8 | 1227.2304 | 1.7977e+308 | 7.8489e-158
| 2.5587 | 0.0038635 | 1.85 | 1245.6741 | 6.796 | 46.6857
| 2.9464 | 0.0038679 | 1.9 | 1256.9109 | 2.4682 | 27.9115
| 3.4258 | 0.0038687 | 1.95 | 1270.7318 | 1.3725 | 20.9114
| 3.6921 | 0.0038831 | 2 | 1285.7405 | 1.0999 | 18.8712
| 3.8111 | 0.0039053 | 2.05 | 1296.7581 | 1.0155 | 18.2258
| 3.424 | 0.0039609 | 2.1 | 1318.5106 | 1.3707 | 21.4393
| 1.424 | 0.0041173 | 2.15 | 1334.1865 | 1.7977e+308 | 8.533e-158
| 1.3447 | 0.0041529 | 2.2 | 1351.3213 | 1.7977e+308 | 8.6425e-158
| 2.3839 | 0.0041211 | 2.25 | 1367.7143 | 13.5954 | 71.7185
| 2.8491 | 0.0041243 | 2.3 | 1381.5344 | 2.7546 | 31.4851
| 1.4204 | 0.004246 | 2.35 | 1394.3451 | 1.7977e+308 | 8.9177e-158
| 2.4206 | 0.0042168 | 2.4 | 1406.7946 | 10.0043 | 62.0445
| 4.4705 | 0.0041236 | 2.45 | 1425.2043 | 0.71825 | 16.3673
| 4.375 | 0.0041643 | 2.5 | 1463.9533 | 0.74487 | 17.0474
| 4.0996 | 0.0042158 | 2.55 | 1488.0234 | 0.85824 | 18.5097
| 2.7675 | 0.0043353 | 2.6 | 1536.2292 | 2.7124 | 33.9597
| 2.0031 | 0.0044199 | 2.65 | 1591.2931 | 1.7977e+308 | 1.0177e-157
| 2.3935 | 0.0044332 | 2.7 | 1646.5072 | 4.8391 | 48.6948
| 2.0475 | 0.0044912 | 2.75 | 1699.4296 | 28.1244 | 128.6963
| 2.4347 | 0.0045061 | 2.8 | 1767.3849 | 3.517 | 44.0208
| 3.8261 | 0.0044583 | 2.85 | 1839.2913 | 0.89219 | 22.7698
| 3.9478 | 0.0044894 | 2.9 | 1899.3401 | 0.82811 | 22.5704
| 4.2589 | 0.0045096 | 2.95 | 1965.7203 | 0.71026 | 21.5655
| 3.2409 | 0.0046079 | 3 | 1998.8474 | 1.2307 | 28.7379
| 2.4183 | 0.0046963 | 3.05 | 2033.4536 | 2.7865 | 44.1655
| 2.1812 | 0.0047476 | 3.1 | 2050.9997 | 4.3533 | 55.9432
| 2.0072 | 0.0047963 | 3.15 | 2093.2537 | 6.7898 | 71.914
| 3.1388 | 0.004761 | 3.2 | 2119.1291 | 1.3233 | 31.1457
| 3.3084 | 0.0047881 | 3.25 | 2160.6161 | 1.1729 | 29.7767
| 3.2004 | 0.0048322 | 3.3 | 2194.7735 | 1.2592 | 31.237
| 3.5657 | 0.0048448 | 3.35 | 2213.3405 | 1.0127 | 28.1369
| 2.5341 | 0.0049483 | 3.4 | 2247.0587 | 2.2784 | 42.9477
| 2.6053 | 0.0049846 | 3.45 | 2280.309 | 2.0955 | 41.5954
| 2.5096 | 0.0050284 | 3.5 | 2300.9147 | 2.3475 | 44.3347
| 2.3653 | 0.0050753 | 3.55 | 2319.2198 | 2.853 | 49.2451
| 2.8618 | 0.0050801 | 3.6 | 2323.1232 | 1.6841 | 37.4969
| 3.0813 | 0.0051097 | 3.65 | 2351.8741 | 1.4222 | 34.6984
| 3.2604 | 0.0051386 | 3.7 | 2383.0551 | 1.2612 | 32.9663
| 3.2494 | 0.0051783 | 3.75 | 2405.97 | 1.2774 | 33.3783
| 2.7535 | 0.0052506 | 3.8 | 2441.3221 | 1.8661 | 40.9226
| 2.3879 | 0.0053126 | 3.85 | 2461.7155 | 2.8095 | 50.7654
| 1.0239 | 0.0054351 | 3.9 | 2482.5382 | 1.7977e+308 | 1.5877e-157
| 1.0709 | 0.0054735 | 3.95 | 2516.9514 | 1.7977e+308 | 1.6097e-157
| 1.883 | 0.0054637 | 4 | 2537.64 | 8.3304 | 92.0164
| 1.5934 | 0.0055224 | 4.05 | 2555.1942 | 1.7977e+308 | 1.6342e-157
| 3.0362 | 0.0054759 | 4.1 | 2575.8054 | 1.5349 | 38.2544
| 3.274 | 0.0055017 | 4.15 | 2592.4974 | 1.3184 | 35.5156
| 3.2255 | 0.0055491 | 4.2 | 2625.0009 | 1.3647 | 36.4602
| 3.3598 | 0.0055814 | 4.25 | 2642.8028 | 1.266 | 35.2138
| 2.6923 | 0.0056642 | 4.3 | 2647.7181 | 2.1117 | 45.6419
| 0.81718 | 0.005818 | 4.35 | 2645.6022 | 1.7977e+308 | 1.692e-157
| 0.63123 | 0.0058783 | 4.4 | 2660.8338 | 1.7977e+308 | 1.7018e-157
| 1.8577 | 0.0058449 | 4.45 | 2664.9188 | 11.2389 | 110.1558
| 2.1301 | 0.0058703 | 4.5 | 2657.3459 | 5.0606 | 71.1989
| 2.3874 | 0.00589 | 4.55 | 2656.413 | 3.3093 | 56.7561
| 2.3333 | 0.0059408 | 4.6 | 2637.0989 | 3.7589 | 59.9566
| 2.8949 | 0.0059426 | 4.65 | 2608.6968 | 2.0294 | 42.9387
| 2.962 | 0.0059808 | 4.7 | 2567.896 | 1.9934 | 41.7128
| 2.7604 | 0.0060327 | 4.75 | 2527.2152 | 2.5249 | 46.181
| 2.7613 | 0.0060695 | 4.8 | 2508.0644 | 2.6049 | 46.4191
| 1.9273 | 0.0061632 | 4.85 | 2488.6159 | 36.1376 | 191.633
| 1.5549 | 0.006225 | 4.9 | 2472.2418 | 1.7977e+308 | 1.5812e-157
| 1.9262 | 0.00624 | 4.95 | 2456.0715 | 123.6558 | 404.6021
| 2.9559 | 0.0062135 | 5 | 2447.9092 | 2.3958 | 42.8085
| 3.6138 | 0.006215 | 5.05 | 2465.9103 | 1.4532 | 33.3042
| 3.5333 | 0.0062649 | 5.1 | 2470.0571 | 1.5494 | 34.3407
| 3.2003 | 0.0063247 | 5.15 | 2465.2898 | 2.006 | 38.9721
| 1.5991 | 0.0064643 | 5.2 | 2450.0085 | 1.7977e+308 | 1.5669e-157
| 1.4625 | 0.0065118 | 5.25 | 2430.3481 | 1.7977e+308 | 1.5544e-157
| 3.1341 | 0.0064442 | 5.3 | 2422.4374 | 2.2933 | 40.6219
| 3.4381 | 0.0064659 | 5.35 | 2400.0598 | 1.8437 | 35.8772
| 3.7449 | 0.0064843 | 5.4 | 2373.8673 | 1.541 | 32.2944
| 3.7079 | 0.0065235 | 5.45 | 2355.4351 | 1.6136 | 32.7028
| 2.9771 | 0.006609 | 5.5 | 2332.7727 | 3.1521 | 45.4771
| 3.1171 | 0.0066374 | 5.55 | 2306.0026 | 2.8123 | 42.2534
| 3.664 | 0.0066399 | 5.6 | 2287.6709 | 1.8036 | 33.3017
| 3.71 | 0.0066752 | 5.65 | 2272.416 | 1.789 | 32.8454
| 3.7949 | 0.0067098 | 5.7 | 2255.4246 | 1.732 | 31.9684
| 2.989 | 0.0067993 | 5.75 | 2246.5313 | 3.8488 | 47.809
| 3.4405 | 0.0068077 | 5.8 | 2234.7023 | 2.3872 | 37.0837
| 3.9538 | 0.0068127 | 5.85 | 2216.0213 | 1.6671 | 30.5446
| 2.6964 | 0.0069279 | 5.9 | 2195.499 | 8.585 | 70.484
| 3.3103 | 0.0069265 | 5.95 | 2180.3116 | 3.0328 | 40.5522
| 4.3405 | 0.0068999 | 6 | 2157.7981 | 1.4286 | 27.2793
| 4.3018 | 0.0069352 | 6.05 | 2138.7686 | 1.4926 | 27.5742
| 3.9063 | 0.006996 | 6.1 | 2119.4325 | 1.9765 | 31.4126
| 4.0119 | 0.0070235 | 6.15 | 2107.1469 | 1.8759 | 30.3375
| 3.9666 | 0.00706 | 6.2 | 2095.7831 | 1.9812 | 30.9453
| 3.6898 | 0.0071149 | 6.25 | 2080.0415 | 2.5652 | 34.9343
| 3.7786 | 0.0071445 | 6.3 | 2060.6317 | 2.4568 | 33.7646
| 3.3649 | 0.0072042 | 6.35 | 2040.7342 | 4.0883 | 43.3151
| 3.1534 | 0.0072523 | 6.4 | 2032.3632 | 6.2024 | 53.4206
| 3.4926 | 0.0072665 | 6.45 | 2022.6086 | 3.7029 | 40.5847
| 3.4866 | 0.0073005 | 6.5 | 2016.0865 | 3.8533 | 41.1929
| 3.228 | 0.0073506 | 6.55 | 2010.8849 | 6.1643 | 52.289
| 3.3335 | 0.0073776 | 6.6 | 2007.9227 | 5.2038 | 47.6948
| 3.9015 | 0.007377 | 6.65 | 2005.8901 | 2.6152 | 33.3604
| 4.2087 | 0.0073927 | 6.7 | 2002.0797 | 2.0758 | 29.5337
| 3.3667 | 0.0074783 | 6.75 | 1997.3905 | 5.4575 | 48.2834
| 3.2575 | 0.0075209 | 6.8 | 1997.7038 | 7.0742 | 55.1498
| 3.6772 | 0.007529 | 6.85 | 1997.4903 | 3.5994 | 38.7604
| 3.7048 | 0.007563 | 6.9 | 1999.7192 | 3.5399 | 38.3824
| 2.7612 | 0.007656 | 6.95 | 2001.5462 | 1.7977e+308 | 1.2801e-157
| 2.7539 | 0.0076912 | 7 | 2000.7042 | 1.7977e+308 | 1.2796e-157
| 4.209 | 0.0076362 | 7.05 | 2004.1709 | 2.2857 | 30.5521
| 4.6493 | 0.007644 | 7.1 | 2009.8126 | 1.7132 | 26.4157
| 4.4502 | 0.0076931 | 7.15 | 2016.2761 | 1.9542 | 28.2586
| 3.7792 | 0.0077703 | 7.2 | 2023.9657 | 3.5084 | 38.1474
| 3.565 | 0.0078182 | 7.25 | 2032.7367 | 4.679 | 44.3473
| 4.4809 | 0.0077968 | 7.3 | 2043.0241 | 1.9431 | 28.3642
| 3.7292 | 0.0078789 | 7.35 | 2056.3312 | 3.7434 | 39.8148
| 2.8488 | 0.0079692 | 7.4 | 2065.47 | 1.7977e+308 | 1.321e-157
| 3.4278 | 0.0079675 | 7.45 | 2069.1172 | 6.019 | 51.0092
| 3.9904 | 0.0079681 | 7.5 | 2073.1801 | 2.9163 | 35.0862
| 4.0862 | 0.0079974 | 7.55 | 2079.5099 | 2.6956 | 33.7337
| 3.9398 | 0.0080419 | 7.6 | 2083.9192 | 3.1206 | 36.3551
| 3.9166 | 0.0080795 | 7.65 | 2085.4676 | 3.2434 | 37.0262
| 3.8443 | 0.0081172 | 7.7 | 2084.5635 | 3.5691 | 38.7934
| 4.1043 | 0.0081344 | 7.75 | 2086.0209 | 2.7939 | 34.1722
| 3.8584 | 0.0081833 | 7.8 | 2084.0755 | 3.6396 | 39.0143
| 3.1274 | 0.0082611 | 7.85 | 2082.121 | 22.2924 | 101.2094
| 3.5983 | 0.0082649 | 7.9 | 2083.7356 | 5.4008 | 47.6377
| 3.9621 | 0.0082767 | 7.95 | 2086.4286 | 3.4046 | 37.5137
| 3.9084 | 0.008313 | 8 | 2086.9409 | 3.6668 | 38.9029
| 4.2324 | 0.0083259 | 8.05 | 2085.3366 | 2.7233 | 33.312
| 3.9375 | 0.0083766 | 8.1 | 2076.8258 | 3.7294 | 38.8947
| 4.3325 | 0.0083832 | 8.15 | 2066.8953 | 2.629 | 32.301
| 3.9688 | 0.0084378 | 8.2 | 2061.6543 | 3.8126 | 38.897
| 3.0226 | 0.0085284 | 8.25 | 2059.7105 | 1.7977e+308 | 1.3173e-157
| 4.2559 | 0.0084848 | 8.3 | 2059.2933 | 2.9496 | 33.9314
| 4.547 | 0.0084982 | 8.35 | 2057.7456 | 2.3689 | 30.264
| 3.7251 | 0.0085821 | 8.4 | 2060.191 | 5.8212 | 48.0012
| 4.6217 | 0.0085613 | 8.45 | 2069.4949 | 2.2759 | 29.7089
| 5.0385 | 0.0085678 | 8.5 | 2074.9214 | 1.7744 | 26.2109
| 3.4953 | 0.0086978 | 8.55 | 2081.1394 | 9.8488 | 63.4887
| 3.4453 | 0.0087334 | 8.6 | 2087.5553 | 11.6044 | 69.3303
| 4.6368 | 0.0086939 | 8.65 | 2101.5571 | 2.2881 | 30.0267
| 4.3876 | 0.0087454 | 8.7 | 2117.4206 | 2.744 | 33.1225
| 3.7708 | 0.0088184 | 8.75 | 2129.4627 | 5.4013 | 47.1113
| 3.9813 | 0.0088426 | 8.8 | 2147.1981 | 4.0249 | 40.7247
| 4.6347 | 0.0088368 | 8.85 | 2156.2103 | 2.285 | 30.551
| 4.9056 | 0.008856 | 8.9 | 2169.6663 | 1.9328 | 28.1841
| 4.8298 | 0.0088946 | 8.95 | 2176.2286 | 2.0307 | 28.9323
| 3.7134 | 0.0089999 | 9 | 2182.6999 | 5.9054 | 50.1101
| 3.119 | 0.00907 | 9.05 | 2185.2399 | 608.6322 | 862.9939
| 2.3344 | 0.0091504 | 9.096 | 2192.8156 | 1.7977e+308 | 1.4024e-157
| 2.292 | 0.0095495 | 9.55 | 2217.4805 | 1.7977e+308 | 1.4182e-157
| 4.0743 | 0.0097847 | 9.95 | 2150.1351 | 6.027 | 47.7281
| 3.7169 | 0.010152 | 10.35 | 2054.4934 | 377.6685 | 489.8357
| 4.3589 | 0.010438 | 10.75 | 1959.8099 | 11.6972 | 59.2648
| 5.2832 | 0.010698 | 11.15 | 1902.7826 | 4.0691 | 32.7614
| 5.7006 | 0.010988 | 11.55 | 1869.4944 | 3.4403 | 29.111
| 5.8121 | 0.011316 | 11.95 | 1883.8012 | 3.5035 | 29.1716
| 5.2369 | 0.011717 | 12.35 | 1965.0386 | 6.2338 | 40.2771
| 5.6458 | 0.01209 | 12.75 | 2103.6952 | 3.6629 | 32.3133
| 5.2375 | 0.012533 | 13.15 | 2220.9027 | 5.0603 | 39.6352
| 5.1805 | 0.012955 | 13.55 | 2234.2784 | 6.3335 | 44.0436
| 5.3006 | 0.013367 | 13.95 | 2206.0012 | 7.1955 | 45.6963
| 5.0369 | 0.013812 | 14.35 | 2193.3326 | 17.9781 | 72.2767
| 4.8822 | 0.014254 | 14.75 | 2149.5442 | 1.7977e+308 | 1.3748e-157
| 4.8368 | 0.014684 | 15.15 | 2081.3255 | 1.7977e+308 | 1.3311e-157
| 5.3544 | 0.015082 | 15.55 | 2051.3277 | 1.7977e+308 | 1.312e-157
| 4.8303 | 0.015571 | 15.95 | 2118.075 | 1.7977e+308 | 1.3546e-157
| 4.6195 | 0.016073 | 16.35 | 2245.5342 | 1.7977e+308 | 1.4362e-157
| 4.8202 | 0.016574 | 16.75 | 2384.2565 | 1.7977e+308 | 1.5249e-157
| 4.839 | 0.017092 | 17.15 | 2440.7102 | 1.7977e+308 | 1.561e-157
| 4.9911 | 0.017606 | 17.55 | 2425.0667 | 1.7977e+308 | 1.551e-157
| 4.7689 | 0.018144 | 17.95 | 2379.9083 | 1.7977e+308 | 1.5221e-157
| 5.1125 | 0.018662 | 18.35 | 2410.504 | 1.7977e+308 | 1.5417e-157
| 4.9741 | 0.019251 | 18.75 | 2572.7709 | 1.7977e+308 | 1.6454e-157
| 4.7208 | 0.019882 | 19.15 | 2814.5562 | 1.7977e+308 | 1.8001e-157
| 4.6015 | 0.02053 | 19.55 | 2972.3568 | 1.7977e+308 | 1.901e-157
| 4.6158 | 0.021174 | 19.95 | 3013.3586 | 1.7977e+308 | 1.9272e-157
| 4.4416 | 0.02184 | 20.35 | 3079.9201 | 1.7977e+308 | 1.9698e-157
| 4.4766 | 0.02253 | 20.75 | 3179.3237 | 1.7977e+308 | 2.0334e-157
| 7.8666 | 0.023023 | 21.15 | 3297.0567 | 3.4975 | 35.9765
| 9.1355 | 0.023695 | 21.55 | 3693.1245 | 2.1533 | 31.0342
| 8.6692 | 0.024582 | 21.95 | 4941.381 | 1.9443 | 39.0101
| 7.8909 | 0.02557 | 22.35 | 8044.1856 | 1.8039 | 61.1294
| 8.3936 | 0.026567 | 22.75 | 10954.9461 | 1.554 | 76.8207
| 8.4418 | 0.027623 | 23.15 | 12725.5237 | 1.5556 | 88.4145
| 8.751 | 0.028744 | 23.55 | 13393.9487 | 1.5397 | 90.951
| 8.8604 | 0.0301 | 23.95 | 13508.8156 | 1.6008 | 91.4422
| 9.1395 | 0.031453 | 24.35 | 13468.9487 | 1.6248 | 89.7253
| 9.2225 | 0.033033 | 24.75 | 13947.2395 | 1.6922 | 92.7575
| 9.1508 | 0.034722 | 25.15 | 14731.1164 | 1.795 | 98.9227
| 9.1758 | 0.036457 | 25.55 | 15612.7254 | 1.8734 | 105.0602
| 9.4546 | 0.038376 | 25.95 | 16018.1287 | 1.9078 | 106.1096
| 9.6774 | 0.040307 | 26.35 | 15889.4724 | 1.9714 | 104.2442
| 9.8601 | 0.042275 | 26.75 | 15431.0536 | 2.059 | 100.7322
| 9.9226 | 0.044331 | 27.15 | 15216.4939 | 2.1795 | 99.7132
| 10.3502 | 0.04637 | 27.55 | 15145.9998 | 2.1837 | 96.9136
| 10.3285 | 0.048589 | 27.95 | 15512.6918 | 2.3112 | 100.0152
| 10.4913 | 0.05084 | 28.35 | 15717.2706 | 2.3906 | 100.8194
| 10.4273 | 0.05313 | 28.75 | 15853.3527 | 2.5497 | 102.9104
| 10.6053 | 0.055405 | 29.15 | 16184.1864 | 2.6149 | 104.3047
| 10.9938 | 0.057717 | 29.55 | 16298.3881 | 2.6186 | 102.8673
| 10.8533 | 0.060011 | 29.95 | 16051.7201 | 2.8279 | 103.2842
| 11.3796 | 0.06224 | 30.35 | 15706.344 | 2.7986 | 98.3172
| 11.6552 | 0.064623 | 30.75 | 15863.8093 | 2.8357 | 98.0788
| 11.905 | 0.067033 | 31.15 | 16237.1856 | 2.8662 | 99.1858
| 11.7655 | 0.069589 | 31.55 | 16831.4846 | 3.029 | 104.1635
| 11.798 | 0.072068 | 31.95 | 16962.0663 | 3.1579 | 105.432
| 12.1384 | 0.074658 | 32.35 | 17143.5514 | 3.1676 | 104.8008
| 12.5575 | 0.077253 | 32.75 | 17572.4301 | 3.1291 | 104.9753
| 12.4363 | 0.079924 | 33.15 | 18065.2721 | 3.292 | 109.2074
| 12.6681 | 0.08262 | 33.55 | 18263.1965 | 3.3407 | 109.4043
| 12.6511 | 0.085268 | 33.95 | 17996.554 | 3.5207 | 108.8976
| 13.1592 | 0.087831 | 34.35 | 17593.1464 | 3.4941 | 104.0815
| 12.9253 | 0.090485 | 34.75 | 17298.3402 | 3.7791 | 104.9293
| 13.145 | 0.093196 | 35.15 | 17350.0019 | 3.8396 | 104.4891
| 13.7562 | 0.09597 | 35.55 | 17816.2922 | 3.6894 | 103.5677
| 13.724 | 0.098836 | 35.95 | 18366.4142 | 3.8116 | 107.2605
| 13.6628 | 0.10184 | 36.35 | 18783.0091 | 3.9685 | 110.5622
| 14.1669 | 0.10475 | 36.75 | 18963.7901 | 3.8921 | 108.8508
| 14.3266 | 0.10782 | 37.15 | 19235.2648 | 3.9635 | 109.917
| 14.5149 | 0.11083 | 37.55 | 19488.1087 | 4.0195 | 110.6769
| 14.7862 | 0.11398 | 37.95 | 19611.9732 | 4.0564 | 110.3024
| 14.4578 | 0.11709 | 38.35 | 19569.9326 | 4.3764 | 113.0489
| 15.1844 | 0.12023 | 38.75 | 19616.1615 | 4.2082 | 109.3214
| 14.9513 | 0.12361 | 39.15 | 20084.0294 | 4.4421 | 113.8357
| 15.4779 | 0.12704 | 39.55 | 20743.0674 | 4.3134 | 114.3269
| 15.6562 | 0.13049 | 39.95 | 21161.7603 | 4.3657 | 115.93
| 15.9905 | 0.13403 | 40.35 | 21210.3414 | 4.388 | 114.8399
| 15.611 | 0.13758 | 40.75 | 21177.3093 | 4.741 | 117.9353
| 16.1355 | 0.14113 | 41.15 | 21324.1293 | 4.6563 | 116.0177
| 16.4948 | 0.14486 | 41.55 | 21777.3748 | 4.6268 | 116.6343
| 16.2087 | 0.14882 | 41.95 | 22440.2454 | 4.8797 | 122.3406
| 16.499 | 0.15268 | 42.35 | 22704.8636 | 4.9002 | 122.477
| 16.8687 | 0.15653 | 42.75 | 22447.2069 | 4.9366 | 119.7676
| 17.1418 | 0.16043 | 43.15 | 22184.7784 | 5.022 | 117.7287
| 17.3922 | 0.16445 | 43.55 | 22365.2365 | 5.0711 | 117.8098
| 17.8892 | 0.1685 | 43.95 | 22544.4788 | 5.0059 | 116.4311
| 17.3751 | 0.17274 | 44.35 | 22667.8598 | 5.4373 | 120.9411
| 18.111 | 0.17698 | 44.75 | 22977.9922 | 5.2342 | 118.6103
| 17.7431 | 0.18145 | 45.15 | 23628.1209 | 5.5406 | 124.5294
| 18.2816 | 0.18603 | 45.55 | 24325.2275 | 5.3987 | 125.034
| 18.2693 | 0.19079 | 45.95 | 24919.2226 | 5.5464 | 128.5619
| 18.5906 | 0.19549 | 46.35 | 25176.3102 | 5.5641 | 128.5191
| 18.839 | 0.20025 | 46.75 | 25078.1481 | 5.6584 | 127.4446
| 19.1699 | 0.20506 | 47.15 | 24922.1061 | 5.7206 | 125.6611
| 19.4249 | 0.20991 | 47.55 | 24735.1849 | 5.825 | 124.2486
| 19.6443 | 0.2149 | 47.95 | 24817.9573 | 5.9182 | 124.1821
| 19.4221 | 0.22 | 48.35 | 25064.9762 | 6.2224 | 127.4378
| 20.1722 | 0.22516 | 48.75 | 25222.8123 | 6.0329 | 124.5214
| 20.0613 | 0.23049 | 49.15 | 25352.1924 | 6.2978 | 126.6067
| 20.3794 | 0.23592 | 49.55 | 25746.8118 | 6.3052 | 127.2276
| 20.2571 | 0.24162 | 49.95 | 26691.8894 | 6.4787 | 132.6968
| 20.7594 | 0.24747 | 50.35 | 27390.9272 | 6.3621 | 133.4129
| 20.9579 | 0.25332 | 50.75 | 27577.4657 | 6.4679 | 133.9167
| 21.069 | 0.25921 | 51.15 | 27527.5863 | 6.6513 | 134.0174
| 21.4973 | 0.26522 | 51.55 | 27512.1109 | 6.6659 | 132.3877
| 21.3583 | 0.27143 | 51.95 | 27668.3448 | 6.968 | 134.8215
| 22.021 | 0.27768 | 52.35 | 28032.8832 | 6.8044 | 133.292
| 22.0751 | 0.28422 | 52.75 | 28634.2505 | 6.9439 | 136.2736
| 22.5256 | 0.29087 | 53.15 | 28967.1455 | 6.9118 | 135.9199
| 22.2764 | 0.29753 | 53.55 | 28774.1699 | 7.3306 | 137.674
| 22.9614 | 0.30416 | 53.95 | 28526.3133 | 7.2439 | 133.7713
| 23.1938 | 0.31099 | 54.35 | 28463.3925 | 7.3873 | 133.2455
| 23.4333 | 0.31806 | 54.75 | 28891.9782 | 7.4554 | 134.4891
| 23.4125 | 0.32539 | 55.15 | 29507.0153 | 7.6471 | 137.9097
| 23.9352 | 0.33279 | 55.55 | 29969.2345 | 7.5574 | 137.661
| 23.8935 | 0.34032 | 55.95 | 30220.1372 | 7.8189 | 139.8724
| 24.5475 | 0.3479 | 56.35 | 30251.8218 | 7.7228 | 137.3537
| 24.6173 | 0.35585 | 56.75 | 30629.238 | 7.9096 | 139.3858
| 24.9099 | 0.36385 | 57.15 | 31026.4245 | 7.9671 | 140.2345
| 25.3523 | 0.37201 | 57.55 | 31221.7268 | 7.9756 | 139.5588
| 25.3313 | 0.38034 | 57.95 | 31244.5458 | 8.2773 | 140.8581
| 26.1049 | 0.38867 | 58.35 | 31175.4555 | 8.1407 | 137.5102
| 26.2927 | 0.39732 | 58.75 | 31411.6248 | 8.2924 | 138.4075
| 26.4192 | 0.40615 | 59.15 | 31655.0475 | 8.4823 | 139.6671
| 26.8177 | 0.41515 | 59.55 | 32047.8101 | 8.4932 | 139.9825
| 26.8963 | 0.42437 | 59.95 | 32534.746 | 8.6749 | 142.3199
| 27.4382 | 0.43375 | 60.35 | 32683.4492 | 8.6509 | 141.0802
| 27.2336 | 0.44325 | 60.75 | 32622.3674 | 9.1039 | 143.1344
| 27.9545 | 0.45281 | 61.15 | 32566.0909 | 9.0067 | 140.2949
| 27.8824 | 0.46276 | 61.55 | 32951.0957 | 9.3122 | 143.1025
| 28.4222 | 0.47298 | 61.95 | 33565.8599 | 9.2095 | 143.4278
| 28.6612 | 0.48335 | 62.35 | 33970.5847 | 9.3292 | 144.6657
| 28.8514 | 0.49403 | 62.75 | 34531.7851 | 9.4557 | 146.6738
| 29.3274 | 0.50491 | 63.15 | 34859.5537 | 9.4568 | 146.4447
| 29.7627 | 0.5159 | 63.55 | 34805.2059 | 9.5539 | 145.2531
| 30.0659 | 0.52692 | 63.95 | 34351.8232 | 9.8092 | 143.5406
| 30.4587 | 0.53817 | 64.35 | 34232.1173 | 9.9527 | 142.4444
| 30.8959 | 0.54981 | 64.75 | 34567.7274 | 9.9825 | 142.5325
| 31.2165 | 0.56169 | 65.15 | 35058.7948 | 10.0542 | 143.6634
| 31.4714 | 0.5739 | 65.55 | 35665.5876 | 10.1484 | 145.4713
| 32.1161 | 0.58633 | 65.95 | 36208.4188 | 10.0252 | 145.1898
| 31.9363 | 0.59914 | 66.35 | 36635.7281 | 10.4269 | 148.6117
| 32.4159 | 0.61198 | 66.75 | 36572.0326 | 10.5286 | 147.3557
| 33.349 | 0.62501 | 67.15 | 36516.6061 | 10.358 | 144.0228
| 33.5784 | 0.6383 | 67.55 | 36412.4463 | 10.6273 | 143.9346
| 34.111 | 0.65194 | 67.95 | 36582.6256 | 10.6621 | 143.2414
| 34.3577 | 0.66591 | 68.35 | 37153.7376 | 10.7867 | 144.9838
| 34.1776 | 0.68029 | 68.75 | 37777.3347 | 11.1722 | 148.897
| 34.8461 | 0.6949 | 69.15 | 38188.3325 | 11.08 | 148.2317
| 35.3675 | 0.70965 | 69.55 | 38087.0102 | 11.1941 | 146.8885
| 35.273 | 0.72478 | 69.95 | 38174.9649 | 11.663 | 148.9458
| 36.2578 | 0.74014 | 70.35 | 38435.0291 | 11.4093 | 146.4879
| 36.4959 | 0.75599 | 70.75 | 38988.5183 | 11.5672 | 148.2532
| 36.8821 | 0.77208 | 71.15 | 39318.0468 | 11.6868 | 148.763
| 37.2096 | 0.7886 | 71.55 | 39891.16 | 11.7929 | 150.1885
| 37.767 | 0.80553 | 71.95 | 40575.8314 | 11.7379 | 150.8829
| 37.7212 | 0.8228 | 72.35 | 41183.529 | 12.0776 | 154.0957
| 38.2572 | 0.84039 | 72.75 | 41536.3604 | 12.1167 | 154.0207
| 38.7982 | 0.85823 | 73.15 | 41445.7834 | 12.2573 | 152.8115
| 39.2756 | 0.87637 | 73.55 | 41331.859 | 12.449 | 151.868
| 39.6488 | 0.8949 | 73.95 | 41630.1598 | 12.6139 | 152.4396
| 39.9544 | 0.91408 | 74.35 | 42570.1813 | 12.6759 | 154.9208
| 40.6733 | 0.9336 | 74.75 | 43295.0354 | 12.537 | 155.0631
| 41.302 | 0.95345 | 75.15 | 43737.4845 | 12.5259 | 154.9234
| 41.3531 | 0.97359 | 75.55 | 43484.6524 | 13.0353 | 155.5748
| 42.0234 | 0.99412 | 75.95 | 43458.3217 | 13.1142 | 154.159
| 42.8741 | 1.015 | 76.35 | 43666.1419 | 13.028 | 152.6001
| 43.1342 | 1.0367 | 76.75 | 44422.3672 | 13.1865 | 154.8161
| 43.8281 | 1.0586 | 77.15 | 44875.0986 | 13.152 | 154.5305
| 44.1301 | 1.0808 | 77.55 | 44695.1107 | 13.5172 | 154.404
| 45.0019 | 1.1033 | 77.95 | 44232.585 | 13.6089 | 151.3882
| 45.2221 | 1.1264 | 78.35 | 44318.6385 | 13.9784 | 152.253
| 45.9018 | 1.15 | 78.75 | 44828.0639 | 13.9479 | 152.2452
| 46.2681 | 1.1742 | 79.15 | 45548.3882 | 14.0682 | 153.9535
| 46.9287 | 1.1988 | 79.55 | 45942.0036 | 14.0918 | 153.7943
| 47.6343 | 1.224 | 79.95 | 46486.0443 | 14.0579 | 153.8205
| 47.8784 | 1.2497 | 80.35 | 47057.3011 | 14.3067 | 155.6891
| 48.6115 | 1.2761 | 80.75 | 47763.9831 | 14.2254 | 155.9793
| 49.2039 | 1.3029 | 81.15 | 48055.2243 | 14.343 | 155.9423
| 49.6779 | 1.3301 | 81.55 | 47786.9883 | 14.6838 | 155.2009
| 50.1359 | 1.3579 | 81.95 | 48204.7204 | 14.86 | 155.9686
| 50.8414 | 1.3865 | 82.35 | 49099.543 | 14.7635 | 156.8099
| 51.8794 | 1.4155 | 82.75 | 49583.5624 | 14.5837 | 155.6179
| 52.4499 | 1.445 | 83.15 | 49512.9153 | 14.8314 | 155.0314
| 52.8599 | 1.4751 | 83.55 | 49583.5283 | 15.1496 | 155.3355
| 53.5241 | 1.506 | 83.95 | 50213.772 | 15.17 | 155.8569
| 54.3131 | 1.5375 | 84.35 | 50697.6258 | 15.1595 | 155.6652
| 55.1264 | 1.5696 | 84.75 | 51159.9518 | 15.1488 | 155.3794
| 55.3396 | 1.6023 | 85.15 | 51232.7333 | 15.6055 | 156.4378
| 56.013 | 1.6356 | 85.55 | 51365.8517 | 15.7775 | 156.0429
| 56.9273 | 1.6695 | 85.95 | 51281.8813 | 15.8697 | 154.4571
| 57.6972 | 1.704 | 86.35 | 51251.2626 | 16.0436 | 153.5138
| 57.9701 | 1.7394 | 86.75 | 51602.0898 | 16.4225 | 154.955
| 59.1747 | 1.7755 | 87.15 | 52456.3464 | 16.0841 | 154.2033
| 59.6404 | 1.8126 | 87.55 | 53488.4107 | 16.158 | 156.2285
| 60.4444 | 1.8502 | 87.95 | 53908.2994 | 16.2083 | 156.0674
| 61.007 | 1.8887 | 88.35 | 54284.0182 | 16.421 | 156.6323
| 62.006 | 1.928 | 88.75 | 55005.4081 | 16.2873 | 156.4207
| 62.7658 | 1.9682 | 89.15 | 55594.5337 | 16.3387 | 156.7636
| 63.6375 | 2.0091 | 89.55 | 55896.2114 | 16.4094 | 156.2805
| 64.3803 | 2.0508 | 89.95 | 56328.9315 | 16.5235 | 156.4429
| 64.9857 | 2.0932 | 90.35 | 56471.036 | 16.802 | 156.5556
| 65.9225 | 2.1367 | 90.75 | 56698.2027 | 16.8768 | 155.8359
| 66.8408 | 2.1807 | 91.15 | 56551.3997 | 17.0738 | 154.5988
| 67.4394 | 2.2259 | 91.55 | 57204.7844 | 17.2324 | 155.6334
| 68.3079 | 2.272 | 91.95 | 58034.5814 | 17.1917 | 156.1611
| 69.0493 | 2.3191 | 92.35 | 58301.015 | 17.393 | 156.1877
| 70.0143 | 2.3668 | 92.75 | 57906.7632 | 17.6677 | 154.5698
| 71.1329 | 2.4154 | 93.15 | 57387.8514 | 17.9093 | 152.4095
| 71.8688 | 2.465 | 93.55 | 57531.5999 | 18.1786 | 152.3728
| 72.8753 | 2.5156 | 93.95 | 57749.5311 | 18.2729 | 151.7172
| 73.3628 | 2.5673 | 94.35 | 58032.8938 | 18.6614 | 152.6236
| 74.6149 | 2.6201 | 94.75 | 58338.6136 | 18.5969 | 151.4757
| 75.3762 | 2.6741 | 95.15 | 58760.696 | 18.7939 | 151.8678
| 76.3733 | 2.7289 | 95.55 | 59126.9793 | 18.8746 | 151.5593
| 77.0548 | 2.7849 | 95.95 | 59472.5032 | 19.1569 | 152.0933
| 78.5252 | 2.842 | 96.35 | 60048.263 | 18.9073 | 150.8741
| 79.3196 | 2.9005 | 96.75 | 60511.1467 | 19.0991 | 151.3098
| 80.1493 | 2.96 | 97.15 | 60354.3586 | 19.4922 | 150.8714
| 81.3841 | 3.0203 | 97.55 | 59664.2696 | 19.8583 | 148.7838
| 82.3876 | 3.0817 | 97.95 | 58723.1896 | 20.5016 | 147.1024
| 83.8133 | 3.1444 | 98.35 | 58612.0473 | 20.5756 | 145.421
| 84.2798 | 3.209 | 98.75 | 60304.8575 | 20.5096 | 148.1968
| 85.4649 | 3.2752 | 99.15 | 62851.8358 | 19.7491 | 150.2718
| 86.2767 | 3.3429 | 99.55 | 64371.3074 | 19.6265 | 152.0852
| 87.5293 | 3.4113 | 99.95 | 63853.8306 | 19.9539 | 150.3787
| 88.8295 | 3.4809 | 100.35 | 62903.0029 | 20.4377 | 148.1568
| 89.8036 | 3.5519 | 100.75 | 62489.1431 | 20.9444 | 147.4104
| 91.0289 | 3.6246 | 101.15 | 62941.6489 | 20.9801 | 147.0672
| 92.3639 | 3.6987 | 101.55 | 63514.6376 | 20.9155 | 146.6338
| 93.2378 | 3.7744 | 101.95 | 64066.3182 | 21.1331 | 147.2492
| 94.6295 | 3.8515 | 102.35 | 64490.9836 | 21.1134 | 146.5877
| 95.8137 | 3.9303 | 102.75 | 65053.3759 | 21.1688 | 146.5653
| 96.8825 | 4.0108 | 103.15 | 65808.5531 | 21.2236 | 147.0143
| 98.3514 | 4.0928 | 103.55 | 65969.2475 | 21.2949 | 146.0189
| 99.6726 | 4.1762 | 103.95 | 65811.7721 | 21.5846 | 145.0754
| 100.8511 | 4.2614 | 104.35 | 66001.3711 | 21.8292 | 144.8154
| 102.2686 | 4.3487 | 104.75 | 67241.5937 | 21.5328 | 145.0849
| 103.4704 | 4.4378 | 105.15 | 68219.1727 | 21.4762 | 145.5752
| 104.3798 | 4.5285 | 105.55 | 68490.1914 | 21.8566 | 146.0075
| 106.3326 | 4.621 | 105.95 | 68835.3027 | 21.6596 | 144.43
| 107.822 | 4.7155 | 106.35 | 69724.2497 | 21.517 | 144.3329
| 109.2967 | 4.8119 | 106.75 | 70048.4282 | 21.606 | 143.7771
| 110.8332 | 4.91 | 107.15 | 69518.9571 | 22.0019 | 142.3878
| 112.4102 | 5.01 | 107.55 | 69642.2458 | 22.1388 | 141.5532
| 113.7715 | 5.1124 | 107.95 | 70343.0861 | 22.17 | 141.6497
| 114.9603 | 5.2167 | 108.35 | 70754.3159 | 22.4141 | 141.8426
| 116.4527 | 5.323 | 108.75 | 70814.6316 | 22.6548 | 141.221
| 117.7665 | 5.4315 | 109.15 | 71238.1362 | 22.8508 | 141.2497
| 119.5445 | 5.5424 | 109.55 | 71975.744 | 22.69 | 140.7198
| 121.5322 | 5.6553 | 109.95 | 71944.7339 | 22.7501 | 139.2714
| 123.0131 | 5.77 | 110.35 | 70768.8808 | 23.5835 | 137.9414
| 124.9682 | 5.8871 | 110.75 | 70623.8401 | 23.7508 | 136.6196
| 126.0867 | 6.0071 | 111.15 | 71851.0363 | 23.7411 | 137.6879
| 127.992 | 6.1296 | 111.55 | 73312.0947 | 23.2479 | 137.6173
| 129.883 | 6.2549 | 111.95 | 74910.998 | 22.7537 | 137.7283
| 131.4862 | 6.3822 | 112.35 | 74648.0179 | 23.1667 | 137.0186
| 133.0183 | 6.5117 | 112.75 | 73534.667 | 24.0161 | 135.9348
| 134.9203 | 6.6437 | 113.15 | 72714.8054 | 24.6105 | 134.566
| 136.7093 | 6.7787 | 113.55 | 73118.9046 | 24.7012 | 134.163
| 138.4919 | 6.9165 | 113.95 | 73893.606 | 24.6282 | 134.0124
| 140.4569 | 7.057 | 114.35 | 74346.3836 | 24.632 | 133.4321
| 142.3762 | 7.2006 | 114.75 | 75035.7858 | 24.5608 | 133.0911
| 144.562 | 7.3473 | 115.15 | 76666.4418 | 23.9535 | 132.9261
| 146.2388 | 7.4973 | 115.55 | 78712.2918 | 23.4629 | 133.8053
| 148.3898 | 7.65 | 115.95 | 79369.2666 | 23.3579 | 133.2052
| 150.5204 | 7.8055 | 116.35 | 79002.1144 | 23.6905 | 132.0723
| 152.3504 | 7.9644 | 116.75 | 79305.5203 | 23.8979 | 131.7943
| 154.4349 | 8.1264 | 117.15 | 79801.109 | 23.923 | 131.3065
| 156.4065 | 8.2919 | 117.55 | 80755.3645 | 23.8198 | 131.2544
| 158.6001 | 8.4608 | 117.95 | 81931.0193 | 23.5494 | 131.0584
| 161.0804 | 8.633 | 118.35 | 82653.458 | 23.3597 | 130.2783
| 163.3711 | 8.8084 | 118.75 | 81730.9021 | 23.9193 | 128.9117
| 165.967 | 8.9869 | 119.15 | 80248.5388 | 24.6487 | 127.0114
| 167.9876 | 9.169 | 119.55 | 79636.1261 | 25.3007 | 126.3566
| 170.2225 | 9.3552 | 119.95 | 80321.6457 | 25.2583 | 126.0308
| 172.8358 | 9.5452 | 120.35 | 81349.0357 | 24.9061 | 125.4201
| 175.114 | 9.7389 | 120.75 | 81485.8835 | 25.1327 | 124.8858
| 177.4674 | 9.9363 | 121.15 | 81292.0689 | 25.5034 | 124.1799
| 179.9963 | 10.1381 | 121.55 | 82268.4562 | 25.2508 | 123.7544
| 182.4388 | 10.3438 | 121.95 | 82917.9109 | 25.209 | 123.3409
| 185.1756 | 10.5539 | 122.35 | 83862.0994 | 24.9263 | 122.7441
| 187.962 | 10.7681 | 122.75 | 84389.151 | 24.8346 | 121.9797
| 190.1069 | 10.9867 | 123.15 | 85134.633 | 24.9146 | 122.0274
| 192.6679 | 11.2098 | 123.55 | 85677.8642 | 24.9338 | 121.581
| 195.891 | 11.4372 | 123.95 | 85946.5077 | 24.8328 | 120.3813
| 198.8901 | 11.669 | 124.35 | 85843.0125 | 25.0041 | 119.3453
| 201.697 | 11.9059 | 124.75 | 86313.8245 | 25.0067 | 118.7486
| 204.2058 | 12.1471 | 125.15 | 86042.3093 | 25.4825 | 118.256
| 207.6062 | 12.393 | 125.55 | 85421.5167 | 25.8127 | 116.8487
| 210.7683 | 12.644 | 125.95 | 85255.5968 | 26.0412 | 115.8766
| 213.2369 | 12.9003 | 126.35 | 86394.8772 | 25.8981 | 115.9386
| 216.4795 | 13.1621 | 126.75 | 87835.902 | 25.3424 | 115.3834
| 220.2362 | 13.429 | 127.15 | 88300.2504 | 25.0932 | 114.1541
| 223.0959 | 13.7012 | 127.55 | 88579.4647 | 25.2709 | 113.7334
| 226.3602 | 13.9789 | 127.95 | 89074.131 | 25.2188 | 113.0467
| 229.8185 | 14.2623 | 128.35 | 89828.2805 | 24.9969 | 112.2991
| 233.1048 | 14.551 | 128.75 | 89169.4267 | 25.5109 | 111.4116
| 236.351 | 14.8454 | 129.15 | 88588.1597 | 26.0447 | 110.6544
| 239.8295 | 15.1461 | 129.55 | 89198.9807 | 25.921 | 109.9831
| 243.4692 | 15.4532 | 129.95 | 90995.1337 | 25.1911 | 109.4548
| 247.3543 | 15.7665 | 130.35 | 91855.5391 | 24.8651 | 108.6003
| 250.9192 | 16.0855 | 130.75 | 90940.7848 | 25.488 | 107.6918
| 254.5517 | 16.4109 | 131.15 | 90294.627 | 26.0104 | 106.8681
| 258.4714 | 16.7434 | 131.55 | 91423.8014 | 25.5693 | 106.1503
| 262.019 | 17.0827 | 131.95 | 92931.2762 | 25.1039 | 105.8178
| 266.0782 | 17.4287 | 132.35 | 93524.4235 | 24.934 | 105.003
| 270.0097 | 17.7815 | 132.75 | 93113.3813 | 25.291 | 104.1655
| 274.5862 | 18.1411 | 133.15 | 92399.3266 | 25.6286 | 102.9114
| 278.4672 | 18.508 | 133.55 | 91872.1562 | 26.1338 | 102.2421
| 282.7021 | 18.8822 | 133.95 | 91400.5229 | 26.5368 | 101.408
| 286.6023 | 19.2644 | 134.35 | 92382.1087 | 26.2831 | 100.951
| 291.3592 | 19.6544 | 134.75 | 93839.4364 | 25.5504 | 100.0187
| 295.3538 | 20.0528 | 135.15 | 95943.5359 | 24.7961 | 99.7094
| 300.0796 | 20.4589 | 135.55 | 96844.7892 | 24.4433 | 98.8614
| 304.6323 | 20.873 | 135.95 | 96618.5023 | 24.6699 | 98.0314
| 309.4556 | 21.2953 | 136.35 | 96557.0568 | 24.7703 | 97.1161
| 314.0457 | 21.7265 | 136.75 | 97303.6504 | 24.5789 | 96.4637
| 319.0198 | 22.1665 | 137.15 | 98700.1723 | 24.0202 | 95.7045
| 323.5782 | 22.6155 | 137.55 | 99551.72 | 23.8387 | 95.1628
| 328.5954 | 23.073 | 137.95 | 99066.8603 | 24.1387 | 94.274
| 333.9386 | 23.5394 | 138.35 | 97601.2742 | 24.8501 | 93.218
| 339.2036 | 24.0153 | 138.75 | 97243.0067 | 25.1073 | 92.3598
| 344.2482 | 24.5012 | 139.15 | 98199.9617 | 24.7967 | 91.7173
| 349.7247 | 24.997 | 139.55 | 99450.1807 | 24.27 | 90.9166
| 355.0089 | 25.503 | 139.95 | 100861.5687 | 23.7595 | 90.274
| 360.4271 | 26.019 | 140.35 | 101429.1918 | 23.6185 | 89.5566
| 365.8791 | 26.5452 | 140.75 | 101011.6218 | 23.9222 | 88.81
| 371.8744 | 27.0818 | 141.15 | 100090.1491 | 24.3679 | 87.8622
| 377.7007 | 27.6293 | 141.55 | 100117.3008 | 24.4395 | 87.0817
| 383.7122 | 28.1881 | 141.95 | 100915.2889 | 24.1215 | 86.2762
| 389.3962 | 28.7584 | 142.35 | 102460.6104 | 23.5654 | 85.6758
| 395.3042 | 29.3405 | 142.75 | 104096.9549 | 22.9713 | 85.0377
| 400.459 | 29.8384 | 143.086 | 104892.9793 | 1.7977e+308 | 1.7977e+308
| 401.3247 | 29.846 | 143.15 | 104849.5957 | 1.7977e+308 | 1.7977e+308
| 401.2626 | 29.8461 | 143.2 | 104809.5944 | 1.7977e+308 | 1.7977e+308
| 401.0988 | 29.8463 | 143.25 | 104542.6345 | 1.7977e+308 | 1.7977e+308
| 401.555 | 29.8463 | 143.3 | 104419.423 | 1.7977e+308 | 1.7977e+308
| 401.7779 | 29.8464 | 143.35 | 104318.0635 | 1.7977e+308 | 1.7977e+308
| 401.5348 | 29.8465 | 143.4 | 104213.3636 | 1.7977e+308 | 1.7977e+308
| 401.1573 | 29.8467 | 143.45 | 104150.7497 | 1.7977e+308 | 1.7977e+308
| 401.4042 | 29.8468 | 143.5 | 104056.9877 | 1.7977e+308 | 1.7977e+308
| 401.8003 | 29.8468 | 143.55 | 103896.0467 | 1.7977e+308 | 1.7977e+308
| 401.6715 | 29.8469 | 143.6 | 103775.6643 | 1.7977e+308 | 1.7977e+308
| 401.3784 | 29.847 | 143.65 | 103685.1103 | 1.7977e+308 | 1.7977e+308
| 401.4967 | 29.8471 | 143.7 | 103620.5499 | 1.7977e+308 | 1.7977e+308
| 401.7974 | 29.8472 | 143.75 | 103580.2741 | 1.7977e+308 | 1.7977e+308
| 401.7246 | 29.8473 | 143.8 | 103559.141 | 1.7977e+308 | 1.7977e+308
| 401.4248 | 29.8475 | 143.85 | 103533.1179 | 1.7977e+308 | 1.7977e+308
| 401.4319 | 29.8476 | 143.9 | 103583.4796 | 1.7977e+308 | 1.7977e+308
| 401.667 | 29.8476 | 143.95 | 103561.6168 | 1.7977e+308 | 1.7977e+308
| 401.6266 | 29.8477 | 144 | 103579.078 | 1.7977e+308 | 1.7977e+308
| 401.4287 | 29.848 | 144.05 | 103591.48 | 1.7977e+308 | 1.7977e+308
| 401.8331 | 29.848 | 144.1 | 103638.1572 | 1.7977e+308 | 1.7977e+308
| 402.1025 | 29.8481 | 144.15 | 103733.6861 | 1.7977e+308 | 1.7977e+308
| 401.6576 | 29.8483 | 144.2 | 103753.8884 | 1.7977e+308 | 1.7977e+308
| 401.3555 | 29.8484 | 144.25 | 103807.2132 | 1.7977e+308 | 1.7977e+308
| 401.4406 | 29.8485 | 144.3 | 103882.0712 | 1.7977e+308 | 1.7977e+308
| 401.5824 | 29.8486 | 144.35 | 103931.8667 | 1.7977e+308 | 1.7977e+308
| 401.6473 | 29.8487 | 144.4 | 104034.3228 | 1.7977e+308 | 1.7977e+308
| 401.7593 | 29.8489 | 144.45 | 104194.2528 | 1.7977e+308 | 1.7977e+308
| 401.8026 | 29.849 | 144.5 | 104308.183 | 1.7977e+308 | 1.7977e+308
| 401.9942 | 29.8493 | 144.55 | 104549.3732 | 1.7977e+308 | 1.7977e+308
| 401.8032 | 29.8494 | 144.6 | 104674.4976 | 1.7977e+308 | 1.7977e+308
| 401.6239 | 29.8496 | 144.65 | 104799.3257 | 1.7977e+308 | 1.7977e+308
| 401.6703 | 29.8497 | 144.7 | 104848.0072 | 1.7977e+308 | 1.7977e+308
| 401.5898 | 29.8498 | 144.75 | 104940.8743 | 1.7977e+308 | 1.7977e+308
| 401.8639 | 29.8499 | 144.8 | 104990.1855 | 1.7977e+308 | 1.7977e+308
| 402.0197 | 29.85 | 144.85 | 105065.3595 | 1.7977e+308 | 1.7977e+308
| 401.9166 | 29.8503 | 144.9 | 105210.6214 | 1.7977e+308 | 1.7977e+308
| 401.8349 | 29.8504 | 144.95 | 105258.8764 | 1.7977e+308 | 1.7977e+308
| 401.5655 | 29.8506 | 145 | 105316.8861 | 1.7977e+308 | 1.7977e+308
| 401.4027 | 29.8507 | 145.05 | 105320.723 | 1.7977e+308 | 1.7977e+308
| 401.5439 | 29.8508 | 145.1 | 105301.3671 | 1.7977e+308 | 1.7977e+308
| 401.8175 | 29.8509 | 145.15 | 105324.1089 | 1.7977e+308 | 1.7977e+308
| 401.7733 | 29.8511 | 145.2 | 105417.2447 | 1.7977e+308 | 1.7977e+308
| 401.6246 | 29.8512 | 145.25 | 105540.3264 | 1.7977e+308 | 1.7977e+308
| 402.0626 | 29.8513 | 145.3 | 105610.8867 | 1.7977e+308 | 1.7977e+308
| 402.4026 | 29.8514 | 145.35 | 105616.7715 | 1.7977e+308 | 1.7977e+308
| 401.9744 | 29.8515 | 145.4 | 105552.1313 | 1.7977e+308 | 1.7977e+308
| 401.6005 | 29.8516 | 145.45 | 105373.4107 | 1.7977e+308 | 1.7977e+308
| 401.9303 | 29.8517 | 145.5 | 105272.1775 | 1.7977e+308 | 1.7977e+308
| 402.1381 | 29.8518 | 145.55 | 105189.8654 | 1.7977e+308 | 1.7977e+308
| 401.8024 | 29.8519 | 145.6 | 105076.128 | 1.7977e+308 | 1.7977e+308
| 401.784 | 29.852 | 145.65 | 105021.2914 | 1.7977e+308 | 1.7977e+308
| 402.0256 | 29.8521 | 145.7 | 104986.5375 | 1.7977e+308 | 1.7977e+308
| 402.4586 | 29.8521 | 145.75 | 104955.4602 | 1.7977e+308 | 1.7977e+308
| 402.42 | 29.8522 | 145.8 | 104919.354 | 1.7977e+308 | 1.7977e+308
| 401.8524 | 29.8523 | 145.85 | 104792.1094 | 1.7977e+308 | 1.7977e+308
| 402.0261 | 29.8524 | 145.9 | 104479.7023 | 1.7977e+308 | 1.7977e+308
| 402.1808 | 29.8524 | 145.95 | 104320.1441 | 1.7977e+308 | 1.7977e+308
| 401.95 | 29.8525 | 146 | 104250.7931 | 1.7977e+308 | 1.7977e+308
| 401.5823 | 29.8526 | 146.05 | 104186.1699 | 1.7977e+308 | 1.7977e+308
| 401.6775 | 29.8526 | 146.1 | 104119.1737 | 1.7977e+308 | 1.7977e+308
| 402.1399 | 29.8527 | 146.15 | 104032.2411 | 1.7977e+308 | 1.7977e+308
| 401.9921 | 29.8528 | 146.2 | 103737.039 | 1.7977e+308 | 1.7977e+308
| 401.5242 | 29.8528 | 146.25 | 103599.3915 | 1.7977e+308 | 1.7977e+308
| 401.6633 | 29.8529 | 146.3 | 103483.8134 | 1.7977e+308 | 1.7977e+308
| 402.0525 | 29.8529 | 146.35 | 103412.8088 | 1.7977e+308 | 1.7977e+308
| 401.8544 | 29.853 | 146.4 | 103353.39 | 1.7977e+308 | 1.7977e+308
| 401.7143 | 29.8531 | 146.45 | 103374.1215 | 1.7977e+308 | 1.7977e+308
| 401.9815 | 29.8531 | 146.5 | 103358.9708 | 1.7977e+308 | 1.7977e+308
| 402.0439 | 29.8531 | 146.55 | 103300.5546 | 1.7977e+308 | 1.7977e+308
| 401.8538 | 29.8532 | 146.6 | 103241.485 | 1.7977e+308 | 1.7977e+308
| 401.8822 | 29.8533 | 146.65 | 103292.6682 | 1.7977e+308 | 1.7977e+308
| 402.0356 | 29.8534 | 146.7 | 103262.3404 | 1.7977e+308 | 1.7977e+308
| 402.0472 | 29.8534 | 146.75 | 103224.5898 | 1.7977e+308 | 1.7977e+308
| 401.8199 | 29.8535 | 146.8 | 103230.3443 | 1.7977e+308 | 1.7977e+308
| 401.5587 | 29.8536 | 146.85 | 103285.8471 | 1.7977e+308 | 1.7977e+308
| 401.7597 | 29.8536 | 146.9 | 103362.222 | 1.7977e+308 | 1.7977e+308
| 402.0053 | 29.8537 | 146.95 | 103464.6674 | 1.7977e+308 | 1.7977e+308
| 401.9999 | 29.8539 | 147 | 103601.6661 | 1.7977e+308 | 1.7977e+308
| 401.8251 | 29.8539 | 147.05 | 103631.3528 | 1.7977e+308 | 1.7977e+308
| 401.7917 | 29.854 | 147.1 | 103687.7375 | 1.7977e+308 | 1.7977e+308
| 402.0924 | 29.8541 | 147.15 | 103765.4152 | 1.7977e+308 | 1.7977e+308
| 401.8534 | 29.8542 | 147.2 | 103862.877 | 1.7977e+308 | 1.7977e+308
| 401.4862 | 29.8543 | 147.25 | 103941.7599 | 1.7977e+308 | 1.7977e+308
| 401.7743 | 29.8544 | 147.3 | 104027.2321 | 1.7977e+308 | 1.7977e+308
| 402.2573 | 29.8544 | 147.35 | 104027.2307 | 1.7977e+308 | 1.7977e+308
| 402.0826 | 29.8545 | 147.4 | 104159.417 | 1.7977e+308 | 1.7977e+308
| 401.767 | 29.8546 | 147.45 | 104245.8271 | 1.7977e+308 | 1.7977e+308
| 402.0123 | 29.8548 | 147.5 | 104417.0005 | 1.7977e+308 | 1.7977e+308
| 402.3154 | 29.8549 | 147.55 | 104516.5614 | 1.7977e+308 | 1.7977e+308
| 401.983 | 29.855 | 147.6 | 104589.0115 | 1.7977e+308 | 1.7977e+308
| 401.5096 | 29.8551 | 147.65 | 104666.7995 | 1.7977e+308 | 1.7977e+308
| 401.886 | 29.8552 | 147.7 | 104744.6353 | 1.7977e+308 | 1.7977e+308
| 402.2895 | 29.8552 | 147.75 | 104798.8364 | 1.7977e+308 | 1.7977e+308
| 401.8638 | 29.8554 | 147.8 | 104898.0605 | 1.7977e+308 | 1.7977e+308
| 401.5768 | 29.8556 | 147.85 | 105029.5592 | 1.7977e+308 | 1.7977e+308
| 401.9827 | 29.8556 | 147.9 | 105008.8373 | 1.7977e+308 | 1.7977e+308
| 402.1686 | 29.8557 | 147.95 | 105014.0692 | 1.7977e+308 | 1.7977e+308
| 401.9778 | 29.8557 | 148 | 104992.6372 | 1.7977e+308 | 1.7977e+308
| 401.7495 | 29.8558 | 148.05 | 104976.15 | 1.7977e+308 | 1.7977e+308
| 401.7162 | 29.8559 | 148.1 | 104958.363 | 1.7977e+308 | 1.7977e+308
| 401.9292 | 29.856 | 148.15 | 104922.8226 | 1.7977e+308 | 1.7977e+308
| 401.9471 | 29.8561 | 148.2 | 104883.7116 | 1.7977e+308 | 1.7977e+308
| 401.8758 | 29.8562 | 148.25 | 104934.8527 | 1.7977e+308 | 1.7977e+308
| 401.9533 | 29.8562 | 148.3 | 104988.9035 | 1.7977e+308 | 1.7977e+308
| 401.9293 | 29.8563 | 148.35 | 104996.996 | 1.7977e+308 | 1.7977e+308
| 401.8747 | 29.8564 | 148.4 | 104917.804 | 1.7977e+308 | 1.7977e+308
| 401.8198 | 29.8564 | 148.45 | 104840.1565 | 1.7977e+308 | 1.7977e+308
| 402.0086 | 29.8565 | 148.5 | 104754.8047 | 1.7977e+308 | 1.7977e+308
| 402.2826 | 29.8565 | 148.55 | 104669.5102 | 1.7977e+308 | 1.7977e+308
| 401.9898 | 29.8565 | 148.6 | 104556.0491 | 1.7977e+308 | 1.7977e+308
| 401.871 | 29.8566 | 148.65 | 104377.06 | 1.7977e+308 | 1.7977e+308
| 402.1819 | 29.8567 | 148.7 | 104268.907 | 1.7977e+308 | 1.7977e+308
| 402.3259 | 29.8567 | 148.75 | 104137.686 | 1.7977e+308 | 1.7977e+308
| 402.0301 | 29.8567 | 148.8 | 104046.683 | 1.7977e+308 | 1.7977e+308
| 401.6947 | 29.8568 | 148.85 | 103958.1445 | 1.7977e+308 | 1.7977e+308
| 401.772 | 29.8568 | 148.9 | 103892.7749 | 1.7977e+308 | 1.7977e+308
| 402.1691 | 29.8568 | 148.95 | 103855.9163 | 1.7977e+308 | 1.7977e+308
| 401.9596 | 29.8569 | 149 | 103859.9043 | 1.7977e+308 | 1.7977e+308
| 401.4917 | 29.857 | 149.05 | 103911.5094 | 1.7977e+308 | 1.7977e+308
| 401.8836 | 29.857 | 149.1 | 103900.9491 | 1.7977e+308 | 1.7977e+308
| 402.4773 | 29.857 | 149.15 | 103862.563 | 1.7977e+308 | 1.7977e+308
| 402.1759 | 29.8571 | 149.2 | 103837.7282 | 1.7977e+308 | 1.7977e+308
| 401.7373 | 29.8572 | 149.25 | 103804.544 | 1.7977e+308 | 1.7977e+308
| 401.9707 | 29.8572 | 149.3 | 103769.5661 | 1.7977e+308 | 1.7977e+308
| 402.2984 | 29.8572 | 149.35 | 103739.228 | 1.7977e+308 | 1.7977e+308
| 402.334 | 29.8572 | 149.4 | 103728.8621 | 1.7977e+308 | 1.7977e+308
| 402.2066 | 29.8573 | 149.45 | 103839.7765 | 1.7977e+308 | 1.7977e+308
| 402.2261 | 29.8575 | 149.5 | 104005.4516 | 1.7977e+308 | 1.7977e+308
| 402.3644 | 29.8575 | 149.55 | 104135.6944 | 1.7977e+308 | 1.7977e+308
| 402.0661 | 29.8576 | 149.6 | 104218.6104 | 1.7977e+308 | 1.7977e+308
| 401.6179 | 29.8577 | 149.65 | 104257.0351 | 1.7977e+308 | 1.7977e+308
| 401.6412 | 29.8578 | 149.7 | 104291.5873 | 1.7977e+308 | 1.7977e+308
| 402.0653 | 29.8579 | 149.75 | 104407.5609 | 1.7977e+308 | 1.7977e+308
| 402.1114 | 29.858 | 149.8 | 104512.2639 | 1.7977e+308 | 1.7977e+308
| 401.6131 | 29.8581 | 149.85 | 104572.8367 | 1.7977e+308 | 1.7977e+308
| 401.8311 | 29.8581 | 149.9 | 104658.1349 | 1.7977e+308 | 1.7977e+308
| 402.2836 | 29.8582 | 149.95 | 104672.1747 | 1.7977e+308 | 1.7977e+308
| 402.0333 | 29.8583 | 150 | 104684.543 | 1.7977e+308 | 1.7977e+308
| 401.7056 | 29.8583 | 150.05 | 104656.9066 | 1.7977e+308 | 1.7977e+308
| 401.9356 | 29.8584 | 150.1 | 104653.9258 | 1.7977e+308 | 1.7977e+308
| 402.1626 | 29.8584 | 150.15 | 104651.8282 | 1.7977e+308 | 1.7977e+308
| 402.0148 | 29.8585 | 150.2 | 104675.9625 | 1.7977e+308 | 1.7977e+308
| 401.675 | 29.8586 | 150.25 | 104693.7515 | 1.7977e+308 | 1.7977e+308
| 401.9597 | 29.8586 | 150.3 | 104721.6717 | 1.7977e+308 | 1.7977e+308
| 402.3877 | 29.8587 | 150.35 | 104754.2693 | 1.7977e+308 | 1.7977e+308
| 401.9437 | 29.8588 | 150.4 | 104739.0099 | 1.7977e+308 | 1.7977e+308
| 401.7463 | 29.8588 | 150.45 | 104754.0853 | 1.7977e+308 | 1.7977e+308
| 402.0285 | 29.8589 | 150.5 | 104748.821 | 1.7977e+308 | 1.7977e+308
| 402.1031 | 29.8589 | 150.55 | 104742.2626 | 1.7977e+308 | 1.7977e+308
| 401.907 | 29.859 | 150.6 | 104739.6584 | 1.7977e+308 | 1.7977e+308
| 401.8199 | 29.8591 | 150.65 | 104882.8935 | 1.7977e+308 | 1.7977e+308
| 402.0497 | 29.8592 | 150.7 | 104954.3553 | 1.7977e+308 | 1.7977e+308
| 402.3123 | 29.8592 | 150.75 | 105028.7827 | 1.7977e+308 | 1.7977e+308
| 401.9916 | 29.8593 | 150.8 | 105055.8187 | 1.7977e+308 | 1.7977e+308
| 401.6936 | 29.8594 | 150.85 | 105102.4717 | 1.7977e+308 | 1.7977e+308
| 401.7639 | 29.8595 | 150.9 | 105124.7355 | 1.7977e+308 | 1.7977e+308
| 401.9169 | 29.8595 | 150.95 | 105146.9562 | 1.7977e+308 | 1.7977e+308
| 402.2116 | 29.8596 | 151 | 105191.7391 | 1.7977e+308 | 1.7977e+308
| 402.0799 | 29.8597 | 151.05 | 105287.463 | 1.7977e+308 | 1.7977e+308
| 401.8137 | 29.8598 | 151.1 | 105428.6682 | 1.7977e+308 | 1.7977e+308
| 401.8431 | 29.8599 | 151.15 | 105570.6688 | 1.7977e+308 | 1.7977e+308
| 401.9204 | 29.86 | 151.2 | 105734.7814 | 1.7977e+308 | 1.7977e+308
| 401.902 | 29.8601 | 151.25 | 105807.0254 | 1.7977e+308 | 1.7977e+308
| 402.0885 | 29.8602 | 151.3 | 105831.4862 | 1.7977e+308 | 1.7977e+308
| 402.3343 | 29.8602 | 151.35 | 105854.3491 | 1.7977e+308 | 1.7977e+308
| 402.0762 | 29.8603 | 151.4 | 105837.6253 | 1.7977e+308 | 1.7977e+308
| 401.8803 | 29.8604 | 151.45 | 105820.9003 | 1.7977e+308 | 1.7977e+308
| 402.1111 | 29.8604 | 151.5 | 105716.6154 | 1.7977e+308 | 1.7977e+308
| 402.1982 | 29.8605 | 151.55 | 105607.4551 | 1.7977e+308 | 1.7977e+308
| 402.1025 | 29.8605 | 151.6 | 105470.4666 | 1.7977e+308 | 1.7977e+308
| 402.1182 | 29.8605 | 151.65 | 105302.5714 | 1.7977e+308 | 1.7977e+308
| 402.0677 | 29.8605 | 151.7 | 105171.2495 | 1.7977e+308 | 1.7977e+308
| 402.101 | 29.8605 | 151.75 | 105003.3497 | 1.7977e+308 | 1.7977e+308
| 402.1142 | 29.8605 | 151.8 | 104881.3577 | 1.7977e+308 | 1.7977e+308
| 402.0586 | 29.8606 | 151.85 | 104788.9235 | 1.7977e+308 | 1.7977e+308
| 402.1835 | 29.8606 | 151.9 | 104757.5037 | 1.7977e+308 | 1.7977e+308
| 402.2971 | 29.8606 | 151.95 | 104700.5552 | 1.7977e+308 | 1.7977e+308
| 402.2073 | 29.8606 | 152 | 104451.6417 | 1.7977e+308 | 1.7977e+308
| 401.9204 | 29.8606 | 152.05 | 104188.2544 | 1.7977e+308 | 1.7977e+308
| 401.8843 | 29.8605 | 152.1 | 103901.8648 | 1.7977e+308 | 1.7977e+308
| 402.4251 | 29.8605 | 152.15 | 103639.4874 | 1.7977e+308 | 1.7977e+308
| 402.2923 | 29.8604 | 152.2 | 103444.0483 | 1.7977e+308 | 1.7977e+308
| 401.7588 | 29.8604 | 152.25 | 103202.6143 | 1.7977e+308 | 1.7977e+308
| 402.0484 | 29.8603 | 152.3 | 102829.421 | 1.7977e+308 | 1.7977e+308
| 402.4332 | 29.8602 | 152.35 | 102588.7001 | 1.7977e+308 | 1.7977e+308
| 402.4192 | 29.8602 | 152.4 | 102457.1271 | 1.7977e+308 | 1.7977e+308
| 402.2973 | 29.8602 | 152.45 | 102258.2844 | 1.7977e+308 | 1.7977e+308
| 402.3126 | 29.8601 | 152.5 | 102146.6562 | 1.7977e+308 | 1.7977e+308
| 402.4114 | 29.8601 | 152.55 | 102057.1452 | 1.7977e+308 | 1.7977e+308
| 402.4445 | 29.8601 | 152.6 | 101993.0873 | 1.7977e+308 | 1.7977e+308
| 402.1634 | 29.8601 | 152.65 | 101858.5579 | 1.7977e+308 | 1.7977e+308
| 402.1765 | 29.86 | 152.7 | 101747.0603 | 1.7977e+308 | 1.7977e+308
| 402.3446 | 29.86 | 152.75 | 101680.642 | 1.7977e+308 | 1.7977e+308
| 402.1572 | 29.86 | 152.8 | 101613.9465 | 1.7977e+308 | 1.7977e+308
| 401.9929 | 29.86 | 152.85 | 101524.2622 | 1.7977e+308 | 1.7977e+308
| 402.1912 | 29.8599 | 152.9 | 101320.8455 | 1.7977e+308 | 1.7977e+308
| 402.7388 | 29.8598 | 152.95 | 101296.1641 | 1.7977e+308 | 1.7977e+308
| 402.6469 | 29.8598 | 153 | 101291.9538 | 1.7977e+308 | 1.7977e+308
| 402.3137 | 29.8599 | 153.05 | 101397.9839 | 1.7977e+308 | 1.7977e+308
Unloading Marker | 402.6055 | 29.8598 | 153.092 | 101398.9355 | 1.7977e+308 | 1.7977e+308
| 401.7923 | 29.7241 | 153.2 | 101547.2289 | 1.7977e+308 | 1.7977e+308
| 400.8809 | 29.6495 | 153.25 | 101702.3006 | 1.7977e+308 | 1.7977e+308
| 400.1859 | 29.575 | 153.3 | 101816.7309 | 1.7977e+308 | 1.7977e+308
| 399.7848 | 29.5004 | 153.35 | 101909.3393 | 1.7977e+308 | 1.7977e+308
| 399.1879 | 29.4258 | 153.4 | 101958.1793 | 1.7977e+308 | 1.7977e+308
| 398.0727 | 29.3512 | 153.45 | 102025.7633 | 1.7977e+308 | 1.7977e+308
| 397.3259 | 29.2767 | 153.5 | 102117.991 | 1.7977e+308 | 1.7977e+308
| 396.848 | 29.2021 | 153.55 | 102163.4648 | 1.7977e+308 | 1.7977e+308
| 396.1771 | 29.1275 | 153.6 | 102229.6197 | 1.7977e+308 | 1.7977e+308
| 395.2333 | 29.053 | 153.65 | 102343.0185 | 1.7977e+308 | 1.7977e+308
| 394.5784 | 28.9784 | 153.7 | 102500.4488 | 1.7977e+308 | 1.7977e+308
| 394.0386 | 28.9039 | 153.75 | 102590.2473 | 1.7977e+308 | 1.7977e+308
| 393.0161 | 28.8294 | 153.8 | 102816.7501 | 1.7977e+308 | 1.7977e+308
| 391.9752 | 28.7549 | 153.85 | 102976.4528 | 1.7977e+308 | 1.7977e+308
| 391.3454 | 28.6803 | 153.9 | 103137.9645 | 1.7977e+308 | 1.7977e+308
| 390.852 | 28.6058 | 153.95 | 103253.5496 | 1.7977e+308 | 1.7977e+308
| 390.0388 | 28.5312 | 154 | 103371.0219 | 1.7977e+308 | 1.7977e+308
| 389.009 | 28.4567 | 154.05 | 103418.5634 | 1.7977e+308 | 1.7977e+308
| 388.5424 | 28.3822 | 154.1 | 103697.4846 | 1.7977e+308 | 1.7977e+308
| 388.0128 | 28.3077 | 154.15 | 103886.8424 | 1.7977e+308 | 1.7977e+308
| 386.7722 | 28.2332 | 154.2 | 104056.9218 | 1.7977e+308 | 1.7977e+308
| 385.8271 | 28.1587 | 154.25 | 104158.3628 | 1.7977e+308 | 1.7977e+308
| 385.56 | 28.0841 | 154.3 | 104281.5514 | 1.7977e+308 | 1.7977e+308
| 385.1336 | 28.0096 | 154.35 | 104402.1985 | 1.7977e+308 | 1.7977e+308
| 384.1423 | 27.9351 | 154.4 | 104500.6516 | 1.7977e+308 | 1.7977e+308
| 382.9853 | 27.8606 | 154.45 | 104667.1568 | 1.7977e+308 | 1.7977e+308
| 382.4803 | 27.7861 | 154.5 | 104794.42 | 1.7977e+308 | 1.7977e+308
| 382.3661 | 27.7116 | 154.55 | 104977.1918 | 1.7977e+308 | 1.7977e+308
| 381.4281 | 27.6371 | 154.6 | 105121.7992 | 1.7977e+308 | 1.7977e+308
| 380.2431 | 27.5626 | 154.65 | 105208.8548 | 1.7977e+308 | 1.7977e+308
| 379.6889 | 27.4881 | 154.7 | 105294.3022 | 1.7977e+308 | 1.7977e+308
| 379.2316 | 27.4136 | 154.75 | 105394.7524 | 1.7977e+308 | 1.7977e+308
| 378.3101 | 27.3391 | 154.8 | 105396.0122 | 1.7977e+308 | 1.7977e+308
| 376.8742 | 27.2645 | 154.85 | 105360.2576 | 1.7977e+308 | 1.7977e+308
| 376.2462 | 27.19 | 154.9 | 105306.0521 | 1.7977e+308 | 1.7977e+308
| 376.0949 | 27.1154 | 154.95 | 105239.0731 | 1.7977e+308 | 1.7977e+308
| 375.0892 | 27.0408 | 155 | 105180.9662 | 1.7977e+308 | 1.7977e+308
| 374.1299 | 26.9663 | 155.05 | 105108.7191 | 1.7977e+308 | 1.7977e+308
| 373.7518 | 26.8917 | 155.1 | 104977.4015 | 1.7977e+308 | 1.7977e+308
| 373.1992 | 26.8171 | 155.15 | 104851.7049 | 1.7977e+308 | 1.7977e+308
| 372.1031 | 26.7425 | 155.2 | 104680.1793 | 1.7977e+308 | 1.7977e+308
| 371.0037 | 26.6679 | 155.25 | 104459.2254 | 1.7977e+308 | 1.7977e+308
| 370.5362 | 26.5933 | 155.3 | 104283.806 | 1.7977e+308 | 1.7977e+308
| 370.3086 | 26.5187 | 155.35 | 104109.9826 | 1.7977e+308 | 1.7977e+308
| 369.5148 | 26.4441 | 155.4 | 103894.5243 | 1.7977e+308 | 1.7977e+308
| 368.4266 | 26.3695 | 155.45 | 103680.9539 | 1.7977e+308 | 1.7977e+308
| 367.7362 | 26.2948 | 155.5 | 103503.9237 | 1.7977e+308 | 1.7977e+308
| 367.1432 | 26.2202 | 155.55 | 103322.3922 | 1.7977e+308 | 1.7977e+308
| 366.0269 | 26.1456 | 155.6 | 103075.6546 | 1.7977e+308 | 1.7977e+308
| 364.9743 | 26.0709 | 155.65 | 102536.22 | 1.7977e+308 | 1.7977e+308
| 364.6907 | 25.9962 | 155.7 | 102340.4823 | 1.7977e+308 | 1.7977e+308
| 364.3743 | 25.9215 | 155.75 | 102023.8058 | 1.7977e+308 | 1.7977e+308
| 363.325 | 25.8468 | 155.8 | 101750.9499 | 1.7977e+308 | 1.7977e+308
| 362.1798 | 25.7722 | 155.85 | 101563.7973 | 1.7977e+308 | 1.7977e+308
| 361.5844 | 25.6975 | 155.9 | 101223.914 | 1.7977e+308 | 1.7977e+308
| 361.0086 | 25.6228 | 155.95 | 101044.7989 | 1.7977e+308 | 1.7977e+308
| 359.9614 | 25.5482 | 156 | 100843.4997 | 1.7977e+308 | 1.7977e+308
| 359.0571 | 25.4735 | 156.05 | 100641.7464 | 1.7977e+308 | 1.7977e+308
| 358.2857 | 25.3988 | 156.1 | 100439.5525 | 1.7977e+308 | 1.7977e+308
| 357.5809 | 25.3241 | 156.15 | 100239.1066 | 1.7977e+308 | 1.7977e+308
| 356.9573 | 25.2495 | 156.2 | 100056.7128 | 1.7977e+308 | 1.7977e+308
| 356.0471 | 25.1747 | 156.25 | 99694.5191 | 1.7977e+308 | 1.7977e+308
| 355.1658 | 25.1 | 156.3 | 99538.3766 | 1.7977e+308 | 1.7977e+308
| 354.6112 | 25.0253 | 156.35 | 99379.1571 | 1.7977e+308 | 1.7977e+308
| 353.8762 | 24.9506 | 156.4 | 99175.9287 | 1.7977e+308 | 1.7977e+308
| 352.8972 | 24.8759 | 156.45 | 98902.9771 | 1.7977e+308 | 1.7977e+308
| 352.2249 | 24.8012 | 156.5 | 98722.1622 | 1.7977e+308 | 1.7977e+308
| 351.6434 | 24.7265 | 156.55 | 98603.3548 | 1.7977e+308 | 1.7977e+308
| 350.9242 | 24.6518 | 156.6 | 98502.0559 | 1.7977e+308 | 1.7977e+308
| 350.3168 | 24.5772 | 156.65 | 98441.6186 | 1.7977e+308 | 1.7977e+308
| 349.5774 | 24.5025 | 156.7 | 98429.1627 | 1.7977e+308 | 1.7977e+308
| 348.7173 | 24.4278 | 156.75 | 98436.04 | 1.7977e+308 | 1.7977e+308
| 347.8623 | 24.3532 | 156.8 | 98440.597 | 1.7977e+308 | 1.7977e+308
| 346.7496 | 24.2785 | 156.85 | 98515.9144 | 1.7977e+308 | 1.7977e+308
| 346.0294 | 24.2039 | 156.9 | 98547.6134 | 1.7977e+308 | 1.7977e+308
| 345.6193 | 24.1292 | 156.95 | 98587.1155 | 1.7977e+308 | 1.7977e+308
| 344.7079 | 24.0546 | 157 | 98626.3102 | 1.7977e+308 | 1.7977e+308
| 343.645 | 23.98 | 157.05 | 98661.616 | 1.7977e+308 | 1.7977e+308
| 342.9013 | 23.9054 | 157.1 | 98818.126 | 1.7977e+308 | 1.7977e+308
| 342.4385 | 23.8308 | 157.15 | 98987.4453 | 1.7977e+308 | 1.7977e+308
| 341.5249 | 23.7562 | 157.2 | 99122.3754 | 1.7977e+308 | 1.7977e+308
| 340.4776 | 23.6816 | 157.25 | 99200.1804 | 1.7977e+308 | 1.7977e+308
| 339.8855 | 23.607 | 157.3 | 99313.2131 | 1.7977e+308 | 1.7977e+308
| 339.3397 | 23.5324 | 157.35 | 99408.8062 | 1.7977e+308 | 1.7977e+308
| 338.3672 | 23.4578 | 157.4 | 99542.2452 | 1.7977e+308 | 1.7977e+308
| 337.3845 | 23.3833 | 157.45 | 99760.1937 | 1.7977e+308 | 1.7977e+308
| 336.9019 | 23.3087 | 157.5 | 99920.5401 | 1.7977e+308 | 1.7977e+308
| 336.3214 | 23.2341 | 157.55 | 100037.4855 | 1.7977e+308 | 1.7977e+308
| 335.3407 | 23.1595 | 157.6 | 100233.5556 | 1.7977e+308 | 1.7977e+308
| 334.4338 | 23.0849 | 157.65 | 100226.1163 | 1.7977e+308 | 1.7977e+308
| 333.7569 | 23.0103 | 157.7 | 100217.3035 | 1.7977e+308 | 1.7977e+308
| 333.1701 | 22.9357 | 157.75 | 100206.5915 | 1.7977e+308 | 1.7977e+308
| 332.1825 | 22.8611 | 157.8 | 100198.706 | 1.7977e+308 | 1.7977e+308
| 331.2025 | 22.7864 | 157.85 | 100134.43 | 1.7977e+308 | 1.7977e+308
| 330.5771 | 22.7118 | 157.9 | 100036.0232 | 1.7977e+308 | 1.7977e+308
| 329.8833 | 22.6371 | 157.95 | 100002.9143 | 1.7977e+308 | 1.7977e+308
| 328.8881 | 22.5625 | 158 | 99966.382 | 1.7977e+308 | 1.7977e+308
| 327.6478 | 22.4879 | 158.05 | 99930.5727 | 1.7977e+308 | 1.7977e+308
| 326.7354 | 22.4133 | 158.1 | 99872.8654 | 1.7977e+308 | 1.7977e+308
| 326.3557 | 22.3386 | 158.15 | 99630.4582 | 1.7977e+308 | 1.7977e+308
| 325.792 | 22.2639 | 158.2 | 99422.5843 | 1.7977e+308 | 1.7977e+308
| 324.7313 | 22.1892 | 158.25 | 99298.0704 | 1.7977e+308 | 1.7977e+308
| 324.0759 | 22.1146 | 158.3 | 99238.0192 | 1.7977e+308 | 1.7977e+308
| 323.8214 | 22.0399 | 158.35 | 99112.9924 | 1.7977e+308 | 1.7977e+308
| 322.954 | 21.9652 | 158.4 | 98940.4343 | 1.7977e+308 | 1.7977e+308
| 321.712 | 21.8905 | 158.45 | 98703.9248 | 1.7977e+308 | 1.7977e+308
| 320.9209 | 21.8159 | 158.5 | 98537.4179 | 1.7977e+308 | 1.7977e+308
| 320.2756 | 21.7412 | 158.55 | 98389.8501 | 1.7977e+308 | 1.7977e+308
| 319.5213 | 21.6665 | 158.6 | 98262.1829 | 1.7977e+308 | 1.7977e+308
| 318.4435 | 21.5918 | 158.65 | 98150.4927 | 1.7977e+308 | 1.7977e+308
| 317.7086 | 21.5172 | 158.7 | 98156.7272 | 1.7977e+308 | 1.7977e+308
| 317.1269 | 21.4425 | 158.75 | 98131.3038 | 1.7977e+308 | 1.7977e+308
| 316.0772 | 21.3679 | 158.8 | 98065.3173 | 1.7977e+308 | 1.7977e+308
| 315.2271 | 21.2932 | 158.85 | 98045.3393 | 1.7977e+308 | 1.7977e+308
| 314.4061 | 21.2186 | 158.9 | 98021.7102 | 1.7977e+308 | 1.7977e+308
| 313.8892 | 21.1439 | 158.95 | 97979.4099 | 1.7977e+308 | 1.7977e+308
| 313.2987 | 21.0693 | 159 | 97939.5962 | 1.7977e+308 | 1.7977e+308
| 311.9526 | 20.9946 | 159.05 | 97946.2118 | 1.7977e+308 | 1.7977e+308
| 311.0416 | 20.92 | 159.1 | 98025.2261 | 1.7977e+308 | 1.7977e+308
| 310.764 | 20.8454 | 159.15 | 98060.8293 | 1.7977e+308 | 1.7977e+308
| 309.8331 | 20.7707 | 159.2 | 98119.4937 | 1.7977e+308 | 1.7977e+308
| 308.5515 | 20.6961 | 159.25 | 98099.5924 | 1.7977e+308 | 1.7977e+308
| 308.0657 | 20.6215 | 159.3 | 98057.5989 | 1.7977e+308 | 1.7977e+308
| 307.6291 | 20.5468 | 159.35 | 98126.819 | 1.7977e+308 | 1.7977e+308
| 306.6605 | 20.4722 | 159.4 | 98203.8902 | 1.7977e+308 | 1.7977e+308
| 305.6222 | 20.3976 | 159.45 | 98368.8119 | 1.7977e+308 | 1.7977e+308
| 304.749 | 20.3231 | 159.5 | 98464.366 | 1.7977e+308 | 1.7977e+308
| 304.1017 | 20.2485 | 159.55 | 98592.477 | 1.7977e+308 | 1.7977e+308
| 303.3422 | 20.1739 | 159.6 | 98702.3663 | 1.7977e+308 | 1.7977e+308
| 302.2847 | 20.0993 | 159.65 | 98776.072 | 1.7977e+308 | 1.7977e+308
| 301.5074 | 20.0247 | 159.7 | 98849.7001 | 1.7977e+308 | 1.7977e+308
| 300.9904 | 19.95 | 159.75 | 98892.3972 | 1.7977e+308 | 1.7977e+308
| 300.0184 | 19.8755 | 159.8 | 98925.5914 | 1.7977e+308 | 1.7977e+308
| 298.8906 | 19.8009 | 159.85 | 98957.3116 | 1.7977e+308 | 1.7977e+308
| 298.0996 | 19.7263 | 159.9 | 98968.8143 | 1.7977e+308 | 1.7977e+308
| 297.7243 | 19.6516 | 159.95 | 99003.4464 | 1.7977e+308 | 1.7977e+308
| 296.9564 | 19.577 | 160 | 98992.5456 | 1.7977e+308 | 1.7977e+308
| 295.7683 | 19.5024 | 160.05 | 98929.0363 | 1.7977e+308 | 1.7977e+308
| 294.9418 | 19.4277 | 160.1 | 98873.9077 | 1.7977e+308 | 1.7977e+308
| 294.3867 | 19.3531 | 160.15 | 98817.9395 | 1.7977e+308 | 1.7977e+308
| 293.751 | 19.2785 | 160.2 | 98782.1931 | 1.7977e+308 | 1.7977e+308
| 292.6133 | 19.2039 | 160.25 | 98750.2427 | 1.7977e+308 | 1.7977e+308
| 291.6798 | 19.1293 | 160.3 | 98779.4848 | 1.7977e+308 | 1.7977e+308
| 291.0593 | 19.0546 | 160.35 | 98809.6328 | 1.7977e+308 | 1.7977e+308
| 290.1402 | 18.98 | 160.4 | 98733.337 | 1.7977e+308 | 1.7977e+308
| 288.8925 | 18.9054 | 160.45 | 98614.4877 | 1.7977e+308 | 1.7977e+308
| 288.1053 | 18.8307 | 160.5 | 98472.8032 | 1.7977e+308 | 1.7977e+308
| 287.9184 | 18.756 | 160.55 | 98332.0545 | 1.7977e+308 | 1.7977e+308
| 286.9931 | 18.6813 | 160.6 | 98031.0291 | 1.7977e+308 | 1.7977e+308
| 285.7727 | 18.6066 | 160.65 | 97867.4685 | 1.7977e+308 | 1.7977e+308
| 285.236 | 18.5319 | 160.7 | 97747.708 | 1.7977e+308 | 1.7977e+308
| 284.6126 | 18.4573 | 160.75 | 97625.4001 | 1.7977e+308 | 1.7977e+308
| 283.6262 | 18.3826 | 160.8 | 97504.485 | 1.7977e+308 | 1.7977e+308
| 282.6385 | 18.3079 | 160.85 | 97405.7821 | 1.7977e+308 | 1.7977e+308
| 281.8286 | 18.2332 | 160.9 | 97228.8971 | 1.7977e+308 | 1.7977e+308
| 281.2395 | 18.1585 | 160.95 | 97189.2117 | 1.7977e+308 | 1.7977e+308
| 280.1545 | 18.0839 | 161 | 97112.094 | 1.7977e+308 | 1.7977e+308
| 279.1622 | 18.0092 | 161.05 | 96991.5747 | 1.7977e+308 | 1.7977e+308
| 278.8464 | 17.9345 | 161.1 | 96912.2254 | 1.7977e+308 | 1.7977e+308
| 278.3204 | 17.8599 | 161.15 | 96853.4343 | 1.7977e+308 | 1.7977e+308
| 277.2287 | 17.7852 | 161.2 | 96757.9842 | 1.7977e+308 | 1.7977e+308
| 276.0446 | 17.7105 | 161.25 | 96499.511 | 1.7977e+308 | 1.7977e+308
| 275.2665 | 17.6358 | 161.3 | 96319.4771 | 1.7977e+308 | 1.7977e+308
| 274.5491 | 17.5611 | 161.35 | 96178.4359 | 1.7977e+308 | 1.7977e+308
| 273.3404 | 17.4864 | 161.4 | 96009.9205 | 1.7977e+308 | 1.7977e+308
| 272.3607 | 17.4116 | 161.45 | 95818.2781 | 1.7977e+308 | 1.7977e+308
| 271.884 | 17.3369 | 161.5 | 95654.515 | 1.7977e+308 | 1.7977e+308
| 271.1062 | 17.2622 | 161.55 | 95512.08 | 1.7977e+308 | 1.7977e+308
| 270.1431 | 17.1875 | 161.6 | 95384.4555 | 1.7977e+308 | 1.7977e+308
| 269.1025 | 17.1128 | 161.65 | 95219.5399 | 1.7977e+308 | 1.7977e+308
| 268.4656 | 17.038 | 161.7 | 94863.4735 | 1.7977e+308 | 1.7977e+308
| 268.151 | 16.9632 | 161.75 | 94671.97 | 1.7977e+308 | 1.7977e+308
| 267.2546 | 16.8885 | 161.8 | 94440.8268 | 1.7977e+308 | 1.7977e+308
| 265.9582 | 16.8138 | 161.85 | 94226.0647 | 1.7977e+308 | 1.7977e+308
| 265.0845 | 16.7391 | 161.9 | 94094.3896 | 1.7977e+308 | 1.7977e+308
| 264.3721 | 16.6643 | 161.95 | 93918.2374 | 1.7977e+308 | 1.7977e+308
| 263.3838 | 16.5896 | 162 | 93746.7617 | 1.7977e+308 | 1.7977e+308
| 262.341 | 16.5148 | 162.05 | 93527.8457 | 1.7977e+308 | 1.7977e+308
| 261.769 | 16.4401 | 162.1 | 93433.5288 | 1.7977e+308 | 1.7977e+308
| 261.3707 | 16.3653 | 162.15 | 93313.0642 | 1.7977e+308 | 1.7977e+308
| 260.2326 | 16.2906 | 162.2 | 93211.3079 | 1.7977e+308 | 1.7977e+308
| 259.1418 | 16.2159 | 162.25 | 93107.2437 | 1.7977e+308 | 1.7977e+308
| 258.4415 | 16.1412 | 162.3 | 93060.4154 | 1.7977e+308 | 1.7977e+308
| 257.781 | 16.0665 | 162.35 | 93056.4395 | 1.7977e+308 | 1.7977e+308
| 256.6433 | 15.9918 | 162.4 | 93056.0528 | 1.7977e+308 | 1.7977e+308
| 255.4635 | 15.9172 | 162.45 | 93074.657 | 1.7977e+308 | 1.7977e+308
| 254.8615 | 15.8425 | 162.5 | 93105.7023 | 1.7977e+308 | 1.7977e+308
| 254.2709 | 15.7677 | 162.55 | 93134.8834 | 1.7977e+308 | 1.7977e+308
| 253.3569 | 15.693 | 162.6 | 93188.2227 | 1.7977e+308 | 1.7977e+308
| 252.262 | 15.6184 | 162.65 | 93264.3807 | 1.7977e+308 | 1.7977e+308
| 251.434 | 15.5437 | 162.7 | 93269.2107 | 1.7977e+308 | 1.7977e+308
| 250.7489 | 15.4691 | 162.75 | 93289.0104 | 1.7977e+308 | 1.7977e+308
| 249.8244 | 15.3944 | 162.8 | 93310.1897 | 1.7977e+308 | 1.7977e+308
| 248.7105 | 15.3197 | 162.85 | 93311.7984 | 1.7977e+308 | 1.7977e+308
| 247.6382 | 15.2449 | 162.9 | 93149.2296 | 1.7977e+308 | 1.7977e+308
| 247.1121 | 15.1702 | 162.95 | 93055.6001 | 1.7977e+308 | 1.7977e+308
| 246.2557 | 15.0955 | 163 | 92982.6365 | 1.7977e+308 | 1.7977e+308
| 244.9097 | 15.0208 | 163.05 | 92829.5103 | 1.7977e+308 | 1.7977e+308
| 244.2534 | 14.9461 | 163.1 | 92673.1893 | 1.7977e+308 | 1.7977e+308
| 243.812 | 14.8713 | 163.15 | 92459.7761 | 1.7977e+308 | 1.7977e+308
| 243.0267 | 14.7965 | 163.2 | 92178.1084 | 1.7977e+308 | 1.7977e+308
| 241.6854 | 14.7217 | 163.25 | 91986.3594 | 1.7977e+308 | 1.7977e+308
| 240.7252 | 14.647 | 163.3 | 91776.9211 | 1.7977e+308 | 1.7977e+308
| 240.1982 | 14.5722 | 163.35 | 91533.593 | 1.7977e+308 | 1.7977e+308
| 239.1457 | 14.4974 | 163.4 | 91181.5894 | 1.7977e+308 | 1.7977e+308
| 237.9433 | 14.4226 | 163.45 | 90827.9339 | 1.7977e+308 | 1.7977e+308
| 237.348 | 14.3478 | 163.5 | 90577.3067 | 1.7977e+308 | 1.7977e+308
| 236.6991 | 14.273 | 163.55 | 90369.375 | 1.7977e+308 | 1.7977e+308
| 235.4371 | 14.1982 | 163.6 | 90100.2213 | 1.7977e+308 | 1.7977e+308
| 234.4159 | 14.1234 | 163.65 | 89830.1418 | 1.7977e+308 | 1.7977e+308
| 233.9158 | 14.0484 | 163.7 | 89384.5944 | 1.7977e+308 | 1.7977e+308
| 233.1451 | 13.9736 | 163.75 | 89202.1208 | 1.7977e+308 | 1.7977e+308
| 232.0412 | 13.8989 | 163.8 | 89020.3744 | 1.7977e+308 | 1.7977e+308
| 231.0084 | 13.8241 | 163.85 | 88898.6948 | 1.7977e+308 | 1.7977e+308
| 230.3178 | 13.7493 | 163.9 | 88789.567 | 1.7977e+308 | 1.7977e+308
| 229.9071 | 13.6746 | 163.95 | 88668.472 | 1.7977e+308 | 1.7977e+308
| 228.8545 | 13.5996 | 164 | 88402.2815 | 1.7977e+308 | 1.7977e+308
| 227.7608 | 13.5248 | 164.05 | 88293.17 | 1.7977e+308 | 1.7977e+308
| 226.903 | 13.4501 | 164.1 | 88202.805 | 1.7977e+308 | 1.7977e+308
| 226.2296 | 13.3753 | 164.15 | 88074.4044 | 1.7977e+308 | 1.7977e+308
| 225.2216 | 13.3005 | 164.2 | 87952.9256 | 1.7977e+308 | 1.7977e+308
| 223.6241 | 13.2258 | 164.25 | 87823.8347 | 1.7977e+308 | 1.7977e+308
| 222.9699 | 13.1508 | 164.3 | 87652.545 | 1.7977e+308 | 1.7977e+308
| 222.9638 | 13.0762 | 164.35 | 87652.5452 | 1.7977e+308 | 1.7977e+308
| 221.9669 | 13.0014 | 164.4 | 87534.9539 | 1.7977e+308 | 1.7977e+308
| 220.3583 | 12.9266 | 164.45 | 87376.64 | 1.7977e+308 | 1.7977e+308
| 219.5807 | 12.8516 | 164.5 | 87103.1142 | 1.7977e+308 | 1.7977e+308
| 219.0236 | 12.7768 | 164.55 | 86957.3703 | 1.7977e+308 | 1.7977e+308
| 217.9654 | 12.7021 | 164.6 | 86834.1867 | 1.7977e+308 | 1.7977e+308
| 216.7772 | 12.6273 | 164.65 | 86739.8096 | 1.7977e+308 | 1.7977e+308
| 215.9788 | 12.5525 | 164.7 | 86611.5741 | 1.7977e+308 | 1.7977e+308
| 215.4546 | 12.4777 | 164.75 | 86488.9054 | 1.7977e+308 | 1.7977e+308
| 214.4035 | 12.4027 | 164.8 | 86100.1844 | 1.7977e+308 | 1.7977e+308
| 213.0045 | 12.3279 | 164.85 | 85951.4079 | 1.7977e+308 | 1.7977e+308
| 212.1655 | 12.2531 | 164.9 | 85836.3997 | 1.7977e+308 | 1.7977e+308
| 211.5922 | 12.1783 | 164.95 | 85744.5253 | 1.7977e+308 | 1.7977e+308
| 210.6371 | 12.1035 | 165 | 85662.0182 | 1.7977e+308 | 1.7977e+308
| 209.5217 | 12.0288 | 165.05 | 85569.7425 | 1.7977e+308 | 1.7977e+308
| 208.6796 | 11.954 | 165.1 | 85502.6151 | 1.7977e+308 | 1.7977e+308
| 208.0098 | 11.879 | 165.15 | 85419.2275 | 1.7977e+308 | 1.7977e+308
| 207.1626 | 11.8043 | 165.2 | 85428.1095 | 1.7977e+308 | 1.7977e+308
| 206.1073 | 11.7296 | 165.25 | 85431.4696 | 1.7977e+308 | 1.7977e+308
| 205.1446 | 11.6548 | 165.3 | 85356.55 | 1.7977e+308 | 1.7977e+308
| 204.3725 | 11.58 | 165.35 | 85272.8357 | 1.7977e+308 | 1.7977e+308
| 203.2568 | 11.5052 | 165.4 | 85260.5892 | 1.7977e+308 | 1.7977e+308
| 201.9315 | 11.4305 | 165.45 | 85283.7899 | 1.7977e+308 | 1.7977e+308
| 201.2815 | 11.3557 | 165.5 | 85321.9474 | 1.7977e+308 | 1.7977e+308
| 200.822 | 11.281 | 165.55 | 85344.7678 | 1.7977e+308 | 1.7977e+308
| 199.7434 | 11.2063 | 165.6 | 85391.3074 | 1.7977e+308 | 1.7977e+308
| 198.4271 | 11.1314 | 165.65 | 85451.0963 | 1.7977e+308 | 1.7977e+308
| 197.449 | 11.0567 | 165.7 | 85455.5466 | 1.7977e+308 | 1.7977e+308
| 196.9731 | 10.982 | 165.75 | 85519.1382 | 1.7977e+308 | 1.7977e+308
| 196.1708 | 10.9073 | 165.8 | 85609.708 | 1.7977e+308 | 1.7977e+308
| 194.8601 | 10.8326 | 165.85 | 85657.162 | 1.7977e+308 | 1.7977e+308
| 193.8283 | 10.7579 | 165.9 | 85648.0776 | 1.7977e+308 | 1.7977e+308
| 193.2047 | 10.683 | 165.95 | 85588.4554 | 1.7977e+308 | 1.7977e+308
| 192.2427 | 10.6082 | 166 | 85547.7451 | 1.7977e+308 | 1.7977e+308
| 190.8703 | 10.5335 | 166.05 | 85471.4441 | 1.7977e+308 | 1.7977e+308
| 189.7745 | 10.4588 | 166.1 | 85386.1055 | 1.7977e+308 | 1.7977e+308
| 189.1845 | 10.384 | 166.15 | 85226.1154 | 1.7977e+308 | 1.7977e+308
| 188.356 | 10.3092 | 166.2 | 85088.5456 | 1.7977e+308 | 1.7977e+308
| 187.0556 | 10.2343 | 166.25 | 84787.4764 | 1.7977e+308 | 1.7977e+308
| 186.2505 | 10.1595 | 166.3 | 84692.7437 | 1.7977e+308 | 1.7977e+308
| 185.6001 | 10.0847 | 166.35 | 84549.8908 | 1.7977e+308 | 1.7977e+308
| 184.6245 | 10.0101 | 166.4 | 84549.8944 | 1.7977e+308 | 1.7977e+308
| 183.4246 | 9.9351 | 166.45 | 84210.5337 | 1.7977e+308 | 1.7977e+308
| 182.5299 | 9.8603 | 166.5 | 84062.3912 | 1.7977e+308 | 1.7977e+308
| 181.9306 | 9.7855 | 166.55 | 83915.1927 | 1.7977e+308 | 1.7977e+308
| 180.9373 | 9.7107 | 166.6 | 83774.6195 | 1.7977e+308 | 1.7977e+308
| 179.5687 | 9.636 | 166.65 | 83611.2079 | 1.7977e+308 | 1.7977e+308
| 178.5544 | 9.5612 | 166.7 | 83488.5488 | 1.7977e+308 | 1.7977e+308
| 178.0339 | 9.4855 | 166.75 | 83243.453 | 1.7977e+308 | 1.7977e+308
| 177.0955 | 9.4113 | 166.8 | 82980.2446 | 1.7977e+308 | 1.7977e+308
| 175.8495 | 9.3366 | 166.85 | 82856.2043 | 1.7977e+308 | 1.7977e+308
| 175.0772 | 9.2618 | 166.9 | 82755.3938 | 1.7977e+308 | 1.7977e+308
| 174.4817 | 9.187 | 166.95 | 82660.9374 | 1.7977e+308 | 1.7977e+308
| 173.3464 | 9.1122 | 167 | 82592.7531 | 1.7977e+308 | 1.7977e+308
| 171.9747 | 9.0368 | 167.05 | 82556.468 | 1.7977e+308 | 1.7977e+308
| 171.2502 | 8.9612 | 167.1 | 82507.7801 | 1.7977e+308 | 1.7977e+308
| 170.6127 | 8.8871 | 167.15 | 82477.1 | 1.7977e+308 | 1.7977e+308
| 169.3181 | 8.8131 | 167.2 | 82443.3656 | 1.7977e+308 | 1.7977e+308
| 168.0072 | 8.7383 | 167.25 | 82393.7296 | 1.7977e+308 | 1.7977e+308
| 167.307 | 8.6636 | 167.3 | 82360.4436 | 1.7977e+308 | 1.7977e+308
| 166.573 | 8.5888 | 167.35 | 82335.1475 | 1.7977e+308 | 1.7977e+308
| 165.4898 | 8.514 | 167.4 | 82273.3849 | 1.7977e+308 | 1.7977e+308
| 164.2191 | 8.4392 | 167.45 | 82197.2867 | 1.7977e+308 | 1.7977e+308
| 163.4427 | 8.3644 | 167.5 | 82119.5015 | 1.7977e+308 | 1.7977e+308
| 162.8777 | 8.2896 | 167.55 | 82026.7908 | 1.7977e+308 | 1.7977e+308
| 161.5594 | 8.2147 | 167.6 | 81878.3501 | 1.7977e+308 | 1.7977e+308
| 160.3108 | 8.14 | 167.65 | 81790.198 | 1.7977e+308 | 1.7977e+308
| 159.5016 | 8.0652 | 167.7 | 81678.7327 | 1.7977e+308 | 1.7977e+308
| 158.7326 | 7.9904 | 167.75 | 81624.3496 | 1.7977e+308 | 1.7977e+308
| 157.7137 | 7.9157 | 167.8 | 81531.2354 | 1.7977e+308 | 1.7977e+308
| 156.3429 | 7.8409 | 167.85 | 81437.3392 | 1.7977e+308 | 1.7977e+308
| 155.3236 | 7.7661 | 167.9 | 81312.0109 | 1.7977e+308 | 1.7977e+308
| 154.6411 | 7.691 | 167.95 | 80899.9813 | 1.7977e+308 | 1.7977e+308
| 153.8116 | 7.6162 | 168 | 80677.3005 | 1.7977e+308 | 1.7977e+308
| 152.5423 | 7.5414 | 168.05 | 80453.595 | 1.7977e+308 | 1.7977e+308
| 151.3805 | 7.4666 | 168.1 | 80250.9813 | 1.7977e+308 | 1.7977e+308
| 150.7659 | 7.3917 | 168.15 | 80009.4218 | 1.7977e+308 | 1.7977e+308
| 149.9481 | 7.3169 | 168.2 | 79821.6179 | 1.7977e+308 | 1.7977e+308
| 148.6413 | 7.2421 | 168.25 | 79625.5888 | 1.7977e+308 | 1.7977e+308
| 147.5242 | 7.167 | 168.3 | 79154.185 | 1.7977e+308 | 1.7977e+308
| 146.7473 | 7.0921 | 168.35 | 78932.5342 | 1.7977e+308 | 1.7977e+308
| 145.7851 | 7.0175 | 168.4 | 78932.5373 | 1.7977e+308 | 1.7977e+308
| 144.6455 | 6.9424 | 168.45 | 78506.9137 | 1.7977e+308 | 1.7977e+308
| 143.6754 | 6.8675 | 168.5 | 78324.7387 | 1.7977e+308 | 1.7977e+308
| 142.8726 | 6.7927 | 168.55 | 78165.9943 | 1.7977e+308 | 1.7977e+308
| 141.8299 | 6.7178 | 168.6 | 77968.782 | 1.7977e+308 | 1.7977e+308
| 140.5528 | 6.643 | 168.65 | 77757.3249 | 1.7977e+308 | 1.7977e+308
| 139.6066 | 6.5681 | 168.7 | 77531.3066 | 1.7977e+308 | 1.7977e+308
| 138.8588 | 6.4933 | 168.75 | 77328.4588 | 1.7977e+308 | 1.7977e+308
| 137.7115 | 6.4181 | 168.8 | 76918.2169 | 1.7977e+308 | 1.7977e+308
| 136.3054 | 6.3433 | 168.85 | 76691.117 | 1.7977e+308 | 1.7977e+308
| 135.2933 | 6.2684 | 168.9 | 76532.5009 | 1.7977e+308 | 1.7977e+308
| 134.5518 | 6.1936 | 168.95 | 76348.8732 | 1.7977e+308 | 1.7977e+308
| 133.3745 | 6.1187 | 169 | 76179.3883 | 1.7977e+308 | 1.7977e+308
| 132.0599 | 6.0439 | 169.05 | 76025.5249 | 1.7977e+308 | 1.7977e+308
| 131.3931 | 5.9687 | 169.1 | 75708.2768 | 1.7977e+308 | 1.7977e+308
| 130.5606 | 5.8939 | 169.15 | 75526.7806 | 1.7977e+308 | 1.7977e+308
| 128.9822 | 5.819 | 169.2 | 75317.0424 | 1.7977e+308 | 1.7977e+308
| 127.7746 | 5.7442 | 169.25 | 75115.8741 | 1.7977e+308 | 1.7977e+308
| 126.8604 | 5.6693 | 169.3 | 74946.4135 | 1.7977e+308 | 1.7977e+308
| 126.1463 | 5.5944 | 169.35 | 74748.1818 | 1.7977e+308 | 1.7977e+308
| 125.2131 | 5.5194 | 169.4 | 74473.2018 | 1.7977e+308 | 1.7977e+308
| 123.7619 | 5.4444 | 169.45 | 74229.57 | 1.7977e+308 | 1.7977e+308
| 122.6842 | 5.3696 | 169.5 | 74017.7257 | 1.7977e+308 | 1.7977e+308
| 122.1245 | 5.2946 | 169.55 | 73833.6588 | 1.7977e+308 | 1.7977e+308
| 121.0598 | 5.2197 | 169.6 | 73592.8458 | 1.7977e+308 | 1.7977e+308
| 119.6528 | 5.1446 | 169.65 | 73272.8339 | 1.7977e+308 | 1.7977e+308
| 118.6013 | 5.0697 | 169.7 | 73112.3336 | 1.7977e+308 | 1.7977e+308
| 117.8322 | 4.9948 | 169.75 | 72912.2903 | 1.7977e+308 | 1.7977e+308
| 116.5708 | 4.9199 | 169.8 | 72734.4491 | 1.7977e+308 | 1.7977e+308
| 114.9471 | 4.845 | 169.85 | 72531.3686 | 1.7977e+308 | 1.7977e+308
| 113.9683 | 4.7701 | 169.9 | 72341.5235 | 1.7977e+308 | 1.7977e+308
| 113.2561 | 4.6951 | 169.95 | 72026.7039 | 1.7977e+308 | 1.7977e+308
| 112.1367 | 4.62 | 170 | 71699.2878 | 1.7977e+308 | 1.7977e+308
| 110.7539 | 4.545 | 170.05 | 71440.7403 | 1.7977e+308 | 1.7977e+308
| 109.4611 | 4.4702 | 170.1 | 71231.7845 | 1.7977e+308 | 1.7977e+308
| 108.4656 | 4.3952 | 170.15 | 70983.8613 | 1.7977e+308 | 1.7977e+308
| 107.4044 | 4.3203 | 170.2 | 70774.2876 | 1.7977e+308 | 1.7977e+308
| 105.8997 | 4.2454 | 170.25 | 70577.0936 | 1.7977e+308 | 1.7977e+308
| 104.6738 | 4.1703 | 170.3 | 70201.525 | 1.7977e+308 | 1.7977e+308
| 103.8151 | 4.0955 | 170.35 | 70059.9618 | 1.7977e+308 | 1.7977e+308
| 102.7852 | 4.0204 | 170.4 | 69755.1185 | 1.7977e+308 | 1.7977e+308
| 101.333 | 3.9454 | 170.45 | 69417.0188 | 1.7977e+308 | 1.7977e+308
| 100.089 | 3.8702 | 170.5 | 68979.3361 | 1.7977e+308 | 1.7977e+308
| 99.2015 | 3.795 | 170.55 | 68543.3704 | 1.7977e+308 | 1.7977e+308
| 97.7837 | 3.72 | 170.6 | 68240.718 | 1.7977e+308 | 1.7977e+308
| 96.3581 | 3.6451 | 170.65 | 67963.542 | 1.7977e+308 | 1.7977e+308
| 95.4273 | 3.5701 | 170.7 | 67662.7238 | 1.7977e+308 | 1.7977e+308
| 94.3945 | 3.4951 | 170.75 | 67338.739 | 1.7977e+308 | 1.7977e+308
| 92.9936 | 3.4201 | 170.8 | 67004.5748 | 1.7977e+308 | 1.7977e+308
| 91.6322 | 3.3447 | 170.85 | 66410.8048 | 1.7977e+308 | 1.7977e+308
| 90.617 | 3.2696 | 170.9 | 66102.5861 | 1.7977e+308 | 1.7977e+308
| 89.604 | 3.1946 | 170.95 | 65817.5653 | 1.7977e+308 | 1.7977e+308
| 88.5099 | 3.1196 | 171 | 65569.0852 | 1.7977e+308 | 1.7977e+308
| 87.0766 | 3.0446 | 171.05 | 65332.629 | 1.7977e+308 | 1.7977e+308
| 86.6679 | 2.9904 | 171.086 | 65073.7303 | 1.7977e+308 | 1.7977e+308
| 80.2336 | 2.6371 | 246.7 | 1.7977e+308 | 1.7977e+308 | 1.7977e+308
| 78.6777 | 2.5626 | 246.75 | 1.7977e+308 | 1.7977e+308 | 1.7977e+308
| 77.3458 | 2.488 | 246.8 | 1.7977e+308 | 1.7977e+308 | 1.7977e+308
| 76.4371 | 2.4134 | 246.85 | 1.7977e+308 | 1.7977e+308 | 1.7977e+308
| 75.0694 | 2.3389 | 246.9 | 1.7977e+308 | 1.7977e+308 | 1.7977e+308
| 73.4427 | 2.2644 | 246.95 | 1.7977e+308 | 1.7977e+308 | 1.7977e+308
| 72.3674 | 2.1898 | 247 | 1.7977e+308 | 1.7977e+308 | 1.7977e+308
| 71.216 | 2.1152 | 247.05 | 1.7977e+308 | 1.7977e+308 | 1.7977e+308
| 69.7592 | 2.0407 | 247.1 | 1.7977e+308 | 1.7977e+308 | 1.7977e+308
| 68.2602 | 1.9661 | 247.15 | 1.7977e+308 | 1.7977e+308 | 1.7977e+308
| 66.8648 | 1.8916 | 247.2 | 1.7977e+308 | 1.7977e+308 | 1.7977e+308
| 65.4631 | 1.817 | 247.25 | 1.7977e+308 | 1.7977e+308 | 1.7977e+308
| 64.0743 | 1.7425 | 247.3 | 1.7977e+308 | 1.7977e+308 | 1.7977e+308
| 62.7001 | 1.6679 | 247.35 | 1.7977e+308 | 1.7977e+308 | 1.7977e+308
| 61.1489 | 1.5934 | 247.4 | 1.7977e+308 | 1.7977e+308 | 1.7977e+308
| 59.6081 | 1.5189 | 247.45 | 1.7977e+308 | 1.7977e+308 | 1.7977e+308
| 58.2552 | 1.4443 | 247.5 | 1.7977e+308 | 1.7977e+308 | 1.7977e+308
| 56.6182 | 1.3698 | 247.55 | 1.7977e+308 | 1.7977e+308 | 1.7977e+308
| 54.9784 | 1.2953 | 247.6 | 1.7977e+308 | 1.7977e+308 | 1.7977e+308
| 53.4728 | 1.2207 | 247.65 | 1.7977e+308 | 1.7977e+308 | 1.7977e+308
| 51.9601 | 1.1462 | 247.7 | 1.7977e+308 | 1.7977e+308 | 1.7977e+308
| 50.5276 | 1.0716 | 247.75 | 1.7977e+308 | 1.7977e+308 | 1.7977e+308
| 48.7236 | 0.99711 | 247.8 | 1.7977e+308 | 1.7977e+308 | 1.7977e+308
| 46.6425 | 0.9226 | 247.85 | 1.7977e+308 | 1.7977e+308 | 1.7977e+308
| 45.0286 | 0.84807 | 247.9 | 1.7977e+308 | 1.7977e+308 | 1.7977e+308
| 43.3877 | 0.77353 | 247.95 | 1.7977e+308 | 1.7977e+308 | 1.7977e+308
| 41.305 | 0.69903 | 248 | 1.7977e+308 | 1.7977e+308 | 1.7977e+308
| 39.3796 | 0.62451 | 248.05 | 1.7977e+308 | 1.7977e+308 | 1.7977e+308
| 37.3354 | 0.55001 | 248.1 | 1.7977e+308 | 1.7977e+308 | 1.7977e+308
| 35.2509 | 0.4755 | 248.15 | 1.7977e+308 | 1.7977e+308 | 1.7977e+308
| 33.1838 | 0.40099 | 248.2 | 1.7977e+308 | 1.7977e+308 | 1.7977e+308
| 31.0417 | 0.32649 | 248.25 | 1.7977e+308 | 1.7977e+308 | 1.7977e+308
| 28.5888 | 0.25201 | 248.3 | 1.7977e+308 | 1.7977e+308 | 1.7977e+308
| 25.6169 | 0.17756 | 248.35 | 1.7977e+308 | 1.7977e+308 | 1.7977e+308
| 22.864 | 0.1031 | 248.4 | 1.7977e+308 | 1.7977e+308 | 1.7977e+308
| 19.4505 | 0.028677 | 248.45 | 1.7977e+308 | 1.7977e+308 | 1.7977e+308
| 18.0533 | 0.0048808 | 248.466 | 1.7977e+308 | 1.7977e+308 | 1.7977e+308
END

## Test 002
Segment | Displacement Into Surface | Load On Sample | Time On Sample | Harmonic Contact Stiffness | Hardness | Modulus
| nm | mN | s | N/m | GPa | GPa
Surface Marker | 2.9387 | 0.0027585 | 0 | 174.6088 | 1.7977e+308 | 1.7977e+308
| 5.4097 | 0.0026339 | 0.05 | 204.5625 | 1.7977e+308 | 1.3083e-158
| 3.8809 | 0.0027584 | 0.1 | 237.0379 | 1.7977e+308 | 1.516e-158
| 3.9905 | 0.0027792 | 0.15 | 275.8384 | 1.7977e+308 | 1.7642e-158
| 4.9907 | 0.0027472 | 0.2 | 305.9849 | 1.7977e+308 | 1.957e-158
| 4.484 | 0.0028081 | 0.25 | 330.7238 | 1.7977e+308 | 2.1152e-158
| 4.474 | 0.0028387 | 0.3 | 361.3552 | 1.7977e+308 | 2.3111e-158
| 3.1929 | 0.0029479 | 0.35 | 392.1545 | 1.7977e+308 | 2.5081e-158
| 1.5843 | 0.0030783 | 0.4 | 424.9506 | 1.7977e+308 | 2.7178e-158
| 3.553 | 0.002985 | 0.45 | 464.1517 | 1.7977e+308 | 2.9685e-158
| 3.5714 | 0.0030145 | 0.5 | 491.3492 | 1.7977e+308 | 3.1425e-158
| 3.2875 | 0.0030654 | 0.55 | 514.9711 | 1.7977e+308 | 3.2936e-158
| 4.7728 | 0.0030061 | 0.6 | 559.4125 | 1.6473 | 11.3442
| 5.6042 | 0.0029862 | 0.65 | 589.4167 | 0.66641 | 7.6022
| 6.1475 | 0.0029879 | 0.7 | 650.2503 | 0.44151 | 6.8197
| 5.0247 | 0.0030918 | 0.75 | 699.4802 | 0.72888 | 9.2867
| 1.7778 | 0.0033304 | 0.8 | 778.1242 | 1.7977e+308 | 4.9766e-158
| 1.9317 | 0.0033564 | 0.85 | 831.7146 | 1.7977e+308 | 5.3193e-158
| 2.7441 | 0.0033409 | 0.9 | 901.2013 | 1.7977e+308 | 5.7637e-158
| 2.9408 | 0.0033624 | 0.95 | 958.2664 | 4.4452 | 30.7044
| 5.2992 | 0.0032516 | 1 | 1058.5929 | 0.43203 | 10.5631
| 5.9112 | 0.0032481 | 1.05 | 1111.7145 | 0.34508 | 9.9139
| 5.2062 | 0.0033275 | 1.1 | 1194.726 | 0.42432 | 11.6909
| 5.0847 | 0.0033707 | 1.15 | 1270.6997 | 0.43299 | 12.489
| 3.4823 | 0.0035042 | 1.2 | 1328.968 | 0.94055 | 18.9897
| 2.507 | 0.003598 | 1.25 | 1377.2383 | 2.6789 | 33.1894
| 5.1689 | 0.0034635 | 1.3 | 1413.3261 | 0.41249 | 13.3856
| 6.4002 | 0.0034197 | 1.35 | 1452.707 | 0.28905 | 11.5721
| 5.5448 | 0.0035079 | 1.4 | 1512.788 | 0.36397 | 13.3732
| 4.3309 | 0.0036164 | 1.45 | 1556.7999 | 0.55822 | 16.8376
| 3.1821 | 0.0037226 | 1.5 | 1598.4416 | 1.0481 | 23.4866
| 4.0522 | 0.0037001 | 1.55 | 1614.6133 | 0.63519 | 18.4422
| 4.5104 | 0.0037059 | 1.6 | 1646.0756 | 0.52357 | 17.0352
| 4.0702 | 0.0037673 | 1.65 | 1666.3985 | 0.63523 | 18.8711
| 5.9598 | 0.0036814 | 1.7 | 1677.2767 | 0.33536 | 13.8995
| 6.8136 | 0.0036609 | 1.75 | 1684.5479 | 0.27521 | 12.6675
| 6.6451 | 0.0037044 | 1.8 | 1695.3806 | 0.28883 | 12.9875
| 6.9864 | 0.0037147 | 1.85 | 1711.0853 | 0.26971 | 12.645
| 6.7674 | 0.0037615 | 1.9 | 1728.1602 | 0.28559 | 13.0646
| 6.4193 | 0.0038183 | 1.95 | 1757.3008 | 0.31183 | 13.7871
| 5.1665 | 0.0039315 | 2 | 1783.9945 | 0.44308 | 16.4817
| 5.164 | 0.0039669 | 2.05 | 1810.6956 | 0.44612 | 16.7142
| 6.5156 | 0.0039194 | 2.1 | 1840.5654 | 0.31131 | 14.247
| 5.7956 | 0.0039996 | 2.15 | 1865.857 | 0.37573 | 15.7276
| 5.3945 | 0.0040611 | 2.2 | 1893.6524 | 0.42365 | 16.8368
| 5.679 | 0.0040829 | 2.25 | 1945.6302 | 0.39161 | 16.5838
| 5.0818 | 0.0041603 | 2.3 | 2008.3275 | 0.46689 | 18.5489
| 4.2954 | 0.0042503 | 2.35 | 2064.8449 | 0.61624 | 21.738
| 3.8582 | 0.004312 | 2.4 | 2083.0647 | 0.74935 | 24.0584
| 3.594 | 0.0043716 | 2.45 | 2148.0408 | 0.84915 | 26.2799
| 4.1647 | 0.0043729 | 2.5 | 2177.459 | 0.65681 | 23.3657
| 4.3194 | 0.0044013 | 2.55 | 2215.7136 | 0.62007 | 23.02
| 4.6983 | 0.0044258 | 2.6 | 2326.3368 | 0.53698 | 22.4174
| 5.5737 | 0.0044071 | 2.65 | 2355.5328 | 0.4158 | 19.9732
| 5.4537 | 0.0044623 | 2.7 | 2452.2608 | 0.42976 | 21.0278
| 4.4655 | 0.0045653 | 2.75 | 2524.5862 | 0.58374 | 25.0319
| 4.3964 | 0.0046111 | 2.8 | 2598.0232 | 0.5983 | 25.971
| 3.8382 | 0.0046879 | 2.85 | 2664.3498 | 0.74427 | 29.5546
| 3.9031 | 0.0047354 | 2.9 | 2765.277 | 0.72233 | 30.0806
| 4.9231 | 0.0047146 | 2.95 | 2789.6279 | 0.51002 | 25.4513
| 4.6899 | 0.0047694 | 3 | 2797.5736 | 0.5542 | 26.477
| 4.4815 | 0.0048239 | 3.05 | 2810.0871 | 0.59993 | 27.5399
| 4.1967 | 0.0048868 | 3.1 | 2812.4946 | 0.67283 | 29.0397
| 4.9063 | 0.0048827 | 3.15 | 2790.9769 | 0.53754 | 25.693
| 3.9015 | 0.0049835 | 3.2 | 2776.3901 | 0.77955 | 30.598
| 3.7828 | 0.0050343 | 3.25 | 2751.2421 | 0.83602 | 31.259
| 4.7799 | 0.0050107 | 3.3 | 2729.1979 | 0.58371 | 25.8481
| 4.5998 | 0.005065 | 3.35 | 2709.8744 | 0.62912 | 26.5169
| 5.1546 | 0.0050659 | 3.4 | 2686.103 | 0.5352 | 24.1913
| 4.8264 | 0.0051265 | 3.45 | 2663.6438 | 0.60086 | 25.292
| 5.3989 | 0.0051324 | 3.5 | 2640.9843 | 0.51353 | 23.1253
| 5.9618 | 0.0051367 | 3.55 | 2604.4216 | 0.44956 | 21.2942
| 4.2392 | 0.0052818 | 3.6 | 2593.7302 | 0.7773 | 27.6542
| 4.9523 | 0.0052746 | 3.65 | 2567.8291 | 0.61283 | 24.2533
| 6.2542 | 0.0052316 | 3.7 | 2529.493 | 0.43548 | 20.1492
| 5.7434 | 0.0052996 | 3.75 | 2498.4228 | 0.50227 | 21.2567
| 6.2463 | 0.0053062 | 3.8 | 2468.4275 | 0.44855 | 19.8089
| 6.8536 | 0.0053042 | 3.85 | 2446.3678 | 0.39523 | 18.4089
| 6.2567 | 0.0053784 | 3.9 | 2431.7354 | 0.45839 | 19.5908
| 5.4017 | 0.0054678 | 3.95 | 2428.0689 | 0.58206 | 21.9064
| 5.7907 | 0.005481 | 4 | 2428.1914 | 0.52667 | 20.7936
| 6.0537 | 0.0055037 | 4.05 | 2427.9464 | 0.49656 | 20.1349
| 4.6185 | 0.005634 | 4.1 | 2446.6834 | 0.77628 | 25.1866
| 4.5426 | 0.0056848 | 4.15 | 2480.5739 | 0.80257 | 25.8633
| 6.0753 | 0.0056306 | 4.2 | 2492.7135 | 0.50468 | 20.6129
| 6.3233 | 0.005653 | 4.25 | 2510.8362 | 0.47781 | 20.1541
| 5.5912 | 0.0057486 | 4.3 | 2562.0381 | 0.58022 | 22.5201
| 5.6609 | 0.0057786 | 4.344 | 2576.9563 | 0.5725 | 22.4398
| 5.9904 | 0.0061276 | 4.7 | 2720.1212 | 0.55991 | 22.7542
| 6.17 | 0.0065492 | 5.1 | 2775.0544 | 0.58441 | 22.9437
| 6.6088 | 0.006947 | 5.5 | 2668.0636 | 0.58437 | 21.3882
| 6.3465 | 0.0073572 | 5.9 | 2483.7178 | 0.70213 | 21.2041
| 5.312 | 0.0077978 | 6.3 | 2310.5222 | 1.1184 | 24.2467
| 5.9038 | 0.0081494 | 6.7 | 2237.6212 | 1.0207 | 21.8974
| 6.3123 | 0.0085277 | 7.1 | 2235.1068 | 0.97919 | 20.9253
| 5.4967 | 0.0089888 | 7.5 | 2210.8486 | 1.4697 | 24.7828
| 6.3081 | 0.0093505 | 7.9 | 2198.0434 | 1.1923 | 21.7
| 6.7447 | 0.0097445 | 8.3 | 2212.9504 | 1.1218 | 20.7412
| 7.1075 | 0.010147 | 8.7 | 2224.0205 | 1.0883 | 20.1093
| 7.26 | 0.010534 | 9.1 | 2155.8051 | 1.1593 | 19.7384
| 8.0978 | 0.010853 | 9.5 | 2048.2168 | 1.0361 | 17.4307
| 7.7101 | 0.011254 | 9.9 | 1998.544 | 1.2784 | 18.5716
| 7.5568 | 0.011703 | 10.3 | 2122.9568 | 1.3553 | 19.9432
| 7.7456 | 0.012163 | 10.7 | 2242.1183 | 1.3078 | 20.3016
| 6.9688 | 0.012665 | 11.1 | 2173.1483 | 1.948 | 23.6026
| 7.4376 | 0.013073 | 11.5 | 2082.9222 | 1.9105 | 22.021
| 7.4384 | 0.013513 | 11.9 | 2034.3233 | 2.201 | 22.7192
| 7.3931 | 0.013978 | 12.3 | 2055.6855 | 2.4425 | 23.8017
| 7.4773 | 0.01446 | 12.7 | 2116.622 | 2.4605 | 24.1926
| 7.5773 | 0.014962 | 13.1 | 2181.3921 | 2.4607 | 24.5195
| 7.9451 | 0.015459 | 13.5 | 2202.5603 | 2.3018 | 23.5357
| 7.573 | 0.016018 | 13.9 | 2252.3971 | 2.8682 | 26.4617
| 7.2218 | 0.016608 | 14.3 | 2393.2023 | 3.309 | 29.7435
| 7.2204 | 0.0172 | 14.7 | 2526.9034 | 3.2643 | 30.6763
| 7.187 | 0.0178 | 15.1 | 2555.2342 | 3.647 | 32.276
| 7.5132 | 0.018392 | 15.5 | 2572.4558 | 3.4313 | 30.9712
| 7.2485 | 0.019033 | 15.9 | 2594.6553 | 4.3892 | 34.8494
| 6.9651 | 0.01969 | 16.3 | 2618.9035 | 6.0067 | 40.6617
| 6.8198 | 0.020358 | 16.7 | 2671.2894 | 7.4773 | 45.7089
| 6.6015 | 0.021056 | 17.1 | 2777.6601 | 9.3384 | 52.5358
| 6.6455 | 0.021758 | 17.5 | 2847.3591 | 9.6682 | 53.9724
| 8.2377 | 0.022376 | 17.9 | 2901.1305 | 3.6495 | 32.7083
| 10.9205 | 0.02296 | 18.3 | 3074.0536 | 1.68 | 23.0164
| 10.7354 | 0.023788 | 18.7 | 3564.7262 | 1.6092 | 25.7245
| 10.2698 | 0.024716 | 19.1 | 4726.3191 | 1.5006 | 32.5052
| 10.2002 | 0.025731 | 19.5 | 7242.328 | 1.3014 | 45.9978
| 10.2174 | 0.026778 | 19.9 | 10559.6216 | 1.2184 | 64.6391
| 10.0712 | 0.027938 | 20.3 | 12708.2971 | 1.2539 | 78.1476
| 10.4392 | 0.029169 | 20.7 | 14268.7615 | 1.2325 | 85.6771
| 10.6728 | 0.030431 | 21.1 | 14011.6961 | 1.2646 | 83.2678
| 10.9816 | 0.031975 | 21.5 | 13176.6044 | 1.3103 | 77.3744
| 10.9162 | 0.033559 | 21.9 | 12615.4779 | 1.4154 | 75.0045
| 11.4493 | 0.035241 | 22.3 | 12963.3614 | 1.4027 | 74.8651
| 11.4201 | 0.037046 | 22.7 | 14113.6335 | 1.4676 | 81.7907
| 11.5715 | 0.039002 | 23.1 | 14595.9829 | 1.5247 | 84.1969
| 11.8565 | 0.040969 | 23.5 | 14252.5815 | 1.5777 | 81.4091
| 11.9795 | 0.042882 | 23.9 | 14105.2461 | 1.6516 | 80.5126
| 11.8105 | 0.044983 | 24.3 | 14360.4279 | 1.78 | 83.2783
| 12.1347 | 0.047151 | 24.7 | 14482.5956 | 1.8174 | 82.8597
| 12.2294 | 0.049333 | 25.1 | 14685.3025 | 1.8979 | 84.0215
| 12.2294 | 0.05156 | 25.5 | 14917.1175 | 1.9998 | 85.8277
| 12.5185 | 0.053802 | 25.9 | 15214.0348 | 2.0341 | 86.4692
| 13.1654 | 0.056123 | 26.3 | 15307.8463 | 1.9999 | 84.3124
| 13.1847 | 0.058414 | 26.7 | 15213.6792 | 2.106 | 84.283
| 13.1161 | 0.060721 | 27.1 | 14860.0505 | 2.2495 | 83.3894
| 13.3293 | 0.063039 | 27.5 | 14893.1706 | 2.3095 | 83.0893
| 13.5847 | 0.065438 | 27.9 | 15416.9526 | 2.3353 | 85.0286
| 13.8174 | 0.06799 | 28.3 | 16048.0948 | 2.3668 | 87.6049
| 14.0061 | 0.070517 | 28.7 | 16480.5148 | 2.4156 | 89.3777
| 13.8886 | 0.073111 | 29.1 | 16649.5681 | 2.5569 | 91.3865
| 14.2013 | 0.075663 | 29.5 | 16829.062 | 2.5834 | 91.2613
| 14.3402 | 0.078415 | 29.9 | 17431.3151 | 2.6406 | 94.0983
| 14.6486 | 0.081177 | 30.3 | 17905.9884 | 2.6583 | 95.4242
| 14.8146 | 0.083887 | 30.7 | 17905.0672 | 2.733 | 95.1543
| 14.7477 | 0.086613 | 31.1 | 17665.6651 | 2.8865 | 94.9347
| 15.2918 | 0.089426 | 31.5 | 17740.3125 | 2.8548 | 93.1713
| 15.1247 | 0.092278 | 31.9 | 18057.687 | 3.009 | 96.0798
| 15.5855 | 0.095199 | 32.3 | 18279.8435 | 2.9908 | 95.4153
| 15.5142 | 0.098179 | 32.7 | 18280.8061 | 3.1418 | 96.3815
| 15.9556 | 0.10108 | 33.1 | 18133.3223 | 3.147 | 94.1249
| 15.9969 | 0.10406 | 33.5 | 18295.2271 | 3.2532 | 95.2509
| 16.1623 | 0.1072 | 33.9 | 18726.1726 | 3.3084 | 97.0086
| 16.3616 | 0.11027 | 34.3 | 18979.7363 | 3.3609 | 97.7689
| 16.611 | 0.11347 | 34.7 | 19077.4801 | 3.4122 | 97.6026
| 16.4866 | 0.11666 | 35.1 | 19068.3848 | 3.5905 | 98.7919
| 16.7136 | 0.11998 | 35.5 | 19337.8053 | 3.6379 | 99.4989
| 16.9146 | 0.12333 | 35.9 | 19729.4744 | 3.6831 | 100.86
| 17.0141 | 0.12681 | 36.3 | 20198.4588 | 3.7601 | 103.0778
| 17.4376 | 0.13028 | 36.7 | 20206.355 | 3.7622 | 101.6426
| 17.4936 | 0.13376 | 37.1 | 20162.1877 | 3.8916 | 101.8131
| 17.6539 | 0.1373 | 37.5 | 20323.9054 | 3.9702 | 102.3618
| 17.6249 | 0.14112 | 37.9 | 21077.6417 | 4.0747 | 106.4382
| 17.6529 | 0.14502 | 38.3 | 21762.0592 | 4.1684 | 109.9634
| 18.1134 | 0.14891 | 38.7 | 21894.4349 | 4.1493 | 108.8269
| 18.2894 | 0.15275 | 39.1 | 21950.3526 | 4.2354 | 108.837
| 18.7904 | 0.1568 | 39.5 | 22186.2537 | 4.1968 | 108.0072
| 18.6616 | 0.16096 | 39.9 | 22452.2311 | 4.3824 | 110.4639
| 19.2131 | 0.16512 | 40.3 | 22661.8137 | 4.3263 | 109.2677
| 19.1228 | 0.16935 | 40.7 | 22854.0394 | 4.5042 | 111.2015
| 19.4473 | 0.17365 | 41.1 | 22980.6538 | 4.5381 | 110.8014
| 19.7939 | 0.17812 | 41.5 | 23229.6095 | 4.557 | 110.8208
| 19.9872 | 0.18258 | 41.9 | 23438.3215 | 4.6336 | 111.419
| 20.1302 | 0.18719 | 42.3 | 23687.7294 | 4.7285 | 112.4365
| 20.2939 | 0.19192 | 42.7 | 24247.1185 | 4.7896 | 114.5978
| 20.558 | 0.19681 | 43.1 | 24790.6184 | 4.8182 | 116.2
| 20.4835 | 0.20172 | 43.5 | 24616.2353 | 5.0418 | 116.6254
| 21.1759 | 0.20643 | 43.9 | 24051.6615 | 5.0016 | 111.7453
| 21.1104 | 0.21134 | 44.3 | 23881.6716 | 5.2265 | 112.1342
| 21.57 | 0.2165 | 44.7 | 24449.695 | 5.1701 | 112.8803
| 21.739 | 0.22189 | 45.1 | 25344.3237 | 5.2026 | 116.264
| 21.339 | 0.22737 | 45.5 | 25931.0244 | 5.4988 | 121.3089
| 21.9261 | 0.23297 | 45.9 | 26332.1951 | 5.4146 | 120.7026
| 22.3638 | 0.23852 | 46.3 | 26256.8901 | 5.4386 | 119.0518
| 22.4347 | 0.2441 | 46.7 | 26101.6172 | 5.6193 | 118.8984
| 22.7363 | 0.2498 | 47.1 | 26013.2226 | 5.7028 | 117.9086
| 22.4435 | 0.25584 | 47.5 | 26612.6094 | 5.9715 | 122.4178
| 23.186 | 0.26192 | 47.9 | 27311.5115 | 5.7847 | 122.1846
| 23.1524 | 0.26821 | 48.3 | 27806.4157 | 5.9556 | 125.0204
| 23.5376 | 0.27459 | 48.7 | 27995.854 | 5.9844 | 124.6664
| 23.8857 | 0.28101 | 49.1 | 28079.8787 | 6.0395 | 124.1176
| 24.0641 | 0.28757 | 49.5 | 28319.8371 | 6.1515 | 124.9684
| 24.115 | 0.29442 | 49.9 | 28812.7872 | 6.2966 | 127.3789
| 24.4978 | 0.30135 | 50.3 | 29248.0293 | 6.3048 | 127.9497
| 24.7736 | 0.30831 | 50.7 | 29329.275 | 6.3984 | 127.7677
| 24.7303 | 0.31542 | 51.1 | 29225.65 | 6.6601 | 128.4986
| 25.3181 | 0.32267 | 51.5 | 29357.3982 | 6.6133 | 127.0166
| 25.5195 | 0.33009 | 51.9 | 29759.4717 | 6.7087 | 128.3544
| 25.8991 | 0.33772 | 52.3 | 30199.2905 | 6.7238 | 128.9819
| 25.7923 | 0.34552 | 52.7 | 30450.7369 | 6.9841 | 131.2899
| 26.2013 | 0.35342 | 53.1 | 30730.2443 | 7.0069 | 131.2104
| 26.2429 | 0.36143 | 53.5 | 30830.9189 | 7.2246 | 132.2971
| 26.8508 | 0.36959 | 53.9 | 30865.4007 | 7.1887 | 130.4543
| 26.8179 | 0.37793 | 54.3 | 30940.3431 | 7.4532 | 131.8232
| 27.2078 | 0.38642 | 54.7 | 31278.9272 | 7.4811 | 132.0664
| 27.4929 | 0.39518 | 55.1 | 31828.4887 | 7.535 | 133.5226
| 27.8755 | 0.40411 | 55.5 | 32146.5043 | 7.577 | 133.7537
| 27.9671 | 0.41311 | 55.9 | 32275.0195 | 7.7848 | 134.7324
| 28.5614 | 0.42237 | 56.3 | 32583.0679 | 7.7288 | 133.9514
| 28.6178 | 0.43185 | 56.7 | 32786.9229 | 7.9513 | 135.3593
| 28.7045 | 0.44134 | 57.1 | 32483.2675 | 8.2402 | 135.0069
| 29.3102 | 0.45093 | 57.5 | 32377.1136 | 8.2386 | 132.8874
| 29.7729 | 0.46101 | 57.9 | 33135.704 | 8.1837 | 134.1984
| 29.8526 | 0.47142 | 58.3 | 34125.5651 | 8.2919 | 137.9925
| 30.3471 | 0.48187 | 58.7 | 34507.9037 | 8.2861 | 137.9663
| 30.3795 | 0.49245 | 59.1 | 34292.4282 | 8.6014 | 138.2076
| 30.9036 | 0.50321 | 59.5 | 34085.733 | 8.6747 | 136.2631
| 31.1915 | 0.51416 | 59.9 | 34201.8101 | 8.8194 | 136.4008
| 31.5926 | 0.52541 | 60.3 | 34524.8769 | 8.8757 | 136.6713
| 32.2955 | 0.53679 | 60.7 | 34445.2475 | 8.8476 | 134.449
| 32.449 | 0.54837 | 61.1 | 34320.9746 | 9.1118 | 134.5138
| 32.5964 | 0.56009 | 61.5 | 34202.3072 | 9.3878 | 134.646
| 33.5806 | 0.57221 | 61.9 | 34661.1554 | 9.1234 | 132.8981
| 33.454 | 0.5848 | 62.3 | 35800.8306 | 9.3222 | 137.7945
| 33.5793 | 0.59763 | 62.7 | 36540.7528 | 9.4689 | 140.5217
| 34.1945 | 0.6106 | 63.1 | 36756.0893 | 9.4533 | 139.6254
| 34.5973 | 0.62365 | 63.5 | 36442.0857 | 9.6414 | 138.1707
| 34.7996 | 0.63703 | 63.9 | 36315.0474 | 9.912 | 138.1299
| 35.1572 | 0.65067 | 64.3 | 36407.3562 | 10.0639 | 138.0602
| 35.5112 | 0.66465 | 64.7 | 36862.7011 | 10.1504 | 139.0078
| 35.8493 | 0.679 | 65.1 | 37428.8916 | 10.2292 | 140.3332
| 36.25 | 0.69361 | 65.5 | 37693.5861 | 10.3362 | 140.5874
| 36.7679 | 0.70843 | 65.9 | 37958.6548 | 10.3808 | 140.3633
| 37.2607 | 0.72377 | 66.3 | 38793.2004 | 10.3368 | 141.781
| 37.3953 | 0.73965 | 66.7 | 40017.1701 | 10.4221 | 145.7305
| 37.928 | 0.7557 | 67.1 | 40561.8996 | 10.4249 | 146.2128
| 38.2532 | 0.77194 | 67.5 | 40645.2355 | 10.6202 | 146.3292
| 38.5076 | 0.78851 | 67.9 | 40565.0272 | 10.8917 | 146.3329
| 39.1638 | 0.80542 | 68.3 | 40860.525 | 10.8796 | 145.6874
| 39.2769 | 0.82274 | 68.7 | 41389.8432 | 11.1199 | 147.8743
| 39.8241 | 0.8403 | 69.1 | 41408.0757 | 11.2271 | 146.9851
| 40.7106 | 0.85816 | 69.5 | 41195.2286 | 11.2014 | 144.2165
| 40.7827 | 0.87626 | 69.9 | 40947.9902 | 11.6344 | 144.6249
| 41.5007 | 0.89479 | 70.3 | 41052.6917 | 11.6424 | 143.3944
| 41.5723 | 0.91382 | 70.7 | 41726.4866 | 11.8937 | 146.0834
| 41.8081 | 0.93348 | 71.1 | 42950.4276 | 11.9434 | 149.4917
| 42.3702 | 0.95372 | 71.5 | 44305.7051 | 11.8004 | 151.9431
| 43.1394 | 0.97399 | 71.9 | 44364.9036 | 11.8067 | 150.4119
| 43.5671 | 0.99462 | 72.3 | 44092.4792 | 12.0704 | 149.4601
| 43.6293 | 1.0158 | 72.7 | 44438.3655 | 12.4206 | 151.4344
| 44.5092 | 1.0374 | 73.1 | 44626.351 | 12.3493 | 149.8705
| 45.3259 | 1.0591 | 73.5 | 44162.4365 | 12.4596 | 147.1159
| 45.4745 | 1.0813 | 73.9 | 43961.0051 | 12.9007 | 147.5215
| 45.6994 | 1.1043 | 74.3 | 44870.3405 | 13.0482 | 150.1647
| 46.6367 | 1.1276 | 74.7 | 45731.5589 | 12.8064 | 150.0262
| 47.1257 | 1.1514 | 75.1 | 46092.0002 | 12.9385 | 150.4585
| 47.6769 | 1.1757 | 75.5 | 46250.7707 | 13.0864 | 150.2339
| 48.0426 | 1.2005 | 75.9 | 46796.6965 | 13.2544 | 151.5491
| 48.9012 | 1.2259 | 76.3 | 47434.1075 | 13.1331 | 151.2864
| 49.1363 | 1.2519 | 76.7 | 47800.9065 | 13.424 | 152.7011
| 49.7643 | 1.2781 | 77.1 | 48071.5987 | 13.5203 | 152.4987
| 50.278 | 1.3052 | 77.5 | 48817.8216 | 13.5809 | 153.745
| 50.9153 | 1.3328 | 77.9 | 49105.0016 | 13.6804 | 153.5844
| 51.6216 | 1.3605 | 78.3 | 48649.3933 | 13.9156 | 151.6576
| 52.0201 | 1.3888 | 78.7 | 48252.3027 | 14.3293 | 150.9943
| 52.5157 | 1.4178 | 79.1 | 48431.9625 | 14.5537 | 151.1923
| 53.0368 | 1.4476 | 79.5 | 49444.8273 | 14.5531 | 152.9706
| 53.8547 | 1.478 | 79.9 | 50170.6863 | 14.4648 | 153.1685
| 54.4961 | 1.5089 | 80.3 | 50265.3306 | 14.6397 | 152.7427
| 55.041 | 1.5403 | 80.7 | 50195.5875 | 14.9182 | 152.3511
| 55.8567 | 1.5724 | 81.1 | 50566.2601 | 14.9339 | 151.9294
| 56.3606 | 1.6053 | 81.5 | 51278.5448 | 15.0456 | 153.2086
| 57.1713 | 1.6388 | 81.9 | 51721.9149 | 15.0587 | 152.9824
| 57.6294 | 1.6731 | 82.3 | 52187.3022 | 15.2712 | 153.9658
| 58.3854 | 1.708 | 82.7 | 52909.9725 | 15.2538 | 154.4664
| 59.4239 | 1.7436 | 83.1 | 53061.893 | 15.2317 | 153.0372
| 59.7187 | 1.7798 | 83.5 | 52683.0181 | 15.7746 | 153.0491
| 60.4884 | 1.8166 | 83.9 | 52624.1755 | 15.9739 | 152.1687
| 61.2889 | 1.8541 | 84.3 | 52611.2274 | 16.1522 | 151.3181
| 62.2853 | 1.8924 | 84.7 | 52509.0093 | 16.2515 | 149.7621
| 62.923 | 1.9316 | 85.1 | 53058.3522 | 16.3746 | 150.4321
| 63.667 | 1.9717 | 85.5 | 54040.0686 | 16.3176 | 151.5147
| 64.1676 | 2.0128 | 85.9 | 54852.817 | 16.4585 | 153.061
| 65.1919 | 2.0545 | 86.3 | 55390.1158 | 16.3865 | 152.5893
| 65.9352 | 2.0972 | 86.7 | 56032.6735 | 16.4505 | 153.1475
| 66.8351 | 2.1407 | 87.1 | 56340.4964 | 16.5269 | 152.718
| 67.512 | 2.1852 | 87.5 | 56933.031 | 16.6549 | 153.4207
| 68.2397 | 2.2305 | 87.9 | 57720.6264 | 16.7065 | 154.2989
| 69.1615 | 2.2769 | 88.3 | 58396.0189 | 16.6914 | 154.4567
| 69.9647 | 2.3237 | 88.7 | 57310.7574 | 17.2365 | 152.2093
| 70.8391 | 2.3712 | 89.1 | 56272.6829 | 17.7728 | 149.9652
| 71.6915 | 2.42 | 89.5 | 56495.6191 | 17.9449 | 149.7252
| 72.6871 | 2.4701 | 89.9 | 57649.2338 | 17.744 | 150.4666
| 73.2902 | 2.5213 | 90.3 | 59042.9099 | 17.7104 | 152.6493
| 74.3218 | 2.5734 | 90.7 | 59793.9075 | 17.6432 | 152.7381
| 75.202 | 2.6265 | 91.1 | 59826.1916 | 17.8786 | 152.2112
| 76.3303 | 2.6805 | 91.5 | 59596.5653 | 18.0677 | 150.7024
| 77.2325 | 2.7357 | 91.9 | 59992.0966 | 18.1974 | 150.7036
| 77.9072 | 2.7922 | 92.3 | 61020.4277 | 18.2653 | 152.1887
| 79.1405 | 2.8497 | 92.7 | 61207.1732 | 18.2941 | 151.093
| 80.1981 | 2.908 | 93.1 | 60574.9754 | 18.6841 | 149.394
| 81.2559 | 2.9677 | 93.5 | 60329.8997 | 18.9713 | 148.2846
| 82.44 | 3.0285 | 93.9 | 60527.9903 | 19.0493 | 147.4783
| 83.3245 | 3.0905 | 94.3 | 60534.1028 | 19.3717 | 147.2039
| 84.2808 | 3.1538 | 94.7 | 60815.1757 | 19.5678 | 147.1242
| 85.3231 | 3.2186 | 95.1 | 61953.19 | 19.4204 | 147.8921
| 86.547 | 3.2848 | 95.5 | 62994.5946 | 19.2262 | 148.1384
| 87.6621 | 3.3522 | 95.9 | 63124.5943 | 19.4071 | 147.5656
| 88.9708 | 3.4208 | 96.3 | 62963.5103 | 19.5925 | 146.2463
| 89.8022 | 3.491 | 96.7 | 63434.8025 | 19.8276 | 146.7895
| 91.1631 | 3.5626 | 97.1 | 64254.762 | 19.6663 | 146.5563
| 92.0782 | 3.6358 | 97.5 | 65019.1462 | 19.7717 | 147.2776
| 93.2959 | 3.7103 | 97.9 | 65300.4327 | 19.8889 | 146.799
| 94.4406 | 3.7865 | 98.3 | 65827.5779 | 19.9702 | 146.7861
| 95.879 | 3.8641 | 98.7 | 66345.894 | 19.9105 | 146.1561
| 97.1546 | 3.9433 | 99.1 | 66696.081 | 20.0014 | 145.726
| 98.094 | 4.0241 | 99.5 | 67103.5738 | 20.2533 | 146.0902
| 99.2304 | 4.1066 | 99.9 | 67551.8345 | 20.3993 | 146.1071
| 100.7561 | 4.1907 | 100.3 | 67977.859 | 20.3616 | 145.3212
| 101.743 | 4.2764 | 100.7 | 68158.9977 | 20.6928 | 145.4198
| 103.5653 | 4.3638 | 101.1 | 68294.1134 | 20.6256 | 143.8237
| 104.6622 | 4.4531 | 101.5 | 68762.7097 | 20.8185 | 144.0458
| 105.9008 | 4.5445 | 101.9 | 69865.0923 | 20.7285 | 144.6298
| 107.2809 | 4.6375 | 102.3 | 70504.3153 | 20.7381 | 144.5014
| 108.6944 | 4.7324 | 102.7 | 70566.2103 | 20.9404 | 143.7854
| 110.5021 | 4.8291 | 103.1 | 71036.815 | 20.8185 | 142.7524
| 111.7949 | 4.928 | 103.5 | 71829.4621 | 20.8479 | 143.02
| 112.8257 | 5.0288 | 103.9 | 72115.6313 | 21.1834 | 143.3175
| 114.3955 | 5.1314 | 104.3 | 71844.7681 | 21.4681 | 142.1596
| 115.795 | 5.236 | 104.7 | 71528.658 | 21.8728 | 141.3347
| 117.3691 | 5.3425 | 105.1 | 70944.9622 | 22.3198 | 140.0428
| 119.0556 | 5.4512 | 105.5 | 70814.4689 | 22.5529 | 138.9882
| 120.2353 | 5.5622 | 105.9 | 71402.1197 | 22.7615 | 139.4242
| 121.817 | 5.6755 | 106.3 | 71649.3848 | 22.9176 | 138.9224
| 123.5229 | 5.791 | 106.7 | 71699.4647 | 23.1069 | 138.1025
| 125.4832 | 5.9088 | 107.1 | 72038.2956 | 23.0566 | 137.106
| 127.1999 | 6.0294 | 107.5 | 73461.8191 | 22.6936 | 137.3415
| 128.8694 | 6.1526 | 107.9 | 74981.9636 | 22.3492 | 137.7631
| 130.2643 | 6.278 | 108.3 | 75262.1192 | 22.6284 | 137.7388
| 132.1987 | 6.4058 | 108.7 | 75082.087 | 22.8474 | 136.5597
| 134.2123 | 6.5363 | 109.1 | 75703.2547 | 22.7263 | 135.8707
| 135.8644 | 6.6696 | 109.5 | 76620.2018 | 22.6704 | 135.9799
| 137.6513 | 6.8056 | 109.9 | 77369.2695 | 22.6309 | 135.7915
| 139.0414 | 6.9442 | 110.3 | 77279.6373 | 23.1061 | 135.6623
| 141.5803 | 7.0853 | 110.7 | 76810.5269 | 23.2298 | 133.6275
| 143.2593 | 7.2293 | 111.1 | 76739.1175 | 23.6061 | 133.1854
| 145.273 | 7.3763 | 111.5 | 77108.7985 | 23.6569 | 132.5631
| 147.4353 | 7.5263 | 111.9 | 77515.8467 | 23.6379 | 131.7931
| 149.4361 | 7.6791 | 112.3 | 77274.069 | 23.9843 | 130.9267
| 151.4086 | 7.8352 | 112.7 | 77568.1774 | 24.1272 | 130.446
| 153.3838 | 7.9943 | 113.1 | 78163.7754 | 24.147 | 130.1553
| 155.5969 | 8.1568 | 113.5 | 78865.183 | 24.0275 | 129.6316
| 157.8389 | 8.3226 | 113.9 | 79156.9629 | 24.0889 | 128.8968
| 159.8874 | 8.4918 | 114.3 | 80091.476 | 23.9695 | 128.7802
| 161.8769 | 8.6645 | 114.7 | 80537.522 | 24.0994 | 128.5203
| 164.4407 | 8.8403 | 115.1 | 80294.2836 | 24.2939 | 127.2299
| 166.5403 | 9.0198 | 115.5 | 80064.0879 | 24.7076 | 126.5968
| 169.0905 | 9.2032 | 115.9 | 80280.8679 | 24.7424 | 125.6611
| 171.5065 | 9.3895 | 116.3 | 80134.6288 | 25.0165 | 124.7789
| 173.836 | 9.5799 | 116.7 | 80447.7087 | 25.1304 | 124.2432
| 176.2469 | 9.7743 | 117.1 | 80857.9491 | 25.1772 | 123.6882
| 178.2787 | 9.9728 | 117.5 | 82026.814 | 25.0396 | 123.9027
| 181.2373 | 10.1754 | 117.9 | 83272.0803 | 24.5082 | 123.1185
| 183.5829 | 10.3821 | 118.3 | 83886.5305 | 24.5326 | 122.8169
| 186.347 | 10.5927 | 118.7 | 83171.5126 | 25.0027 | 121.5812
| 189.0601 | 10.8072 | 119.1 | 82337.5061 | 25.5957 | 120.4562
| 191.5413 | 11.0264 | 119.5 | 83084.519 | 25.5346 | 120.1626
| 194.2448 | 11.2502 | 119.9 | 84443.0225 | 25.1095 | 119.8666
| 197.2578 | 11.4788 | 120.3 | 85935.9705 | 24.5441 | 119.3475
| 199.9174 | 11.7119 | 120.7 | 86729.9596 | 24.4519 | 118.9866
| 202.9271 | 11.9498 | 121.1 | 87879.7899 | 24.0992 | 118.4409
| 205.8798 | 12.1921 | 121.5 | 87270.671 | 24.5297 | 117.3795
| 208.9644 | 12.4391 | 121.9 | 86481.3443 | 25.0317 | 116.2196
| 211.4857 | 12.6909 | 122.3 | 85670.4951 | 25.8085 | 115.6865
| 214.8587 | 12.9481 | 122.7 | 86114.3394 | 25.6723 | 114.7317
| 217.6791 | 13.2109 | 123.1 | 87698.0516 | 25.2142 | 114.6273
| 221.0756 | 13.4788 | 123.5 | 88608.2953 | 24.8961 | 113.8635
| 224.2739 | 13.7521 | 123.9 | 89041.8067 | 24.8858 | 113.1925
| 227.8258 | 14.0308 | 124.3 | 89046.9769 | 24.9642 | 112.1499
| 230.9744 | 14.3151 | 124.7 | 88757.6876 | 25.3427 | 111.441
| 234.5107 | 14.6049 | 125.1 | 88728.7332 | 25.485 | 110.5192
| 237.7509 | 14.9006 | 125.5 | 88314.7923 | 25.9469 | 109.8272
| 241.356 | 15.2024 | 125.9 | 88692.071 | 25.9034 | 109.0334
| 245.046 | 15.51 | 126.3 | 88725.7384 | 26.0241 | 108.1615
| 248.5705 | 15.824 | 126.7 | 88932.5331 | 26.1341 | 107.5006
| 252.2114 | 16.1444 | 127.1 | 89418.4923 | 26.0758 | 106.8322
| 255.7474 | 16.4714 | 127.5 | 90156.8476 | 25.9419 | 106.321
| 259.5379 | 16.805 | 127.9 | 91009.8061 | 25.6853 | 105.6729
| 263.6051 | 17.1456 | 128.3 | 92330.3363 | 25.1402 | 104.9407
| 267.494 | 17.493 | 128.7 | 93218.5258 | 24.8906 | 104.3172
| 271.1097 | 17.8473 | 129.1 | 93228.9317 | 25.1523 | 103.7841
| 275.7926 | 18.2083 | 129.5 | 92515.2128 | 25.4586 | 102.4714
| 279.5018 | 18.5769 | 129.9 | 92785.6859 | 25.6106 | 102.0108
| 284.2686 | 18.9531 | 130.3 | 94144.9678 | 24.9285 | 101.016
| 288.0568 | 19.3372 | 130.7 | 95049.6961 | 24.7878 | 100.6533
| 292.4922 | 19.7286 | 131.1 | 95269.7844 | 24.7949 | 99.8267
| 296.7662 | 20.128 | 131.5 | 95199.4952 | 25.0045 | 99.1167
| 301.5058 | 20.5354 | 131.9 | 95605.1513 | 24.876 | 98.2203
| 306.0017 | 20.9511 | 132.3 | 96034.1253 | 24.8249 | 97.5204
| 310.7554 | 21.3752 | 132.7 | 96581.0003 | 24.6664 | 96.7236
| 315.2405 | 21.8078 | 133.1 | 96927.8334 | 24.6934 | 96.1064
| 320.5003 | 22.2493 | 133.5 | 97655.2366 | 24.3573 | 95.1307
| 325.0916 | 22.6997 | 133.9 | 98420.1138 | 24.2028 | 94.5744
| 330.1879 | 23.1595 | 134.3 | 99564.0568 | 23.7767 | 93.8234
| 335.7034 | 23.6282 | 134.7 | 99810.862 | 23.6614 | 92.8143
| 340.1659 | 24.1065 | 135.1 | 99940.0929 | 23.871 | 92.3813
| 345.8574 | 24.594 | 135.5 | 99385.971 | 24.1078 | 91.3234
| 351.4683 | 25.0917 | 135.9 | 99716.9487 | 23.9908 | 90.4265
| 356.4175 | 25.5993 | 136.3 | 100184.985 | 23.9888 | 89.9026
| 362.0062 | 26.1172 | 136.7 | 100391.4516 | 23.9723 | 89.1
| 368.139 | 26.6454 | 137.1 | 100457.3152 | 23.9143 | 88.089
| 373.4946 | 27.1844 | 137.5 | 100854.4332 | 23.9053 | 87.4962
| 379.6034 | 27.7342 | 137.9 | 101244.7603 | 23.7477 | 86.6084
| 385.3703 | 28.2951 | 138.3 | 101338.4486 | 23.8222 | 85.9093
| 391.3986 | 28.8671 | 138.7 | 100895.0089 | 24.111 | 85.1387
| 397.3311 | 29.4504 | 139.1 | 100195.0185 | 24.583 | 84.4749
| 400.1314 | 29.687 | 139.26 | 100297.3905 | 1.7977e+308 | 1.7977e+308
| 401.1156 | 29.6931 | 139.35 | 100623.9265 | 1.7977e+308 | 1.7977e+308
| 400.865 | 29.6934 | 139.4 | 101002.428 | 1.7977e+308 | 1.7977e+308
| 400.7389 | 29.6935 | 139.45 | 101265.2975 | 1.7977e+308 | 1.7977e+308
| 400.9307 | 29.6937 | 139.5 | 101531.8478 | 1.7977e+308 | 1.7977e+308
| 401.2912 | 29.6938 | 139.55 | 101770.9329 | 1.7977e+308 | 1.7977e+308
| 401.2742 | 29.694 | 139.6 | 102044.4624 | 1.7977e+308 | 1.7977e+308
| 401.0534 | 29.6941 | 139.65 | 102316.1031 | 1.7977e+308 | 1.7977e+308
| 401.0667 | 29.6945 | 139.7 | 102873.1153 | 1.7977e+308 | 1.7977e+308
| 401.0721 | 29.6946 | 139.75 | 103124.7187 | 1.7977e+308 | 1.7977e+308
| 401.0212 | 29.6948 | 139.8 | 103456.608 | 1.7977e+308 | 1.7977e+308
| 401.0466 | 29.695 | 139.85 | 103765.2239 | 1.7977e+308 | 1.7977e+308
| 401.0647 | 29.6952 | 139.9 | 104080.9534 | 1.7977e+308 | 1.7977e+308
| 401.436 | 29.6953 | 139.95 | 104415.5831 | 1.7977e+308 | 1.7977e+308
| 401.4724 | 29.6956 | 140 | 104760.8033 | 1.7977e+308 | 1.7977e+308
| 401.136 | 29.6958 | 140.05 | 105070.4792 | 1.7977e+308 | 1.7977e+308
| 401.2889 | 29.6961 | 140.1 | 105442.8453 | 1.7977e+308 | 1.7977e+308
| 401.4991 | 29.6962 | 140.15 | 105667.1842 | 1.7977e+308 | 1.7977e+308
| 401.1318 | 29.6966 | 140.2 | 106090.5155 | 1.7977e+308 | 1.7977e+308
| 400.9214 | 29.6968 | 140.25 | 106220.9858 | 1.7977e+308 | 1.7977e+308
| 401.1743 | 29.6969 | 140.3 | 106332.2753 | 1.7977e+308 | 1.7977e+308
| 401.2826 | 29.6971 | 140.35 | 106471.1709 | 1.7977e+308 | 1.7977e+308
| 401.1209 | 29.6973 | 140.4 | 106600.0051 | 1.7977e+308 | 1.7977e+308
| 401.0373 | 29.6974 | 140.45 | 106662.5744 | 1.7977e+308 | 1.7977e+308
| 401.0696 | 29.6977 | 140.5 | 106631.5513 | 1.7977e+308 | 1.7977e+308
| 401.2828 | 29.6978 | 140.55 | 106587.3986 | 1.7977e+308 | 1.7977e+308
| 401.3947 | 29.6979 | 140.6 | 106524.5205 | 1.7977e+308 | 1.7977e+308
| 401.1037 | 29.698 | 140.65 | 106476.813 | 1.7977e+308 | 1.7977e+308
| 401.2407 | 29.6982 | 140.7 | 106461.9277 | 1.7977e+308 | 1.7977e+308
| 401.3484 | 29.6983 | 140.75 | 106419.592 | 1.7977e+308 | 1.7977e+308
| 400.9068 | 29.6985 | 140.8 | 106163.0408 | 1.7977e+308 | 1.7977e+308
| 400.8566 | 29.6986 | 140.85 | 106013.6831 | 1.7977e+308 | 1.7977e+308
| 401.1144 | 29.6986 | 140.9 | 105892.0726 | 1.7977e+308 | 1.7977e+308
| 401.0274 | 29.6987 | 140.95 | 105699.7129 | 1.7977e+308 | 1.7977e+308
| 401.0509 | 29.6988 | 141 | 105581.4101 | 1.7977e+308 | 1.7977e+308
| 401.0501 | 29.6989 | 141.05 | 105451.6542 | 1.7977e+308 | 1.7977e+308
| 401.2069 | 29.699 | 141.1 | 105272.614 | 1.7977e+308 | 1.7977e+308
| 401.6269 | 29.6991 | 141.15 | 105151.8751 | 1.7977e+308 | 1.7977e+308
| 401.4441 | 29.6992 | 141.2 | 105079.3959 | 1.7977e+308 | 1.7977e+308
| 401.0443 | 29.6993 | 141.25 | 105073.3656 | 1.7977e+308 | 1.7977e+308
| 401.1081 | 29.6995 | 141.3 | 104949.7836 | 1.7977e+308 | 1.7977e+308
| 401.6084 | 29.6995 | 141.35 | 104841.11 | 1.7977e+308 | 1.7977e+308
| 401.5149 | 29.6995 | 141.4 | 104734.511 | 1.7977e+308 | 1.7977e+308
| 401.1305 | 29.6997 | 141.45 | 104595.6735 | 1.7977e+308 | 1.7977e+308
| 401.3017 | 29.6998 | 141.5 | 104566.5155 | 1.7977e+308 | 1.7977e+308
| 401.711 | 29.6998 | 141.55 | 104556.8018 | 1.7977e+308 | 1.7977e+308
| 401.3039 | 29.7 | 141.6 | 104551.347 | 1.7977e+308 | 1.7977e+308
| 400.982 | 29.7001 | 141.65 | 104546.7981 | 1.7977e+308 | 1.7977e+308
| 401.3165 | 29.7001 | 141.7 | 104470.7523 | 1.7977e+308 | 1.7977e+308
| 401.4597 | 29.7002 | 141.75 | 104390.2885 | 1.7977e+308 | 1.7977e+308
| 401.2872 | 29.7004 | 141.8 | 104283.4989 | 1.7977e+308 | 1.7977e+308
| 400.988 | 29.7005 | 141.85 | 104300.6969 | 1.7977e+308 | 1.7977e+308
| 401.2254 | 29.7005 | 141.9 | 104264.5888 | 1.7977e+308 | 1.7977e+308
| 401.7641 | 29.7006 | 141.95 | 104236.1409 | 1.7977e+308 | 1.7977e+308
| 401.6711 | 29.7007 | 142 | 104209.2974 | 1.7977e+308 | 1.7977e+308
| 400.9982 | 29.7008 | 142.05 | 104090.5136 | 1.7977e+308 | 1.7977e+308
| 401.1694 | 29.7008 | 142.1 | 103981.4306 | 1.7977e+308 | 1.7977e+308
| 401.693 | 29.7008 | 142.15 | 103876.297 | 1.7977e+308 | 1.7977e+308
| 401.6333 | 29.7009 | 142.2 | 103727.9362 | 1.7977e+308 | 1.7977e+308
| 401.133 | 29.7009 | 142.25 | 103531.104 | 1.7977e+308 | 1.7977e+308
| 400.9338 | 29.701 | 142.3 | 103245.9275 | 1.7977e+308 | 1.7977e+308
| 401.3798 | 29.701 | 142.35 | 103092.9409 | 1.7977e+308 | 1.7977e+308
| 401.4873 | 29.701 | 142.4 | 103005.6863 | 1.7977e+308 | 1.7977e+308
| 401.3792 | 29.7011 | 142.45 | 102805.8674 | 1.7977e+308 | 1.7977e+308
| 401.4919 | 29.701 | 142.5 | 102481.8112 | 1.7977e+308 | 1.7977e+308
| 401.7045 | 29.701 | 142.55 | 102176.703 | 1.7977e+308 | 1.7977e+308
| 401.4817 | 29.7011 | 142.6 | 102076.8427 | 1.7977e+308 | 1.7977e+308
| 401.0589 | 29.7011 | 142.65 | 101920.1919 | 1.7977e+308 | 1.7977e+308
| 401.3218 | 29.7011 | 142.7 | 101787.8669 | 1.7977e+308 | 1.7977e+308
| 401.5874 | 29.7011 | 142.75 | 101714.3061 | 1.7977e+308 | 1.7977e+308
| 401.406 | 29.7011 | 142.8 | 101624.1437 | 1.7977e+308 | 1.7977e+308
| 401.1978 | 29.7012 | 142.85 | 101524.831 | 1.7977e+308 | 1.7977e+308
| 401.5585 | 29.7012 | 142.9 | 101426.3456 | 1.7977e+308 | 1.7977e+308
| 401.9352 | 29.7011 | 142.95 | 101327.0219 | 1.7977e+308 | 1.7977e+308
| 401.7594 | 29.7012 | 143 | 101270.9256 | 1.7977e+308 | 1.7977e+308
| 401.3341 | 29.7012 | 143.05 | 101239.4491 | 1.7977e+308 | 1.7977e+308
| 401.2919 | 29.7013 | 143.1 | 101161.1035 | 1.7977e+308 | 1.7977e+308
| 401.6492 | 29.7013 | 143.15 | 101170.5468 | 1.7977e+308 | 1.7977e+308
| 401.6889 | 29.7013 | 143.2 | 101225.8882 | 1.7977e+308 | 1.7977e+308
| 401.363 | 29.7014 | 143.25 | 101327.3064 | 1.7977e+308 | 1.7977e+308
| 401.5217 | 29.7015 | 143.3 | 101531.9842 | 1.7977e+308 | 1.7977e+308
| 401.8705 | 29.7016 | 143.35 | 101658.0167 | 1.7977e+308 | 1.7977e+308
| 401.8464 | 29.7017 | 143.4 | 101829.1245 | 1.7977e+308 | 1.7977e+308
| 401.6964 | 29.7018 | 143.45 | 102000.3611 | 1.7977e+308 | 1.7977e+308
| 401.4982 | 29.7019 | 143.5 | 102246.835 | 1.7977e+308 | 1.7977e+308
| 401.7875 | 29.702 | 143.55 | 102492.3168 | 1.7977e+308 | 1.7977e+308
| 401.8564 | 29.7022 | 143.6 | 102861.0154 | 1.7977e+308 | 1.7977e+308
| 401.479 | 29.7023 | 143.65 | 102998.1982 | 1.7977e+308 | 1.7977e+308
| 401.5502 | 29.7024 | 143.7 | 103184.6975 | 1.7977e+308 | 1.7977e+308
| 401.7473 | 29.7025 | 143.75 | 103369.1311 | 1.7977e+308 | 1.7977e+308
| 401.546 | 29.7026 | 143.8 | 103605.6782 | 1.7977e+308 | 1.7977e+308
| 401.3168 | 29.7028 | 143.85 | 103890.0577 | 1.7977e+308 | 1.7977e+308
| 401.398 | 29.703 | 143.9 | 104252.33 | 1.7977e+308 | 1.7977e+308
| 401.3911 | 29.7032 | 143.95 | 104815.1281 | 1.7977e+308 | 1.7977e+308
| 401.4907 | 29.7034 | 144 | 105118.5629 | 1.7977e+308 | 1.7977e+308
| 401.7294 | 29.7034 | 144.05 | 105118.5618 | 1.7977e+308 | 1.7977e+308
| 401.7452 | 29.7038 | 144.1 | 105832.6827 | 1.7977e+308 | 1.7977e+308
| 401.6055 | 29.704 | 144.15 | 106140.1189 | 1.7977e+308 | 1.7977e+308
| 401.203 | 29.7041 | 144.2 | 106346.8544 | 1.7977e+308 | 1.7977e+308
| 401.1383 | 29.7043 | 144.25 | 106485.4461 | 1.7977e+308 | 1.7977e+308
| 401.4796 | 29.7044 | 144.3 | 106623.9394 | 1.7977e+308 | 1.7977e+308
| 401.5932 | 29.7045 | 144.35 | 106763.1909 | 1.7977e+308 | 1.7977e+308
| 401.5496 | 29.7046 | 144.4 | 106901.0693 | 1.7977e+308 | 1.7977e+308
| 401.3597 | 29.7049 | 144.45 | 106987.9747 | 1.7977e+308 | 1.7977e+308
| 401.434 | 29.705 | 144.5 | 107018.9146 | 1.7977e+308 | 1.7977e+308
| 401.6901 | 29.7051 | 144.55 | 107059.4939 | 1.7977e+308 | 1.7977e+308
| 401.6547 | 29.7052 | 144.6 | 107118.6955 | 1.7977e+308 | 1.7977e+308
| 401.6309 | 29.7053 | 144.65 | 107283.9675 | 1.7977e+308 | 1.7977e+308
| 401.6425 | 29.7056 | 144.7 | 107440.2996 | 1.7977e+308 | 1.7977e+308
| 401.7684 | 29.7057 | 144.75 | 107484.8269 | 1.7977e+308 | 1.7977e+308
| 401.3977 | 29.7058 | 144.8 | 107474.9407 | 1.7977e+308 | 1.7977e+308
| 400.9429 | 29.7059 | 144.85 | 107416.6317 | 1.7977e+308 | 1.7977e+308
| 401.3966 | 29.706 | 144.9 | 107302.8727 | 1.7977e+308 | 1.7977e+308
| 401.9376 | 29.706 | 144.95 | 107293.2172 | 1.7977e+308 | 1.7977e+308
| 401.866 | 29.7061 | 145 | 107278.4999 | 1.7977e+308 | 1.7977e+308
| 401.6295 | 29.7063 | 145.05 | 107229.1147 | 1.7977e+308 | 1.7977e+308
| 401.6418 | 29.7064 | 145.1 | 107023.9167 | 1.7977e+308 | 1.7977e+308
| 402.0306 | 29.7065 | 145.15 | 106897.4695 | 1.7977e+308 | 1.7977e+308
| 401.9616 | 29.7065 | 145.2 | 106769.0281 | 1.7977e+308 | 1.7977e+308
| 401.4181 | 29.7066 | 145.25 | 106709.0739 | 1.7977e+308 | 1.7977e+308
| 401.556 | 29.7067 | 145.3 | 106607.0311 | 1.7977e+308 | 1.7977e+308
| 401.7952 | 29.7067 | 145.35 | 106525.2004 | 1.7977e+308 | 1.7977e+308
| 401.6662 | 29.7069 | 145.4 | 106381.8193 | 1.7977e+308 | 1.7977e+308
| 401.373 | 29.7069 | 145.45 | 106325.2183 | 1.7977e+308 | 1.7977e+308
| 401.4008 | 29.707 | 145.5 | 106294.9317 | 1.7977e+308 | 1.7977e+308
| 401.5084 | 29.7071 | 145.55 | 106211.0284 | 1.7977e+308 | 1.7977e+308
| 401.3719 | 29.7071 | 145.6 | 106107.8244 | 1.7977e+308 | 1.7977e+308
| 401.4017 | 29.7071 | 145.65 | 105950.0167 | 1.7977e+308 | 1.7977e+308
| 401.7028 | 29.7072 | 145.7 | 105865.7416 | 1.7977e+308 | 1.7977e+308
| 401.9325 | 29.7072 | 145.75 | 105621.2018 | 1.7977e+308 | 1.7977e+308
| 401.8097 | 29.7073 | 145.8 | 105488.5698 | 1.7977e+308 | 1.7977e+308
| 401.6362 | 29.7073 | 145.85 | 105383.4621 | 1.7977e+308 | 1.7977e+308
| 401.4896 | 29.7074 | 145.9 | 105276.8468 | 1.7977e+308 | 1.7977e+308
| 401.6127 | 29.7074 | 145.95 | 105069.0329 | 1.7977e+308 | 1.7977e+308
| 401.8017 | 29.7074 | 146 | 104975.3077 | 1.7977e+308 | 1.7977e+308
| 401.646 | 29.7075 | 146.05 | 104939.2569 | 1.7977e+308 | 1.7977e+308
| 401.546 | 29.7075 | 146.1 | 104903.8132 | 1.7977e+308 | 1.7977e+308
| 401.8531 | 29.7076 | 146.15 | 104929.7601 | 1.7977e+308 | 1.7977e+308
| 401.7667 | 29.7077 | 146.2 | 104981.2751 | 1.7977e+308 | 1.7977e+308
| 401.1574 | 29.7078 | 146.25 | 105057.03 | 1.7977e+308 | 1.7977e+308
| 401.3486 | 29.7078 | 146.3 | 105153.165 | 1.7977e+308 | 1.7977e+308
| 401.8568 | 29.708 | 146.35 | 105326.9512 | 1.7977e+308 | 1.7977e+308
| 401.3846 | 29.7081 | 146.4 | 105448.1224 | 1.7977e+308 | 1.7977e+308
| 400.9875 | 29.7082 | 146.45 | 105502.1291 | 1.7977e+308 | 1.7977e+308
| 401.4101 | 29.7083 | 146.5 | 105605.3208 | 1.7977e+308 | 1.7977e+308
| 401.7358 | 29.7083 | 146.55 | 105681.235 | 1.7977e+308 | 1.7977e+308
| 401.5472 | 29.7084 | 146.6 | 105784.3525 | 1.7977e+308 | 1.7977e+308
| 401.4556 | 29.7085 | 146.65 | 105911.3088 | 1.7977e+308 | 1.7977e+308
| 401.8406 | 29.7087 | 146.7 | 106072.5493 | 1.7977e+308 | 1.7977e+308
| 401.9802 | 29.7088 | 146.75 | 106175.197 | 1.7977e+308 | 1.7977e+308
| 401.6559 | 29.7088 | 146.8 | 106227.7468 | 1.7977e+308 | 1.7977e+308
| 401.3876 | 29.7089 | 146.85 | 106283.2761 | 1.7977e+308 | 1.7977e+308
| 401.7094 | 29.709 | 146.9 | 106335.8106 | 1.7977e+308 | 1.7977e+308
| 401.7592 | 29.7091 | 146.95 | 106391.9587 | 1.7977e+308 | 1.7977e+308
| 401.443 | 29.7092 | 147 | 106375.0694 | 1.7977e+308 | 1.7977e+308
| 401.3928 | 29.7092 | 147.05 | 106312.2244 | 1.7977e+308 | 1.7977e+308
| 401.3835 | 29.7093 | 147.1 | 106183.3068 | 1.7977e+308 | 1.7977e+308
| 401.5753 | 29.7093 | 147.15 | 106160.0932 | 1.7977e+308 | 1.7977e+308
| 401.5996 | 29.7094 | 147.2 | 105972.3485 | 1.7977e+308 | 1.7977e+308
| 401.5541 | 29.7094 | 147.25 | 105768.6034 | 1.7977e+308 | 1.7977e+308
| 401.7331 | 29.7094 | 147.3 | 105601.5163 | 1.7977e+308 | 1.7977e+308
| 401.6926 | 29.7095 | 147.35 | 105455.3928 | 1.7977e+308 | 1.7977e+308
| 401.3118 | 29.7095 | 147.4 | 105172.9228 | 1.7977e+308 | 1.7977e+308
| 401.1724 | 29.7095 | 147.45 | 105042.887 | 1.7977e+308 | 1.7977e+308
| 401.5128 | 29.7095 | 147.5 | 104847.7182 | 1.7977e+308 | 1.7977e+308
| 401.8684 | 29.7094 | 147.55 | 104737.1443 | 1.7977e+308 | 1.7977e+308
| 401.8077 | 29.7094 | 147.6 | 104605.6869 | 1.7977e+308 | 1.7977e+308
| 401.381 | 29.7095 | 147.65 | 104318.8398 | 1.7977e+308 | 1.7977e+308
| 401.3941 | 29.7095 | 147.7 | 104139.5852 | 1.7977e+308 | 1.7977e+308
| 401.9228 | 29.7094 | 147.75 | 104006.6322 | 1.7977e+308 | 1.7977e+308
| 401.7816 | 29.7094 | 147.8 | 103918.9207 | 1.7977e+308 | 1.7977e+308
| 401.4653 | 29.7095 | 147.85 | 103852.6954 | 1.7977e+308 | 1.7977e+308
| 401.6312 | 29.7095 | 147.9 | 103760.4652 | 1.7977e+308 | 1.7977e+308
| 401.8548 | 29.7095 | 147.95 | 103782.9522 | 1.7977e+308 | 1.7977e+308
| 401.5271 | 29.7096 | 148 | 103833.5328 | 1.7977e+308 | 1.7977e+308
| 401.1989 | 29.7096 | 148.05 | 103833.5336 | 1.7977e+308 | 1.7977e+308
| 401.5535 | 29.7097 | 148.1 | 103869.8447 | 1.7977e+308 | 1.7977e+308
| 401.9417 | 29.7097 | 148.15 | 103828.9981 | 1.7977e+308 | 1.7977e+308
| 401.6527 | 29.7097 | 148.2 | 103812.6345 | 1.7977e+308 | 1.7977e+308
| 401.4214 | 29.7097 | 148.25 | 103820.1986 | 1.7977e+308 | 1.7977e+308
| 401.7238 | 29.7098 | 148.3 | 103875.7592 | 1.7977e+308 | 1.7977e+308
| 401.8018 | 29.7098 | 148.35 | 103908.496 | 1.7977e+308 | 1.7977e+308
| 401.6638 | 29.7098 | 148.4 | 103945.9225 | 1.7977e+308 | 1.7977e+308
| 401.6714 | 29.71 | 148.45 | 104181.8919 | 1.7977e+308 | 1.7977e+308
| 401.7022 | 29.71 | 148.5 | 104315.441 | 1.7977e+308 | 1.7977e+308
| 401.6171 | 29.7101 | 148.55 | 104425.0447 | 1.7977e+308 | 1.7977e+308
| 401.6921 | 29.7101 | 148.6 | 104533.6439 | 1.7977e+308 | 1.7977e+308
| 401.5119 | 29.7102 | 148.65 | 104667.889 | 1.7977e+308 | 1.7977e+308
| 401.4507 | 29.7103 | 148.7 | 104851.6352 | 1.7977e+308 | 1.7977e+308
| 401.8739 | 29.7105 | 148.75 | 105132.7217 | 1.7977e+308 | 1.7977e+308
| 401.9515 | 29.7105 | 148.8 | 105203.9227 | 1.7977e+308 | 1.7977e+308
| 401.6988 | 29.7106 | 148.85 | 105304.439 | 1.7977e+308 | 1.7977e+308
| 401.6958 | 29.7107 | 148.9 | 105404.7554 | 1.7977e+308 | 1.7977e+308
| 402.0317 | 29.7107 | 148.95 | 105477.7258 | 1.7977e+308 | 1.7977e+308
| 402.0786 | 29.7108 | 149 | 105551.9598 | 1.7977e+308 | 1.7977e+308
| 401.4737 | 29.7109 | 149.05 | 105627.5286 | 1.7977e+308 | 1.7977e+308
| 401.4504 | 29.711 | 149.1 | 105755.9868 | 1.7977e+308 | 1.7977e+308
| 401.8309 | 29.711 | 149.15 | 105849.7296 | 1.7977e+308 | 1.7977e+308
| 401.7391 | 29.7112 | 149.2 | 105972.7013 | 1.7977e+308 | 1.7977e+308
| 401.6927 | 29.7112 | 149.25 | 106021.9334 | 1.7977e+308 | 1.7977e+308
Unloading Marker | 401.9554 | 29.7112 | 149.266 | 106021.9326 | 1.7977e+308 | 1.7977e+308
| 401.8588 | 29.6059 | 149.35 | 106084.0313 | 1.7977e+308 | 1.7977e+308
| 401.339 | 29.5317 | 149.4 | 106172.2193 | 1.7977e+308 | 1.7977e+308
| 400.2001 | 29.4576 | 149.45 | 106304.1737 | 1.7977e+308 | 1.7977e+308
| 399.1924 | 29.3835 | 149.5 | 106346.4454 | 1.7977e+308 | 1.7977e+308
| 398.6503 | 29.3093 | 149.55 | 106336.8405 | 1.7977e+308 | 1.7977e+308
| 398.0353 | 29.2351 | 149.6 | 106327.1748 | 1.7977e+308 | 1.7977e+308
| 396.9019 | 29.161 | 149.65 | 106301.6394 | 1.7977e+308 | 1.7977e+308
| 396.1031 | 29.0868 | 149.7 | 106273.6811 | 1.7977e+308 | 1.7977e+308
| 395.6751 | 29.0126 | 149.75 | 106284.5264 | 1.7977e+308 | 1.7977e+308
| 395.1587 | 28.9385 | 149.8 | 106305.5367 | 1.7977e+308 | 1.7977e+308
| 394.1224 | 28.8643 | 149.85 | 106314.7448 | 1.7977e+308 | 1.7977e+308
| 393.5096 | 28.7902 | 149.9 | 106288.6341 | 1.7977e+308 | 1.7977e+308
| 393.2935 | 28.7159 | 149.95 | 106270.4626 | 1.7977e+308 | 1.7977e+308
| 392.4591 | 28.6418 | 150 | 106241.6504 | 1.7977e+308 | 1.7977e+308
| 391.2831 | 28.5677 | 150.05 | 106251.468 | 1.7977e+308 | 1.7977e+308
| 390.7178 | 28.4935 | 150.1 | 106281.9651 | 1.7977e+308 | 1.7977e+308
| 390.2922 | 28.4193 | 150.15 | 106325.1604 | 1.7977e+308 | 1.7977e+308
| 389.2622 | 28.3452 | 150.2 | 106312.7284 | 1.7977e+308 | 1.7977e+308
| 388.497 | 28.271 | 150.25 | 106339.9473 | 1.7977e+308 | 1.7977e+308
| 387.8152 | 28.1969 | 150.3 | 106396.3471 | 1.7977e+308 | 1.7977e+308
| 387.3128 | 28.1227 | 150.35 | 106352.3396 | 1.7977e+308 | 1.7977e+308
| 386.6338 | 28.0485 | 150.4 | 106242.8404 | 1.7977e+308 | 1.7977e+308
| 385.5327 | 27.9743 | 150.45 | 106126.3811 | 1.7977e+308 | 1.7977e+308
| 385.083 | 27.9001 | 150.5 | 106033.0796 | 1.7977e+308 | 1.7977e+308
| 384.4092 | 27.8266 | 150.55 | 105969.2745 | 1.7977e+308 | 1.7977e+308
| 383.2334 | 27.7517 | 150.6 | 105938.3261 | 1.7977e+308 | 1.7977e+308
| 382.2434 | 27.6783 | 150.65 | 105833.1065 | 1.7977e+308 | 1.7977e+308
| 381.8352 | 27.6033 | 150.7 | 105757.1139 | 1.7977e+308 | 1.7977e+308
| 381.3872 | 27.5291 | 150.75 | 105642.0568 | 1.7977e+308 | 1.7977e+308
| 380.2874 | 27.4548 | 150.8 | 105500.3152 | 1.7977e+308 | 1.7977e+308
| 379.3435 | 27.3799 | 150.85 | 105357.1761 | 1.7977e+308 | 1.7977e+308
| 378.6175 | 27.3049 | 150.9 | 105258.3604 | 1.7977e+308 | 1.7977e+308
| 377.8954 | 27.2322 | 150.95 | 105022.8137 | 1.7977e+308 | 1.7977e+308
| 377.3379 | 27.1579 | 151 | 105022.8163 | 1.7977e+308 | 1.7977e+308
| 376.3822 | 27.0829 | 151.05 | 104817.4543 | 1.7977e+308 | 1.7977e+308
| 375.8304 | 27.0094 | 151.1 | 104541.8194 | 1.7977e+308 | 1.7977e+308
| 375.6596 | 26.935 | 151.15 | 104090.861 | 1.7977e+308 | 1.7977e+308
| 374.771 | 26.8608 | 151.2 | 103963.2933 | 1.7977e+308 | 1.7977e+308
| 373.7212 | 26.7866 | 151.25 | 103877.4178 | 1.7977e+308 | 1.7977e+308
| 373.0429 | 26.7123 | 151.3 | 103702.0267 | 1.7977e+308 | 1.7977e+308
| 372.1724 | 26.6381 | 151.35 | 103571.2464 | 1.7977e+308 | 1.7977e+308
| 371.1668 | 26.5638 | 151.4 | 103372.3506 | 1.7977e+308 | 1.7977e+308
| 370.4077 | 26.4896 | 151.45 | 103287.576 | 1.7977e+308 | 1.7977e+308
| 369.7914 | 26.4153 | 151.5 | 103173.8737 | 1.7977e+308 | 1.7977e+308
| 369.2213 | 26.341 | 151.55 | 102967.9669 | 1.7977e+308 | 1.7977e+308
| 368.4797 | 26.2667 | 151.6 | 102876.5139 | 1.7977e+308 | 1.7977e+308
| 367.6506 | 26.1925 | 151.65 | 102755.1049 | 1.7977e+308 | 1.7977e+308
| 366.8918 | 26.1182 | 151.7 | 102706.8011 | 1.7977e+308 | 1.7977e+308
| 366.3229 | 26.044 | 151.75 | 102635.829 | 1.7977e+308 | 1.7977e+308
| 365.449 | 25.9697 | 151.8 | 102470.6779 | 1.7977e+308 | 1.7977e+308
| 364.3633 | 25.8954 | 151.85 | 102398.8697 | 1.7977e+308 | 1.7977e+308
| 364.0467 | 25.8212 | 151.9 | 102304.5763 | 1.7977e+308 | 1.7977e+308
| 363.5242 | 25.7469 | 151.95 | 102232.3941 | 1.7977e+308 | 1.7977e+308
| 362.399 | 25.6726 | 152 | 102112.6897 | 1.7977e+308 | 1.7977e+308
| 361.2811 | 25.5984 | 152.05 | 102011.9223 | 1.7977e+308 | 1.7977e+308
| 360.6019 | 25.5241 | 152.1 | 101977.7438 | 1.7977e+308 | 1.7977e+308
| 360.1694 | 25.4498 | 152.15 | 101946.7183 | 1.7977e+308 | 1.7977e+308
| 359.3137 | 25.3756 | 152.2 | 101867.2145 | 1.7977e+308 | 1.7977e+308
| 358.5961 | 25.3013 | 152.25 | 101679.5004 | 1.7977e+308 | 1.7977e+308
| 357.5646 | 25.2269 | 152.3 | 101370.618 | 1.7977e+308 | 1.7977e+308
| 356.8015 | 25.1526 | 152.35 | 101224.8629 | 1.7977e+308 | 1.7977e+308
| 356.3334 | 25.0783 | 152.4 | 101120.7875 | 1.7977e+308 | 1.7977e+308
| 355.323 | 25.0041 | 152.45 | 101060.9857 | 1.7977e+308 | 1.7977e+308
| 354.6053 | 24.9298 | 152.5 | 100957.4475 | 1.7977e+308 | 1.7977e+308
| 354.2297 | 24.8555 | 152.55 | 100932.312 | 1.7977e+308 | 1.7977e+308
| 353.5167 | 24.7812 | 152.6 | 100940.3439 | 1.7977e+308 | 1.7977e+308
| 352.4991 | 24.707 | 152.65 | 100906.5004 | 1.7977e+308 | 1.7977e+308
| 351.745 | 24.6327 | 152.7 | 100871.2187 | 1.7977e+308 | 1.7977e+308
| 351.1773 | 24.5585 | 152.75 | 100855.1687 | 1.7977e+308 | 1.7977e+308
| 350.28 | 24.4842 | 152.8 | 100837.6211 | 1.7977e+308 | 1.7977e+308
| 348.8791 | 24.4099 | 152.85 | 100715.9398 | 1.7977e+308 | 1.7977e+308
| 348.261 | 24.3356 | 152.9 | 100674.6616 | 1.7977e+308 | 1.7977e+308
| 348.1241 | 24.2613 | 152.95 | 100659.1287 | 1.7977e+308 | 1.7977e+308
| 346.9785 | 24.1871 | 153 | 100706.1759 | 1.7977e+308 | 1.7977e+308
| 345.9636 | 24.1129 | 153.05 | 100732.8471 | 1.7977e+308 | 1.7977e+308
| 345.4223 | 24.0386 | 153.1 | 100737.4371 | 1.7977e+308 | 1.7977e+308
| 344.8124 | 23.9643 | 153.15 | 100726.1772 | 1.7977e+308 | 1.7977e+308
| 344.0374 | 23.8901 | 153.2 | 100805.139 | 1.7977e+308 | 1.7977e+308
| 343.0806 | 23.8159 | 153.25 | 100904.5729 | 1.7977e+308 | 1.7977e+308
| 342.2385 | 23.7417 | 153.3 | 101137.5873 | 1.7977e+308 | 1.7977e+308
| 341.9204 | 23.6674 | 153.35 | 101224.8968 | 1.7977e+308 | 1.7977e+308
| 341.0502 | 23.5932 | 153.4 | 101246.1798 | 1.7977e+308 | 1.7977e+308
| 339.97 | 23.519 | 153.45 | 101310.0099 | 1.7977e+308 | 1.7977e+308
| 339.3223 | 23.4447 | 153.5 | 101305.8717 | 1.7977e+308 | 1.7977e+308
| 338.4515 | 23.3705 | 153.55 | 101256.7383 | 1.7977e+308 | 1.7977e+308
| 337.6468 | 23.2962 | 153.6 | 101187.7696 | 1.7977e+308 | 1.7977e+308
| 336.9352 | 23.2219 | 153.65 | 101116.5515 | 1.7977e+308 | 1.7977e+308
| 336.1656 | 23.1476 | 153.7 | 101071.6972 | 1.7977e+308 | 1.7977e+308
| 335.6077 | 23.0734 | 153.75 | 101023.5596 | 1.7977e+308 | 1.7977e+308
| 334.8259 | 22.9991 | 153.8 | 100997.7407 | 1.7977e+308 | 1.7977e+308
| 333.755 | 22.9249 | 153.85 | 100947.7811 | 1.7977e+308 | 1.7977e+308
| 333.0194 | 22.8506 | 153.9 | 100877.5233 | 1.7977e+308 | 1.7977e+308
| 332.4396 | 22.7762 | 153.95 | 100734.1791 | 1.7977e+308 | 1.7977e+308
| 331.5954 | 22.702 | 154 | 100734.1826 | 1.7977e+308 | 1.7977e+308
| 330.48 | 22.6277 | 154.05 | 100574.4008 | 1.7977e+308 | 1.7977e+308
| 329.6803 | 22.5534 | 154.1 | 100410.1653 | 1.7977e+308 | 1.7977e+308
| 329.1924 | 22.479 | 154.15 | 100192.4673 | 1.7977e+308 | 1.7977e+308
| 328.4986 | 22.4047 | 154.2 | 100070.4769 | 1.7977e+308 | 1.7977e+308
| 327.2896 | 22.3305 | 154.25 | 99947.7065 | 1.7977e+308 | 1.7977e+308
| 326.4077 | 22.2562 | 154.3 | 99778.4552 | 1.7977e+308 | 1.7977e+308
| 325.9839 | 22.1818 | 154.35 | 99650.0395 | 1.7977e+308 | 1.7977e+308
| 325.0975 | 22.1075 | 154.4 | 99542.2104 | 1.7977e+308 | 1.7977e+308
| 324.0229 | 22.0332 | 154.45 | 99394.269 | 1.7977e+308 | 1.7977e+308
| 323.4888 | 21.9588 | 154.5 | 99207.0908 | 1.7977e+308 | 1.7977e+308
| 323.0375 | 21.8845 | 154.55 | 99104.0147 | 1.7977e+308 | 1.7977e+308
| 322.2481 | 21.8102 | 154.6 | 99021.3699 | 1.7977e+308 | 1.7977e+308
| 321.0011 | 21.7359 | 154.65 | 98871.8641 | 1.7977e+308 | 1.7977e+308
| 320.1556 | 21.6616 | 154.7 | 98786.8074 | 1.7977e+308 | 1.7977e+308
| 319.7425 | 21.5873 | 154.75 | 98720.8192 | 1.7977e+308 | 1.7977e+308
| 318.7855 | 21.513 | 154.8 | 98616.262 | 1.7977e+308 | 1.7977e+308
| 317.7925 | 21.4386 | 154.85 | 98447.46 | 1.7977e+308 | 1.7977e+308
| 317.1584 | 21.3643 | 154.9 | 98402.5322 | 1.7977e+308 | 1.7977e+308
| 316.472 | 21.29 | 154.95 | 98294.0234 | 1.7977e+308 | 1.7977e+308
| 315.7146 | 21.2157 | 155 | 98204.5148 | 1.7977e+308 | 1.7977e+308
| 314.7796 | 21.1414 | 155.05 | 98107.8181 | 1.7977e+308 | 1.7977e+308
| 313.7877 | 21.067 | 155.1 | 97989.1704 | 1.7977e+308 | 1.7977e+308
| 313.3042 | 20.9927 | 155.15 | 97858.5199 | 1.7977e+308 | 1.7977e+308
| 312.3462 | 20.9184 | 155.2 | 97730.2481 | 1.7977e+308 | 1.7977e+308
| 311.1027 | 20.8441 | 155.25 | 97560.0603 | 1.7977e+308 | 1.7977e+308
| 310.6536 | 20.7697 | 155.3 | 97450.813 | 1.7977e+308 | 1.7977e+308
| 310.3103 | 20.6954 | 155.35 | 97304.3871 | 1.7977e+308 | 1.7977e+308
| 309.3362 | 20.6209 | 155.4 | 97043.01 | 1.7977e+308 | 1.7977e+308
| 308.1201 | 20.5466 | 155.45 | 96933.249 | 1.7977e+308 | 1.7977e+308
| 307.3179 | 20.4723 | 155.5 | 96798.017 | 1.7977e+308 | 1.7977e+308
| 306.8334 | 20.3979 | 155.55 | 96706.464 | 1.7977e+308 | 1.7977e+308
| 305.8312 | 20.3236 | 155.6 | 96590.5101 | 1.7977e+308 | 1.7977e+308
| 304.5975 | 20.2492 | 155.65 | 96419.8068 | 1.7977e+308 | 1.7977e+308
| 304.2835 | 20.1748 | 155.7 | 96201.5048 | 1.7977e+308 | 1.7977e+308
| 303.8988 | 20.1004 | 155.75 | 96048.6028 | 1.7977e+308 | 1.7977e+308
| 302.6527 | 20.0261 | 155.8 | 95909.7719 | 1.7977e+308 | 1.7977e+308
| 301.6428 | 19.9517 | 155.85 | 95730.2189 | 1.7977e+308 | 1.7977e+308
| 301.1455 | 19.8774 | 155.9 | 95595.2832 | 1.7977e+308 | 1.7977e+308
| 300.6279 | 19.803 | 155.95 | 95474.5408 | 1.7977e+308 | 1.7977e+308
| 299.7264 | 19.7286 | 156 | 95295.3191 | 1.7977e+308 | 1.7977e+308
| 298.6115 | 19.6543 | 156.05 | 95171.1837 | 1.7977e+308 | 1.7977e+308
| 297.9092 | 19.5799 | 156.1 | 95117.6309 | 1.7977e+308 | 1.7977e+308
| 297.1457 | 19.5055 | 156.15 | 95042.5139 | 1.7977e+308 | 1.7977e+308
| 296.0223 | 19.4312 | 156.2 | 95027.0506 | 1.7977e+308 | 1.7977e+308
| 295.0844 | 19.3568 | 156.25 | 95005.8126 | 1.7977e+308 | 1.7977e+308
| 294.3436 | 19.2825 | 156.3 | 94963.5068 | 1.7977e+308 | 1.7977e+308
| 293.8188 | 19.2082 | 156.35 | 94926.2217 | 1.7977e+308 | 1.7977e+308
| 293.1119 | 19.1338 | 156.4 | 94864.2907 | 1.7977e+308 | 1.7977e+308
| 291.8132 | 19.0594 | 156.45 | 94808.6758 | 1.7977e+308 | 1.7977e+308
| 290.814 | 18.9851 | 156.5 | 94774.9354 | 1.7977e+308 | 1.7977e+308
| 290.2426 | 18.9108 | 156.55 | 94736.3382 | 1.7977e+308 | 1.7977e+308
| 289.4021 | 18.8364 | 156.6 | 94698.4918 | 1.7977e+308 | 1.7977e+308
| 288.4764 | 18.7621 | 156.65 | 94663.9901 | 1.7977e+308 | 1.7977e+308
| 288.0015 | 18.6878 | 156.7 | 94743.0751 | 1.7977e+308 | 1.7977e+308
| 287.523 | 18.6135 | 156.75 | 94938.4374 | 1.7977e+308 | 1.7977e+308
| 286.0686 | 18.5392 | 156.8 | 95001.8949 | 1.7977e+308 | 1.7977e+308
| 284.9481 | 18.4649 | 156.85 | 95062.9719 | 1.7977e+308 | 1.7977e+308
| 284.416 | 18.3906 | 156.9 | 95108.5238 | 1.7977e+308 | 1.7977e+308
| 283.9024 | 18.3163 | 156.95 | 95172.4438 | 1.7977e+308 | 1.7977e+308
| 283.2345 | 18.242 | 157 | 95235.4387 | 1.7977e+308 | 1.7977e+308
| 282.0865 | 18.1677 | 157.05 | 95235.6315 | 1.7977e+308 | 1.7977e+308
| 281.0626 | 18.0934 | 157.1 | 95190.7916 | 1.7977e+308 | 1.7977e+308
| 280.4629 | 18.0191 | 157.15 | 95234.0004 | 1.7977e+308 | 1.7977e+308
| 279.7193 | 17.9448 | 157.2 | 95216.9553 | 1.7977e+308 | 1.7977e+308
| 278.7171 | 17.8705 | 157.25 | 95291.8291 | 1.7977e+308 | 1.7977e+308
| 277.7876 | 17.7962 | 157.3 | 95321.1619 | 1.7977e+308 | 1.7977e+308
| 277.1066 | 17.7219 | 157.35 | 95314.0685 | 1.7977e+308 | 1.7977e+308
| 276.3421 | 17.6476 | 157.4 | 95327.6813 | 1.7977e+308 | 1.7977e+308
| 275.3189 | 17.5733 | 157.45 | 95297.1381 | 1.7977e+308 | 1.7977e+308
| 274.3665 | 17.499 | 157.5 | 95288.332 | 1.7977e+308 | 1.7977e+308
| 273.5276 | 17.4247 | 157.55 | 95327.8341 | 1.7977e+308 | 1.7977e+308
| 272.7691 | 17.3504 | 157.6 | 95359.7444 | 1.7977e+308 | 1.7977e+308
| 271.885 | 17.2761 | 157.65 | 95351.3021 | 1.7977e+308 | 1.7977e+308
| 271.2578 | 17.2018 | 157.7 | 95265.4893 | 1.7977e+308 | 1.7977e+308
| 270.4649 | 17.1274 | 157.75 | 95203.1332 | 1.7977e+308 | 1.7977e+308
| 269.2301 | 17.0532 | 157.8 | 95117.6384 | 1.7977e+308 | 1.7977e+308
| 268.3175 | 16.9787 | 157.85 | 94986.5926 | 1.7977e+308 | 1.7977e+308
| 267.8551 | 16.9044 | 157.9 | 94861.2701 | 1.7977e+308 | 1.7977e+308
| 267.1797 | 16.83 | 157.95 | 94754.6998 | 1.7977e+308 | 1.7977e+308
| 265.8976 | 16.7557 | 158 | 94668.5894 | 1.7977e+308 | 1.7977e+308
| 264.7838 | 16.6814 | 158.05 | 94594.6319 | 1.7977e+308 | 1.7977e+308
| 264.2732 | 16.607 | 158.1 | 94442.6756 | 1.7977e+308 | 1.7977e+308
| 263.7035 | 16.5327 | 158.15 | 94277.1266 | 1.7977e+308 | 1.7977e+308
| 262.7275 | 16.4583 | 158.2 | 94090.5378 | 1.7977e+308 | 1.7977e+308
| 261.4362 | 16.384 | 158.25 | 93944.1587 | 1.7977e+308 | 1.7977e+308
| 260.5799 | 16.3096 | 158.3 | 93791.9295 | 1.7977e+308 | 1.7977e+308
| 260.3327 | 16.2352 | 158.35 | 93638.4208 | 1.7977e+308 | 1.7977e+308
| 259.2569 | 16.1608 | 158.4 | 93394.5941 | 1.7977e+308 | 1.7977e+308
| 257.9579 | 16.0865 | 158.45 | 93284.3188 | 1.7977e+308 | 1.7977e+308
| 257.5293 | 16.0121 | 158.5 | 93112.3226 | 1.7977e+308 | 1.7977e+308
| 257.1688 | 15.9377 | 158.55 | 92976.8179 | 1.7977e+308 | 1.7977e+308
| 255.9773 | 15.8633 | 158.6 | 92840.3878 | 1.7977e+308 | 1.7977e+308
| 254.7511 | 15.789 | 158.65 | 92721.5942 | 1.7977e+308 | 1.7977e+308
| 254.1404 | 15.7145 | 158.7 | 92565.9876 | 1.7977e+308 | 1.7977e+308
| 253.4037 | 15.6402 | 158.75 | 92503.3723 | 1.7977e+308 | 1.7977e+308
| 252.2683 | 15.5658 | 158.8 | 92445.661 | 1.7977e+308 | 1.7977e+308
| 251.2032 | 15.4915 | 158.85 | 92363.5559 | 1.7977e+308 | 1.7977e+308
| 250.8075 | 15.4171 | 158.9 | 92335.7823 | 1.7977e+308 | 1.7977e+308
| 250.0626 | 15.3428 | 158.95 | 92328.6799 | 1.7977e+308 | 1.7977e+308
| 248.7585 | 15.2685 | 159 | 92289.2041 | 1.7977e+308 | 1.7977e+308
| 247.9538 | 15.1941 | 159.05 | 92254.5862 | 1.7977e+308 | 1.7977e+308
| 247.3115 | 15.1198 | 159.1 | 92233.1973 | 1.7977e+308 | 1.7977e+308
| 246.5139 | 15.0455 | 159.15 | 92269.8114 | 1.7977e+308 | 1.7977e+308
| 245.6452 | 14.9712 | 159.2 | 92321.1411 | 1.7977e+308 | 1.7977e+308
| 244.2414 | 14.8968 | 159.25 | 92450.2782 | 1.7977e+308 | 1.7977e+308
| 243.2737 | 14.8225 | 159.3 | 92508.1915 | 1.7977e+308 | 1.7977e+308
| 243.1113 | 14.7482 | 159.35 | 92551.3973 | 1.7977e+308 | 1.7977e+308
| 242.0719 | 14.6739 | 159.4 | 92570.3266 | 1.7977e+308 | 1.7977e+308
| 240.6493 | 14.5996 | 159.45 | 92537.4502 | 1.7977e+308 | 1.7977e+308
| 239.7991 | 14.5253 | 159.5 | 92481.3259 | 1.7977e+308 | 1.7977e+308
| 239.3037 | 14.4508 | 159.55 | 92298.4151 | 1.7977e+308 | 1.7977e+308
| 238.4775 | 14.3765 | 159.6 | 92169.3597 | 1.7977e+308 | 1.7977e+308
| 237.1605 | 14.3021 | 159.65 | 91999.1885 | 1.7977e+308 | 1.7977e+308
| 236.4312 | 14.2277 | 159.7 | 91807.3932 | 1.7977e+308 | 1.7977e+308
| 235.9333 | 14.1534 | 159.75 | 91619.913 | 1.7977e+308 | 1.7977e+308
| 235.1087 | 14.079 | 159.8 | 91428.3425 | 1.7977e+308 | 1.7977e+308
| 233.9524 | 14.0044 | 159.85 | 90995.5169 | 1.7977e+308 | 1.7977e+308
| 232.9863 | 13.93 | 159.9 | 90767.6906 | 1.7977e+308 | 1.7977e+308
| 232.2452 | 13.8556 | 159.95 | 90556.0852 | 1.7977e+308 | 1.7977e+308
| 231.3373 | 13.7812 | 160 | 90328.4919 | 1.7977e+308 | 1.7977e+308
| 230.293 | 13.7067 | 160.05 | 89991.9333 | 1.7977e+308 | 1.7977e+308
| 229.2999 | 13.6322 | 160.1 | 89601.0983 | 1.7977e+308 | 1.7977e+308
| 228.8486 | 13.5578 | 160.15 | 89258.9861 | 1.7977e+308 | 1.7977e+308
| 227.9748 | 13.4833 | 160.2 | 88952.6146 | 1.7977e+308 | 1.7977e+308
| 226.6539 | 13.4089 | 160.25 | 88685.5307 | 1.7977e+308 | 1.7977e+308
| 225.9532 | 13.3344 | 160.3 | 88359.1497 | 1.7977e+308 | 1.7977e+308
| 225.5507 | 13.2597 | 160.35 | 87766.1848 | 1.7977e+308 | 1.7977e+308
| 224.3924 | 13.1852 | 160.4 | 87528.7302 | 1.7977e+308 | 1.7977e+308
| 222.9988 | 13.1108 | 160.45 | 87322.0913 | 1.7977e+308 | 1.7977e+308
| 222.4278 | 13.0364 | 160.5 | 87149.0613 | 1.7977e+308 | 1.7977e+308
| 221.849 | 12.9619 | 160.55 | 86991.4286 | 1.7977e+308 | 1.7977e+308
| 220.8802 | 12.8875 | 160.6 | 86843.8569 | 1.7977e+308 | 1.7977e+308
| 219.7303 | 12.8131 | 160.65 | 86705.1483 | 1.7977e+308 | 1.7977e+308
| 219.0311 | 12.7387 | 160.7 | 86582.3502 | 1.7977e+308 | 1.7977e+308
| 218.1621 | 12.664 | 160.75 | 86379.421 | 1.7977e+308 | 1.7977e+308
| 217.1629 | 12.5896 | 160.8 | 86249.2974 | 1.7977e+308 | 1.7977e+308
| 216.3044 | 12.5152 | 160.85 | 86126.5327 | 1.7977e+308 | 1.7977e+308
| 215.3865 | 12.4408 | 160.9 | 86036.9039 | 1.7977e+308 | 1.7977e+308
| 214.7085 | 12.3664 | 160.95 | 85939.6981 | 1.7977e+308 | 1.7977e+308
| 213.8263 | 12.2919 | 161 | 85853.7512 | 1.7977e+308 | 1.7977e+308
| 212.6365 | 12.2175 | 161.05 | 85770.9377 | 1.7977e+308 | 1.7977e+308
| 211.7477 | 12.1431 | 161.1 | 85742.6051 | 1.7977e+308 | 1.7977e+308
| 211.1279 | 12.0687 | 161.15 | 85765.0775 | 1.7977e+308 | 1.7977e+308
| 210.1005 | 11.9943 | 161.2 | 85716.5505 | 1.7977e+308 | 1.7977e+308
| 208.9076 | 11.9197 | 161.25 | 85585.5451 | 1.7977e+308 | 1.7977e+308
| 208.2915 | 11.8453 | 161.3 | 85565.8008 | 1.7977e+308 | 1.7977e+308
| 207.7307 | 11.7709 | 161.35 | 85470.0142 | 1.7977e+308 | 1.7977e+308
| 206.3661 | 11.6965 | 161.4 | 85391.6463 | 1.7977e+308 | 1.7977e+308
| 205.1933 | 11.6221 | 161.45 | 85306.1628 | 1.7977e+308 | 1.7977e+308
| 204.3864 | 11.5477 | 161.5 | 85195.6709 | 1.7977e+308 | 1.7977e+308
| 203.6182 | 11.4731 | 161.55 | 84983.7964 | 1.7977e+308 | 1.7977e+308
| 202.4571 | 11.3987 | 161.6 | 84890.3227 | 1.7977e+308 | 1.7977e+308
| 201.1407 | 11.3242 | 161.65 | 84763.6586 | 1.7977e+308 | 1.7977e+308
| 200.619 | 11.2498 | 161.7 | 84652.0222 | 1.7977e+308 | 1.7977e+308
| 200.0817 | 11.1754 | 161.75 | 84579.5584 | 1.7977e+308 | 1.7977e+308
| 198.7909 | 11.101 | 161.8 | 84532.4149 | 1.7977e+308 | 1.7977e+308
| 197.5301 | 11.0264 | 161.85 | 84450.2467 | 1.7977e+308 | 1.7977e+308
| 197.2042 | 10.952 | 161.9 | 84338.3533 | 1.7977e+308 | 1.7977e+308
| 196.7509 | 10.8775 | 161.95 | 84227.164 | 1.7977e+308 | 1.7977e+308
| 195.3089 | 10.8031 | 162 | 84137.2719 | 1.7977e+308 | 1.7977e+308
| 194.1455 | 10.7287 | 162.05 | 84007.6409 | 1.7977e+308 | 1.7977e+308
| 193.5199 | 10.6542 | 162.1 | 83829.852 | 1.7977e+308 | 1.7977e+308
| 192.8128 | 10.5797 | 162.15 | 83731.7466 | 1.7977e+308 | 1.7977e+308
| 191.8064 | 10.5053 | 162.2 | 83667.5692 | 1.7977e+308 | 1.7977e+308
| 190.4425 | 10.4309 | 162.25 | 83583.655 | 1.7977e+308 | 1.7977e+308
| 189.5122 | 10.3565 | 162.3 | 83507.4092 | 1.7977e+308 | 1.7977e+308
| 188.9702 | 10.2819 | 162.35 | 83331.0083 | 1.7977e+308 | 1.7977e+308
| 187.854 | 10.2075 | 162.4 | 83279.0205 | 1.7977e+308 | 1.7977e+308
| 186.5001 | 10.1331 | 162.45 | 83242.8294 | 1.7977e+308 | 1.7977e+308
| 185.9304 | 10.0587 | 162.5 | 83191.4347 | 1.7977e+308 | 1.7977e+308
| 185.2956 | 9.9842 | 162.55 | 83106.3027 | 1.7977e+308 | 1.7977e+308
| 184.3861 | 9.9098 | 162.6 | 82988.3336 | 1.7977e+308 | 1.7977e+308
| 183.4275 | 9.8354 | 162.65 | 82911.061 | 1.7977e+308 | 1.7977e+308
| 182.2742 | 9.7608 | 162.7 | 82732.5851 | 1.7977e+308 | 1.7977e+308
| 181.2734 | 9.6864 | 162.75 | 82582.4396 | 1.7977e+308 | 1.7977e+308
| 180.1668 | 9.6119 | 162.8 | 82413.6923 | 1.7977e+308 | 1.7977e+308
| 179.1199 | 9.5375 | 162.85 | 82244.7419 | 1.7977e+308 | 1.7977e+308
| 178.1502 | 9.4631 | 162.9 | 82148.1654 | 1.7977e+308 | 1.7977e+308
| 177.4736 | 9.3886 | 162.95 | 82092.0885 | 1.7977e+308 | 1.7977e+308
| 176.5208 | 9.3142 | 163 | 82011.922 | 1.7977e+308 | 1.7977e+308
| 175.2105 | 9.2398 | 163.05 | 81893.5675 | 1.7977e+308 | 1.7977e+308
| 174.3663 | 9.1653 | 163.1 | 81800.7398 | 1.7977e+308 | 1.7977e+308
| 173.755 | 9.0909 | 163.15 | 81739.2575 | 1.7977e+308 | 1.7977e+308
| 172.5771 | 9.0165 | 163.2 | 81636.9764 | 1.7977e+308 | 1.7977e+308
| 171.5285 | 8.9418 | 163.25 | 81499.8763 | 1.7977e+308 | 1.7977e+308
| 170.85 | 8.8674 | 163.3 | 81478.5444 | 1.7977e+308 | 1.7977e+308
| 169.9567 | 8.793 | 163.35 | 81447.6914 | 1.7977e+308 | 1.7977e+308
| 168.7918 | 8.7186 | 163.4 | 81394.3987 | 1.7977e+308 | 1.7977e+308
| 167.5891 | 8.6443 | 163.45 | 81348.9403 | 1.7977e+308 | 1.7977e+308
| 166.7891 | 8.5698 | 163.5 | 81329.2784 | 1.7977e+308 | 1.7977e+308
| 165.9426 | 8.4953 | 163.55 | 81305.7175 | 1.7977e+308 | 1.7977e+308
| 164.8783 | 8.4209 | 163.6 | 81277.2597 | 1.7977e+308 | 1.7977e+308
| 163.6582 | 8.3465 | 163.65 | 81289.1897 | 1.7977e+308 | 1.7977e+308
| 162.9115 | 8.2721 | 163.7 | 81291.5748 | 1.7977e+308 | 1.7977e+308
| 162.3218 | 8.1977 | 163.75 | 81336.2936 | 1.7977e+308 | 1.7977e+308
| 161.193 | 8.1234 | 163.8 | 81388.7562 | 1.7977e+308 | 1.7977e+308
| 159.9792 | 8.0491 | 163.85 | 81453.0238 | 1.7977e+308 | 1.7977e+308
| 159.0099 | 7.9745 | 163.9 | 81455.656 | 1.7977e+308 | 1.7977e+308
| 157.9913 | 7.9002 | 163.95 | 81415.6887 | 1.7977e+308 | 1.7977e+308
| 157.033 | 7.8258 | 164 | 81368.7773 | 1.7977e+308 | 1.7977e+308
| 156.0068 | 7.7513 | 164.05 | 81274.8373 | 1.7977e+308 | 1.7977e+308
| 154.881 | 7.6769 | 164.1 | 81197.8321 | 1.7977e+308 | 1.7977e+308
| 154.3598 | 7.6025 | 164.15 | 81134.0917 | 1.7977e+308 | 1.7977e+308
| 153.4251 | 7.5281 | 164.2 | 81110.1379 | 1.7977e+308 | 1.7977e+308
| 152.0746 | 7.4537 | 164.25 | 81060.8511 | 1.7977e+308 | 1.7977e+308
| 151.1242 | 7.3793 | 164.3 | 80933.1266 | 1.7977e+308 | 1.7977e+308
| 150.2623 | 7.3049 | 164.35 | 80798.121 | 1.7977e+308 | 1.7977e+308
| 149.1934 | 7.2303 | 164.4 | 80562.8104 | 1.7977e+308 | 1.7977e+308
| 148.0251 | 7.1559 | 164.45 | 80472.3731 | 1.7977e+308 | 1.7977e+308
| 147.0984 | 7.0815 | 164.5 | 80325.6835 | 1.7977e+308 | 1.7977e+308
| 146.1723 | 7.0071 | 164.55 | 80163.6161 | 1.7977e+308 | 1.7977e+308
| 145.1697 | 6.9327 | 164.6 | 80057.3718 | 1.7977e+308 | 1.7977e+308
| 143.7492 | 6.8583 | 164.65 | 79927.7449 | 1.7977e+308 | 1.7977e+308
| 142.6144 | 6.7836 | 164.7 | 79601.6247 | 1.7977e+308 | 1.7977e+308
| 142.2759 | 6.7091 | 164.75 | 79410.5564 | 1.7977e+308 | 1.7977e+308
| 141.2395 | 6.6347 | 164.8 | 79228.8638 | 1.7977e+308 | 1.7977e+308
| 139.7291 | 6.5603 | 164.85 | 79006.1534 | 1.7977e+308 | 1.7977e+308
| 138.7779 | 6.4858 | 164.9 | 78812.518 | 1.7977e+308 | 1.7977e+308
| 138.1967 | 6.4113 | 164.95 | 78656.4183 | 1.7977e+308 | 1.7977e+308
| 137.3105 | 6.3369 | 165 | 78479.4465 | 1.7977e+308 | 1.7977e+308
| 135.8414 | 6.2624 | 165.05 | 78284.5835 | 1.7977e+308 | 1.7977e+308
| 134.6441 | 6.1879 | 165.1 | 78124.0746 | 1.7977e+308 | 1.7977e+308
| 134.1314 | 6.1132 | 165.15 | 77800.0117 | 1.7977e+308 | 1.7977e+308
| 133.1629 | 6.0387 | 165.2 | 77565.4197 | 1.7977e+308 | 1.7977e+308
| 131.6232 | 5.9643 | 165.25 | 77334.1567 | 1.7977e+308 | 1.7977e+308
| 130.5601 | 5.8898 | 165.3 | 77101.8442 | 1.7977e+308 | 1.7977e+308
| 129.8014 | 5.8153 | 165.35 | 76883.8471 | 1.7977e+308 | 1.7977e+308
| 128.7499 | 5.7408 | 165.4 | 76660.3407 | 1.7977e+308 | 1.7977e+308
| 127.2897 | 5.6663 | 165.45 | 76386.0267 | 1.7977e+308 | 1.7977e+308
| 126.0941 | 5.5915 | 165.5 | 75861.7806 | 1.7977e+308 | 1.7977e+308
| 125.4406 | 5.5169 | 165.55 | 75573.5261 | 1.7977e+308 | 1.7977e+308
| 124.3542 | 5.4424 | 165.6 | 75292.9111 | 1.7977e+308 | 1.7977e+308
| 123.0886 | 5.3679 | 165.65 | 74987.7123 | 1.7977e+308 | 1.7977e+308
| 122.2552 | 5.2933 | 165.7 | 74683.6697 | 1.7977e+308 | 1.7977e+308
| 121.4128 | 5.2188 | 165.75 | 74415.7406 | 1.7977e+308 | 1.7977e+308
| 120.1892 | 5.1442 | 165.8 | 74095.0672 | 1.7977e+308 | 1.7977e+308
| 118.8067 | 5.0693 | 165.85 | 73458.0244 | 1.7977e+308 | 1.7977e+308
| 117.8078 | 4.9947 | 165.9 | 73191.0097 | 1.7977e+308 | 1.7977e+308
| 116.9333 | 4.9202 | 165.95 | 72912.5353 | 1.7977e+308 | 1.7977e+308
| 115.8806 | 4.8456 | 166 | 72644.2357 | 1.7977e+308 | 1.7977e+308
| 114.5025 | 4.7709 | 166.05 | 72237.8463 | 1.7977e+308 | 1.7977e+308
| 113.4134 | 4.6962 | 166.1 | 71833.7335 | 1.7977e+308 | 1.7977e+308
| 112.6708 | 4.6216 | 166.15 | 71516.1388 | 1.7977e+308 | 1.7977e+308
| 111.3104 | 4.547 | 166.2 | 71197.5541 | 1.7977e+308 | 1.7977e+308
| 110.0592 | 4.4725 | 166.25 | 70942.2424 | 1.7977e+308 | 1.7977e+308
| 108.9396 | 4.3975 | 166.3 | 70421.6653 | 1.7977e+308 | 1.7977e+308
| 108.0759 | 4.3229 | 166.35 | 70189.9562 | 1.7977e+308 | 1.7977e+308
| 107.206 | 4.2483 | 166.4 | 69921.3565 | 1.7977e+308 | 1.7977e+308
| 105.5076 | 4.1738 | 166.45 | 69676.6499 | 1.7977e+308 | 1.7977e+308
| 104.243 | 4.0992 | 166.5 | 69431.4675 | 1.7977e+308 | 1.7977e+308
| 103.4293 | 4.0246 | 166.55 | 69235.6334 | 1.7977e+308 | 1.7977e+308
| 102.2034 | 3.95 | 166.6 | 69002.2784 | 1.7977e+308 | 1.7977e+308
| 100.8998 | 3.8751 | 166.65 | 68584.2828 | 1.7977e+308 | 1.7977e+308
| 99.6865 | 3.8005 | 166.7 | 68362.0942 | 1.7977e+308 | 1.7977e+308
| 98.6272 | 3.7259 | 166.75 | 68177.2416 | 1.7977e+308 | 1.7977e+308
| 97.4772 | 3.6513 | 166.8 | 68016.708 | 1.7977e+308 | 1.7977e+308
| 96.0449 | 3.5767 | 166.85 | 67817.897 | 1.7977e+308 | 1.7977e+308
| 94.8084 | 3.5022 | 166.9 | 67617.8919 | 1.7977e+308 | 1.7977e+308
| 93.7596 | 3.4271 | 166.95 | 67096.2604 | 1.7977e+308 | 1.7977e+308
| 92.2926 | 3.3529 | 167 | 67096.2651 | 1.7977e+308 | 1.7977e+308
| 90.9386 | 3.2783 | 167.05 | 66821.5342 | 1.7977e+308 | 1.7977e+308
| 90.0625 | 3.2035 | 167.1 | 66550.8244 | 1.7977e+308 | 1.7977e+308
| 89.2102 | 3.1285 | 167.15 | 66160.3176 | 1.7977e+308 | 1.7977e+308
| 87.7826 | 3.054 | 167.2 | 66001.9127 | 1.7977e+308 | 1.7977e+308
| 86.0693 | 2.9794 | 167.25 | 65818.8688 | 1.7977e+308 | 1.7977e+308
| 86.0609 | 2.9705 | 167.256 | 65818.8687 | 1.7977e+308 | 1.7977e+308
| 80.3872 | 2.6456 | 242.85 | 1.7977e+308 | 1.7977e+308 | 1.7977e+308
| 79.4463 | 2.5713 | 242.9 | 1.7977e+308 | 1.7977e+308 | 1.7977e+308
| 78.1572 | 2.4971 | 242.95 | 1.7977e+308 | 1.7977e+308 | 1.7977e+308
| 76.8237 | 2.423 | 243 | 1.7977e+308 | 1.7977e+308 | 1.7977e+308
| 75.5895 | 2.3488 | 243.05 | 1.7977e+308 | 1.7977e+308 | 1.7977e+308
| 74.3465 | 2.2746 | 243.1 | 1.7977e+308 | 1.7977e+308 | 1.7977e+308
| 73.0989 | 2.2004 | 243.15 | 1.7977e+308 | 1.7977e+308 | 1.7977e+308
| 71.8229 | 2.1262 | 243.2 | 1.7977e+308 | 1.7977e+308 | 1.7977e+308
| 70.2744 | 2.052 | 243.25 | 1.7977e+308 | 1.7977e+308 | 1.7977e+308
| 68.9832 | 1.9778 | 243.3 | 1.7977e+308 | 1.7977e+308 | 1.7977e+308
| 67.6986 | 1.9036 | 243.35 | 1.7977e+308 | 1.7977e+308 | 1.7977e+308
| 66.0857 | 1.8295 | 243.4 | 1.7977e+308 | 1.7977e+308 | 1.7977e+308
| 64.7961 | 1.7553 | 243.45 | 1.7977e+308 | 1.7977e+308 | 1.7977e+308
| 63.4295 | 1.6811 | 243.5 | 1.7977e+308 | 1.7977e+308 | 1.7977e+308
| 61.6947 | 1.6069 | 243.55 | 1.7977e+308 | 1.7977e+308 | 1.7977e+308
| 60.3166 | 1.5327 | 243.6 | 1.7977e+308 | 1.7977e+308 | 1.7977e+308
| 58.8624 | 1.4586 | 243.65 | 1.7977e+308 | 1.7977e+308 | 1.7977e+308
| 57.0687 | 1.3844 | 243.7 | 1.7977e+308 | 1.7977e+308 | 1.7977e+308
| 55.6232 | 1.3102 | 243.75 | 1.7977e+308 | 1.7977e+308 | 1.7977e+308
| 54.3379 | 1.236 | 243.8 | 1.7977e+308 | 1.7977e+308 | 1.7977e+308
| 52.6418 | 1.1619 | 243.85 | 1.7977e+308 | 1.7977e+308 | 1.7977e+308
| 50.8746 | 1.0877 | 243.9 | 1.7977e+308 | 1.7977e+308 | 1.7977e+308
| 49.5136 | 1.0135 | 243.95 | 1.7977e+308 | 1.7977e+308 | 1.7977e+308
| 47.845 | 0.93934 | 244 | 1.7977e+308 | 1.7977e+308 | 1.7977e+308
| 46.0254 | 0.86519 | 244.05 | 1.7977e+308 | 1.7977e+308 | 1.7977e+308
| 44.0301 | 0.79104 | 244.1 | 1.7977e+308 | 1.7977e+308 | 1.7977e+308
| 41.9651 | 0.7169 | 244.15 | 1.7977e+308 | 1.7977e+308 | 1.7977e+308
| 40.3534 | 0.64273 | 244.2 | 1.7977e+308 | 1.7977e+308 | 1.7977e+308
| 38.6215 | 0.56856 | 244.25 | 1.7977e+308 | 1.7977e+308 | 1.7977e+308
| 36.4256 | 0.49443 | 244.3 | 1.7977e+308 | 1.7977e+308 | 1.7977e+308
| 34.091 | 0.4203 | 244.35 | 1.7977e+308 | 1.7977e+308 | 1.7977e+308
| 31.8954 | 0.34617 | 244.4 | 1.7977e+308 | 1.7977e+308 | 1.7977e+308
| 29.6567 | 0.27204 | 244.45 | 1.7977e+308 | 1.7977e+308 | 1.7977e+308
| 27.3267 | 0.19791 | 244.5 | 1.7977e+308 | 1.7977e+308 | 1.7977e+308
| 24.5694 | 0.12381 | 244.55 | 1.7977e+308 | 1.7977e+308 | 1.7977e+308
| 21.1493 | 0.049753 | 244.6 | 1.7977e+308 | 1.7977e+308 | 1.7977e+308
| 18.6063 | -0.00059258 | 244.634 | 1.7977e+308 | 1.7977e+308 | 1.7977e+308
END

## Test 001
Segment | Displacement Into Surface | Load On Sample | Time On Sample | Harmonic Contact Stiffness | Hardness | Modulus
| nm | mN | s | N/m | GPa | GPa
Surface Marker | 2.0017 | 0.0029165 | 0 | 186.7473 | 1.7977e+308 | 1.7977e+308
| 4.5315 | 0.002794 | 0.05 | 290.1829 | 1.7977e+308 | 1.8559e-158
| 4.4576 | 0.0028349 | 0.1 | 435.3378 | 1.7977e+308 | 2.7843e-158
| 5.0226 | 0.0028328 | 0.15 | 534.1907 | 1.0995 | 9.0984
| 3.3015 | 0.0029734 | 0.2 | 598.1305 | 1.7977e+308 | 3.8254e-158
| -0.28194 | 0.0032281 | 0.25 | 665.5391 | 1.7977e+308 | 1.7977e+308
| 1.109 | 0.003174 | 0.3 | 734.5228 | 1.7977e+308 | 4.6977e-158
| 3.2365 | 0.0030741 | 0.35 | 783.3823 | 4.2832 | 25.6548
| 3.4144 | 0.0030944 | 0.4 | 834.0951 | 1.9949 | 18.4626
| 3.8064 | 0.0031014 | 0.45 | 888.8981 | 1.0562 | 14.2472
| 2.4671 | 0.0032155 | 0.5 | 935.0918 | 1.7977e+308 | 5.9805e-158
| 3.2038 | 0.0031984 | 0.55 | 976.7447 | 1.7402 | 19.887
| 3.4337 | 0.0032146 | 0.6 | 1007.6939 | 1.2528 | 17.3247
| 2.936 | 0.0032765 | 0.65 | 1031.8462 | 2.4091 | 24.5232
| 3.8783 | 0.0032475 | 0.7 | 1048.1445 | 0.84331 | 14.6752
| 3.1172 | 0.0033266 | 0.75 | 1068.0579 | 1.7321 | 21.3
| 4.0367 | 0.0033023 | 0.8 | 1085.584 | 0.75799 | 14.2851
| 5.8385 | 0.0032214 | 0.85 | 1101.378 | 0.34956 | 9.9261
| 4.6556 | 0.0033282 | 0.9 | 1118.0798 | 0.54973 | 12.4604
| 4.3274 | 0.0033826 | 0.95 | 1135.0591 | 0.64916 | 13.6495
| 4.7632 | 0.0033927 | 1 | 1165.1271 | 0.52563 | 12.577
| 4.2474 | 0.0034594 | 1.05 | 1192.26 | 0.67076 | 14.4213
| 3.853 | 0.0035207 | 1.1 | 1227.9349 | 0.83351 | 16.4416
| 3.4136 | 0.0035865 | 1.15 | 1262.7839 | 1.1311 | 19.569
| 3.0254 | 0.003648 | 1.2 | 1299.5121 | 1.6109 | 23.9213
| 3.3636 | 0.0036664 | 1.25 | 1357.0797 | 1.1091 | 20.6158
| 4.236 | 0.003651 | 1.3 | 1403.6524 | 0.6403 | 16.1723
| 4.2222 | 0.0036936 | 1.35 | 1485.8619 | 0.6274 | 16.8583
| 4.4843 | 0.0037135 | 1.4 | 1530.2559 | 0.55654 | 16.3003
| 5.006 | 0.0037233 | 1.45 | 1598.6071 | 0.45351 | 15.3383
| 3.3703 | 0.0038667 | 1.5 | 1673.6944 | 0.9524 | 22.9912
| 1.7544 | 0.0040091 | 1.55 | 1752.3764 | 42.5773 | 179.9804
| 2.5255 | 0.0040145 | 1.6 | 1960.4643 | 1.6466 | 35.1242
| 3.4388 | 0.0040008 | 1.65 | 2062.0005 | 0.81074 | 25.7552
| 3.6683 | 0.0040293 | 1.7 | 2185.2966 | 0.70656 | 25.3826
| 4.0971 | 0.0040442 | 1.75 | 2279.4226 | 0.58311 | 23.978
| 3.6153 | 0.0041236 | 1.8 | 2444.1396 | 0.70283 | 28.0541
| 2.9552 | 0.0042114 | 1.85 | 2567.3495 | 0.98391 | 34.703
| 3.0984 | 0.0042428 | 1.9 | 2632.5441 | 0.90339 | 33.948
| 2.7785 | 0.0043052 | 1.95 | 2683.4028 | 1.1031 | 38.097
| 2.1758 | 0.0043825 | 2 | 2698.9782 | 1.8577 | 49.7886
| 1.9437 | 0.0044369 | 2.05 | 2707.0596 | 2.5281 | 58.324
| 3.0978 | 0.0044077 | 2.1 | 2696.5913 | 0.94757 | 34.973
| 4.9191 | 0.0043315 | 2.15 | 2664.3781 | 0.46277 | 24.1294
| 5.0078 | 0.0043656 | 2.2 | 2638.8473 | 0.45779 | 23.6665
| 3.7575 | 0.0044815 | 2.25 | 2629.929 | 0.72299 | 29.4037
| 2.3039 | 0.0046133 | 2.3 | 2619.9373 | 1.9046 | 47.6075
| 1.7066 | 0.0046895 | 2.35 | 2596.2189 | 5.4447 | 81.4262
| 2.8682 | 0.0046549 | 2.4 | 2569.9592 | 1.2452 | 37.2537
| 3.7696 | 0.0046382 | 2.45 | 2541.7462 | 0.77333 | 28.8761
| 4.13 | 0.0046496 | 2.5 | 2525.6521 | 0.67472 | 26.7178
| 4.9496 | 0.0046385 | 2.55 | 2513.4769 | 0.5149 | 23.1831
| 4.3254 | 0.004716 | 2.6 | 2497.747 | 0.64569 | 25.6412
| 3.9438 | 0.004777 | 2.65 | 2477.765 | 0.76486 | 27.553
| 3.2061 | 0.0048613 | 2.7 | 2466.126 | 1.1339 | 33.2654
| 3.3194 | 0.0048899 | 2.75 | 2448.4537 | 1.0808 | 32.1178
| 3.343 | 0.0049269 | 2.8 | 2435.1925 | 1.0865 | 31.9015
| 2.8314 | 0.0049936 | 2.85 | 2428.156 | 1.568 | 38.1652
| 3.9153 | 0.0049632 | 2.9 | 2414.4906 | 0.8373 | 27.5602
| 4.4598 | 0.0049658 | 2.95 | 2406.6345 | 0.67918 | 24.6718
| 4.7758 | 0.0049868 | 3 | 2406.6874 | 0.61468 | 23.3958
| 4.5585 | 0.0050388 | 3.05 | 2413.4878 | 0.67014 | 24.3921
| 4.3416 | 0.005092 | 3.1 | 2427.9461 | 0.73358 | 25.5656
| 4.5765 | 0.0051183 | 3.15 | 2445.7293 | 0.67739 | 24.6634
| 4.7685 | 0.0051488 | 3.2 | 2466.4029 | 0.63853 | 24.0636
| 4.9914 | 0.0051761 | 3.25 | 2472.297 | 0.59966 | 23.298
| 3.5618 | 0.0053046 | 3.3 | 2476.6922 | 1.0907 | 31.3135
| 3.5905 | 0.005344 | 3.35 | 2492.077 | 1.0837 | 31.2895
| 4.7472 | 0.0053131 | 3.4 | 2509.3781 | 0.66828 | 24.6695
| 3.7209 | 0.0054167 | 3.45 | 2521.0531 | 1.0309 | 30.6473
| 2.6916 | 0.0055221 | 3.5 | 2531.9434 | 2.1216 | 44.2555
| 2.9331 | 0.0055479 | 3.55 | 2526.7164 | 1.7457 | 39.8129
| 4.1345 | 0.0055122 | 3.6 | 2526.7274 | 0.88238 | 28.1081
| 4.5832 | 0.0055231 | 3.65 | 2527.9453 | 0.74688 | 25.7945
| 3.7565 | 0.0056133 | 3.7 | 2528.8975 | 1.0775 | 30.8815
| 2.9429 | 0.0057086 | 3.75 | 2533.0604 | 1.8451 | 40.4757
| 3.0522 | 0.0057383 | 3.8 | 2527.0872 | 1.7204 | 38.8354
| 4.3031 | 0.0056991 | 3.85 | 2527.3571 | 0.87168 | 27.4666
| 4.9454 | 0.0057043 | 3.9 | 2532.7959 | 0.69544 | 24.511
| 4.4652 | 0.0057709 | 3.95 | 2534.8204 | 0.8348 | 26.7741
| 3.698 | 0.0058635 | 4 | 2530.4998 | 1.2027 | 31.9731
| 4.2413 | 0.0058684 | 4.05 | 2532.4629 | 0.93752 | 28.1444
| 4.0725 | 0.0059193 | 4.1 | 2536.1482 | 1.0213 | 29.3215
| 4.2795 | 0.0059439 | 4.15 | 2537.324 | 0.94216 | 28.0866
| 5.143 | 0.0059325 | 4.2 | 2538.5801 | 0.69377 | 24.0509
| 4.6594 | 0.0060027 | 4.25 | 2547.5826 | 0.82687 | 26.2463
| 4.865 | 0.0060304 | 4.3 | 2551.4653 | 0.77541 | 25.3772
| 4.9823 | 0.0060622 | 4.35 | 2551.0874 | 0.75247 | 24.9197
| 4.7137 | 0.0061213 | 4.4 | 2552.17 | 0.83647 | 26.187
| 4.3329 | 0.0061826 | 4.45 | 2551.2398 | 0.98287 | 28.287
| 4.6093 | 0.0062027 | 4.5 | 2557.9279 | 0.88641 | 26.8561
| 5.1614 | 0.006211 | 4.55 | 2577.0834 | 0.73448 | 24.5635
| 4.1667 | 0.006313 | 4.6 | 2586.0108 | 1.0826 | 29.8204
| 3.7137 | 0.0063848 | 4.65 | 2590.7584 | 1.3775 | 33.62
| 3.8849 | 0.006414 | 4.7 | 2583.1959 | 1.2741 | 32.1246
| 4.3466 | 0.0064215 | 4.75 | 2579.6782 | 1.0359 | 28.8263
| 4.8329 | 0.0064315 | 4.8 | 2585.7682 | 0.86284 | 26.2912
| 4.7409 | 0.0064806 | 4.85 | 2591.8716 | 0.9012 | 26.8436
| 3.9273 | 0.0065674 | 4.9 | 2587.6499 | 1.3039 | 32.1723
| 4.0644 | 0.0065991 | 4.95 | 2571.5083 | 1.2378 | 31.0453
| 5.1441 | 0.0065697 | 5 | 2569.1852 | 0.80863 | 24.9927
| 4.6559 | 0.0066395 | 5.05 | 2563.0135 | 0.9767 | 27.3129
| 4.0995 | 0.0067117 | 5.1 | 2560.2871 | 1.2627 | 30.9537
| 4.4878 | 0.0067296 | 5.15 | 2559.9377 | 1.0695 | 28.3811
| 5.1867 | 0.0067247 | 5.2 | 2554.5151 | 0.8314 | 24.9034
| 4.9218 | 0.0067785 | 5.25 | 2544.5982 | 0.92333 | 26.0648
| 4.7612 | 0.0068266 | 5.3 | 2533.0614 | 0.99408 | 26.8459
| 4.9923 | 0.0068507 | 5.35 | 2518.4947 | 0.92397 | 25.661
| 5.1795 | 0.0068771 | 5.4 | 2508.7976 | 0.87514 | 24.8112
| 5.0144 | 0.0069237 | 5.45 | 2499.0379 | 0.93895 | 25.5298
| 4.6045 | 0.006985 | 5.5 | 2475.7995 | 1.1227 | 27.5847
| 4.7305 | 0.0070128 | 5.55 | 2457.2666 | 1.0819 | 26.8042
| 5.2718 | 0.0070139 | 5.6 | 2430.4475 | 0.89738 | 24.0859
| 4.9363 | 0.00707 | 5.65 | 2418.9621 | 1.0279 | 25.5878
| 3.2541 | 0.0072112 | 5.7 | 2409.059 | 2.9003 | 43.0362
| 3.1738 | 0.0072513 | 5.75 | 2398.552 | 3.2504 | 45.3254
| 3.911 | 0.0072398 | 5.8 | 2384.8608 | 1.7869 | 33.0867
| 2.8664 | 0.0073387 | 5.85 | 2373.6944 | 5.4643 | 58.4691
| 2.6714 | 0.0073844 | 5.9 | 2368.5366 | 9.057 | 76.0036
| 4.4453 | 0.0073114 | 5.95 | 2373.2631 | 1.3746 | 28.6248
| 5.3979 | 0.0072873 | 6 | 2369.1441 | 0.93745 | 23.5307
| 4.382 | 0.0073847 | 6.05 | 2358.8073 | 1.4587 | 29.1754
| 3.5073 | 0.0074714 | 6.1 | 2350.6121 | 2.696 | 39.6584
| 3.5824 | 0.0074985 | 6.15 | 2333.1594 | 2.5925 | 38.4916
| 3.9262 | 0.0075085 | 6.2 | 2319.046 | 2.0247 | 33.6455
| 4.5357 | 0.0075012 | 6.25 | 2298.1929 | 1.4428 | 28.0215
| 5.1708 | 0.0074907 | 6.3 | 2278.7252 | 1.1051 | 24.2531
| 5.7292 | 0.0074872 | 6.35 | 2266.1123 | 0.91427 | 21.8971
| 6.3932 | 0.0074748 | 6.4 | 2246.5204 | 0.7566 | 19.726
| 6.4238 | 0.0075004 | 6.45 | 2224.9157 | 0.75963 | 19.5387
| 4.7751 | 0.0076314 | 6.5 | 2208.0604 | 1.4024 | 26.2759
| 2.0616 | 0.0078283 | 6.55 | 2192.8489 | 1.7977e+308 | 1.4025e-157
| 2.4159 | 0.0078369 | 6.6 | 2184.0233 | 1.7977e+308 | 1.3968e-157
| 4.6335 | 0.007728 | 6.65 | 2174.144 | 1.579 | 27.305
| 5.412 | 0.0077087 | 6.7 | 2163.6695 | 1.1226 | 22.8507
| 5.7874 | 0.0077156 | 6.75 | 2156.6554 | 0.98817 | 21.3316
| 6.0221 | 0.0077322 | 6.8 | 2154.7545 | 0.92092 | 20.5383
| 6.1359 | 0.0077562 | 6.85 | 2153.6559 | 0.89488 | 20.198
| 4.3556 | 0.0078982 | 6.9 | 2151.5902 | 1.9887 | 30.0702
| 3.8298 | 0.00796 | 6.95 | 2141.64 | 3.0987 | 37.4577
| 5.5892 | 0.0078806 | 7 | 2131.6104 | 1.1156 | 22.1826
| 5.8624 | 0.0078942 | 7.05 | 2128.1759 | 1.0191 | 21.1299
| 5.8266 | 0.007926 | 7.1 | 2126.6012 | 1.0403 | 21.2927
| 5.9788 | 0.0079489 | 7.15 | 2128.7019 | 0.99365 | 20.7913
| 5.649 | 0.0080026 | 7.2 | 2136.9456 | 1.123 | 22.141
| 5.6201 | 0.008036 | 7.25 | 2144.0376 | 1.1406 | 22.3453
| 4.3088 | 0.0081519 | 7.3 | 2155.962 | 2.2358 | 31.4867
| 3.9602 | 0.0082057 | 7.35 | 2159.1473 | 2.9977 | 36.5545
| 5.4994 | 0.0081424 | 7.4 | 2160.47 | 1.2163 | 23.1147
| 5.392 | 0.0081816 | 7.45 | 2161.441 | 1.2809 | 23.6866
| 5.1887 | 0.0082255 | 7.5 | 2159.3258 | 1.4131 | 24.8125
| 5.316 | 0.0082488 | 7.55 | 2158.1536 | 1.3475 | 24.1685
| 5.3214 | 0.0082787 | 7.6 | 2155.4462 | 1.3573 | 24.1822
| 5.7499 | 0.0082822 | 7.65 | 2151.9714 | 1.1527 | 22.2055
| 4.839 | 0.0083703 | 7.7 | 2151.1685 | 1.7528 | 27.3518
| 4.6422 | 0.0084113 | 7.75 | 2139.7216 | 2.0017 | 29.046
| 5.9601 | 0.0083567 | 7.8 | 2126.6115 | 1.1037 | 21.3611
| 5.8902 | 0.0083883 | 7.85 | 2108.4147 | 1.1497 | 21.5784
| 5.7886 | 0.0084204 | 7.9 | 2088.9696 | 1.2146 | 21.9392
| 5.9791 | 0.0084371 | 7.95 | 2085.2998 | 1.1409 | 21.1915
| 6.364 | 0.0084429 | 8 | 2084.4778 | 1.007 | 19.8707
| 6.5552 | 0.0084611 | 8.05 | 2081.912 | 0.95543 | 19.301
| 6.1997 | 0.0085105 | 8.1 | 2075.4355 | 1.0828 | 20.4443
| 5.6629 | 0.0085716 | 8.15 | 2066.4286 | 1.3427 | 22.63
| 5.7899 | 0.0085914 | 8.2 | 2058.1991 | 1.2901 | 22.0574
| 5.6471 | 0.0086277 | 8.25 | 2051.5182 | 1.3842 | 22.7392
| 5.2496 | 0.0086802 | 8.3 | 2042.4353 | 1.6907 | 24.9936
| 5.893 | 0.0086683 | 8.35 | 2042.3783 | 1.2767 | 21.6697
| 6.2672 | 0.0086742 | 8.4 | 2046.1001 | 1.1171 | 20.2749
| 6.4571 | 0.0086932 | 8.45 | 2048.6857 | 1.0537 | 19.6845
| 5.0671 | 0.0088089 | 8.5 | 2050.7974 | 1.9212 | 26.5935
| 4.7688 | 0.0088545 | 8.55 | 2046.6277 | 2.3459 | 29.3214
| 5.3839 | 0.008846 | 8.6 | 2045.0187 | 1.6593 | 24.5485
| 4.9008 | 0.0089056 | 8.65 | 2044.633 | 2.1983 | 28.2476
| 5.3264 | 0.0089062 | 8.7 | 2040.0603 | 1.7433 | 25.027
| 6.4217 | 0.0088686 | 8.75 | 2044.3422 | 1.1123 | 19.9859
| 6.8277 | 0.0088735 | 8.8 | 2050.537 | 0.9803 | 18.7947
| 6.4262 | 0.0089298 | 8.85 | 2059.5021 | 1.1177 | 20.1161
| 6.2806 | 0.0089705 | 8.9 | 2066.8563 | 1.1797 | 20.7045
| 5.9135 | 0.0090215 | 8.95 | 2064.8504 | 1.3666 | 22.2291
| 5.765 | 0.0090606 | 9 | 2062.8004 | 1.467 | 22.9742
| 5.5368 | 0.0091045 | 9.05 | 2061.0061 | 1.6419 | 24.2525
| 5.5591 | 0.0091327 | 9.1 | 2060.1022 | 1.639 | 24.1815
| 6.3427 | 0.0091135 | 9.15 | 2059.7988 | 1.199 | 20.6362
| 6.6822 | 0.0091221 | 9.2 | 2057.9156 | 1.0775 | 19.5163
| 6.5117 | 0.0091625 | 9.25 | 2055.2879 | 1.1491 | 20.0945
| 5.9736 | 0.0092242 | 9.3 | 2052.4114 | 1.4159 | 22.2421
| 5.9064 | 0.0092583 | 9.35 | 2048.8366 | 1.4706 | 22.5939
| 6.0508 | 0.0092777 | 9.4 | 2045.0731 | 1.399 | 21.9609
| 5.7948 | 0.0093224 | 9.45 | 2039.1733 | 1.5778 | 23.225
| 6.1153 | 0.0093308 | 9.5 | 2034.8516 | 1.392 | 21.7299
| 6.3844 | 0.0093442 | 9.55 | 2040.1104 | 1.2616 | 20.7066
| 6.6089 | 0.0093607 | 9.6 | 2044.4116 | 1.1714 | 19.9641
| 6.6966 | 0.0093868 | 9.65 | 2051.6426 | 1.1412 | 19.7432
| 5.4644 | 0.0094948 | 9.7 | 2060.3706 | 1.9001 | 25.5696
| 5.0586 | 0.0095506 | 9.75 | 2063.7575 | 2.4272 | 28.9485
| 5.8982 | 0.009529 | 9.8 | 2066.8931 | 1.5625 | 23.1698
| 5.9363 | 0.0095573 | 9.85 | 2069.7651 | 1.5459 | 23.0419
| 6.2044 | 0.0095726 | 9.9 | 2075.0712 | 1.3916 | 21.8771
| 6.4884 | 0.0095876 | 9.95 | 2087.3731 | 1.2532 | 20.8486
| 6.395 | 0.0096259 | 10 | 2100.8522 | 1.2954 | 21.2996
| 6.6275 | 0.0096441 | 10.05 | 2114.4885 | 1.1945 | 20.5531
| 5.7808 | 0.0097306 | 10.1 | 2131.3127 | 1.6536 | 24.3478
| 5.5779 | 0.0097784 | 10.15 | 2150.0636 | 1.8106 | 25.6688
| 5.7249 | 0.009803 | 10.2 | 2167.561 | 1.6832 | 24.9027
| 5.3782 | 0.0098575 | 10.25 | 2178.9584 | 1.9958 | 27.2398
| 6.0305 | 0.0098521 | 10.3 | 2198.9743 | 1.4731 | 23.547
| 5.9944 | 0.0098909 | 10.35 | 2221.1778 | 1.4878 | 23.8631
| 6.0743 | 0.0099227 | 10.4 | 2242.0393 | 1.4368 | 23.6279
| 6.2857 | 0.0099435 | 10.45 | 2259.4461 | 1.3259 | 22.8338
| 5.7213 | 0.010016 | 10.5 | 2287.4735 | 1.6446 | 25.7171
| 5.5939 | 0.01006 | 10.55 | 2303.0763 | 1.7389 | 26.5871
| 6.2938 | 0.010051 | 10.6 | 2312.9864 | 1.3178 | 23.1849
| 6.3318 | 0.010085 | 10.65 | 2323.9664 | 1.3034 | 23.1276
| 5.9991 | 0.010141 | 10.7 | 2331.0844 | 1.4788 | 24.6753
| 5.7504 | 0.010193 | 10.75 | 2339.2163 | 1.6426 | 26.0619
| 5.7735 | 0.010224 | 10.8 | 2341.6899 | 1.6363 | 25.9985
| 5.9852 | 0.010248 | 10.85 | 2358.9071 | 1.4997 | 25.0215
| 5.5368 | 0.010313 | 10.9 | 2368.2843 | 1.8202 | 27.6531
| 5.9218 | 0.010324 | 10.95 | 2372.7027 | 1.5508 | 25.5094
| 5.8485 | 0.010365 | 11 | 2373.7833 | 1.6093 | 25.9579
| 4.9747 | 0.010452 | 11.05 | 2371.0239 | 2.5257 | 32.5328
| 5.3819 | 0.010461 | 11.1 | 2370.7883 | 2.0271 | 29.0408
| 5.67 | 0.010479 | 11.15 | 2368.7637 | 1.7844 | 27.1548
| 5.6643 | 0.010514 | 11.2 | 2367.7635 | 1.8045 | 27.253
| 5.5621 | 0.010555 | 11.25 | 2368.4829 | 1.9067 | 27.9866
| 5.2261 | 0.01061 | 11.3 | 2367.7731 | 2.289 | 30.6463
| 5.0232 | 0.010657 | 11.35 | 2363.1713 | 2.6196 | 32.7075
| 5.9277 | 0.010634 | 11.4 | 2360.105 | 1.6681 | 25.9402
| 6.533 | 0.01063 | 11.45 | 2352.115 | 1.344 | 23.1524
| 6.157 | 0.010687 | 11.5 | 2347.2431 | 1.5548 | 24.8213
| 5.482 | 0.010764 | 11.55 | 2341.7392 | 2.1254 | 28.9539
| 5.4973 | 0.010796 | 11.6 | 2339.8275 | 2.1294 | 28.9133
| 5.9301 | 0.010803 | 11.65 | 2340.5598 | 1.7508 | 26.1535
| 4.5471 | 0.010921 | 11.696 | 2341.7424 | 4.2213 | 40.937
| 4.4019 | 0.011322 | 12.15 | 2313.0703 | 6.3053 | 48.8699
| 5.06 | 0.011641 | 12.55 | 2332.7497 | 3.5757 | 36.2025
| 5.5821 | 0.011987 | 12.95 | 2414.5852 | 2.5951 | 31.3259
| 5.3115 | 0.012409 | 13.35 | 2525.4014 | 3.0776 | 35.1866
| 4.78 | 0.012857 | 13.75 | 2609.2005 | 4.8087 | 45.0266
| 4.8574 | 0.013269 | 14.15 | 2603.4615 | 5.202 | 46.0387
| 5.4442 | 0.013649 | 14.55 | 2563.7424 | 3.8004 | 37.9384
| 5.5 | 0.01407 | 14.95 | 2540.1047 | 4.2291 | 39.0943
| 6.0865 | 0.014477 | 15.35 | 2594.6085 | 3.0623 | 33.3316
| 5.4886 | 0.014987 | 15.75 | 2770.4589 | 4.2313 | 41.4085
| 5.3688 | 0.015498 | 16.15 | 2983.0549 | 4.2526 | 44.056
| 5.3263 | 0.016027 | 16.55 | 3107.3463 | 4.4417 | 46.2062
| 5.4306 | 0.016525 | 16.95 | 3000.9147 | 5.1422 | 47.3301
| 5.4198 | 0.017049 | 17.35 | 3006.6197 | 5.9207 | 50.2205
| 5.2486 | 0.017608 | 17.75 | 3152.6728 | 6.7391 | 55.5371
| 5.1508 | 0.0182 | 18.15 | 3281.0098 | 7.4587 | 60.0389
| 5.3086 | 0.018759 | 18.55 | 3198.7321 | 8.3739 | 61.1466
| 7.9055 | 0.019174 | 18.95 | 3256.4472 | 2.1763 | 30.5703
| 9.1542 | 0.019755 | 19.35 | 3699.7852 | 1.4954 | 28.3073
| 7.9095 | 0.020587 | 19.75 | 4867.5969 | 1.7006 | 39.2803
| 7.7999 | 0.021438 | 20.15 | 6889.5961 | 1.5242 | 52.1575
| 7.7566 | 0.022356 | 20.55 | 9407.3466 | 1.4473 | 68.9398
| 7.7902 | 0.02328 | 20.95 | 11469.1049 | 1.4326 | 82.9147
| 7.4449 | 0.024392 | 21.35 | 12234.9859 | 1.586 | 91.583
| 8.0685 | 0.025485 | 21.75 | 11972.9904 | 1.5158 | 85.2662
| 8.4087 | 0.026689 | 22.15 | 12073.8627 | 1.5179 | 83.9905
| 7.9864 | 0.028135 | 22.55 | 12644.5892 | 1.7168 | 91.7017
| 8.5015 | 0.029434 | 22.95 | 12627.85 | 1.6733 | 88.132
| 8.6064 | 0.030978 | 23.35 | 11599.5769 | 1.8037 | 81.4716
| 8.6817 | 0.03243 | 23.75 | 11117.8944 | 1.922 | 78.5933
| 8.7702 | 0.0341 | 24.15 | 11422.7649 | 2.0087 | 80.643
| 8.9285 | 0.03575 | 24.55 | 12228.9542 | 2.038 | 85.2603
| 8.628 | 0.03744 | 24.95 | 12685.4691 | 2.2481 | 91.2229
| 8.9639 | 0.039195 | 25.35 | 12689.5609 | 2.2661 | 89.4058
| 9.1679 | 0.040959 | 25.75 | 12372.8979 | 2.3538 | 86.7176
| 9.2042 | 0.042634 | 26.15 | 12237.3812 | 2.4872 | 86.3907
| 9.8997 | 0.044447 | 26.55 | 12426.9316 | 2.3542 | 83.3819
| 9.4476 | 0.046256 | 26.95 | 12623.9366 | 2.6521 | 88.5083
| 9.7911 | 0.048096 | 27.35 | 12708.7335 | 2.6509 | 87.2706
| 10.2386 | 0.049877 | 27.75 | 12762.1221 | 2.6069 | 85.1936
| 10.2429 | 0.051764 | 28.15 | 12843.7468 | 2.7405 | 86.3755
| 10.4685 | 0.053673 | 28.55 | 13192.8733 | 2.761 | 87.5418
| 10.8233 | 0.055671 | 28.95 | 13867.4347 | 2.7089 | 89.6533
| 10.6556 | 0.057834 | 29.35 | 14678.7149 | 2.858 | 96.1529
| 11.2305 | 0.059917 | 29.75 | 15231.7075 | 2.7388 | 95.944
| 11.0025 | 0.062084 | 30.15 | 15473.0969 | 2.9476 | 99.6353
| 11.1072 | 0.064246 | 30.55 | 15621.2316 | 3.0383 | 100.4595
| 11.4328 | 0.066444 | 30.95 | 16032.3147 | 3.0198 | 101.1303
| 11.5572 | 0.06881 | 31.35 | 16548.5933 | 3.0818 | 103.8575
| 11.4284 | 0.071175 | 31.75 | 16961.2556 | 3.253 | 107.8908
| 11.7995 | 0.073572 | 32.15 | 17142.0247 | 3.2363 | 106.8843
| 11.8989 | 0.075962 | 32.55 | 16885.5478 | 3.365 | 105.5385
| 12.0417 | 0.078293 | 32.95 | 16768.574 | 3.4617 | 104.6299
| 12.0521 | 0.080779 | 33.35 | 17066.372 | 3.5886 | 106.9461
| 12.2385 | 0.08334 | 33.75 | 17394.5724 | 3.6364 | 108.1321
| 12.6743 | 0.085818 | 34.15 | 17300.744 | 3.605 | 105.2793
| 12.7415 | 0.088297 | 34.55 | 17231.3273 | 3.7344 | 105.2055
| 13.155 | 0.090933 | 34.95 | 17451.8146 | 3.6889 | 104.2754
| 13.2753 | 0.093653 | 35.35 | 18033.3343 | 3.7407 | 107.1719
| 13.3534 | 0.096382 | 35.75 | 18440.6085 | 3.8262 | 109.4624
| 13.5532 | 0.099205 | 36.15 | 18817.3529 | 3.8644 | 110.7639
| 13.5545 | 0.10214 | 36.55 | 19197.7099 | 3.9947 | 113.4801
| 13.7016 | 0.10515 | 36.95 | 20063.681 | 4.0179 | 117.6242
| 13.9263 | 0.10849 | 37.35 | 21460.2781 | 3.9831 | 123.9638
| 13.9736 | 0.11175 | 37.75 | 22292.4772 | 4.0682 | 128.7194
| 14.0441 | 0.11501 | 38.15 | 22253.374 | 4.2074 | 128.8207
| 14.3097 | 0.11819 | 38.55 | 21599.4101 | 4.3063 | 124.3293
| 14.2895 | 0.12141 | 38.95 | 21537.2007 | 4.493 | 125.0078
| 14.2935 | 0.12492 | 39.35 | 22348.1076 | 4.6031 | 129.9553
| 14.438 | 0.12871 | 39.75 | 23756.963 | 4.6061 | 136.9078
| 14.0299 | 0.13259 | 40.15 | 24904.9183 | 4.9199 | 147.3702
| 14.652 | 0.1364 | 40.55 | 25604.5027 | 4.74 | 146.5261
| 15.1187 | 0.14029 | 40.95 | 25700.6276 | 4.6969 | 144.0788
| 15.4509 | 0.14396 | 41.35 | 25460.9329 | 4.7318 | 141.0916
| 15.4225 | 0.14799 | 41.75 | 24702.7423 | 5.0019 | 138.5296
| 15.6793 | 0.15182 | 42.15 | 24374.1009 | 5.0915 | 135.8612
| 15.5654 | 0.15589 | 42.55 | 24597.3433 | 5.3321 | 138.7887
| 15.7963 | 0.16 | 42.95 | 25218.3667 | 5.3497 | 140.9268
| 16.086 | 0.16456 | 43.35 | 26663.7152 | 5.2805 | 146.6409
| 15.9488 | 0.16925 | 43.75 | 28193.5689 | 5.437 | 156.3339
| 16.1183 | 0.17391 | 44.15 | 28775.2478 | 5.5124 | 158.8079
| 16.0877 | 0.17848 | 44.55 | 28615.8695 | 5.7534 | 159.3307
| 16.1749 | 0.18306 | 44.95 | 27972.6169 | 5.9839 | 156.4855
| 16.8231 | 0.18767 | 45.35 | 27591.0308 | 5.8724 | 150.275
| 16.843 | 0.19243 | 45.75 | 27453.6013 | 6.0991 | 150.5196
| 17.3611 | 0.19722 | 46.15 | 27582.9636 | 6.014 | 148.0412
| 17.0624 | 0.20222 | 46.55 | 28258.8079 | 6.3436 | 154.638
| 17.4846 | 0.20739 | 46.95 | 28958.439 | 6.2579 | 155.5264
| 17.429 | 0.21257 | 47.35 | 28953.6281 | 6.5278 | 157.0632
| 17.9818 | 0.21739 | 47.75 | 27396.7247 | 6.6096 | 146.664
| 18.3223 | 0.22192 | 48.15 | 25285.7597 | 6.932 | 136.0463
| 18.8321 | 0.22639 | 48.55 | 23940.2798 | 7.0719 | 127.9734
| 19.354 | 0.23106 | 48.95 | 23562.0622 | 7.0456 | 124.0443
| 19.265 | 0.23582 | 49.35 | 23194.0475 | 7.4369 | 124.1939
| 19.591 | 0.24057 | 49.75 | 22802.2457 | 7.5588 | 121.6176
| 20.0685 | 0.24546 | 50.15 | 22709.2491 | 7.5104 | 119.2994
| 20.2217 | 0.25069 | 50.55 | 23205.9008 | 7.56 | 121.2164
| 20.1519 | 0.25617 | 50.95 | 23932.8487 | 7.722 | 125.4135
| 20.5959 | 0.26186 | 51.35 | 24871.5222 | 7.4969 | 127.2016
| 20.5942 | 0.2678 | 51.75 | 25847.7203 | 7.5845 | 131.99
| 20.5182 | 0.27377 | 52.15 | 26218.7576 | 7.8468 | 135.0144
| 21.1349 | 0.27973 | 52.55 | 26262.2642 | 7.7057 | 132.2926
| 21.3682 | 0.28593 | 52.95 | 26552.7196 | 7.7803 | 133.0134
| 21.4181 | 0.29245 | 53.35 | 27457.7073 | 7.8664 | 137.2179
| 21.5405 | 0.29918 | 53.75 | 28431.2281 | 7.9034 | 141.2622
| 22.0351 | 0.30598 | 54.15 | 28871.1359 | 7.8014 | 140.8842
| 22.2268 | 0.31287 | 54.55 | 28862.2627 | 7.9707 | 140.771
| 22.7349 | 0.31977 | 54.95 | 28793.6295 | 7.9501 | 138.4791
| 22.8567 | 0.3269 | 55.35 | 28908.0744 | 8.1463 | 139.2826
| 22.9851 | 0.33435 | 55.75 | 29577.4623 | 8.247 | 142.099
| 23.3486 | 0.34191 | 56.15 | 30078.7416 | 8.2309 | 142.8452
| 23.4762 | 0.34959 | 56.55 | 30348.5479 | 8.4069 | 144.208
| 23.7856 | 0.35732 | 56.95 | 30349.729 | 8.5158 | 143.4828
| 23.7574 | 0.36533 | 57.35 | 30515.2081 | 8.8248 | 145.4705
| 24.0501 | 0.37341 | 57.75 | 30829.6189 | 8.8924 | 145.9854
| 24.2029 | 0.38168 | 58.15 | 31016.6964 | 9.0841 | 146.9406
| 24.7043 | 0.39009 | 58.55 | 31014.8065 | 9.0797 | 145.0909
| 25.099 | 0.3985 | 58.95 | 30737.8064 | 9.2042 | 143.0023
| 24.916 | 0.40714 | 59.35 | 30578.3837 | 9.7219 | 144.8628
| 25.3082 | 0.41589 | 59.75 | 30421.3105 | 9.8378 | 143.2583
| 25.7621 | 0.42473 | 60.15 | 30307.3171 | 9.9005 | 141.4758
| 25.9717 | 0.4337 | 60.55 | 30178.9396 | 10.1531 | 141.1427
| 26.4406 | 0.44293 | 60.95 | 30386.2909 | 10.131 | 140.3859
| 26.4684 | 0.4523 | 61.35 | 30384.0281 | 10.5023 | 141.5696
| 27.0007 | 0.46194 | 61.75 | 30704.8429 | 10.4065 | 140.8338
| 27.1438 | 0.47211 | 62.15 | 32063.7668 | 10.348 | 145.6195
| 27.4899 | 0.48267 | 62.55 | 33470.4261 | 10.165 | 149.4568
| 27.948 | 0.49325 | 62.95 | 33990.8616 | 10.1164 | 149.8281
| 27.8504 | 0.50394 | 63.35 | 33723.8971 | 10.6356 | 150.9253
| 28.2045 | 0.51476 | 63.75 | 33491.7914 | 10.8388 | 149.5484
| 28.6432 | 0.52582 | 64.15 | 33566.2666 | 10.9089 | 148.6718
| 29.3601 | 0.53719 | 64.55 | 34117.1102 | 10.6675 | 147.7308
| 29.4479 | 0.54894 | 64.95 | 34967.6275 | 10.8137 | 151.2261
| 29.645 | 0.56112 | 65.35 | 35874.2606 | 10.8833 | 154.3253
| 30.1825 | 0.57329 | 65.75 | 36223.2542 | 10.8404 | 153.7957
| 30.7286 | 0.58573 | 66.15 | 36439.8506 | 10.8289 | 152.869
| 30.8769 | 0.59836 | 66.55 | 36499.7112 | 11.1254 | 153.6508
| 31.1733 | 0.61134 | 66.95 | 36776.1533 | 11.2793 | 154.2974
| 31.3207 | 0.62462 | 67.35 | 37304.243 | 11.484 | 156.5125
| 31.6384 | 0.63815 | 67.75 | 37811.5953 | 11.5768 | 157.7353
| 32.1278 | 0.65193 | 68.15 | 38012.0149 | 11.6244 | 157.1344
| 32.4716 | 0.66594 | 68.55 | 37921.7166 | 11.8483 | 156.5135
| 33.0606 | 0.68011 | 68.95 | 37870.6966 | 11.8917 | 154.7317
| 33.2286 | 0.69467 | 69.35 | 38042.87 | 12.1884 | 155.8404
| 33.8842 | 0.7096 | 69.75 | 38514.0791 | 12.0663 | 155.2443
| 34.0331 | 0.72486 | 70.15 | 38951.6265 | 12.3182 | 157.2035
| 34.3744 | 0.74027 | 70.55 | 38991.8468 | 12.5367 | 157.0796
| 34.9693 | 0.75591 | 70.95 | 38964.6869 | 12.5939 | 155.4963
| 35.5306 | 0.77207 | 71.35 | 39346.8586 | 12.5778 | 155.2389
| 35.8725 | 0.78853 | 71.75 | 39899.993 | 12.6767 | 156.5421
| 36.0015 | 0.80538 | 72.15 | 40328.6318 | 12.9671 | 158.5997
| 36.4539 | 0.82261 | 72.55 | 40815.5726 | 13.0152 | 159.1942
| 37.2125 | 0.84013 | 72.95 | 41442.963 | 12.8165 | 158.6537
| 36.8243 | 0.85826 | 73.35 | 42333.9229 | 13.3718 | 164.5404
| 37.5879 | 0.87654 | 73.75 | 42720.826 | 13.2361 | 163.3103
| 37.8893 | 0.89522 | 74.15 | 42842.007 | 13.5053 | 163.7524
| 38.5159 | 0.91412 | 74.55 | 42495.7396 | 13.6701 | 161.4223
| 38.9724 | 0.93331 | 74.95 | 42252.5165 | 13.94 | 160.2532
| 39.3058 | 0.95304 | 75.35 | 42618.8202 | 14.1386 | 161.2183
| 39.6739 | 0.97315 | 75.75 | 42757.2979 | 14.3843 | 161.48
| 40.541 | 0.99363 | 76.15 | 43066.3345 | 14.2133 | 159.7898
| 40.7179 | 1.0146 | 76.55 | 43638.1398 | 14.4813 | 162.0165
| 41.3209 | 1.0361 | 76.95 | 44446.1332 | 14.3767 | 162.8072
| 42.098 | 1.058 | 77.35 | 44786.779 | 14.2918 | 161.7268
| 42.3873 | 1.0802 | 77.75 | 44715.2999 | 14.6715 | 161.9376
| 42.7462 | 1.1029 | 78.15 | 44849.9249 | 14.9542 | 162.34
| 43.4831 | 1.126 | 78.55 | 45058.1093 | 14.9461 | 161.2217
| 43.9296 | 1.1496 | 78.95 | 45414.1383 | 15.1093 | 161.7662
| 44.5189 | 1.1737 | 79.35 | 45634.2921 | 15.217 | 161.3986
| 44.6216 | 1.1985 | 79.75 | 46254.6813 | 15.5679 | 164.0973
| 45.2452 | 1.2235 | 80.15 | 46367.6695 | 15.6942 | 163.3705
| 46.2495 | 1.2492 | 80.55 | 47008.1352 | 15.3899 | 162.1687
| 46.5874 | 1.2756 | 80.95 | 47883.9174 | 15.5088 | 164.3889
| 47.1538 | 1.3024 | 81.35 | 48376.8168 | 15.5827 | 164.8086
| 47.759 | 1.3296 | 81.75 | 48489.223 | 15.7441 | 164.2678
| 48.397 | 1.3573 | 82.15 | 48550.1987 | 15.9059 | 163.5216
| 49.0339 | 1.3858 | 82.55 | 49054.3081 | 15.9439 | 163.7365
| 49.2962 | 1.4149 | 82.95 | 49692.5146 | 16.2096 | 165.7846
| 50.2037 | 1.4444 | 83.35 | 50000.0687 | 16.128 | 164.5137
| 50.9182 | 1.4746 | 83.75 | 50190.8933 | 16.2239 | 163.8418
| 51.463 | 1.5054 | 84.15 | 50745.1567 | 16.3344 | 164.6011
| 52.2002 | 1.5371 | 84.55 | 51904.4932 | 16.1474 | 165.8245
| 52.41 | 1.5693 | 84.95 | 52704.5196 | 16.4268 | 168.4186
| 53.4021 | 1.6022 | 85.35 | 52801.3398 | 16.3898 | 166.5561
| 54.2079 | 1.6354 | 85.75 | 52441.7239 | 16.6127 | 164.5878
| 54.6348 | 1.6694 | 86.15 | 52504.6895 | 16.9794 | 164.9327
| 55.4434 | 1.7042 | 86.55 | 52714.6408 | 17.0515 | 164.1422
| 56.1435 | 1.7395 | 86.95 | 52826.9451 | 17.2332 | 163.6107
| 56.6779 | 1.7754 | 87.35 | 52594.1273 | 17.6506 | 163.1078
| 57.581 | 1.8121 | 87.75 | 52496.7564 | 17.7812 | 161.5467
| 58.2093 | 1.8495 | 88.15 | 52750.448 | 17.9914 | 161.638
| 58.9907 | 1.8879 | 88.55 | 53820.2175 | 17.8301 | 162.6187
| 59.662 | 1.9271 | 88.95 | 54691.4795 | 17.823 | 163.664
| 60.3717 | 1.9672 | 89.35 | 55303.1865 | 17.8832 | 164.1403
| 61.2262 | 2.0079 | 89.75 | 55315.1858 | 18.046 | 163.1088
| 62.0588 | 2.0491 | 90.15 | 54772.0479 | 18.4188 | 161.2834
| 62.6924 | 2.0913 | 90.55 | 54617.2424 | 18.814 | 160.8436
| 63.4703 | 2.1344 | 90.95 | 55143.8256 | 18.8763 | 161.0363
| 64.5706 | 2.1787 | 91.35 | 56178.038 | 18.5578 | 160.9977
| 64.9993 | 2.2237 | 91.75 | 56789.7968 | 18.8414 | 162.5173
| 66.218 | 2.2695 | 92.15 | 56825.4801 | 18.8058 | 160.5728
| 67.0811 | 2.3165 | 92.55 | 57722.6578 | 18.7239 | 161.1677
| 67.6249 | 2.3643 | 92.95 | 58314.4159 | 18.9582 | 162.3154
| 68.5687 | 2.4131 | 93.35 | 58528.4803 | 19.0684 | 161.6382
| 69.4099 | 2.4628 | 93.75 | 58641.4916 | 19.2884 | 161.1692
| 69.9402 | 2.5135 | 94.15 | 58647.4357 | 19.7617 | 161.5454
| 71.0524 | 2.5652 | 94.55 | 58960.0994 | 19.7498 | 160.5938
| 72.1456 | 2.6179 | 94.95 | 59246.4203 | 19.7702 | 159.7129
| 72.9312 | 2.6719 | 95.35 | 59850.2576 | 19.8881 | 160.2435
| 74.2382 | 2.7268 | 95.75 | 60008.5609 | 19.8359 | 158.6338
| 74.949 | 2.7828 | 96.15 | 60252.1422 | 20.1463 | 158.9313
| 75.933 | 2.8399 | 96.55 | 60445.8853 | 20.3082 | 158.3976
| 77.0835 | 2.8982 | 96.95 | 60876.8862 | 20.2845 | 157.7416
| 77.6008 | 2.9577 | 97.35 | 61099.8346 | 20.7547 | 158.6367
| 78.8117 | 3.0184 | 97.75 | 61395.8577 | 20.7604 | 157.6989
| 79.8801 | 3.08 | 98.15 | 60990.5737 | 21.1411 | 156.3296
| 80.6547 | 3.1428 | 98.55 | 60261.937 | 21.8852 | 155.4738
| 81.9303 | 3.2067 | 98.95 | 59890.8863 | 22.1693 | 153.7484
| 82.8432 | 3.2722 | 99.35 | 60273.6608 | 22.3761 | 153.9078
| 84.0534 | 3.3391 | 99.75 | 61294.1767 | 22.1024 | 153.9967
| 85.0218 | 3.4076 | 100.15 | 62286.1478 | 22.0252 | 154.728
| 86.2368 | 3.4771 | 100.55 | 62166.1668 | 22.2774 | 153.6164
| 87.1394 | 3.5479 | 100.95 | 61787.8246 | 22.8757 | 153.1036
| 88.3486 | 3.6204 | 101.35 | 62595.5651 | 22.7365 | 153.0718
| 89.5252 | 3.6948 | 101.75 | 64555.7482 | 22.1427 | 154.3727
| 90.9098 | 3.7707 | 102.15 | 65833.1852 | 21.7587 | 154.4924
| 91.8667 | 3.8478 | 102.55 | 65475.6067 | 22.3017 | 153.9246
| 92.9847 | 3.9261 | 102.95 | 64766.5283 | 22.9286 | 152.6841
| 94.3382 | 4.0062 | 103.35 | 64622.0298 | 23.1869 | 151.5217
| 95.6972 | 4.0882 | 103.75 | 65937.4777 | 22.8011 | 151.8028
| 96.7427 | 4.1722 | 104.15 | 67933.3498 | 22.3656 | 153.5398
| 98.0244 | 4.258 | 104.55 | 69416.7095 | 22.0417 | 154.263
| 99.5934 | 4.3452 | 104.95 | 69424.092 | 22.1301 | 152.8611
| 101.1903 | 4.4338 | 105.35 | 68594.6775 | 22.5466 | 150.6546
| 102.0671 | 4.5242 | 105.75 | 68456.243 | 23.1318 | 150.7733
| 103.5399 | 4.6167 | 106.15 | 69265.867 | 22.9822 | 150.4996
| 105.0373 | 4.7113 | 106.55 | 70459.1916 | 22.6839 | 150.569
| 106.7024 | 4.8075 | 106.95 | 70489.6571 | 22.7724 | 149.255
| 107.8932 | 4.9056 | 107.35 | 70557.0823 | 23.1263 | 149.0112
| 109.3988 | 5.0057 | 107.75 | 70989.3727 | 23.1645 | 148.4769
| 110.8536 | 5.108 | 108.15 | 71733.4315 | 23.1156 | 148.351
| 112.2256 | 5.2123 | 108.55 | 72135.6139 | 23.2626 | 148.1255
| 114.0813 | 5.3188 | 108.95 | 72606.3711 | 23.1313 | 147.0486
| 115.256 | 5.4272 | 109.35 | 72631.9202 | 23.5615 | 146.9622
| 117.2404 | 5.5377 | 109.75 | 72557.7761 | 23.6099 | 145.2964
| 118.8654 | 5.6504 | 110.15 | 72450.7905 | 23.8854 | 144.3551
| 120.132 | 5.7656 | 110.55 | 73329.1439 | 23.9403 | 144.8623
| 121.7631 | 5.8833 | 110.95 | 73916.1482 | 23.9377 | 144.5052
| 123.4332 | 6.0028 | 111.35 | 73197.3193 | 24.501 | 143.1729
| 125.3105 | 6.1246 | 111.75 | 72526.4892 | 24.9706 | 141.6055
| 126.9236 | 6.2491 | 112.15 | 72730.0036 | 25.1925 | 141.1538
| 128.4217 | 6.3762 | 112.55 | 73393.8776 | 25.2652 | 141.2267
| 130.375 | 6.506 | 112.95 | 74355.7978 | 24.9591 | 140.727
| 131.8121 | 6.6387 | 113.35 | 75747.345 | 24.7557 | 141.4197
| 133.7732 | 6.7738 | 113.75 | 75987.255 | 24.8194 | 140.5253
| 135.6083 | 6.9112 | 114.15 | 75241.5594 | 25.4279 | 139.2976
| 137.5359 | 7.0516 | 114.55 | 75343.1091 | 25.6089 | 138.4907
| 139.6849 | 7.195 | 114.95 | 76020.329 | 25.405 | 137.6972
| 141.5647 | 7.3415 | 115.35 | 77324.7755 | 25.0656 | 137.7294
| 143.4368 | 7.491 | 115.75 | 78374.2261 | 24.8744 | 137.6635
| 145.6286 | 7.6435 | 116.15 | 78937.0811 | 24.7634 | 136.8682
| 147.5689 | 7.7987 | 116.55 | 78622.0681 | 25.1835 | 136.004
| 149.6956 | 7.957 | 116.95 | 78398.485 | 25.4959 | 134.9806
| 151.8962 | 8.1185 | 117.35 | 78200.0405 | 25.7839 | 133.9307
| 153.7085 | 8.2833 | 117.75 | 78301.5287 | 26.1387 | 133.6431
| 156.0066 | 8.4514 | 118.15 | 78718.8246 | 26.1067 | 132.8458
| 158.1444 | 8.6232 | 118.55 | 79619.8052 | 25.9298 | 132.5368
| 160.4335 | 8.7985 | 118.95 | 81095.0732 | 25.4304 | 132.3245
| 162.5508 | 8.9775 | 119.35 | 81919.1826 | 25.3444 | 132.0806
| 165.1719 | 9.1597 | 119.75 | 81757.8635 | 25.4962 | 130.7531
| 167.2301 | 9.3452 | 120.15 | 80575.2978 | 26.4369 | 129.8099
| 169.9491 | 9.5345 | 120.55 | 80107.8713 | 26.7605 | 128.4026
| 172.6389 | 9.7278 | 120.95 | 80468.6374 | 26.6828 | 127.4049
| 174.7749 | 9.9253 | 121.35 | 81509.0379 | 26.5271 | 127.3868
| 177.263 | 10.1269 | 121.75 | 83165.341 | 25.9299 | 127.1987
| 179.7407 | 10.3326 | 122.15 | 84000.8335 | 25.7728 | 126.7603
| 182.2845 | 10.5422 | 122.55 | 83846.0138 | 26.0767 | 125.9129
| 184.9056 | 10.7557 | 122.95 | 83074.4377 | 26.6859 | 124.8353
| 187.4495 | 10.9736 | 123.35 | 83141.6382 | 26.9303 | 124.1895
| 190.4843 | 11.1963 | 123.75 | 84103.2512 | 26.508 | 123.3028
| 193.2913 | 11.4233 | 124.15 | 84983.6726 | 26.2546 | 122.6978
| 195.8883 | 11.6552 | 124.55 | 85742.5437 | 26.1715 | 122.325
| 198.8283 | 11.8916 | 124.95 | 86446.0484 | 25.9918 | 121.6056
| 201.9109 | 12.1327 | 125.35 | 86645.7636 | 26.017 | 120.6323
| 204.7456 | 12.3787 | 125.75 | 86845.2351 | 26.1594 | 119.9647
| 207.4717 | 12.6295 | 126.15 | 87007.438 | 26.381 | 119.4413
| 211.0062 | 12.8854 | 126.55 | 86876.099 | 26.4474 | 118.0894
| 213.8651 | 13.1463 | 126.95 | 86584.8492 | 26.8919 | 117.432
| 216.8931 | 13.4128 | 127.35 | 87345.5101 | 26.7379 | 116.8932
| 220.5839 | 13.6846 | 127.75 | 88204.6384 | 26.2983 | 115.7964
| 223.8686 | 13.9623 | 128.15 | 89657.4383 | 25.7585 | 115.2762
| 226.9202 | 14.2454 | 128.55 | 90627.5798 | 25.5664 | 114.8929
| 230.0619 | 14.534 | 128.95 | 90261.7188 | 25.9876 | 114.1473
| 233.5248 | 14.8284 | 129.35 | 89962.1172 | 26.2912 | 113.202
| 237.0713 | 15.1284 | 129.75 | 89296.6737 | 26.7844 | 112.1901
| 240.8307 | 15.4348 | 130.15 | 89659.1282 | 26.6904 | 111.2397
| 244.249 | 15.7474 | 130.55 | 90393.5439 | 26.5465 | 110.6817
| 248.1027 | 16.0666 | 130.95 | 91889.7113 | 25.8927 | 109.9438
| 251.5955 | 16.392 | 131.35 | 92127.3227 | 26.0112 | 109.3218
| 255.5742 | 16.7238 | 131.75 | 91906.2911 | 26.2115 | 108.296
| 259.1983 | 17.0623 | 132.15 | 91933.3986 | 26.4317 | 107.6395
| 263.1223 | 17.408 | 132.55 | 93273.8521 | 25.9075 | 106.9841
| 267.6059 | 17.7605 | 132.95 | 93614.2803 | 25.7241 | 105.8259
| 271.5848 | 18.1196 | 133.35 | 92099.559 | 26.6688 | 104.8698
| 275.3175 | 18.486 | 133.75 | 91789.8335 | 27.126 | 104.3115
| 279.9017 | 18.8605 | 134.15 | 93920.4309 | 26.0174 | 103.4091
| 283.5347 | 19.2427 | 134.55 | 95762.0854 | 25.4449 | 103.2127
| 288.4798 | 19.6321 | 134.95 | 95737.3097 | 25.3995 | 101.9609
| 292.8214 | 20.0292 | 135.35 | 94847.0703 | 25.9865 | 101.0823
| 297.3694 | 20.4343 | 135.75 | 94656.5709 | 26.1987 | 100.2087
| 301.8912 | 20.8476 | 136.15 | 94880.7026 | 26.2266 | 99.4347
| 306.6442 | 21.2693 | 136.55 | 94940.0602 | 26.2934 | 98.5596
| 311.2461 | 21.6997 | 136.95 | 95911.8629 | 25.9483 | 97.8713
| 315.7596 | 22.139 | 137.35 | 97058.2345 | 25.5709 | 97.2912
| 320.8781 | 22.587 | 137.75 | 97867.1929 | 25.2213 | 96.3856
| 325.461 | 23.044 | 138.15 | 97920.9828 | 25.4071 | 95.7805
| 331.1143 | 23.5106 | 138.55 | 99716.314 | 24.5028 | 94.7485
| 335.5751 | 23.9869 | 138.95 | 101655.2843 | 23.9113 | 94.4419
| 341.2575 | 24.4726 | 139.35 | 102495.8703 | 23.5309 | 93.4425
| 346.4038 | 24.9678 | 139.75 | 102188.8058 | 23.7752 | 92.6508
| 351.5309 | 25.4729 | 140.15 | 101587.1042 | 24.181 | 91.9053
| 357.2876 | 25.9881 | 140.55 | 101524.9788 | 24.2271 | 90.9482
| 362.8492 | 26.5136 | 140.95 | 101250.7318 | 24.4403 | 90.1322
| 368.5871 | 27.0495 | 141.35 | 100368.3159 | 24.9326 | 89.2802
| 374.5468 | 27.5962 | 141.75 | 100096.4553 | 25.1133 | 88.4062
| 380.596 | 28.1554 | 142.15 | 100155.7425 | 25.1361 | 87.5532
| 386.5999 | 28.723 | 142.55 | 100425.3924 | 25.0785 | 86.76
| 392.6003 | 29.3034 | 142.95 | 100182.0246 | 25.312 | 86.034
| 398.6951 | 29.8786 | 143.338 | 100931.2729 | 1.7977e+308 | 1.7977e+308
| 399.4376 | 29.8839 | 143.4 | 101072.3202 | 1.7977e+308 | 1.7977e+308
| 399.7181 | 29.884 | 143.45 | 101219.9674 | 1.7977e+308 | 1.7977e+308
| 399.5959 | 29.8841 | 143.5 | 101343.3845 | 1.7977e+308 | 1.7977e+308
| 399.1914 | 29.8843 | 143.55 | 101512.3196 | 1.7977e+308 | 1.7977e+308
| 399.3458 | 29.8845 | 143.6 | 101909.3841 | 1.7977e+308 | 1.7977e+308
| 399.3963 | 29.8847 | 143.65 | 102158.9823 | 1.7977e+308 | 1.7977e+308
| 399.4704 | 29.8848 | 143.7 | 102413.5402 | 1.7977e+308 | 1.7977e+308
| 399.5414 | 29.8849 | 143.75 | 102590.0361 | 1.7977e+308 | 1.7977e+308
| 399.3847 | 29.8851 | 143.8 | 102821.5655 | 1.7977e+308 | 1.7977e+308
| 399.7276 | 29.8854 | 143.85 | 103239.0654 | 1.7977e+308 | 1.7977e+308
| 399.8365 | 29.8855 | 143.9 | 103471.8529 | 1.7977e+308 | 1.7977e+308
| 399.7529 | 29.8857 | 143.95 | 103713.9785 | 1.7977e+308 | 1.7977e+308
| 399.7821 | 29.8858 | 144 | 103915.7918 | 1.7977e+308 | 1.7977e+308
| 399.8312 | 29.886 | 144.05 | 103987.5182 | 1.7977e+308 | 1.7977e+308
| 400.0714 | 29.8861 | 144.1 | 104035.3367 | 1.7977e+308 | 1.7977e+308
| 399.9268 | 29.8862 | 144.15 | 104062.1985 | 1.7977e+308 | 1.7977e+308
| 399.5219 | 29.8864 | 144.2 | 104161.0578 | 1.7977e+308 | 1.7977e+308
| 399.6915 | 29.8865 | 144.25 | 104254.4752 | 1.7977e+308 | 1.7977e+308
| 399.8757 | 29.8866 | 144.3 | 104354.9269 | 1.7977e+308 | 1.7977e+308
| 399.5503 | 29.8869 | 144.35 | 104530.921 | 1.7977e+308 | 1.7977e+308
| 399.5083 | 29.887 | 144.4 | 104514.2546 | 1.7977e+308 | 1.7977e+308
| 399.7557 | 29.8871 | 144.45 | 104471.7266 | 1.7977e+308 | 1.7977e+308
| 399.6548 | 29.8872 | 144.5 | 104401.5799 | 1.7977e+308 | 1.7977e+308
| 399.4236 | 29.8873 | 144.55 | 104374.9848 | 1.7977e+308 | 1.7977e+308
| 399.8064 | 29.8874 | 144.6 | 104375.1921 | 1.7977e+308 | 1.7977e+308
| 400.2022 | 29.8874 | 144.65 | 104327.9528 | 1.7977e+308 | 1.7977e+308
| 399.9537 | 29.8876 | 144.7 | 104272.2684 | 1.7977e+308 | 1.7977e+308
| 399.5675 | 29.8878 | 144.75 | 104294.7065 | 1.7977e+308 | 1.7977e+308
| 399.4986 | 29.8879 | 144.8 | 104267.6632 | 1.7977e+308 | 1.7977e+308
| 399.4177 | 29.888 | 144.85 | 104283.1651 | 1.7977e+308 | 1.7977e+308
| 399.6591 | 29.8881 | 144.9 | 104252.6168 | 1.7977e+308 | 1.7977e+308
| 400.0629 | 29.8881 | 144.95 | 104219.9036 | 1.7977e+308 | 1.7977e+308
| 399.9276 | 29.8883 | 145 | 104315.0921 | 1.7977e+308 | 1.7977e+308
| 399.8481 | 29.8885 | 145.05 | 104485.0661 | 1.7977e+308 | 1.7977e+308
| 399.7507 | 29.8886 | 145.1 | 104572.4267 | 1.7977e+308 | 1.7977e+308
| 399.512 | 29.8888 | 145.15 | 104673.3511 | 1.7977e+308 | 1.7977e+308
| 399.8212 | 29.8889 | 145.2 | 104672.0421 | 1.7977e+308 | 1.7977e+308
| 400.1145 | 29.889 | 145.25 | 104711.6926 | 1.7977e+308 | 1.7977e+308
| 400.0037 | 29.8891 | 145.3 | 104770.4272 | 1.7977e+308 | 1.7977e+308
| 399.7696 | 29.8893 | 145.35 | 104835.4363 | 1.7977e+308 | 1.7977e+308
| 399.6662 | 29.8894 | 145.4 | 104900.3509 | 1.7977e+308 | 1.7977e+308
| 400.0706 | 29.8895 | 145.45 | 104961.25 | 1.7977e+308 | 1.7977e+308
| 400.1091 | 29.8897 | 145.5 | 105073.3503 | 1.7977e+308 | 1.7977e+308
| 399.7125 | 29.8898 | 145.55 | 105112.5109 | 1.7977e+308 | 1.7977e+308
| 399.6995 | 29.89 | 145.6 | 105155.9105 | 1.7977e+308 | 1.7977e+308
| 399.7861 | 29.8901 | 145.65 | 105148.3929 | 1.7977e+308 | 1.7977e+308
| 399.9137 | 29.8902 | 145.7 | 105165.3966 | 1.7977e+308 | 1.7977e+308
| 399.8744 | 29.8902 | 145.75 | 105153.6603 | 1.7977e+308 | 1.7977e+308
| 399.6688 | 29.8904 | 145.8 | 105071.8463 | 1.7977e+308 | 1.7977e+308
| 399.8518 | 29.8905 | 145.85 | 104947.3047 | 1.7977e+308 | 1.7977e+308
| 399.9525 | 29.8906 | 145.9 | 104918.0685 | 1.7977e+308 | 1.7977e+308
| 399.7891 | 29.8907 | 145.95 | 104868.4156 | 1.7977e+308 | 1.7977e+308
| 399.9076 | 29.8908 | 146 | 104801.4809 | 1.7977e+308 | 1.7977e+308
| 400.1661 | 29.8908 | 146.05 | 104729.4302 | 1.7977e+308 | 1.7977e+308
| 400.0168 | 29.8909 | 146.1 | 104697.7255 | 1.7977e+308 | 1.7977e+308
| 399.7322 | 29.891 | 146.15 | 104640.5129 | 1.7977e+308 | 1.7977e+308
| 399.5163 | 29.8911 | 146.2 | 104555.7026 | 1.7977e+308 | 1.7977e+308
| 399.813 | 29.8912 | 146.25 | 104310.8041 | 1.7977e+308 | 1.7977e+308
| 400.0803 | 29.8912 | 146.3 | 104220.4805 | 1.7977e+308 | 1.7977e+308
| 399.771 | 29.8913 | 146.35 | 104109.7724 | 1.7977e+308 | 1.7977e+308
| 399.5736 | 29.8914 | 146.4 | 104112.5976 | 1.7977e+308 | 1.7977e+308
| 399.9259 | 29.8914 | 146.45 | 104096.3899 | 1.7977e+308 | 1.7977e+308
| 400.2213 | 29.8915 | 146.5 | 104009.6006 | 1.7977e+308 | 1.7977e+308
| 399.8448 | 29.8916 | 146.55 | 103990.7502 | 1.7977e+308 | 1.7977e+308
| 399.841 | 29.8917 | 146.6 | 103946.0552 | 1.7977e+308 | 1.7977e+308
| 400.2285 | 29.8917 | 146.65 | 103930.1987 | 1.7977e+308 | 1.7977e+308
| 400.3577 | 29.8918 | 146.7 | 103914.342 | 1.7977e+308 | 1.7977e+308
| 400.0155 | 29.8919 | 146.75 | 103916.7304 | 1.7977e+308 | 1.7977e+308
| 399.7989 | 29.892 | 146.8 | 103957.6578 | 1.7977e+308 | 1.7977e+308
| 400.2025 | 29.8922 | 146.85 | 104140.6173 | 1.7977e+308 | 1.7977e+308
| 400.2397 | 29.8923 | 146.9 | 104165.7242 | 1.7977e+308 | 1.7977e+308
| 399.9079 | 29.8924 | 146.95 | 104191.993 | 1.7977e+308 | 1.7977e+308
| 399.8077 | 29.8925 | 147 | 104157.1778 | 1.7977e+308 | 1.7977e+308
| 400.1435 | 29.8926 | 147.05 | 104194.4583 | 1.7977e+308 | 1.7977e+308
| 400.4116 | 29.8926 | 147.1 | 104292.6754 | 1.7977e+308 | 1.7977e+308
| 400.1004 | 29.8928 | 147.15 | 104397.0282 | 1.7977e+308 | 1.7977e+308
| 400.0242 | 29.8929 | 147.2 | 104548.0863 | 1.7977e+308 | 1.7977e+308
| 400.1427 | 29.893 | 147.25 | 104707.5863 | 1.7977e+308 | 1.7977e+308
| 399.8244 | 29.8931 | 147.3 | 104794.3915 | 1.7977e+308 | 1.7977e+308
| 399.5899 | 29.8933 | 147.35 | 104856.8813 | 1.7977e+308 | 1.7977e+308
| 399.8025 | 29.8934 | 147.4 | 104903.8552 | 1.7977e+308 | 1.7977e+308
| 400.3023 | 29.8934 | 147.45 | 104924.2797 | 1.7977e+308 | 1.7977e+308
| 400.1924 | 29.8935 | 147.5 | 104969.061 | 1.7977e+308 | 1.7977e+308
| 399.6649 | 29.8937 | 147.55 | 105054.1576 | 1.7977e+308 | 1.7977e+308
| 399.8363 | 29.8937 | 147.6 | 105097.5031 | 1.7977e+308 | 1.7977e+308
| 400.1263 | 29.8938 | 147.65 | 105145.4029 | 1.7977e+308 | 1.7977e+308
| 400.0667 | 29.894 | 147.7 | 105196.3169 | 1.7977e+308 | 1.7977e+308
| 399.9239 | 29.8941 | 147.75 | 105265.5477 | 1.7977e+308 | 1.7977e+308
| 399.9569 | 29.8942 | 147.8 | 105296.1207 | 1.7977e+308 | 1.7977e+308
| 400.1177 | 29.8942 | 147.85 | 105294.3518 | 1.7977e+308 | 1.7977e+308
| 400.158 | 29.8943 | 147.9 | 105272.859 | 1.7977e+308 | 1.7977e+308
| 399.8642 | 29.8944 | 147.95 | 105248.8756 | 1.7977e+308 | 1.7977e+308
| 399.8082 | 29.8945 | 148 | 105208.4465 | 1.7977e+308 | 1.7977e+308
| 400.154 | 29.8945 | 148.05 | 105093.2549 | 1.7977e+308 | 1.7977e+308
| 400.0352 | 29.8946 | 148.1 | 104967.3153 | 1.7977e+308 | 1.7977e+308
| 399.7552 | 29.8947 | 148.15 | 104809.0533 | 1.7977e+308 | 1.7977e+308
| 399.8957 | 29.8947 | 148.2 | 104670.5872 | 1.7977e+308 | 1.7977e+308
| 400.1418 | 29.8947 | 148.25 | 104583.9255 | 1.7977e+308 | 1.7977e+308
| 400.1217 | 29.8948 | 148.3 | 104540.8534 | 1.7977e+308 | 1.7977e+308
| 399.7716 | 29.8949 | 148.35 | 104477.2939 | 1.7977e+308 | 1.7977e+308
| 399.9218 | 29.8949 | 148.4 | 104434.8434 | 1.7977e+308 | 1.7977e+308
| 400.3049 | 29.8949 | 148.45 | 104331.3921 | 1.7977e+308 | 1.7977e+308
| 400.2823 | 29.895 | 148.5 | 104180.2534 | 1.7977e+308 | 1.7977e+308
| 399.9178 | 29.895 | 148.55 | 104110.6103 | 1.7977e+308 | 1.7977e+308
| 399.6349 | 29.8951 | 148.6 | 104021.2338 | 1.7977e+308 | 1.7977e+308
| 399.8545 | 29.8952 | 148.65 | 103975.9276 | 1.7977e+308 | 1.7977e+308
| 400.0197 | 29.8952 | 148.7 | 103905.2403 | 1.7977e+308 | 1.7977e+308
| 399.9657 | 29.8952 | 148.75 | 103762.7223 | 1.7977e+308 | 1.7977e+308
| 399.7512 | 29.8953 | 148.8 | 103657.3279 | 1.7977e+308 | 1.7977e+308
| 399.931 | 29.8953 | 148.85 | 103670.676 | 1.7977e+308 | 1.7977e+308
| 400.3735 | 29.8953 | 148.9 | 103680.063 | 1.7977e+308 | 1.7977e+308
| 400.0606 | 29.8954 | 148.95 | 103692.138 | 1.7977e+308 | 1.7977e+308
| 399.7759 | 29.8955 | 149 | 103778.0543 | 1.7977e+308 | 1.7977e+308
| 400.1235 | 29.8956 | 149.05 | 103938.384 | 1.7977e+308 | 1.7977e+308
| 400.3697 | 29.8956 | 149.1 | 103931.2526 | 1.7977e+308 | 1.7977e+308
| 400.2162 | 29.8957 | 149.15 | 104008.1567 | 1.7977e+308 | 1.7977e+308
| 400.1724 | 29.8958 | 149.2 | 104043.2439 | 1.7977e+308 | 1.7977e+308
| 400.2605 | 29.8959 | 149.25 | 104105.4373 | 1.7977e+308 | 1.7977e+308
| 400.349 | 29.8959 | 149.3 | 104217.7236 | 1.7977e+308 | 1.7977e+308
| 400.1855 | 29.896 | 149.35 | 104308.4028 | 1.7977e+308 | 1.7977e+308
| 399.8903 | 29.8962 | 149.4 | 104425.2164 | 1.7977e+308 | 1.7977e+308
| 400.2151 | 29.8962 | 149.45 | 104467.0948 | 1.7977e+308 | 1.7977e+308
| 400.4424 | 29.8963 | 149.5 | 104509.8561 | 1.7977e+308 | 1.7977e+308
| 400.1149 | 29.8963 | 149.55 | 104528.3532 | 1.7977e+308 | 1.7977e+308
| 400.0446 | 29.8965 | 149.6 | 104599.7487 | 1.7977e+308 | 1.7977e+308
| 400.4336 | 29.8965 | 149.65 | 104674.7891 | 1.7977e+308 | 1.7977e+308
| 400.2863 | 29.8966 | 149.7 | 104752.9954 | 1.7977e+308 | 1.7977e+308
| 399.8826 | 29.8967 | 149.75 | 104802.6912 | 1.7977e+308 | 1.7977e+308
| 399.9354 | 29.8968 | 149.8 | 104811.0672 | 1.7977e+308 | 1.7977e+308
| 400.2967 | 29.8968 | 149.85 | 104706.0883 | 1.7977e+308 | 1.7977e+308
| 400.3779 | 29.8969 | 149.9 | 104678.7416 | 1.7977e+308 | 1.7977e+308
| 399.9651 | 29.8969 | 149.95 | 104593.7309 | 1.7977e+308 | 1.7977e+308
| 399.9018 | 29.897 | 150 | 104520.0314 | 1.7977e+308 | 1.7977e+308
| 400.1307 | 29.897 | 150.05 | 104511.3352 | 1.7977e+308 | 1.7977e+308
| 400.2378 | 29.8971 | 150.1 | 104532.5195 | 1.7977e+308 | 1.7977e+308
| 400.1914 | 29.8972 | 150.15 | 104504.9839 | 1.7977e+308 | 1.7977e+308
| 400.2815 | 29.8972 | 150.2 | 104424.1019 | 1.7977e+308 | 1.7977e+308
| 400.2376 | 29.8972 | 150.25 | 104327.8657 | 1.7977e+308 | 1.7977e+308
| 400.0319 | 29.8973 | 150.3 | 104286.142 | 1.7977e+308 | 1.7977e+308
| 400.1566 | 29.8973 | 150.35 | 104328.2061 | 1.7977e+308 | 1.7977e+308
| 400.0647 | 29.8974 | 150.4 | 104419.9981 | 1.7977e+308 | 1.7977e+308
| 400.081 | 29.8975 | 150.45 | 104565.0121 | 1.7977e+308 | 1.7977e+308
| 400.0711 | 29.8976 | 150.5 | 104709.1551 | 1.7977e+308 | 1.7977e+308
| 399.9898 | 29.8977 | 150.55 | 104857.66 | 1.7977e+308 | 1.7977e+308
| 400.0932 | 29.8977 | 150.6 | 104981.0269 | 1.7977e+308 | 1.7977e+308
| 400.3849 | 29.8979 | 150.65 | 105104.9087 | 1.7977e+308 | 1.7977e+308
| 400.348 | 29.8979 | 150.7 | 105155.5858 | 1.7977e+308 | 1.7977e+308
| 399.7416 | 29.898 | 150.75 | 105230.2555 | 1.7977e+308 | 1.7977e+308
| 399.8386 | 29.8981 | 150.8 | 105279.9038 | 1.7977e+308 | 1.7977e+308
| 400.3144 | 29.8982 | 150.85 | 105381.4332 | 1.7977e+308 | 1.7977e+308
| 400.3858 | 29.8983 | 150.9 | 105536.5558 | 1.7977e+308 | 1.7977e+308
| 400.2708 | 29.8983 | 150.95 | 105536.5563 | 1.7977e+308 | 1.7977e+308
| 400.0587 | 29.8985 | 151 | 105564.0738 | 1.7977e+308 | 1.7977e+308
| 400.3718 | 29.8985 | 151.05 | 105511.9017 | 1.7977e+308 | 1.7977e+308
| 400.5069 | 29.8985 | 151.1 | 105485.2921 | 1.7977e+308 | 1.7977e+308
| 400.2229 | 29.8986 | 151.15 | 105405.9383 | 1.7977e+308 | 1.7977e+308
| 400.1871 | 29.8986 | 151.2 | 105398.3819 | 1.7977e+308 | 1.7977e+308
| 400.2097 | 29.8987 | 151.25 | 105360.5461 | 1.7977e+308 | 1.7977e+308
| 400.3221 | 29.8988 | 151.3 | 105244.9327 | 1.7977e+308 | 1.7977e+308
| 399.9855 | 29.8988 | 151.35 | 105033.8407 | 1.7977e+308 | 1.7977e+308
| 399.8967 | 29.8988 | 151.4 | 104772.8835 | 1.7977e+308 | 1.7977e+308
| 400.3209 | 29.8987 | 151.45 | 104508.6709 | 1.7977e+308 | 1.7977e+308
| 400.2476 | 29.8987 | 151.5 | 104353.7425 | 1.7977e+308 | 1.7977e+308
| 399.7982 | 29.8987 | 151.55 | 104134.191 | 1.7977e+308 | 1.7977e+308
| 399.9807 | 29.8987 | 151.6 | 103938.8733 | 1.7977e+308 | 1.7977e+308
| 400.4333 | 29.8986 | 151.65 | 103593.784 | 1.7977e+308 | 1.7977e+308
| 400.5197 | 29.8986 | 151.7 | 103490.477 | 1.7977e+308 | 1.7977e+308
| 400.1579 | 29.8986 | 151.75 | 103386.2125 | 1.7977e+308 | 1.7977e+308
| 399.9401 | 29.8986 | 151.8 | 103279.9255 | 1.7977e+308 | 1.7977e+308
| 400.2261 | 29.8986 | 151.85 | 103195.3419 | 1.7977e+308 | 1.7977e+308
| 400.197 | 29.8986 | 151.9 | 103110.2347 | 1.7977e+308 | 1.7977e+308
| 399.9676 | 29.8986 | 151.95 | 103093.467 | 1.7977e+308 | 1.7977e+308
| 399.9711 | 29.8986 | 152 | 103079.5741 | 1.7977e+308 | 1.7977e+308
| 400.3159 | 29.8986 | 152.05 | 103069.1577 | 1.7977e+308 | 1.7977e+308
| 400.491 | 29.8987 | 152.1 | 103133.8534 | 1.7977e+308 | 1.7977e+308
| 400.0157 | 29.8987 | 152.15 | 103209.7454 | 1.7977e+308 | 1.7977e+308
| 399.9424 | 29.8988 | 152.2 | 103241.6434 | 1.7977e+308 | 1.7977e+308
| 400.3847 | 29.8988 | 152.25 | 103316.0384 | 1.7977e+308 | 1.7977e+308
| 400.4336 | 29.8988 | 152.3 | 103416.6086 | 1.7977e+308 | 1.7977e+308
| 400.1948 | 29.8989 | 152.35 | 103495.1665 | 1.7977e+308 | 1.7977e+308
| 400.2103 | 29.899 | 152.4 | 103622.141 | 1.7977e+308 | 1.7977e+308
| 400.2424 | 29.8991 | 152.45 | 103833.5217 | 1.7977e+308 | 1.7977e+308
| 400.308 | 29.8991 | 152.5 | 103941.2525 | 1.7977e+308 | 1.7977e+308
| 400.1869 | 29.8992 | 152.55 | 104001.5314 | 1.7977e+308 | 1.7977e+308
| 399.7499 | 29.8992 | 152.6 | 104062.1619 | 1.7977e+308 | 1.7977e+308
| 400.231 | 29.8992 | 152.65 | 104076.4733 | 1.7977e+308 | 1.7977e+308
| 400.4439 | 29.8992 | 152.7 | 104044.3271 | 1.7977e+308 | 1.7977e+308
| 399.9975 | 29.8993 | 152.75 | 104010.8927 | 1.7977e+308 | 1.7977e+308
| 400.0964 | 29.8993 | 152.8 | 103942.4985 | 1.7977e+308 | 1.7977e+308
| 400.3717 | 29.8993 | 152.85 | 103884.3949 | 1.7977e+308 | 1.7977e+308
| 400.4503 | 29.8993 | 152.9 | 103804.1239 | 1.7977e+308 | 1.7977e+308
| 400.1347 | 29.8993 | 152.95 | 103743.2574 | 1.7977e+308 | 1.7977e+308
| 399.8346 | 29.8994 | 153 | 103705.8445 | 1.7977e+308 | 1.7977e+308
| 400.2164 | 29.8994 | 153.05 | 103599.9082 | 1.7977e+308 | 1.7977e+308
| 400.5485 | 29.8993 | 153.1 | 103537.2859 | 1.7977e+308 | 1.7977e+308
| 400.4659 | 29.8993 | 153.15 | 103408.8157 | 1.7977e+308 | 1.7977e+308
| 400.4342 | 29.8993 | 153.2 | 103281.1277 | 1.7977e+308 | 1.7977e+308
| 400.3087 | 29.8993 | 153.25 | 103153.683 | 1.7977e+308 | 1.7977e+308
| 400.4886 | 29.8993 | 153.3 | 102913.9262 | 1.7977e+308 | 1.7977e+308
| 400.4551 | 29.8993 | 153.344 | 102870.8991 | 1.7977e+308 | 1.7977e+308
Unloading Marker | 400.1441 | 29.8993 | 153.35 | 102870.9007 | 1.7977e+308 | 1.7977e+308
| 399.8281 | 29.7558 | 153.45 | 102875.1449 | 1.7977e+308 | 1.7977e+308
| 399.0445 | 29.6812 | 153.5 | 102897.5163 | 1.7977e+308 | 1.7977e+308
| 398.192 | 29.6065 | 153.55 | 102942.7256 | 1.7977e+308 | 1.7977e+308
| 397.4884 | 29.5319 | 153.6 | 103127.91 | 1.7977e+308 | 1.7977e+308
| 396.9836 | 29.4573 | 153.65 | 103336.6007 | 1.7977e+308 | 1.7977e+308
| 396.4475 | 29.3827 | 153.7 | 103549.094 | 1.7977e+308 | 1.7977e+308
| 395.281 | 29.3081 | 153.75 | 103740.3358 | 1.7977e+308 | 1.7977e+308
| 394.239 | 29.2335 | 153.8 | 103935.7581 | 1.7977e+308 | 1.7977e+308
| 394.052 | 29.1589 | 153.85 | 104131.0533 | 1.7977e+308 | 1.7977e+308
| 393.6675 | 29.0843 | 153.9 | 104374.075 | 1.7977e+308 | 1.7977e+308
| 392.5599 | 29.0097 | 153.95 | 104571.956 | 1.7977e+308 | 1.7977e+308
| 391.3829 | 28.9351 | 154 | 104822.6075 | 1.7977e+308 | 1.7977e+308
| 390.9333 | 28.8606 | 154.05 | 105125.6488 | 1.7977e+308 | 1.7977e+308
| 390.4951 | 28.7861 | 154.1 | 105507.6726 | 1.7977e+308 | 1.7977e+308
| 389.3301 | 28.7115 | 154.15 | 105613.0208 | 1.7977e+308 | 1.7977e+308
| 388.3715 | 28.6369 | 154.2 | 105793.4057 | 1.7977e+308 | 1.7977e+308
| 388.0053 | 28.5623 | 154.25 | 105973.0199 | 1.7977e+308 | 1.7977e+308
| 387.365 | 28.4877 | 154.3 | 106081.5707 | 1.7977e+308 | 1.7977e+308
| 386.2596 | 28.4132 | 154.35 | 106201.5529 | 1.7977e+308 | 1.7977e+308
| 385.6496 | 28.3385 | 154.4 | 106183.8838 | 1.7977e+308 | 1.7977e+308
| 385.4267 | 28.2639 | 154.45 | 106189.05 | 1.7977e+308 | 1.7977e+308
| 384.8471 | 28.1893 | 154.5 | 106158.0133 | 1.7977e+308 | 1.7977e+308
| 383.8112 | 28.1147 | 154.55 | 106043.1364 | 1.7977e+308 | 1.7977e+308
| 382.795 | 28.04 | 154.6 | 105843.3119 | 1.7977e+308 | 1.7977e+308
| 382.0904 | 27.9653 | 154.65 | 105637.3396 | 1.7977e+308 | 1.7977e+308
| 381.5301 | 27.8906 | 154.7 | 105384.486 | 1.7977e+308 | 1.7977e+308
| 380.7056 | 27.8159 | 154.75 | 105291.6856 | 1.7977e+308 | 1.7977e+308
| 379.7497 | 27.7413 | 154.8 | 105151.5435 | 1.7977e+308 | 1.7977e+308
| 379.0882 | 27.6666 | 154.85 | 104967.8534 | 1.7977e+308 | 1.7977e+308
| 378.3925 | 27.5919 | 154.9 | 104787.0418 | 1.7977e+308 | 1.7977e+308
| 377.5481 | 27.5172 | 154.95 | 104678.6509 | 1.7977e+308 | 1.7977e+308
| 376.9018 | 27.4425 | 155 | 104507.4489 | 1.7977e+308 | 1.7977e+308
| 376.3602 | 27.3678 | 155.05 | 104309.5008 | 1.7977e+308 | 1.7977e+308
| 375.63 | 27.2931 | 155.1 | 104124.4061 | 1.7977e+308 | 1.7977e+308
| 374.5376 | 27.2184 | 155.15 | 104114.7352 | 1.7977e+308 | 1.7977e+308
| 373.639 | 27.1438 | 155.2 | 104153.8702 | 1.7977e+308 | 1.7977e+308
| 373.2252 | 27.0691 | 155.25 | 104197.288 | 1.7977e+308 | 1.7977e+308
| 372.2144 | 26.9945 | 155.3 | 104217.7069 | 1.7977e+308 | 1.7977e+308
| 371.0078 | 26.9199 | 155.35 | 104243.7743 | 1.7977e+308 | 1.7977e+308
| 370.3576 | 26.8452 | 155.4 | 104312.7815 | 1.7977e+308 | 1.7977e+308
| 370.1377 | 26.7706 | 155.45 | 104428.5549 | 1.7977e+308 | 1.7977e+308
| 369.6053 | 26.6959 | 155.5 | 104407.8333 | 1.7977e+308 | 1.7977e+308
| 368.4608 | 26.6212 | 155.55 | 104361.4439 | 1.7977e+308 | 1.7977e+308
| 367.5646 | 26.5466 | 155.6 | 104338.9677 | 1.7977e+308 | 1.7977e+308
| 367.1136 | 26.4719 | 155.65 | 104294.7763 | 1.7977e+308 | 1.7977e+308
| 366.4263 | 26.3972 | 155.7 | 104269.2494 | 1.7977e+308 | 1.7977e+308
| 365.2852 | 26.3226 | 155.75 | 104214.674 | 1.7977e+308 | 1.7977e+308
| 364.5397 | 26.2479 | 155.8 | 104186.7303 | 1.7977e+308 | 1.7977e+308
| 364.3017 | 26.1732 | 155.85 | 104110.8478 | 1.7977e+308 | 1.7977e+308
| 363.5483 | 26.0985 | 155.9 | 104011.178 | 1.7977e+308 | 1.7977e+308
| 362.324 | 26.0238 | 155.95 | 103907.2267 | 1.7977e+308 | 1.7977e+308
| 361.5976 | 25.9491 | 156 | 103713.9372 | 1.7977e+308 | 1.7977e+308
| 361.1894 | 25.8743 | 156.05 | 103476.1021 | 1.7977e+308 | 1.7977e+308
| 360.3379 | 25.7996 | 156.1 | 103300.7345 | 1.7977e+308 | 1.7977e+308
| 359.1233 | 25.7248 | 156.15 | 102855.7859 | 1.7977e+308 | 1.7977e+308
| 358.4897 | 25.6501 | 156.2 | 102630.6673 | 1.7977e+308 | 1.7977e+308
| 358.1871 | 25.5753 | 156.25 | 102382.6112 | 1.7977e+308 | 1.7977e+308
| 357.535 | 25.5005 | 156.3 | 102110.217 | 1.7977e+308 | 1.7977e+308
| 356.3386 | 25.4258 | 156.35 | 101836.7524 | 1.7977e+308 | 1.7977e+308
| 355.2784 | 25.351 | 156.4 | 101586.8662 | 1.7977e+308 | 1.7977e+308
| 354.9951 | 25.2762 | 156.45 | 101290.024 | 1.7977e+308 | 1.7977e+308
| 354.5269 | 25.2013 | 156.5 | 100885.7686 | 1.7977e+308 | 1.7977e+308
| 353.5954 | 25.1266 | 156.55 | 100782.3256 | 1.7977e+308 | 1.7977e+308
| 352.8704 | 25.0519 | 156.6 | 100741.656 | 1.7977e+308 | 1.7977e+308
| 352.2926 | 24.9772 | 156.65 | 100721.324 | 1.7977e+308 | 1.7977e+308
| 351.3111 | 24.9024 | 156.7 | 100639.2343 | 1.7977e+308 | 1.7977e+308
| 350.2359 | 24.8277 | 156.75 | 100576.8229 | 1.7977e+308 | 1.7977e+308
| 349.4454 | 24.7529 | 156.8 | 100432.5509 | 1.7977e+308 | 1.7977e+308
| 348.937 | 24.6782 | 156.85 | 100368.4755 | 1.7977e+308 | 1.7977e+308
| 348.0087 | 24.6035 | 156.9 | 100371.7275 | 1.7977e+308 | 1.7977e+308
| 346.8362 | 24.5288 | 156.95 | 100416.8211 | 1.7977e+308 | 1.7977e+308
| 346.2888 | 24.4541 | 157 | 100546.4176 | 1.7977e+308 | 1.7977e+308
| 345.8949 | 24.3794 | 157.05 | 100590.5799 | 1.7977e+308 | 1.7977e+308
| 345.1261 | 24.3047 | 157.1 | 100619.2873 | 1.7977e+308 | 1.7977e+308
| 343.9825 | 24.23 | 157.15 | 100651.5556 | 1.7977e+308 | 1.7977e+308
| 343.2543 | 24.1553 | 157.2 | 100659.7407 | 1.7977e+308 | 1.7977e+308
| 342.8579 | 24.0806 | 157.25 | 100667.5506 | 1.7977e+308 | 1.7977e+308
| 341.9439 | 24.0059 | 157.3 | 100815.1163 | 1.7977e+308 | 1.7977e+308
| 340.8162 | 23.9312 | 157.35 | 100914.9137 | 1.7977e+308 | 1.7977e+308
| 340.1298 | 23.8565 | 157.4 | 100969.5746 | 1.7977e+308 | 1.7977e+308
| 339.6062 | 23.7818 | 157.45 | 101004.7421 | 1.7977e+308 | 1.7977e+308
| 338.8236 | 23.7071 | 157.5 | 101041.4423 | 1.7977e+308 | 1.7977e+308
| 337.7964 | 23.6324 | 157.55 | 100989.5167 | 1.7977e+308 | 1.7977e+308
| 336.8811 | 23.5562 | 157.6 | 100860.8166 | 1.7977e+308 | 1.7977e+308
| 336.3295 | 23.4829 | 157.65 | 100808.6555 | 1.7977e+308 | 1.7977e+308
| 335.6922 | 23.4082 | 157.7 | 100730.8594 | 1.7977e+308 | 1.7977e+308
| 334.5611 | 23.3335 | 157.75 | 100615.0466 | 1.7977e+308 | 1.7977e+308
| 333.8776 | 23.2587 | 157.8 | 100495.1353 | 1.7977e+308 | 1.7977e+308
| 333.4285 | 23.1839 | 157.85 | 100309.409 | 1.7977e+308 | 1.7977e+308
| 332.7304 | 23.1092 | 157.9 | 100099.9336 | 1.7977e+308 | 1.7977e+308
| 331.7623 | 23.0344 | 157.95 | 99889.7966 | 1.7977e+308 | 1.7977e+308
| 331.043 | 22.9595 | 158 | 99496.4504 | 1.7977e+308 | 1.7977e+308
| 330.3957 | 22.8847 | 158.05 | 99252.6674 | 1.7977e+308 | 1.7977e+308
| 329.2305 | 22.8099 | 158.1 | 98950.0986 | 1.7977e+308 | 1.7977e+308
| 328.0729 | 22.7351 | 158.15 | 98779.3324 | 1.7977e+308 | 1.7977e+308
| 327.3064 | 22.6604 | 158.2 | 98650.5006 | 1.7977e+308 | 1.7977e+308
| 326.8821 | 22.5856 | 158.25 | 98546.9896 | 1.7977e+308 | 1.7977e+308
| 326.317 | 22.5108 | 158.3 | 98399.9845 | 1.7977e+308 | 1.7977e+308
| 325.3184 | 22.436 | 158.35 | 98270.2269 | 1.7977e+308 | 1.7977e+308
| 324.2183 | 22.3613 | 158.4 | 98179.2328 | 1.7977e+308 | 1.7977e+308
| 323.6797 | 22.2864 | 158.45 | 98129.1322 | 1.7977e+308 | 1.7977e+308
| 323.0661 | 22.2117 | 158.5 | 98079.9103 | 1.7977e+308 | 1.7977e+308
| 322.2256 | 22.1369 | 158.55 | 98051.8197 | 1.7977e+308 | 1.7977e+308
| 321.444 | 22.0622 | 158.6 | 98029.7768 | 1.7977e+308 | 1.7977e+308
| 320.5048 | 21.9874 | 158.65 | 98024.4609 | 1.7977e+308 | 1.7977e+308
| 319.7514 | 21.9127 | 158.7 | 98126.2605 | 1.7977e+308 | 1.7977e+308
| 319.0112 | 21.838 | 158.75 | 98320.5394 | 1.7977e+308 | 1.7977e+308
| 318.1906 | 21.7633 | 158.8 | 98409.2615 | 1.7977e+308 | 1.7977e+308
| 317.7931 | 21.6885 | 158.85 | 98528.6126 | 1.7977e+308 | 1.7977e+308
| 316.9468 | 21.6138 | 158.9 | 98596.256 | 1.7977e+308 | 1.7977e+308
| 315.512 | 21.5392 | 158.95 | 98688.1912 | 1.7977e+308 | 1.7977e+308
| 314.7552 | 21.4645 | 159 | 98753.0954 | 1.7977e+308 | 1.7977e+308
| 314.5722 | 21.3897 | 159.05 | 98783.0386 | 1.7977e+308 | 1.7977e+308
| 313.8323 | 21.315 | 159.1 | 98793.0135 | 1.7977e+308 | 1.7977e+308
| 312.5699 | 21.2403 | 159.15 | 98875.4309 | 1.7977e+308 | 1.7977e+308
| 311.718 | 21.1656 | 159.2 | 98886.364 | 1.7977e+308 | 1.7977e+308
| 311.2171 | 21.0908 | 159.25 | 98846.7674 | 1.7977e+308 | 1.7977e+308
| 310.3602 | 21.0161 | 159.3 | 98783.448 | 1.7977e+308 | 1.7977e+308
| 309.2132 | 20.9413 | 159.35 | 98637.0391 | 1.7977e+308 | 1.7977e+308
| 308.4269 | 20.8666 | 159.4 | 98575.4839 | 1.7977e+308 | 1.7977e+308
| 308.033 | 20.7918 | 159.45 | 98449.1993 | 1.7977e+308 | 1.7977e+308
| 307.1802 | 20.717 | 159.5 | 98367.9836 | 1.7977e+308 | 1.7977e+308
| 306.2286 | 20.6423 | 159.55 | 98284.6407 | 1.7977e+308 | 1.7977e+308
| 305.5039 | 20.5675 | 159.6 | 98201.3445 | 1.7977e+308 | 1.7977e+308
| 304.8861 | 20.4928 | 159.65 | 98095.3208 | 1.7977e+308 | 1.7977e+308
| 304.2394 | 20.4179 | 159.7 | 97760.1057 | 1.7977e+308 | 1.7977e+308
| 303.0257 | 20.3431 | 159.75 | 97589.94 | 1.7977e+308 | 1.7977e+308
| 302.0651 | 20.2683 | 159.8 | 97476.5993 | 1.7977e+308 | 1.7977e+308
| 301.6223 | 20.1936 | 159.85 | 97407.5634 | 1.7977e+308 | 1.7977e+308
| 300.7503 | 20.1188 | 159.9 | 97358.4464 | 1.7977e+308 | 1.7977e+308
| 299.3817 | 20.0441 | 159.95 | 97355.7517 | 1.7977e+308 | 1.7977e+308
| 298.557 | 19.9693 | 160 | 97301.6565 | 1.7977e+308 | 1.7977e+308
| 298.1864 | 19.8945 | 160.05 | 97241.9723 | 1.7977e+308 | 1.7977e+308
| 297.6077 | 19.8198 | 160.1 | 97189.8859 | 1.7977e+308 | 1.7977e+308
| 296.5436 | 19.7451 | 160.15 | 97218.5312 | 1.7977e+308 | 1.7977e+308
| 295.5149 | 19.6703 | 160.2 | 97266.0388 | 1.7977e+308 | 1.7977e+308
| 294.6598 | 19.5956 | 160.25 | 97325.7249 | 1.7977e+308 | 1.7977e+308
| 293.944 | 19.5209 | 160.3 | 97332.9693 | 1.7977e+308 | 1.7977e+308
| 293.3453 | 19.4461 | 160.35 | 97345.6548 | 1.7977e+308 | 1.7977e+308
| 292.2595 | 19.3714 | 160.4 | 97322.796 | 1.7977e+308 | 1.7977e+308
| 291.4318 | 19.2966 | 160.45 | 97373.2133 | 1.7977e+308 | 1.7977e+308
| 290.715 | 19.2219 | 160.5 | 97354.0141 | 1.7977e+308 | 1.7977e+308
| 289.8734 | 19.1471 | 160.55 | 97334.1391 | 1.7977e+308 | 1.7977e+308
| 289.0798 | 19.0724 | 160.6 | 97228.3353 | 1.7977e+308 | 1.7977e+308
| 288.681 | 18.9976 | 160.65 | 97124.041 | 1.7977e+308 | 1.7977e+308
| 287.9371 | 18.9228 | 160.7 | 96998.5921 | 1.7977e+308 | 1.7977e+308
| 286.5791 | 18.848 | 160.75 | 96790.2048 | 1.7977e+308 | 1.7977e+308
| 285.6873 | 18.7732 | 160.8 | 96605.7379 | 1.7977e+308 | 1.7977e+308
| 285.1351 | 18.6984 | 160.85 | 96439.6935 | 1.7977e+308 | 1.7977e+308
| 284.4068 | 18.6236 | 160.9 | 96313.8205 | 1.7977e+308 | 1.7977e+308
| 283.4347 | 18.5488 | 160.95 | 96190.3625 | 1.7977e+308 | 1.7977e+308
| 282.4146 | 18.474 | 161 | 96059.0914 | 1.7977e+308 | 1.7977e+308
| 281.653 | 18.3992 | 161.05 | 95869.32 | 1.7977e+308 | 1.7977e+308
| 280.9169 | 18.3243 | 161.1 | 95647.1162 | 1.7977e+308 | 1.7977e+308
| 280.1908 | 18.2495 | 161.15 | 95447.6174 | 1.7977e+308 | 1.7977e+308
| 279.2618 | 18.1747 | 161.2 | 95222.3589 | 1.7977e+308 | 1.7977e+308
| 278.328 | 18.0998 | 161.25 | 94939.8628 | 1.7977e+308 | 1.7977e+308
| 277.6056 | 18.0242 | 161.3 | 94736.3256 | 1.7977e+308 | 1.7977e+308
| 276.4978 | 17.9487 | 161.35 | 94631.2982 | 1.7977e+308 | 1.7977e+308
| 275.4035 | 17.8746 | 161.4 | 94522.5107 | 1.7977e+308 | 1.7977e+308
| 274.8029 | 17.8005 | 161.45 | 94373.2399 | 1.7977e+308 | 1.7977e+308
| 274.3022 | 17.7257 | 161.5 | 94227.9984 | 1.7977e+308 | 1.7977e+308
| 273.499 | 17.6509 | 161.55 | 94094.0901 | 1.7977e+308 | 1.7977e+308
| 272.6073 | 17.576 | 161.6 | 94043.1464 | 1.7977e+308 | 1.7977e+308
| 271.8878 | 17.5012 | 161.65 | 94110.0345 | 1.7977e+308 | 1.7977e+308
| 271.0678 | 17.4265 | 161.7 | 94192.6749 | 1.7977e+308 | 1.7977e+308
| 269.9551 | 17.3518 | 161.75 | 94238.8549 | 1.7977e+308 | 1.7977e+308
| 268.912 | 17.277 | 161.8 | 94326.5372 | 1.7977e+308 | 1.7977e+308
| 268.3715 | 17.2022 | 161.85 | 94336.1604 | 1.7977e+308 | 1.7977e+308
| 267.4546 | 17.1274 | 161.9 | 94289.1725 | 1.7977e+308 | 1.7977e+308
| 266.1129 | 17.0526 | 161.95 | 94185.0476 | 1.7977e+308 | 1.7977e+308
| 265.5296 | 16.9779 | 162 | 94185.05 | 1.7977e+308 | 1.7977e+308
| 264.8805 | 16.903 | 162.05 | 94139.4611 | 1.7977e+308 | 1.7977e+308
| 264.0468 | 16.8283 | 162.1 | 94159.1127 | 1.7977e+308 | 1.7977e+308
| 263.2623 | 16.7535 | 162.15 | 94199.1993 | 1.7977e+308 | 1.7977e+308
| 262.162 | 16.6788 | 162.2 | 94244.5432 | 1.7977e+308 | 1.7977e+308
| 261.3696 | 16.604 | 162.25 | 94217.8847 | 1.7977e+308 | 1.7977e+308
| 260.7385 | 16.5292 | 162.3 | 94166.0329 | 1.7977e+308 | 1.7977e+308
| 259.7111 | 16.4544 | 162.35 | 94033.8248 | 1.7977e+308 | 1.7977e+308
| 258.6267 | 16.3795 | 162.4 | 93690.5731 | 1.7977e+308 | 1.7977e+308
| 257.8808 | 16.3047 | 162.45 | 93611.4575 | 1.7977e+308 | 1.7977e+308
| 257.3696 | 16.2299 | 162.5 | 93537.0716 | 1.7977e+308 | 1.7977e+308
| 256.4055 | 16.1551 | 162.55 | 93401.8591 | 1.7977e+308 | 1.7977e+308
| 255.2233 | 16.0803 | 162.6 | 93252.9032 | 1.7977e+308 | 1.7977e+308
| 254.5372 | 16.0054 | 162.65 | 93077.8453 | 1.7977e+308 | 1.7977e+308
| 254.0794 | 15.9304 | 162.7 | 92648.2024 | 1.7977e+308 | 1.7977e+308
| 253.0278 | 15.8556 | 162.75 | 92407.7324 | 1.7977e+308 | 1.7977e+308
| 251.6933 | 15.7808 | 162.8 | 92227.798 | 1.7977e+308 | 1.7977e+308
| 251.1455 | 15.7059 | 162.85 | 92040.7022 | 1.7977e+308 | 1.7977e+308
| 250.5437 | 15.6311 | 162.9 | 91913.3264 | 1.7977e+308 | 1.7977e+308
| 249.4694 | 15.5563 | 162.95 | 91812.2504 | 1.7977e+308 | 1.7977e+308
| 248.3243 | 15.4814 | 163 | 91712.924 | 1.7977e+308 | 1.7977e+308
| 247.6495 | 15.4065 | 163.05 | 91556.3428 | 1.7977e+308 | 1.7977e+308
| 246.98 | 15.3317 | 163.1 | 91395.8317 | 1.7977e+308 | 1.7977e+308
| 245.7114 | 15.2569 | 163.15 | 91249.8303 | 1.7977e+308 | 1.7977e+308
| 244.9345 | 15.1819 | 163.2 | 90955.7029 | 1.7977e+308 | 1.7977e+308
| 244.2641 | 15.107 | 163.25 | 90878.4062 | 1.7977e+308 | 1.7977e+308
| 243.4418 | 15.0322 | 163.3 | 90859.3632 | 1.7977e+308 | 1.7977e+308
| 242.333 | 14.9575 | 163.35 | 90903.4825 | 1.7977e+308 | 1.7977e+308
| 241.1887 | 14.8827 | 163.4 | 90965.1235 | 1.7977e+308 | 1.7977e+308
| 240.6175 | 14.8079 | 163.45 | 90953.6464 | 1.7977e+308 | 1.7977e+308
| 239.8228 | 14.7331 | 163.5 | 90944.6437 | 1.7977e+308 | 1.7977e+308
| 238.9219 | 14.6582 | 163.55 | 90883.4927 | 1.7977e+308 | 1.7977e+308
| 238.1535 | 14.5834 | 163.6 | 90868.6248 | 1.7977e+308 | 1.7977e+308
| 237.3825 | 14.5086 | 163.65 | 90859.3699 | 1.7977e+308 | 1.7977e+308
| 236.4241 | 14.4338 | 163.7 | 90858.733 | 1.7977e+308 | 1.7977e+308
| 235.3486 | 14.359 | 163.75 | 90822.4745 | 1.7977e+308 | 1.7977e+308
| 234.364 | 14.2842 | 163.8 | 90789.0705 | 1.7977e+308 | 1.7977e+308
| 233.7949 | 14.2094 | 163.85 | 90742.7314 | 1.7977e+308 | 1.7977e+308
| 232.9415 | 14.1345 | 163.9 | 90676.0541 | 1.7977e+308 | 1.7977e+308
| 231.7038 | 14.0597 | 163.95 | 90626.3089 | 1.7977e+308 | 1.7977e+308
| 231.0427 | 13.985 | 164 | 90576.5626 | 1.7977e+308 | 1.7977e+308
| 230.3959 | 13.91 | 164.05 | 90461.2884 | 1.7977e+308 | 1.7977e+308
| 229.4694 | 13.8351 | 164.1 | 90355.5196 | 1.7977e+308 | 1.7977e+308
| 228.1915 | 13.7604 | 164.15 | 90289.3825 | 1.7977e+308 | 1.7977e+308
| 227.0243 | 13.6856 | 164.2 | 90183.691 | 1.7977e+308 | 1.7977e+308
| 226.5155 | 13.6107 | 164.25 | 90002.7375 | 1.7977e+308 | 1.7977e+308
| 225.7061 | 13.5358 | 164.3 | 89839.057 | 1.7977e+308 | 1.7977e+308
| 224.6525 | 13.4609 | 164.35 | 89621.8236 | 1.7977e+308 | 1.7977e+308
| 223.695 | 13.386 | 164.4 | 89436.1523 | 1.7977e+308 | 1.7977e+308
| 222.9354 | 13.3111 | 164.45 | 89303.1581 | 1.7977e+308 | 1.7977e+308
| 222.1242 | 13.2363 | 164.5 | 89170.8545 | 1.7977e+308 | 1.7977e+308
| 220.863 | 13.1615 | 164.55 | 89025.1474 | 1.7977e+308 | 1.7977e+308
| 219.8533 | 13.0866 | 164.6 | 88837.1546 | 1.7977e+308 | 1.7977e+308
| 219.2931 | 13.0117 | 164.65 | 88664.3134 | 1.7977e+308 | 1.7977e+308
| 218.6288 | 12.9366 | 164.7 | 88336.6281 | 1.7977e+308 | 1.7977e+308
| 217.3893 | 12.8618 | 164.75 | 88195.1121 | 1.7977e+308 | 1.7977e+308
| 216.5529 | 12.7869 | 164.8 | 88015.5189 | 1.7977e+308 | 1.7977e+308
| 216.0892 | 12.712 | 164.85 | 87878.6675 | 1.7977e+308 | 1.7977e+308
| 215.074 | 12.6372 | 164.9 | 87681.8016 | 1.7977e+308 | 1.7977e+308
| 213.7177 | 12.5623 | 164.95 | 87502.6842 | 1.7977e+308 | 1.7977e+308
| 212.6053 | 12.4874 | 165 | 87335.3311 | 1.7977e+308 | 1.7977e+308
| 212.2376 | 12.4125 | 165.05 | 87178.4053 | 1.7977e+308 | 1.7977e+308
| 211.6837 | 12.3376 | 165.1 | 87065.7055 | 1.7977e+308 | 1.7977e+308
| 210.3754 | 12.2627 | 165.15 | 86953.6929 | 1.7977e+308 | 1.7977e+308
| 209.2256 | 12.1877 | 165.2 | 86805.2364 | 1.7977e+308 | 1.7977e+308
| 208.3224 | 12.1129 | 165.25 | 86728.2328 | 1.7977e+308 | 1.7977e+308
| 207.6063 | 12.038 | 165.3 | 86604.7902 | 1.7977e+308 | 1.7977e+308
| 206.7013 | 11.9631 | 165.35 | 86436.7453 | 1.7977e+308 | 1.7977e+308
| 205.7078 | 11.8883 | 165.4 | 86328.6323 | 1.7977e+308 | 1.7977e+308
| 205.1617 | 11.8134 | 165.45 | 86228.1231 | 1.7977e+308 | 1.7977e+308
| 204.3201 | 11.7384 | 165.5 | 86139.457 | 1.7977e+308 | 1.7977e+308
| 202.9247 | 11.6636 | 165.55 | 86108.8248 | 1.7977e+308 | 1.7977e+308
| 201.6847 | 11.5888 | 165.6 | 86078.7894 | 1.7977e+308 | 1.7977e+308
| 201.2092 | 11.5139 | 165.65 | 86084.3488 | 1.7977e+308 | 1.7977e+308
| 200.5894 | 11.4391 | 165.7 | 86080.6093 | 1.7977e+308 | 1.7977e+308
| 199.321 | 11.3643 | 165.75 | 86119.6617 | 1.7977e+308 | 1.7977e+308
| 198.1666 | 11.2895 | 165.8 | 86128.1922 | 1.7977e+308 | 1.7977e+308
| 197.492 | 11.2145 | 165.85 | 86154.7842 | 1.7977e+308 | 1.7977e+308
| 196.8851 | 11.1397 | 165.9 | 86137.0259 | 1.7977e+308 | 1.7977e+308
| 195.4236 | 11.0649 | 165.95 | 86109.4348 | 1.7977e+308 | 1.7977e+308
| 194.1703 | 10.99 | 166 | 86049.5927 | 1.7977e+308 | 1.7977e+308
| 193.6272 | 10.9151 | 166.05 | 85924.4064 | 1.7977e+308 | 1.7977e+308
| 192.7669 | 10.8403 | 166.1 | 85814.1818 | 1.7977e+308 | 1.7977e+308
| 191.6676 | 10.7654 | 166.15 | 85686.8539 | 1.7977e+308 | 1.7977e+308
| 190.6896 | 10.6906 | 166.2 | 85598.3868 | 1.7977e+308 | 1.7977e+308
| 190.0543 | 10.6157 | 166.25 | 85468.5879 | 1.7977e+308 | 1.7977e+308
| 189.3773 | 10.5408 | 166.3 | 85388.0357 | 1.7977e+308 | 1.7977e+308
| 188.0596 | 10.4658 | 166.35 | 85260.8978 | 1.7977e+308 | 1.7977e+308
| 186.8322 | 10.391 | 166.4 | 85118.1093 | 1.7977e+308 | 1.7977e+308
| 186.1843 | 10.3161 | 166.45 | 84941.8958 | 1.7977e+308 | 1.7977e+308
| 185.2651 | 10.2412 | 166.5 | 84787.8968 | 1.7977e+308 | 1.7977e+308
| 184.2016 | 10.1663 | 166.55 | 84624.4462 | 1.7977e+308 | 1.7977e+308
| 183.3621 | 10.0915 | 166.6 | 84464.6102 | 1.7977e+308 | 1.7977e+308
| 182.4241 | 10.0165 | 166.65 | 84237.8747 | 1.7977e+308 | 1.7977e+308
| 181.5881 | 9.9414 | 166.7 | 83759.5484 | 1.7977e+308 | 1.7977e+308
| 180.5437 | 9.8665 | 166.75 | 83546.6642 | 1.7977e+308 | 1.7977e+308
| 179.213 | 9.7916 | 166.8 | 83314.4564 | 1.7977e+308 | 1.7977e+308
| 178.4834 | 9.7167 | 166.85 | 83153.628 | 1.7977e+308 | 1.7977e+308
| 177.835 | 9.6418 | 166.9 | 83020.0148 | 1.7977e+308 | 1.7977e+308
| 176.4962 | 9.5669 | 166.95 | 82912.4435 | 1.7977e+308 | 1.7977e+308
| 175.4459 | 9.492 | 167 | 82752.0477 | 1.7977e+308 | 1.7977e+308
| 174.7746 | 9.417 | 167.05 | 82640.0538 | 1.7977e+308 | 1.7977e+308
| 173.997 | 9.3421 | 167.1 | 82540.4084 | 1.7977e+308 | 1.7977e+308
| 172.6984 | 9.2673 | 167.15 | 82439.2106 | 1.7977e+308 | 1.7977e+308
| 171.6678 | 9.1922 | 167.2 | 82297.2506 | 1.7977e+308 | 1.7977e+308
| 171.124 | 9.1173 | 167.25 | 82216.7709 | 1.7977e+308 | 1.7977e+308
| 170.3001 | 9.0424 | 167.3 | 82136.2773 | 1.7977e+308 | 1.7977e+308
| 169.1523 | 8.9676 | 167.35 | 82060.5244 | 1.7977e+308 | 1.7977e+308
| 167.8918 | 8.8927 | 167.4 | 81978.482 | 1.7977e+308 | 1.7977e+308
| 167.1515 | 8.8178 | 167.45 | 81896.7214 | 1.7977e+308 | 1.7977e+308
| 166.4014 | 8.7427 | 167.5 | 81724.6736 | 1.7977e+308 | 1.7977e+308
| 165.3689 | 8.6678 | 167.55 | 81608.7226 | 1.7977e+308 | 1.7977e+308
| 164.0265 | 8.593 | 167.6 | 81563.3366 | 1.7977e+308 | 1.7977e+308
| 163.1602 | 8.5181 | 167.65 | 81527.4308 | 1.7977e+308 | 1.7977e+308
| 162.6672 | 8.4432 | 167.7 | 81492.2413 | 1.7977e+308 | 1.7977e+308
| 161.4385 | 8.3684 | 167.75 | 81458.7692 | 1.7977e+308 | 1.7977e+308
| 160.1137 | 8.2936 | 167.8 | 81426.9152 | 1.7977e+308 | 1.7977e+308
| 159.5075 | 8.2185 | 167.85 | 81307.6281 | 1.7977e+308 | 1.7977e+308
| 158.6739 | 8.1436 | 167.9 | 81210.1465 | 1.7977e+308 | 1.7977e+308
| 157.238 | 8.0687 | 167.95 | 81114.2168 | 1.7977e+308 | 1.7977e+308
| 156.1908 | 7.994 | 168 | 81114.2206 | 1.7977e+308 | 1.7977e+308
| 155.4802 | 7.9189 | 168.05 | 80942.1245 | 1.7977e+308 | 1.7977e+308
| 154.3424 | 7.844 | 168.1 | 80848.8435 | 1.7977e+308 | 1.7977e+308
| 153.0404 | 7.7691 | 168.15 | 80714.6207 | 1.7977e+308 | 1.7977e+308
| 152.1011 | 7.6942 | 168.2 | 80539.4668 | 1.7977e+308 | 1.7977e+308
| 151.5627 | 7.6193 | 168.25 | 80425.8358 | 1.7977e+308 | 1.7977e+308
| 150.7633 | 7.5444 | 168.3 | 80326.6354 | 1.7977e+308 | 1.7977e+308
| 149.4916 | 7.4694 | 168.35 | 80170.3114 | 1.7977e+308 | 1.7977e+308
| 148.3475 | 7.3945 | 168.4 | 80094.0232 | 1.7977e+308 | 1.7977e+308
| 147.3735 | 7.3196 | 168.45 | 79994.4286 | 1.7977e+308 | 1.7977e+308
| 146.4678 | 7.2447 | 168.5 | 79902.4649 | 1.7977e+308 | 1.7977e+308
| 145.3825 | 7.1699 | 168.55 | 79802.5028 | 1.7977e+308 | 1.7977e+308
| 144.2116 | 7.095 | 168.6 | 79679.8248 | 1.7977e+308 | 1.7977e+308
| 143.2105 | 7.0198 | 168.65 | 79384.5199 | 1.7977e+308 | 1.7977e+308
| 142.386 | 6.9449 | 168.7 | 79258.7931 | 1.7977e+308 | 1.7977e+308
| 141.156 | 6.8701 | 168.75 | 79117.7006 | 1.7977e+308 | 1.7977e+308
| 139.9731 | 6.7952 | 168.8 | 78951.1897 | 1.7977e+308 | 1.7977e+308
| 139.3227 | 6.7202 | 168.85 | 78769.5931 | 1.7977e+308 | 1.7977e+308
| 138.4639 | 6.6453 | 168.9 | 78572.5234 | 1.7977e+308 | 1.7977e+308
| 137.1848 | 6.5704 | 168.95 | 78398.292 | 1.7977e+308 | 1.7977e+308
| 135.8883 | 6.4954 | 169 | 78152.5336 | 1.7977e+308 | 1.7977e+308
| 135.1651 | 6.4204 | 169.05 | 77953.0612 | 1.7977e+308 | 1.7977e+308
| 134.3544 | 6.3455 | 169.1 | 77814.8856 | 1.7977e+308 | 1.7977e+308
| 132.8661 | 6.2704 | 169.15 | 77650.9532 | 1.7977e+308 | 1.7977e+308
| 131.7553 | 6.1955 | 169.2 | 77604.7354 | 1.7977e+308 | 1.7977e+308
| 131.2358 | 6.1206 | 169.25 | 77483.9895 | 1.7977e+308 | 1.7977e+308
| 130.4353 | 6.0457 | 169.3 | 77356.0609 | 1.7977e+308 | 1.7977e+308
| 128.9222 | 5.9708 | 169.35 | 77202.7982 | 1.7977e+308 | 1.7977e+308
| 127.5287 | 5.8959 | 169.4 | 77063.0498 | 1.7977e+308 | 1.7977e+308
| 126.8281 | 5.821 | 169.45 | 76947.7014 | 1.7977e+308 | 1.7977e+308
| 125.8933 | 5.7458 | 169.5 | 76757.9076 | 1.7977e+308 | 1.7977e+308
| 124.4534 | 5.6709 | 169.55 | 76643.3994 | 1.7977e+308 | 1.7977e+308
| 123.3498 | 5.596 | 169.6 | 76532.4846 | 1.7977e+308 | 1.7977e+308
| 122.6193 | 5.5211 | 169.65 | 76408.7255 | 1.7977e+308 | 1.7977e+308
| 121.5905 | 5.4462 | 169.7 | 76282.7619 | 1.7977e+308 | 1.7977e+308
| 120.0221 | 5.3713 | 169.75 | 76129.0987 | 1.7977e+308 | 1.7977e+308
| 118.8176 | 5.2964 | 169.8 | 75984.0521 | 1.7977e+308 | 1.7977e+308
| 118.3156 | 5.2211 | 169.85 | 75664.1412 | 1.7977e+308 | 1.7977e+308
| 117.5194 | 5.1462 | 169.9 | 75534.9063 | 1.7977e+308 | 1.7977e+308
| 116.1613 | 5.0713 | 169.95 | 75384.4927 | 1.7977e+308 | 1.7977e+308
| 114.8707 | 4.9963 | 170 | 75143.4534 | 1.7977e+308 | 1.7977e+308
| 113.9843 | 4.9212 | 170.05 | 74875.1868 | 1.7977e+308 | 1.7977e+308
| 112.9716 | 4.8462 | 170.1 | 74593.9739 | 1.7977e+308 | 1.7977e+308
| 111.3056 | 4.7713 | 170.15 | 74325.6228 | 1.7977e+308 | 1.7977e+308
| 110.0133 | 4.6963 | 170.2 | 74028.1928 | 1.7977e+308 | 1.7977e+308
| 109.2956 | 4.6213 | 170.25 | 73769.8578 | 1.7977e+308 | 1.7977e+308
| 108.2922 | 4.5463 | 170.3 | 73471.8848 | 1.7977e+308 | 1.7977e+308
| 107.0354 | 4.471 | 170.35 | 72877.5063 | 1.7977e+308 | 1.7977e+308
| 105.9325 | 4.3959 | 170.4 | 72542.0893 | 1.7977e+308 | 1.7977e+308
| 105.0138 | 4.3209 | 170.45 | 72222.1382 | 1.7977e+308 | 1.7977e+308
| 103.7526 | 4.2459 | 170.5 | 71924.0113 | 1.7977e+308 | 1.7977e+308
| 102.1896 | 4.1708 | 170.55 | 71575.155 | 1.7977e+308 | 1.7977e+308
| 100.6888 | 4.0958 | 170.6 | 71201.1005 | 1.7977e+308 | 1.7977e+308
| 100.0403 | 4.0203 | 170.65 | 70558.0638 | 1.7977e+308 | 1.7977e+308
| 99.0973 | 3.9452 | 170.7 | 70213.2173 | 1.7977e+308 | 1.7977e+308
| 97.4078 | 3.8702 | 170.75 | 69878.6487 | 1.7977e+308 | 1.7977e+308
| 96.3154 | 3.7951 | 170.8 | 69520.0926 | 1.7977e+308 | 1.7977e+308
| 95.6959 | 3.72 | 170.85 | 69212.0205 | 1.7977e+308 | 1.7977e+308
| 94.7503 | 3.6449 | 170.9 | 68839.5988 | 1.7977e+308 | 1.7977e+308
| 93.1048 | 3.5698 | 170.95 | 68491.9822 | 1.7977e+308 | 1.7977e+308
| 91.5574 | 3.4946 | 171 | 68045.0126 | 1.7977e+308 | 1.7977e+308
| 90.4908 | 3.4194 | 171.05 | 67591.3909 | 1.7977e+308 | 1.7977e+308
| 89.5934 | 3.3442 | 171.1 | 67240.5503 | 1.7977e+308 | 1.7977e+308
| 88.0405 | 3.2687 | 171.15 | 66567.0909 | 1.7977e+308 | 1.7977e+308
| 86.7736 | 3.1936 | 171.2 | 66186.5801 | 1.7977e+308 | 1.7977e+308
| 86.1189 | 3.1184 | 171.25 | 65818.4536 | 1.7977e+308 | 1.7977e+308
| 84.8649 | 3.0433 | 171.3 | 65487.6224 | 1.7977e+308 | 1.7977e+308
| 83.7052 | 2.995 | 171.332 | 65122.3469 | 1.7977e+308 | 1.7977e+308
| 77.8752 | 2.6371 | 246.95 | 1.7977e+308 | 1.7977e+308 | 1.7977e+308
| 76.7926 | 2.5625 | 247 | 1.7977e+308 | 1.7977e+308 | 1.7977e+308
| 75.547 | 2.4878 | 247.05 | 1.7977e+308 | 1.7977e+308 | 1.7977e+308
| 74.0209 | 2.4132 | 247.1 | 1.7977e+308 | 1.7977e+308 | 1.7977e+308
| 72.7145 | 2.3385 | 247.15 | 1.7977e+308 | 1.7977e+308 | 1.7977e+308
| 71.3913 | 2.2639 | 247.2 | 1.7977e+308 | 1.7977e+308 | 1.7977e+308
| 69.8315 | 2.1893 | 247.25 | 1.7977e+308 | 1.7977e+308 | 1.7977e+308
| 68.6012 | 2.1146 | 247.3 | 1.7977e+308 | 1.7977e+308 | 1.7977e+308
| 67.2364 | 2.04 | 247.35 | 1.7977e+308 | 1.7977e+308 | 1.7977e+308
| 65.6995 | 1.9653 | 247.4 | 1.7977e+308 | 1.7977e+308 | 1.7977e+308
| 64.3015 | 1.8907 | 247.45 | 1.7977e+308 | 1.7977e+308 | 1.7977e+308
| 62.8141 | 1.8161 | 247.5 | 1.7977e+308 | 1.7977e+308 | 1.7977e+308
| 61.4329 | 1.7414 | 247.55 | 1.7977e+308 | 1.7977e+308 | 1.7977e+308
| 60.1214 | 1.6668 | 247.6 | 1.7977e+308 | 1.7977e+308 | 1.7977e+308
| 58.6613 | 1.5921 | 247.65 | 1.7977e+308 | 1.7977e+308 | 1.7977e+308
| 57.2699 | 1.5175 | 247.7 | 1.7977e+308 | 1.7977e+308 | 1.7977e+308
| 55.9193 | 1.4428 | 247.75 | 1.7977e+308 | 1.7977e+308 | 1.7977e+308
| 54.1642 | 1.3682 | 247.8 | 1.7977e+308 | 1.7977e+308 | 1.7977e+308
| 52.5547 | 1.2936 | 247.85 | 1.7977e+308 | 1.7977e+308 | 1.7977e+308
| 50.9057 | 1.219 | 247.9 | 1.7977e+308 | 1.7977e+308 | 1.7977e+308
| 49.2095 | 1.1443 | 247.95 | 1.7977e+308 | 1.7977e+308 | 1.7977e+308
| 47.5348 | 1.0697 | 248 | 1.7977e+308 | 1.7977e+308 | 1.7977e+308
| 46.096 | 0.99507 | 248.05 | 1.7977e+308 | 1.7977e+308 | 1.7977e+308
| 44.4358 | 0.92045 | 248.1 | 1.7977e+308 | 1.7977e+308 | 1.7977e+308
| 42.4674 | 0.84584 | 248.15 | 1.7977e+308 | 1.7977e+308 | 1.7977e+308
| 40.9092 | 0.77121 | 248.2 | 1.7977e+308 | 1.7977e+308 | 1.7977e+308
| 39.2535 | 0.69658 | 248.25 | 1.7977e+308 | 1.7977e+308 | 1.7977e+308
| 37.0928 | 0.62198 | 248.3 | 1.7977e+308 | 1.7977e+308 | 1.7977e+308
| 35.072 | 0.54738 | 248.35 | 1.7977e+308 | 1.7977e+308 | 1.7977e+308
| 32.923 | 0.47278 | 248.4 | 1.7977e+308 | 1.7977e+308 | 1.7977e+308
| 30.7082 | 0.39819 | 248.45 | 1.7977e+308 | 1.7977e+308 | 1.7977e+308
| 28.388 | 0.32361 | 248.5 | 1.7977e+308 | 1.7977e+308 | 1.7977e+308
| 25.976 | 0.24903 | 248.55 | 1.7977e+308 | 1.7977e+308 | 1.7977e+308
| 23.5415 | 0.17445 | 248.6 | 1.7977e+308 | 1.7977e+308 | 1.7977e+308
| 20.5328 | 0.099908 | 248.65 | 1.7977e+308 | 1.7977e+308 | 1.7977e+308
| 16.9466 | 0.025402 | 248.7 | 1.7977e+308 | 1.7977e+308 | 1.7977e+308
| 15.7078 | 0.0045545 | 248.714 | 1.7977e+308 | 1.7977e+308 | 1.7977e+308
END