## Results
Test | Avg Modulus [100-200 nm] | Avg Hardness [100-200 nm] | Drift Correction | Time | Tip Name | Temperature
| GPa | GPa | nm/s |  |  | C
1 | 200.2 | 30.02 | 0.036 | 14:24 | Accutip | 24.4
2 | 200.3 | 29.6 | 0.032 | 14:40 | Accutip | 24.4
3 | 197.5 | 29.36 | 0.017 | 14:47 | Accutip | 24.4
4 | 197.7 | 28.68 | 0 | 14:54 | Accutip | 24.4
5 | 204.4 | 31.2 | 0.009 | 15:00 | Accutip | 24.4
6 | 199.9 | 29.69 | 0.018 | 15:08 | Accutip | 24.3
7 | 200.6 | 29.91 | 0.029 | 15:14 | Accutip | 24.4
8 | 186.9 | 25.84 | 0 | 15:20 | Accutip | 24.3
9 | 198.1 | 29.05 | -0.006 | 15:28 | Accutip | 24.3
Mean | 198.4 | 29.26 | 0.015 |  |  | 24.4
Std. Dev. | 4.8 | 1.46 | 0.015 |  |  | 0
% COV | 2.41 | 5 | 101.07 |  |  | 0.03

## Required Inputs
Test | Surface Approach Velocity | Depth Limit | Strain Rate Target | Harmonic Displacement Target | Frequency Target | Surface Approach Distance | Poissons Ratio
| nm/s | nm | 1/s | nm | Hz | nm
1 | 10 | 400 | 0.05 | 2 | 45 | 1000 | 0.18
2 | 10 | 400 | 0.05 | 2 | 45 | 1000 | 0.18
3 | 10 | 400 | 0.05 | 2 | 45 | 1000 | 0.18
4 | 10 | 400 | 0.05 | 2 | 45 | 1000 | 0.18
5 | 10 | 400 | 0.05 | 2 | 45 | 1000 | 0.18
6 | 10 | 400 | 0.05 | 2 | 45 | 1000 | 0.18
7 | 10 | 400 | 0.05 | 2 | 45 | 1000 | 0.18
8 | 10 | 400 | 0.05 | 2 | 45 | 1000 | 0.18
9 | 10 | 400 | 0.05 | 2 | 45 | 1000 | 0.18

## Inputs Editable Post Test
Test | Minimum Depth for Average | Maximum Depth for Average | Frame Stiffness Correction | Perform Drift Correction | Poissons Ratio
| nm | nm | N/m
1 | 100 | 200 | 0 | 1 | 0.18
2 | 100 | 200 | 0 | 1 | 0.18
3 | 100 | 200 | 0 | 1 | 0.18
4 | 100 | 200 | 0 | 1 | 0.18
5 | 100 | 200 | 0 | 1 | 0.18
6 | 100 | 200 | 0 | 1 | 0.18
7 | 100 | 200 | 0 | 1 | 0.18
8 | 100 | 200 | 0 | 1 | 0.18
9 | 100 | 200 | 0 | 1 | 0.18

## Test 009
Segment | Displacement Into Surface | Load On Sample | Time On Sample | Harmonic Contact Stiffness | Hardness | Modulus
| nm | mN | s | N/m | GPa | GPa
Surface Marker | 1.7126 | 0.0029718 | 0 | 101.7161 | 1.7977e+308 | 1.7977e+308
| 1.2917 | 0.0030468 | 0.05 | 358.8166 | 1.7977e+308 | 2.2949e-158
| 2.0554 | 0.0030401 | 0.1 | 556.4086 | 1.7977e+308 | 3.5586e-158
| 2.8335 | 0.0030308 | 0.15 | 740.0864 | 1.7977e+308 | 4.7333e-158
| 3.0848 | 0.0030546 | 0.2 | 935.6893 | 1.9552 | 20.6783
| 2.4445 | 0.0031323 | 0.25 | 1089.8884 | 4.4307 | 36.2999
| 2.7543 | 0.0031513 | 0.3 | 1234.0179 | 1.5269 | 23.7922
| 3.3344 | 0.0031532 | 0.35 | 1337.1892 | 0.81278 | 18.7202
| 2.9708 | 0.0032153 | 0.4 | 1452.1458 | 0.99302 | 22.324
| 2.4422 | 0.0032838 | 0.45 | 1523.7107 | 1.6168 | 29.7706
| 3.1721 | 0.0032799 | 0.5 | 1637.186 | 0.79209 | 22.2548
| 3.1198 | 0.0033219 | 0.55 | 1710.424 | 0.80534 | 23.3172
| 3.0908 | 0.0033635 | 0.6 | 1781.0338 | 0.80995 | 24.217
| 2.7476 | 0.003426 | 0.65 | 1871.925 | 1.0076 | 28.2287
| 0.76506 | 0.0035884 | 0.7 | 1924.0198 | 1.7977e+308 | 1.2305e-157
| 1.0255 | 0.0036073 | 0.75 | 1948.5339 | 1.7977e+308 | 1.2462e-157
| 2.9029 | 0.0035283 | 0.8 | 2005.5629 | 0.89916 | 28.1513
| 3.0714 | 0.0035566 | 0.85 | 2045.9136 | 0.81049 | 27.1318
| 3.1675 | 0.0035879 | 0.9 | 2078.736 | 0.77085 | 26.7581
| 3.6875 | 0.0035915 | 0.95 | 2102.4556 | 0.59746 | 23.7511
| 3.9753 | 0.0036128 | 1 | 2141.0175 | 0.53212 | 22.7382
| 3.6346 | 0.0036714 | 1.05 | 2172.0755 | 0.62117 | 24.7679
| 2.2876 | 0.0037957 | 1.1 | 2224.4404 | 1.5286 | 39.6471
| 2.4493 | 0.0038241 | 1.15 | 2260.2479 | 1.3127 | 37.1108
| 2.8322 | 0.0038397 | 1.2 | 2291.6081 | 0.98354 | 32.3682
| 2.9437 | 0.0038691 | 1.25 | 2303.9737 | 0.92614 | 31.4329
| 3.7344 | 0.0038567 | 1.3 | 2309.653 | 0.62152 | 25.7255
| 3.6161 | 0.0039027 | 1.35 | 2316.6132 | 0.6644 | 26.5396
| 4.1439 | 0.0039082 | 1.4 | 2316.61 | 0.54097 | 23.8747
| 3.8629 | 0.0039624 | 1.45 | 2317.1598 | 0.61364 | 25.2908
| 3.3365 | 0.0040331 | 1.5 | 2306.1088 | 0.80031 | 28.5742
| 3.5719 | 0.0040543 | 1.55 | 2294.0278 | 0.72359 | 26.9177
| 3.9061 | 0.0040676 | 1.6 | 2281.4602 | 0.63282 | 24.9507
| 4.0578 | 0.0040925 | 1.65 | 2267.74 | 0.60402 | 24.1386
| 3.7707 | 0.0041476 | 1.7 | 2260.8427 | 0.69335 | 25.6457
| 3.3348 | 0.0042093 | 1.75 | 2248.2995 | 0.87685 | 28.542
| 3.9878 | 0.0042038 | 1.8 | 2241.27 | 0.65086 | 24.4409
| 4.7151 | 0.004195 | 1.85 | 2237.4155 | 0.50304 | 21.4154
| 3.8002 | 0.0042882 | 1.9 | 2239.8217 | 0.7263 | 25.5726
| 2.9277 | 0.004379 | 1.95 | 2237.7963 | 1.2118 | 32.868
| 4.2802 | 0.0043304 | 2 | 2238.6536 | 0.61012 | 23.2639
| 4.562 | 0.0043497 | 2.05 | 2245.5617 | 0.55616 | 22.2098
| 3.8536 | 0.004431 | 2.1 | 2251.5931 | 0.74622 | 25.635
| 4.0211 | 0.004456 | 2.15 | 2256.6392 | 0.70131 | 24.8194
| 4.119 | 0.004491 | 2.2 | 2270.8539 | 0.68051 | 24.4999
| 4.5227 | 0.004501 | 2.25 | 2278.4634 | 0.58879 | 22.8058
| 3.0527 | 0.0046314 | 2.3 | 2286.2927 | 1.2195 | 32.7519
| 2.3801 | 0.004712 | 2.35 | 2293.0451 | 2.2835 | 45.0439
| 4.262 | 0.0046312 | 2.4 | 2299.6456 | 0.67148 | 24.2642
| 3.7308 | 0.004704 | 2.45 | 2311.58 | 0.85584 | 27.3972
| 2.437 | 0.0048235 | 2.5 | 2317.2689 | 2.2381 | 44.5206
| 3.8879 | 0.0047699 | 2.55 | 2321.4833 | 0.81405 | 26.6305
| 4.9084 | 0.0047418 | 2.6 | 2323.2233 | 0.55666 | 22.0134
| 4.506 | 0.004807 | 2.65 | 2330.8718 | 0.64672 | 23.6785
| 2.7816 | 0.0049536 | 2.7 | 2333.4874 | 1.6872 | 38.2011
| 1.4903 | 0.0050717 | 2.75 | 2334.1761 | 1.7977e+308 | 1.4929e-157
| 1.7926 | 0.0050895 | 2.8 | 2324.8407 | 13.823 | 114.6303
| 2.7802 | 0.0050631 | 2.85 | 2311.5754 | 1.8043 | 38.7254
| 3.8705 | 0.0050289 | 2.9 | 2296.6986 | 0.90498 | 27.0641
| 3.9196 | 0.005061 | 2.95 | 2287.0962 | 0.89771 | 26.7499
| 3.4644 | 0.0051266 | 3 | 2272.9542 | 1.1648 | 30.1785
| 3.8736 | 0.0051351 | 3.05 | 2257.3946 | 0.95058 | 26.9775
| 3.9713 | 0.0051619 | 3.1 | 2237.3457 | 0.92356 | 26.2704
| 3.7606 | 0.0052077 | 3.15 | 2220.1717 | 1.0458 | 27.6509
| 4.374 | 0.0052023 | 3.2 | 2201.1339 | 0.79896 | 23.8951
| 4.7894 | 0.0052106 | 3.25 | 2183.5087 | 0.69133 | 21.9948
| 3.1526 | 0.0053451 | 3.3 | 2172.8555 | 1.654 | 33.7744
| 2.5108 | 0.0054192 | 3.35 | 2160.1208 | 3.5087 | 49.2236
| 4.2457 | 0.005344 | 3.4 | 2155.4088 | 0.89665 | 24.4694
| 4.4187 | 0.005368 | 3.45 | 2151.2517 | 0.8424 | 23.6008
| 3.7559 | 0.0054449 | 3.5 | 2154.9845 | 1.1775 | 27.8579
| 3.3922 | 0.0055015 | 3.55 | 2159.2149 | 1.5003 | 31.4431
| 3.8688 | 0.005508 | 3.6 | 2169.443 | 1.1271 | 27.2664
| 4.2356 | 0.0055214 | 3.65 | 2178.2711 | 0.9474 | 25.0195
| 3.0956 | 0.0056303 | 3.7 | 2191.5103 | 1.9521 | 36.1314
| 3.3436 | 0.0056523 | 3.75 | 2206.6401 | 1.6061 | 32.8411
| 4.6182 | 0.005612 | 3.8 | 2235.389 | 0.81863 | 23.645
| 4.2472 | 0.005672 | 3.85 | 2258.2116 | 0.96111 | 25.7931
| 4.1153 | 0.005727 | 3.9 | 2313.0881 | 1.0166 | 27.0718
| 3.1424 | 0.005824 | 3.95 | 2328.4538 | 1.8616 | 36.8843
| 2.7656 | 0.0058902 | 4 | 2361.1371 | 2.6751 | 44.8949
| 4.0381 | 0.0058469 | 4.05 | 2373.5445 | 1.0707 | 28.2437
| 4.0213 | 0.0058955 | 4.1 | 2423.4271 | 1.0765 | 28.8106
| 4.1005 | 0.0059357 | 4.15 | 2465.098 | 1.0367 | 28.657
| 4.5247 | 0.0059467 | 4.2 | 2484.1246 | 0.86944 | 26.3691
| 4.4611 | 0.0059937 | 4.25 | 2515.691 | 0.89481 | 26.9998
| 3.9369 | 0.0060709 | 4.3 | 2550.1049 | 1.1324 | 30.6917
| 2.6317 | 0.0062 | 4.35 | 2590.2802 | 3.0133 | 51.2293
| 1.2794 | 0.0063215 | 4.4 | 2597.419 | 1.7977e+308 | 1.6612e-157
| 2.3476 | 0.0062998 | 4.45 | 2599.5228 | 4.8473 | 65.4828
| 3.3326 | 0.0062782 | 4.5 | 2581.1606 | 1.681 | 37.4395
| 3.5186 | 0.0063043 | 4.55 | 2554.6737 | 1.5241 | 35.1407
| 4.7521 | 0.0062632 | 4.6 | 2530.6747 | 0.86162 | 26.0505
| 4.8867 | 0.0062906 | 4.65 | 2509.6511 | 0.83258 | 25.3234
| 3.8383 | 0.0063922 | 4.7 | 2486.3261 | 1.3461 | 31.8273
| 3.5512 | 0.0064458 | 4.75 | 2447.6221 | 1.6506 | 34.6352
| 4.1686 | 0.0064403 | 4.8 | 2422.235 | 1.1883 | 28.9504
| 4.126 | 0.0064767 | 4.85 | 2390.6678 | 1.2418 | 29.1322
| 3.2899 | 0.0065646 | 4.9 | 2378.0558 | 2.1801 | 38.4503
| 3.4289 | 0.0065913 | 4.95 | 2367.3885 | 1.9886 | 36.4193
| 5.0524 | 0.0065251 | 5 | 2361.2958 | 0.87163 | 23.9069
| 5.3437 | 0.0065425 | 5.05 | 2353.7996 | 0.79694 | 22.7331
| 4.7358 | 0.0066141 | 5.1 | 2350.5192 | 1.0063 | 25.4318
| 4.1186 | 0.006688 | 5.15 | 2344.2281 | 1.3586 | 29.4104
| 4.0058 | 0.0067289 | 5.2 | 2336.0459 | 1.4676 | 30.3945
| 3.8128 | 0.006775 | 5.25 | 2326.275 | 1.6781 | 32.3091
| 2.8625 | 0.0068681 | 5.3 | 2318.9696 | 4.3629 | 52.4905
| 2.8459 | 0.0069041 | 5.35 | 2314.1209 | 4.6248 | 53.8521
| 3.7159 | 0.0068846 | 5.4 | 2311.4203 | 1.8765 | 33.718
| 4.4092 | 0.0068768 | 5.45 | 2317.9247 | 1.2631 | 27.6085
| 4.5295 | 0.0069059 | 5.5 | 2329.4843 | 1.1999 | 26.9711
| 4.5657 | 0.0069425 | 5.55 | 2351.6442 | 1.1824 | 26.9567
| 3.8612 | 0.0070244 | 5.6 | 2366.6164 | 1.7328 | 32.8166
| 3.8836 | 0.007061 | 5.65 | 2379.217 | 1.7176 | 32.7599
| 5.1428 | 0.0070189 | 5.7 | 2389.4311 | 0.95079 | 24.3713
| 4.5657 | 0.0070926 | 5.75 | 2406.6085 | 1.206 | 27.5792
| 4.0658 | 0.0071657 | 5.8 | 2428.606 | 1.5566 | 31.5672
| 4.7742 | 0.0071582 | 5.85 | 2437.0998 | 1.1125 | 26.6805
| 5.0167 | 0.0071816 | 5.9 | 2442.9133 | 1.0183 | 25.5185
| 5.0005 | 0.0072212 | 5.95 | 2448.0315 | 1.0329 | 25.6876
| 5.0574 | 0.0072531 | 6 | 2452.7367 | 1.0182 | 25.4922
| 4.9815 | 0.0072978 | 6.05 | 2461.8687 | 1.0555 | 25.9827
| 4.6027 | 0.00736 | 6.1 | 2468.3899 | 1.2455 | 28.2358
| 3.8294 | 0.0074454 | 6.15 | 2474.1435 | 1.9109 | 35.0637
| 3.9093 | 0.0074771 | 6.2 | 2483.3169 | 1.8262 | 34.3093
| 4.7814 | 0.0074622 | 6.25 | 2494.4893 | 1.1755 | 27.5135
| 4.8021 | 0.0074979 | 6.3 | 2500.1051 | 1.174 | 27.4916
| 4.765 | 0.0075387 | 6.35 | 2507.0877 | 1.2012 | 27.8177
| 5.1109 | 0.0075596 | 6.4 | 2522.2748 | 1.0522 | 26.1183
| 5.0739 | 0.0075991 | 6.45 | 2525.2809 | 1.0755 | 26.3741
| 4.5235 | 0.0076724 | 6.5 | 2525.5748 | 1.3702 | 29.7168
| 3.3559 | 0.0077813 | 6.55 | 2524.6757 | 3.0229 | 44.378
| 3.567 | 0.007807 | 6.6 | 2523.1486 | 2.5362 | 40.4175
| 4.4585 | 0.0077882 | 6.65 | 2527.5056 | 1.4555 | 30.4419
| 4.6711 | 0.0078164 | 6.7 | 2532.4462 | 1.3286 | 29.0532
| 4.8254 | 0.0078446 | 6.75 | 2523.7564 | 1.2579 | 28.0989
| 4.5441 | 0.0078979 | 6.8 | 2523.7338 | 1.442 | 30.0338
| 4.0342 | 0.0079703 | 6.85 | 2522.409 | 1.931 | 34.7212
| 3.7756 | 0.0080222 | 6.9 | 2522.5181 | 2.3328 | 38.155
| 4.2139 | 0.0080337 | 6.95 | 2520.2283 | 1.774 | 33.0719
| 3.9159 | 0.0080899 | 7 | 2517.3785 | 2.1699 | 36.5176
| 4.373 | 0.0080975 | 7.05 | 2511.8553 | 1.6652 | 31.7725
| 5.1884 | 0.0080845 | 7.1 | 2504.6043 | 1.1652 | 26.3979
| 5.0567 | 0.0081304 | 7.15 | 2500.2707 | 1.2407 | 27.1325
| 4.7457 | 0.0081873 | 7.2 | 2501.7933 | 1.432 | 29.1165
| 4.8997 | 0.0082149 | 7.25 | 2503.9066 | 1.3478 | 28.2013
| 3.9632 | 0.0083109 | 7.3 | 2503.7927 | 2.2783 | 36.7253
| 3.5533 | 0.0083711 | 7.35 | 2500.922 | 3.2565 | 43.9753
| 4.3089 | 0.0083631 | 7.4 | 2499.3804 | 1.8717 | 33.017
| 4.4964 | 0.008389 | 7.45 | 2499.65 | 1.7037 | 31.4116
| 4.6413 | 0.0084164 | 7.5 | 2494.0968 | 1.601 | 30.3036
| 4.6698 | 0.0084508 | 7.55 | 2490.9054 | 1.5961 | 30.1526
| 4.9674 | 0.0084683 | 7.6 | 2490.5671 | 1.4022 | 28.1796
| 4.901 | 0.0085103 | 7.65 | 2488.3773 | 1.4593 | 28.6642
| 4.77 | 0.0085548 | 7.7 | 2485.6295 | 1.5679 | 29.6265
| 4.7415 | 0.0085927 | 7.75 | 2485.3129 | 1.6051 | 29.9127
| 4.8481 | 0.0086213 | 7.8 | 2484.362 | 1.5393 | 29.2163
| 4.8693 | 0.0086566 | 7.85 | 2486.6864 | 1.5366 | 29.1561
| 4.9484 | 0.0086903 | 7.9 | 2492.8014 | 1.4917 | 28.7308
| 5.0144 | 0.0087216 | 7.95 | 2499.407 | 1.4564 | 28.4057
| 5.3255 | 0.0087419 | 8 | 2511.9721 | 1.2848 | 26.743
| 5.4905 | 0.0087721 | 8.05 | 2532.869 | 1.208 | 26.087
| 5.0697 | 0.0088375 | 8.1 | 2551.2804 | 1.4303 | 28.5486
| 4.8207 | 0.0088926 | 8.15 | 2566.0716 | 1.6052 | 30.3731
| 4.6586 | 0.0089409 | 8.2 | 2577.8874 | 1.7455 | 31.7717
| 3.866 | 0.0090287 | 8.25 | 2589.4125 | 2.9223 | 41.4401
| 3.7556 | 0.0090766 | 8.3 | 2605.0037 | 3.2204 | 43.735
| 4.8168 | 0.0090496 | 8.35 | 2622.1025 | 1.6285 | 31.0058
| 5.0171 | 0.0090807 | 8.4 | 2644.7176 | 1.4881 | 29.8117
| 5.0996 | 0.0091149 | 8.45 | 2661.4542 | 1.4398 | 29.4452
| 4.9513 | 0.0091647 | 8.5 | 2682.1757 | 1.5361 | 30.5985
| 4.9079 | 0.0092136 | 8.55 | 2714.927 | 1.5617 | 31.1612
| 4.9422 | 0.0092494 | 8.6 | 2729.4031 | 1.5424 | 31.0707
| 4.2057 | 0.009342 | 8.65 | 2755.6669 | 2.265 | 38.0568
| 3.7978 | 0.0094114 | 8.7 | 2776.0707 | 3.0358 | 44.4684
| 4.6445 | 0.0093952 | 8.75 | 2785.5884 | 1.7833 | 33.9157
| 4.7552 | 0.0094338 | 8.8 | 2804.9152 | 1.6942 | 33.1977
| 4.7374 | 0.0094745 | 8.85 | 2818.5949 | 1.7144 | 33.4941
| 4.8464 | 0.009513 | 8.9 | 2843.8641 | 1.6302 | 32.8691
| 4.4659 | 0.0095822 | 8.95 | 2866.0657 | 1.9673 | 36.3694
| 4.1313 | 0.0096438 | 9 | 2877.5311 | 2.4049 | 40.384
| 3.9379 | 0.0096981 | 9.05 | 2888.1686 | 2.7615 | 43.4282
| 4.2242 | 0.0097234 | 9.1 | 2895.7083 | 2.2975 | 39.5293
| 4.215 | 0.0097668 | 9.15 | 2909.2008 | 2.3199 | 39.8283
| 4.1126 | 0.0098167 | 9.2 | 2910.799 | 2.5022 | 41.3349
| 4.4642 | 0.0098366 | 9.25 | 2913.0297 | 2.048 | 37.2535
| 4.3337 | 0.009888 | 9.3 | 2919.8638 | 2.2198 | 38.8281
| 4.1963 | 0.0099325 | 9.35 | 2919.3904 | 2.4359 | 40.6398
| 4.564 | 0.0099531 | 9.4 | 2923.8224 | 1.989 | 36.6125
| 4.4564 | 0.010004 | 9.45 | 2927.0367 | 2.1259 | 37.8381
| 4.6547 | 0.010032 | 9.5 | 2927.0125 | 1.9328 | 35.9691
| 4.7484 | 0.010067 | 9.55 | 2925.5394 | 1.8634 | 35.2145
| 4.7359 | 0.010108 | 9.6 | 2924.9244 | 1.8922 | 35.4115
| 4.9475 | 0.010136 | 9.65 | 2924.5286 | 1.7289 | 33.7491
| 4.6674 | 0.010194 | 9.7 | 2925.486 | 1.9936 | 36.2273
| 4.5279 | 0.010246 | 9.75 | 2928.3142 | 2.1653 | 37.745
| 5.2326 | 0.010244 | 9.8 | 2934.1245 | 1.5654 | 32.0001
| 5.4319 | 0.010272 | 9.85 | 2935.0714 | 1.4591 | 30.83
| 4.5676 | 0.010368 | 9.9 | 2937.1423 | 2.1719 | 37.6912
| 3.8615 | 0.010455 | 9.95 | 2938.0363 | 3.5517 | 48.4637
| 4.3331 | 0.010464 | 10 | 2939.6417 | 2.5367 | 40.6875
| 5.1621 | 0.010454 | 10.05 | 2945.6467 | 1.6721 | 32.8927
| 5.1426 | 0.0105 | 10.1 | 2960.6359 | 1.6916 | 33.1886
| 4.8067 | 0.010565 | 10.15 | 2973.2865 | 1.9799 | 36.0363
| 5.2446 | 0.010576 | 10.2 | 2986.6502 | 1.6325 | 32.7581
| 5.1283 | 0.010631 | 10.25 | 3011.3379 | 1.7142 | 33.7895
| 4.5532 | 0.010705 | 10.3 | 3022.4452 | 2.2705 | 39.0747
| 4.1088 | 0.010775 | 10.35 | 3041.8495 | 2.9986 | 45.2895
| 3.8817 | 0.010835 | 10.4 | 3069.2435 | 3.5551 | 49.8155
| 4.2741 | 0.010859 | 10.45 | 3094.0102 | 2.6673 | 43.2019
| 4.5249 | 0.010886 | 10.5 | 3113.299 | 2.3017 | 40.2281
| 4.7293 | 0.010931 | 10.55 | 3156.0382 | 2.0583 | 38.4228
| 4.8944 | 0.010966 | 10.6 | 3180.4289 | 1.9034 | 37.1334
| 4.9924 | 0.011005 | 10.65 | 3206.4879 | 1.8215 | 36.5388
| 4.8042 | 0.011063 | 10.7 | 3230.9772 | 1.9835 | 38.3824
| 4.7669 | 0.01111 | 10.75 | 3254.2777 | 2.0198 | 38.9463
| 4.8421 | 0.011151 | 10.8 | 3280.5662 | 1.9491 | 38.4818
| 4.5405 | 0.01123 | 10.85 | 3320.8949 | 2.2519 | 41.846
| 4.5234 | 0.011276 | 10.9 | 3334.5643 | 2.2806 | 42.2133
| 4.3928 | 0.011331 | 10.95 | 3349.6156 | 2.4576 | 43.9779
| 4.2804 | 0.011381 | 11 | 3357.6533 | 2.6385 | 45.6422
| 4.9011 | 0.011389 | 11.05 | 3368.8892 | 1.9278 | 38.9037
| 4.7717 | 0.011448 | 11.1 | 3375.0708 | 2.0605 | 40.2369
| 3.8803 | 0.011556 | 11.15 | 3373.4394 | 3.5664 | 53.2582
| 4.2457 | 0.011572 | 11.2 | 3369.4628 | 2.7941 | 46.7903
| 4.8693 | 0.011586 | 11.25 | 3367.9906 | 2.0281 | 39.5747
| 4.8228 | 0.011638 | 11.3 | 3373.9249 | 2.0873 | 40.1475
| 4.9673 | 0.011672 | 11.35 | 3367.894 | 1.9736 | 38.8708
| 4.8954 | 0.011723 | 11.4 | 3379.8977 | 2.0477 | 39.676
| 4.8818 | 0.011768 | 11.45 | 3390.5014 | 2.0701 | 39.9484
| 4.7644 | 0.011819 | 11.5 | 3401.0585 | 2.1977 | 41.2476
| 4.1845 | 0.011916 | 11.55 | 3429.7988 | 3.0458 | 49.1027
| 4.3929 | 0.011946 | 11.6 | 3440.7235 | 2.6895 | 46.11
| 4.3354 | 0.011994 | 11.65 | 3446.4775 | 2.8011 | 47.0821
| 4.4337 | 0.012028 | 11.7 | 3449.2759 | 2.6632 | 45.8301
| 4.3331 | 0.012088 | 11.75 | 3450.2327 | 2.8567 | 47.4275
| 3.8075 | 0.012164 | 11.8 | 3454.3967 | 4.2258 | 58.1019
| 5.2771 | 0.012121 | 11.85 | 3448.074 | 1.8334 | 37.5957
| 5.8425 | 0.012125 | 11.9 | 3447.639 | 1.5027 | 33.9185
| 5.1801 | 0.01222 | 11.95 | 3455.617 | 1.9327 | 38.5616
| 4.8862 | 0.012287 | 12 | 3467.957 | 2.2103 | 41.3738
| 4.6514 | 0.012343 | 12.05 | 3477.0992 | 2.4942 | 44.069
| 5.148 | 0.012353 | 12.1 | 3480.0371 | 1.9876 | 39.1914
| 5.1586 | 0.012395 | 12.15 | 3489.4683 | 1.9875 | 39.2293
| 4.8902 | 0.01247 | 12.2 | 3512.9607 | 2.2443 | 41.9415
| 5.0038 | 0.012506 | 12.25 | 3522.4302 | 2.1398 | 40.9693
| 5.2409 | 0.012531 | 12.294 | 3529.5047 | 1.9423 | 39.0058
| 4.928 | 0.01299 | 12.65 | 3635.8359 | 2.3163 | 43.2564
| 4.423 | 0.013573 | 13.05 | 4092.1393 | 2.8204 | 52.9995
| 5.0896 | 0.014127 | 13.45 | 4639.3507 | 2.0075 | 49.5426
| 5.5508 | 0.014691 | 13.85 | 4838.0465 | 1.7813 | 47.6454
| 5.2565 | 0.015302 | 14.25 | 4692.3454 | 2.1706 | 50.0873
| 6.7748 | 0.015838 | 14.65 | 4888.309 | 1.432 | 41.3431
| 7.1013 | 0.016506 | 15.05 | 5420.5481 | 1.3398 | 43.5209
| 6.7551 | 0.017318 | 15.45 | 6693.803 | 1.4066 | 54.2608
| 6.6825 | 0.018241 | 15.85 | 8929.9169 | 1.3805 | 70.8728
| 6.5107 | 0.01919 | 16.25 | 11037.9833 | 1.4359 | 88.3993
| 6.8948 | 0.020176 | 16.65 | 11400.2966 | 1.407 | 88.1219
| 6.9926 | 0.021184 | 17.05 | 10935.9543 | 1.4851 | 84.498
| 7.1578 | 0.022312 | 17.45 | 10730.9782 | 1.5469 | 82.305
| 7.2196 | 0.023503 | 17.85 | 11002.0054 | 1.6237 | 84.3795
| 7.3504 | 0.024773 | 18.25 | 11254.743 | 1.6854 | 85.7586
| 7.8094 | 0.026082 | 18.65 | 11545.4208 | 1.6475 | 84.6896
| 7.3449 | 0.027506 | 19.05 | 11628.694 | 1.9169 | 89.9983
| 7.8795 | 0.028832 | 19.45 | 11358.4141 | 1.8661 | 84.3131
| 7.8495 | 0.030302 | 19.85 | 11146.5051 | 2.0201 | 83.9466
| 8.1068 | 0.031695 | 20.25 | 11167.8068 | 2.0504 | 82.7723
| 8.0601 | 0.033258 | 20.65 | 11248.5058 | 2.2043 | 84.5096
| 8.5681 | 0.034719 | 21.05 | 11481.65 | 2.1248 | 82.7692
| 8.1894 | 0.036237 | 21.45 | 11820.3189 | 2.3813 | 88.7404
| 8.3226 | 0.037856 | 21.85 | 12029.0311 | 2.4559 | 89.8085
| 8.6788 | 0.039357 | 22.25 | 11925.7615 | 2.4483 | 86.9829
| 8.6867 | 0.040905 | 22.65 | 11680.2975 | 2.6085 | 86.1971
| 8.9862 | 0.042411 | 23.05 | 11463.6523 | 2.6348 | 83.2992
| 9.2998 | 0.043976 | 23.45 | 11445.8674 | 2.6389 | 81.6251
| 9.3306 | 0.045596 | 23.85 | 11737.625 | 2.7366 | 83.8709
| 9.6325 | 0.047221 | 24.25 | 12060.8568 | 2.7089 | 84.2846
| 9.8393 | 0.048883 | 24.65 | 12139.2634 | 2.7504 | 83.9944
| 9.9433 | 0.050567 | 25.05 | 12383.9136 | 2.8181 | 85.3769
| 10.256 | 0.052332 | 25.45 | 12871.7822 | 2.776 | 86.6717
| 10.0762 | 0.05419 | 25.85 | 13555.3155 | 2.9305 | 92.6144
| 10.2213 | 0.056129 | 26.25 | 14140.8666 | 2.961 | 95.6674
| 10.3538 | 0.058007 | 26.65 | 14477.2454 | 3.0136 | 97.3312
| 10.3921 | 0.059968 | 27.05 | 14735.621 | 3.1196 | 99.2937
| 10.6637 | 0.061987 | 27.45 | 15007.4323 | 3.1216 | 99.5163
| 10.8219 | 0.064048 | 27.85 | 15432.0886 | 3.1613 | 101.4738
| 10.6425 | 0.066236 | 28.25 | 15735.64 | 3.374 | 105.4594
| 10.67 | 0.068343 | 28.65 | 15977.2168 | 3.4931 | 107.434
| 10.7724 | 0.07064 | 29.05 | 16458.9964 | 3.5636 | 110.2034
| 11.0136 | 0.072835 | 29.45 | 16763.0606 | 3.5722 | 110.7144
| 11.4237 | 0.075198 | 29.85 | 16989.306 | 3.5178 | 109.4755
| 11.7186 | 0.07748 | 30.25 | 17082.7144 | 3.5248 | 108.4626
| 11.9325 | 0.079876 | 30.65 | 17221.5923 | 3.5704 | 108.3784
| 11.815 | 0.082317 | 31.05 | 17472.531 | 3.762 | 111.466
| 12.0194 | 0.084805 | 31.45 | 17710.0369 | 3.8033 | 111.9658
| 12.0275 | 0.087288 | 31.85 | 17738.0664 | 3.9608 | 112.887
| 12.2114 | 0.089848 | 32.25 | 17720.9561 | 4.0394 | 112.1938
| 11.9492 | 0.092478 | 32.65 | 18166.8066 | 4.3106 | 117.6346
| 12.5737 | 0.095296 | 33.05 | 19030.3528 | 4.0701 | 117.9892
| 12.8261 | 0.098155 | 33.45 | 19672.7406 | 4.0595 | 120.2467
| 12.7465 | 0.101 | 33.85 | 19915.4404 | 4.2487 | 123.0467
| 13.2369 | 0.10394 | 34.25 | 20178.7607 | 4.1548 | 121.3678
| 12.7862 | 0.10699 | 34.65 | 20549.9544 | 4.5344 | 127.9486
| 12.8127 | 0.11004 | 35.05 | 20876.3461 | 4.6762 | 130.4147
| 13.2773 | 0.11317 | 35.45 | 21302.5488 | 4.5664 | 129.5901
| 13.6466 | 0.11646 | 35.85 | 21775.1178 | 4.5181 | 129.9209
| 13.5542 | 0.11969 | 36.25 | 21906.3732 | 4.7388 | 132.295
| 14.0133 | 0.12296 | 36.65 | 21858.2567 | 4.6859 | 129.1829
| 13.9423 | 0.12635 | 37.05 | 21884.5122 | 4.9145 | 130.8412
| 13.9072 | 0.12983 | 37.45 | 22230.4525 | 5.0987 | 133.8804
| 14.374 | 0.13325 | 37.85 | 22315.3251 | 5.0212 | 131.3782
| 14.6429 | 0.13683 | 38.25 | 22549.1935 | 5.0469 | 131.3359
| 14.5986 | 0.14053 | 38.65 | 23049.9928 | 5.2208 | 135.1487
| 14.4669 | 0.14431 | 39.05 | 23659.5638 | 5.4399 | 140.3212
| 14.6165 | 0.14817 | 39.45 | 24078.5615 | 5.5193 | 142.1661
| 14.9761 | 0.15219 | 39.85 | 24597.8268 | 5.469 | 142.7074
| 15.2574 | 0.15622 | 40.25 | 25185.0696 | 5.4579 | 144.2471
| 15.4804 | 0.16045 | 40.65 | 25795.236 | 5.4861 | 146.4121
| 15.353 | 0.16474 | 41.05 | 26005.5732 | 5.7573 | 149.6086
| 15.8215 | 0.16901 | 41.45 | 26131.9053 | 5.6888 | 147.2638
| 16.1374 | 0.17337 | 41.85 | 26474.966 | 5.69 | 147.3305
| 15.9649 | 0.17791 | 42.25 | 26685.8175 | 5.9923 | 150.8628
| 16.3596 | 0.18251 | 42.65 | 27063.2256 | 5.9456 | 150.4152
| 16.4058 | 0.18721 | 43.05 | 27690.7766 | 6.079 | 154.102
| 16.6999 | 0.19206 | 43.45 | 28220.05 | 6.0823 | 155.2319
| 16.8135 | 0.19702 | 43.85 | 28385.2596 | 6.2317 | 156.1632
| 17.1188 | 0.20195 | 44.25 | 28595.7065 | 6.2601 | 155.6802
| 16.9576 | 0.20714 | 44.65 | 29062.3912 | 6.5494 | 160.3916
| 17.4536 | 0.2124 | 45.05 | 29311.7305 | 6.4645 | 158.4748
| 17.4469 | 0.21763 | 45.45 | 29159.0435 | 6.7291 | 158.9572
| 17.7293 | 0.22292 | 45.85 | 29231.8742 | 6.7903 | 158.0568
| 17.8372 | 0.22839 | 46.25 | 29430.8401 | 6.9527 | 159.2287
| 18.4103 | 0.23398 | 46.65 | 29889.7911 | 6.7941 | 157.7548
| 18.4123 | 0.2397 | 47.05 | 30423.1415 | 6.9827 | 161.2745
| 18.6297 | 0.24559 | 47.45 | 30935.5841 | 7.0461 | 162.9625
| 18.7946 | 0.25143 | 47.85 | 30853.6623 | 7.209 | 162.409
| 18.7585 | 0.25746 | 48.25 | 30885.4057 | 7.498 | 164.0601
| 19.2943 | 0.26361 | 48.65 | 31307.0845 | 7.3663 | 162.7299
| 19.347 | 0.27005 | 49.05 | 32035.9056 | 7.5166 | 166.7118
| 19.4573 | 0.27649 | 49.45 | 32346.1354 | 7.6819 | 168.3936
| 19.9578 | 0.283 | 49.85 | 32637.2819 | 7.5968 | 166.8026
| 19.8162 | 0.28978 | 50.25 | 32999.4593 | 7.9264 | 170.7762
| 19.7657 | 0.29671 | 50.65 | 33479.1645 | 8.193 | 174.5983
| 20.2648 | 0.30367 | 51.05 | 33778.7439 | 8.1057 | 172.9836
| 20.8312 | 0.31076 | 51.45 | 34008.5202 | 7.9924 | 170.6429
| 20.9455 | 0.31798 | 51.85 | 33927.1335 | 8.2189 | 170.6611
| 21.0502 | 0.3253 | 52.25 | 34127.6578 | 8.4183 | 171.9453
| 21.475 | 0.33288 | 52.65 | 34624.1031 | 8.3682 | 171.9344
| 21.5435 | 0.34072 | 53.05 | 35222.5437 | 8.5489 | 175.183
| 21.9757 | 0.34867 | 53.45 | 35826.2191 | 8.4883 | 175.569
| 22.0529 | 0.35666 | 53.85 | 36098.2063 | 8.7057 | 177.3827
| 21.9539 | 0.36482 | 54.25 | 35920.1197 | 9.1191 | 178.8203
| 22.3593 | 0.37294 | 54.65 | 35498.3779 | 9.2183 | 175.2457
| 22.5135 | 0.3813 | 55.05 | 35807.8446 | 9.3907 | 176.6425
| 23.4532 | 0.38993 | 55.45 | 36363.3294 | 8.9828 | 173.0011
| 22.9071 | 0.39889 | 55.85 | 36826.0021 | 9.632 | 180.4093
| 23.5891 | 0.40776 | 56.25 | 36980.3903 | 9.4571 | 177.0951
| 23.8878 | 0.41698 | 56.65 | 37440.5344 | 9.5187 | 178.0088
| 24.1399 | 0.42653 | 57.05 | 38255.7312 | 9.5669 | 180.6615
| 24.0791 | 0.43609 | 57.45 | 38295.4189 | 9.9525 | 182.716
| 24.2942 | 0.44573 | 57.85 | 38266.6281 | 10.1579 | 182.4033
| 24.5928 | 0.45571 | 58.25 | 38643.081 | 10.2431 | 183.0195
| 24.7771 | 0.46589 | 58.65 | 39123.3398 | 10.3986 | 184.9143
| 25.3869 | 0.47612 | 59.05 | 39161.7784 | 10.3132 | 181.9211
| 25.5921 | 0.48666 | 59.45 | 39381.9864 | 10.5007 | 182.6995
| 25.4837 | 0.49759 | 59.85 | 40057.0536 | 10.8553 | 187.5595
| 25.9508 | 0.50854 | 60.25 | 40324.3825 | 10.845 | 186.5305
| 26.0988 | 0.5197 | 60.65 | 40335.4465 | 11.1267 | 187.02
| 26.7272 | 0.53113 | 61.05 | 40697.2656 | 10.9855 | 185.2098
| 26.7753 | 0.54288 | 61.45 | 41291.0543 | 11.2472 | 188.5541
| 27.0187 | 0.55479 | 61.85 | 41677.8188 | 11.4008 | 189.7175
| 27.356 | 0.56696 | 62.25 | 41846.228 | 11.5271 | 189.427
| 27.8106 | 0.57936 | 62.65 | 42176.1159 | 11.5376 | 188.8695
| 28.055 | 0.59203 | 63.05 | 42681.2554 | 11.6795 | 190.4694
| 28.2804 | 0.60501 | 63.45 | 43092.9123 | 11.8589 | 191.8994
| 28.7422 | 0.61814 | 63.85 | 43296.6879 | 11.8969 | 190.9071
| 29.3365 | 0.63153 | 64.25 | 43248.8655 | 11.8874 | 188.1965
| 29.0894 | 0.64521 | 64.65 | 43406.2651 | 12.4925 | 192.1473
| 29.481 | 0.65948 | 65.05 | 44787.7324 | 12.3726 | 195.6953
| 29.8163 | 0.67395 | 65.45 | 45902.6446 | 12.3589 | 198.7565
| 30.0744 | 0.68869 | 65.85 | 46030.1461 | 12.5917 | 199.0582
| 30.7089 | 0.70345 | 66.25 | 45350.1492 | 12.6879 | 194.0425
| 31.2781 | 0.71842 | 66.65 | 45218.2702 | 12.7348 | 191.4205
| 31.6786 | 0.73403 | 67.05 | 45941.1922 | 12.7559 | 192.7582
| 31.8294 | 0.74996 | 67.45 | 46623.0495 | 12.9792 | 195.6501
| 32.1012 | 0.76623 | 67.85 | 46968.0935 | 13.1824 | 196.6685
| 32.4342 | 0.78262 | 68.25 | 47076.571 | 13.3855 | 196.5231
| 32.8317 | 0.79921 | 68.65 | 46687.9513 | 13.6476 | 194.4351
| 33.1926 | 0.8161 | 69.05 | 46554.7088 | 13.8937 | 193.4374
| 33.663 | 0.83344 | 69.45 | 46899.9589 | 13.9528 | 193.2106
| 34.1557 | 0.85137 | 69.85 | 47837.6506 | 13.8744 | 194.6538
| 34.2252 | 0.86969 | 70.25 | 48684.8674 | 14.1575 | 198.59
| 34.5809 | 0.88816 | 70.65 | 48886.9794 | 14.3547 | 198.7197
| 34.7871 | 0.90703 | 71.05 | 48656.4117 | 14.7833 | 198.5951
| 35.755 | 0.92614 | 71.45 | 48626.6202 | 14.5471 | 194.1829
| 35.4462 | 0.94583 | 71.85 | 49183.0926 | 15.2289 | 199.6928
| 36.0056 | 0.96609 | 72.25 | 50384.8742 | 15.047 | 201.4779
| 36.4387 | 0.98697 | 72.65 | 51633.3551 | 14.9812 | 204.2596
| 36.9781 | 1.0079 | 73.05 | 51730.9908 | 15.0861 | 203.028
| 37.3953 | 1.0291 | 73.45 | 51407.5298 | 15.3918 | 201.4323
| 37.7552 | 1.0508 | 73.85 | 51184.8933 | 15.7358 | 200.5487
| 38.5432 | 1.073 | 74.25 | 51607.6036 | 15.5767 | 198.8341
| 38.869 | 1.0957 | 74.65 | 52259.1601 | 15.7489 | 200.614
| 39.1551 | 1.1189 | 75.05 | 52893.2201 | 15.963 | 202.599
| 39.5277 | 1.1425 | 75.45 | 52935.5493 | 16.2572 | 202.4789
| 40.2196 | 1.1666 | 75.85 | 53153.4911 | 16.2526 | 200.9367
| 40.7868 | 1.1912 | 76.25 | 53659.1003 | 16.2835 | 200.9392
| 41.0948 | 1.2163 | 76.65 | 54282.9465 | 16.5035 | 202.8037
| 41.5572 | 1.2419 | 77.05 | 54214.5656 | 16.7772 | 201.9845
| 41.9601 | 1.2678 | 77.45 | 54126.1666 | 17.1155 | 201.5082
| 42.6759 | 1.2943 | 77.85 | 54555.0148 | 17.0625 | 200.5558
| 43.369 | 1.3216 | 78.25 | 55347.4134 | 16.9474 | 200.7008
| 43.4557 | 1.3495 | 78.65 | 56034.2442 | 17.3589 | 204.0279
| 44.0408 | 1.3777 | 79.05 | 56501.8354 | 17.4253 | 203.9919
| 44.5265 | 1.4067 | 79.45 | 57182.4438 | 17.5258 | 205.0687
| 45.0351 | 1.4365 | 79.85 | 58199.8498 | 17.5324 | 206.8637
| 45.536 | 1.4667 | 80.25 | 58871.4638 | 17.6379 | 207.8623
| 46.2092 | 1.4976 | 80.65 | 59347.0364 | 17.6634 | 207.4548
| 46.6143 | 1.5292 | 81.05 | 59802.4774 | 17.9131 | 208.501
| 47.1061 | 1.5613 | 81.45 | 60123.9515 | 18.1335 | 208.7692
| 47.6336 | 1.594 | 81.85 | 60550.8046 | 18.3039 | 209.1121
| 48.2565 | 1.6275 | 82.25 | 60897.2102 | 18.4272 | 208.7835
| 48.7552 | 1.6616 | 82.65 | 61430.5262 | 18.6078 | 209.5816
| 49.7043 | 1.6961 | 83.05 | 61043.5786 | 18.6749 | 205.934
| 50.0049 | 1.7315 | 83.45 | 61444.7835 | 19.0615 | 207.5184
| 50.4472 | 1.7678 | 83.85 | 62249.4832 | 19.2333 | 209.2833
| 51.4851 | 1.8048 | 84.25 | 63391.3677 | 18.8515 | 208.7327
| 51.835 | 1.8427 | 84.65 | 64028.135 | 19.1532 | 210.6178
| 52.3464 | 1.8809 | 85.05 | 63485.043 | 19.6502 | 209.1274
| 53.0021 | 1.9197 | 85.45 | 62769.8897 | 20.1067 | 206.6423
| 53.9976 | 1.9594 | 85.85 | 62707.3996 | 20.1096 | 203.9322
| 54.6072 | 2.0001 | 86.25 | 63577.1353 | 20.1595 | 205.0795
| 55.3463 | 2.0419 | 86.65 | 65074.3849 | 19.9413 | 206.9085
| 55.9123 | 2.0845 | 87.05 | 66320.3699 | 19.9472 | 209.0759
| 56.4962 | 2.128 | 87.45 | 66833.8132 | 20.1476 | 209.6713
| 57.3005 | 2.172 | 87.85 | 66888.4387 | 20.3079 | 208.3146
| 57.7862 | 2.2172 | 88.25 | 66712.0016 | 20.7977 | 208.0655
| 58.6869 | 2.263 | 88.65 | 67185.6388 | 20.781 | 207.1863
| 59.2587 | 2.3101 | 89.05 | 68005.2046 | 20.9333 | 208.5379
| 60.0085 | 2.358 | 89.45 | 68669.3794 | 20.9972 | 208.783
| 60.7482 | 2.407 | 89.85 | 69235.6578 | 21.1085 | 208.9234
| 61.48 | 2.4568 | 90.25 | 69370.8648 | 21.3554 | 208.3114
| 61.9744 | 2.5076 | 90.65 | 69429.8854 | 21.8219 | 208.6637
| 63.2792 | 2.5593 | 91.05 | 69386.1238 | 21.6972 | 205.3026
| 63.9753 | 2.6121 | 91.45 | 69757.1639 | 21.9308 | 205.4166
| 64.5934 | 2.6662 | 91.85 | 70976.7958 | 21.9745 | 207.393
| 65.3027 | 2.7216 | 92.25 | 72579.4034 | 21.8511 | 209.68
| 66.157 | 2.7779 | 92.65 | 72853.2269 | 22.0164 | 209.0059
| 67.1821 | 2.835 | 93.05 | 72102.3168 | 22.3668 | 205.8963
| 67.8712 | 2.8933 | 93.45 | 71845.939 | 22.8457 | 205.13
| 68.746 | 2.9531 | 93.85 | 73250.7368 | 22.6698 | 206.414
| 69.0289 | 3.0145 | 94.25 | 74932.7629 | 22.8768 | 210.6149
| 69.6975 | 3.077 | 94.65 | 76324.1229 | 22.8928 | 212.756
| 70.7988 | 3.1408 | 95.05 | 77242.9908 | 22.7424 | 212.3519
| 71.5294 | 3.2056 | 95.45 | 77147.1009 | 23.1647 | 211.7841
| 72.6289 | 3.2715 | 95.85 | 76475.3128 | 23.5064 | 208.8809
| 73.6794 | 3.3387 | 96.25 | 76446.1822 | 23.7029 | 207.3034
| 74.4548 | 3.4075 | 96.65 | 77318.7276 | 23.8322 | 208.2556
| 75.2254 | 3.4778 | 97.05 | 78183.8182 | 23.9763 | 209.2319
| 76.4067 | 3.5495 | 97.45 | 78863.6016 | 23.8863 | 208.3813
| 77.0833 | 3.6228 | 97.85 | 80121.6951 | 23.998 | 210.3567
| 77.6924 | 3.6976 | 98.25 | 81248.6967 | 24.209 | 212.4011
| 79.114 | 3.7737 | 98.65 | 81070.1233 | 24.2393 | 209.4492
| 80.2224 | 3.851 | 99.05 | 80409.7676 | 24.662 | 207.0574
| 80.9589 | 3.9303 | 99.45 | 81464.0279 | 24.824 | 208.5633
| 82.3394 | 4.0114 | 99.85 | 82923.6913 | 24.4117 | 208.3614
| 83.3461 | 4.0937 | 100.25 | 82989.0662 | 24.7071 | 207.5318
| 83.8473 | 4.1775 | 100.65 | 82077.7254 | 25.705 | 207.1921
| 85.0367 | 4.2631 | 101.05 | 82054.4788 | 25.9349 | 205.7306
| 86.1306 | 4.3505 | 101.45 | 82963.4046 | 25.9228 | 205.8868
| 87.175 | 4.44 | 101.85 | 84402.9001 | 25.7845 | 206.9499
| 87.9867 | 4.5313 | 102.25 | 85800.9468 | 25.8427 | 208.7702
| 89.2633 | 4.6246 | 102.65 | 87698.5111 | 25.4364 | 209.7056
| 90.2498 | 4.7203 | 103.05 | 89963.2619 | 25.1584 | 212.1576
| 91.4449 | 4.8177 | 103.45 | 91399.772 | 25.0078 | 212.8211
| 92.8852 | 4.9168 | 103.85 | 91524.9511 | 25.0776 | 210.9507
| 93.8111 | 5.0178 | 104.25 | 91791.1073 | 25.4512 | 210.9828
| 95.482 | 5.121 | 104.65 | 92437.5911 | 25.2497 | 209.1993
| 96.5467 | 5.226 | 105.05 | 92422.6256 | 25.6353 | 208.5208
| 97.4547 | 5.3334 | 105.45 | 93183.8984 | 25.9092 | 209.3515
| 98.8452 | 5.4429 | 105.85 | 93680.7727 | 25.9608 | 208.3977
| 99.921 | 5.5543 | 106.25 | 93507.1029 | 26.4267 | 207.6332
| 101.3385 | 5.6679 | 106.65 | 93114.037 | 26.7605 | 205.6576
| 102.5336 | 5.7841 | 107.05 | 94594.7457 | 26.6637 | 206.5895
| 103.5431 | 5.9031 | 107.45 | 96818.6458 | 26.4818 | 208.9658
| 105.2503 | 6.0245 | 107.85 | 98598.2266 | 26.0279 | 208.8159
| 106.4912 | 6.1483 | 108.25 | 99288.2679 | 26.1839 | 208.7641
| 107.6225 | 6.274 | 108.65 | 98963.1134 | 26.7034 | 207.8786
| 109.1942 | 6.4022 | 109.05 | 97959.5406 | 27.1849 | 205.0937
| 110.5878 | 6.5328 | 109.45 | 97565.1431 | 27.6181 | 203.5875
| 111.8874 | 6.6666 | 109.85 | 98820.8399 | 27.6005 | 204.1505
| 113.6423 | 6.8032 | 110.25 | 100634.8393 | 27.1495 | 204.1054
| 115.1389 | 6.9426 | 110.65 | 102059.7024 | 27.0003 | 204.3855
| 116.0927 | 7.0843 | 111.05 | 101512.0727 | 27.7732 | 204.0538
| 117.4689 | 7.2291 | 111.45 | 101958.1685 | 28.0098 | 203.695
| 118.8224 | 7.3772 | 111.85 | 104165.0786 | 27.7295 | 205.2069
| 120.6944 | 7.5283 | 112.25 | 105867.2675 | 27.3285 | 204.9118
| 122.1146 | 7.6823 | 112.65 | 105956.1725 | 27.6705 | 204.17
| 123.5375 | 7.839 | 113.05 | 105570.9472 | 28.1701 | 203.0149
| 125.2062 | 7.9993 | 113.45 | 106842.7095 | 28.0421 | 202.913
| 126.9192 | 8.163 | 113.85 | 108765.1744 | 27.7182 | 203.3679
| 128.4779 | 8.3305 | 114.25 | 110924.5252 | 27.4441 | 204.4641
| 129.8688 | 8.5009 | 114.65 | 112394.5165 | 27.4684 | 205.3082
| 131.4783 | 8.675 | 115.05 | 112934.2233 | 27.6399 | 204.766
| 133.2288 | 8.8519 | 115.45 | 112301.2186 | 28.0709 | 202.8416
| 134.955 | 9.0325 | 115.85 | 111912.4397 | 28.4735 | 201.3011
| 136.4681 | 9.2169 | 116.25 | 112684.6067 | 28.6679 | 201.3434
| 138.4607 | 9.405 | 116.65 | 113359.2954 | 28.6434 | 200.262
| 139.7403 | 9.5968 | 117.05 | 113817.7025 | 29.0816 | 200.6248
| 141.9133 | 9.7923 | 117.45 | 113701.0939 | 29.224 | 198.5839
| 143.5006 | 9.9919 | 117.85 | 114902.6221 | 29.2955 | 198.9685
| 145.2496 | 10.1955 | 118.25 | 115502.1365 | 29.4759 | 198.5441
| 146.7933 | 10.4033 | 118.65 | 116019.6472 | 29.8067 | 198.5349
| 149.0427 | 10.615 | 119.05 | 116101.8148 | 29.9066 | 196.7444
| 150.8962 | 10.8311 | 119.45 | 116497.5352 | 30.1379 | 196.0916
| 152.7734 | 11.0514 | 119.85 | 116801.5017 | 30.4003 | 195.3717
| 155.0275 | 11.2766 | 120.25 | 118230.4325 | 30.1147 | 194.7651
| 156.6926 | 11.5063 | 120.65 | 119571.8469 | 30.1859 | 195.3103
| 158.9472 | 11.7403 | 121.05 | 119669.1368 | 30.3545 | 193.8313
| 160.9378 | 11.979 | 121.45 | 119650.7955 | 30.7171 | 192.8598
| 163.2927 | 12.2226 | 121.85 | 120716.1208 | 30.5544 | 191.9887
| 165.0135 | 12.4714 | 122.25 | 122050.4812 | 30.648 | 192.5409
| 167.136 | 12.7251 | 122.65 | 122406.8059 | 30.8638 | 191.7196
| 169.2754 | 12.9836 | 123.05 | 122479.5347 | 31.18 | 190.7406
| 171.2877 | 13.2476 | 123.45 | 123272.8356 | 31.3401 | 190.5066
| 174.0608 | 13.5169 | 123.85 | 124461.2036 | 31.0016 | 189.195
| 176.0257 | 13.7916 | 124.25 | 124982.4954 | 31.3019 | 188.9607
| 178.5205 | 14.0722 | 124.65 | 126737.6813 | 30.9569 | 188.5924
| 180.8516 | 14.3586 | 125.05 | 128882.4382 | 30.5993 | 188.7906
| 182.8084 | 14.6508 | 125.45 | 129701.297 | 30.8444 | 188.846
| 185.4988 | 14.9486 | 125.85 | 130294.4559 | 30.8282 | 187.5773
| 187.4139 | 15.2531 | 126.25 | 132174.1931 | 30.7974 | 188.4003
| 189.946 | 15.5632 | 126.65 | 133367.6135 | 30.7051 | 187.833
| 192.5452 | 15.8796 | 127.05 | 133202.2154 | 31.005 | 186.4241
| 195.1276 | 16.2017 | 127.45 | 131807.6092 | 31.7248 | 184.4568
| 197.2623 | 16.5311 | 127.85 | 133249.0107 | 31.7723 | 184.7931
| 200.0195 | 16.8672 | 128.25 | 135836.9837 | 31.1981 | 184.8042
| 202.6974 | 17.2106 | 128.65 | 138192.3166 | 30.7755 | 184.8681
| 204.7271 | 17.56 | 129.05 | 137536.1334 | 31.5416 | 184.3262
| 207.8834 | 17.9162 | 129.45 | 136523.9203 | 31.9624 | 182.0213
| 210.3006 | 18.2803 | 129.85 | 138135.3379 | 31.9028 | 182.1788
| 212.9139 | 18.6519 | 130.25 | 140589.097 | 31.5195 | 182.4973
| 215.8643 | 19.031 | 130.65 | 142029.978 | 31.3265 | 181.8746
| 218.485 | 19.4174 | 131.05 | 142181.7766 | 31.6708 | 181.1323
| 221.6989 | 19.8121 | 131.45 | 144118.7731 | 31.2558 | 180.475
| 224.4564 | 20.2148 | 131.85 | 145939.7907 | 31.0874 | 180.4319
| 227.2985 | 20.6252 | 132.25 | 145769.0948 | 31.4723 | 179.3723
| 230.3178 | 21.0436 | 132.65 | 144980.5879 | 31.9968 | 177.8791
| 233.345 | 21.4704 | 133.05 | 144544.1578 | 32.4453 | 176.6262
| 236.0828 | 21.9061 | 133.45 | 146085.7545 | 32.4093 | 176.6282
| 238.9696 | 22.3509 | 133.85 | 147760.9899 | 32.2904 | 176.5284
| 242.2992 | 22.8048 | 134.25 | 150093.2458 | 31.8218 | 176.1808
| 245.6435 | 23.2677 | 134.65 | 150979.3546 | 31.8009 | 175.2669
| 248.6564 | 23.7397 | 135.05 | 151087.342 | 32.1538 | 174.4961
| 252.3262 | 24.2208 | 135.45 | 150811.5112 | 32.3921 | 172.8557
| 255.2971 | 24.7123 | 135.85 | 151939.0255 | 32.4907 | 172.6408
| 258.611 | 25.2137 | 136.25 | 153872.4776 | 32.2305 | 172.358
| 262.0242 | 25.7257 | 136.65 | 156433.2983 | 31.7794 | 172.2399
| 265.1839 | 26.2476 | 137.05 | 157173.0577 | 31.9669 | 171.7665
| 268.9464 | 26.7799 | 137.45 | 157442.9252 | 32.0896 | 170.5006
| 272.461 | 27.323 | 137.85 | 158318.8531 | 32.1432 | 169.7835
| 275.9859 | 27.8777 | 138.25 | 161654.5631 | 31.5152 | 169.9666
| 280.0204 | 28.4434 | 138.65 | 163263.879 | 31.2275 | 169.0434
| 283.102 | 29.0201 | 139.05 | 162962.9522 | 31.797 | 168.4904
| 287.2016 | 29.6082 | 139.45 | 162498.1602 | 32.0961 | 166.9061
| 291.008 | 30.2081 | 139.85 | 162145.8413 | 32.4918 | 165.7447
| 294.883 | 30.8195 | 140.25 | 159723.9778 | 33.5446 | 164.0168
| 298.7173 | 31.4425 | 140.65 | 156899.883 | 34.87 | 162.4309
| 303.0457 | 32.0804 | 141.05 | 157677.0167 | 34.8106 | 161.3263
| 306.8684 | 32.7293 | 141.45 | 162221.0758 | 33.6645 | 161.6336
| 310.6676 | 33.393 | 141.85 | 166133.9234 | 32.8471 | 161.9126
| 314.9401 | 34.0702 | 142.25 | 168560.4041 | 32.3817 | 161.4173
| 319.0365 | 34.7605 | 142.65 | 169460.4473 | 32.4405 | 160.7172
| 323.5725 | 35.4652 | 143.05 | 171114.517 | 32.1641 | 159.8732
| 327.65 | 36.184 | 143.45 | 173291.3933 | 31.908 | 159.6195
| 332.2494 | 36.9177 | 143.85 | 174484.5316 | 31.7873 | 158.6967
| 336.7247 | 37.6656 | 144.25 | 174941.4892 | 31.923 | 157.7417
| 340.9568 | 38.429 | 144.65 | 176031.8567 | 31.9757 | 157.2034
| 345.8648 | 39.208 | 145.05 | 178844.0167 | 31.3879 | 156.5833
| 350.3191 | 40.003 | 145.45 | 181397.9709 | 31.0368 | 156.3186
| 354.7277 | 40.8141 | 145.85 | 183809.7605 | 30.7624 | 156.0926
| 359.6775 | 41.6412 | 146.25 | 184750.7855 | 30.7235 | 155.1066
| 364.6441 | 42.484 | 146.65 | 181160.2421 | 31.8619 | 153.0966
| 369.6167 | 43.343 | 147.05 | 177727.7967 | 33.0981 | 151.3475
| 374.961 | 44.2202 | 147.45 | 178192.9877 | 33.1406 | 150.1892
| 379.4634 | 45.1164 | 147.85 | 182935.1806 | 32.1985 | 150.4986
| 384.6983 | 46.0307 | 148.25 | 186060.1881 | 31.5827 | 150.03
| 389.9362 | 46.9623 | 148.65 | 185284.6072 | 32.0366 | 148.8327
| 395.2859 | 47.9127 | 149.05 | 184274.4068 | 32.5655 | 147.6065
| 400.7255 | 48.8818 | 149.45 | 183406.485 | 33.0715 | 146.437
| 406.2728 | 49.8709 | 149.85 | 183449.9188 | 33.3102 | 145.4158
| 406.2728 | 49.8709 | 149.85 | 183449.9188 | 1.7977e+308 | 1.7977e+308
| 406.7839 | 49.8788 | 149.95 | 183664.2579 | 1.7977e+308 | 1.7977e+308
| 406.7845 | 49.879 | 150 | 183840.0201 | 1.7977e+308 | 1.7977e+308
| 407.1103 | 49.8793 | 150.05 | 184061.0687 | 1.7977e+308 | 1.7977e+308
| 407.2507 | 49.8798 | 150.1 | 184413.751 | 1.7977e+308 | 1.7977e+308
| 406.8555 | 49.88 | 150.15 | 184501.7947 | 1.7977e+308 | 1.7977e+308
| 406.5842 | 49.8803 | 150.2 | 184733.2013 | 1.7977e+308 | 1.7977e+308
| 406.8938 | 49.8805 | 150.25 | 185006.2323 | 1.7977e+308 | 1.7977e+308
| 407.4865 | 49.8808 | 150.3 | 185356.0451 | 1.7977e+308 | 1.7977e+308
| 407.3631 | 49.8811 | 150.35 | 185813.0962 | 1.7977e+308 | 1.7977e+308
| 406.7464 | 49.8816 | 150.4 | 186394.352 | 1.7977e+308 | 1.7977e+308
| 406.8944 | 49.882 | 150.45 | 186896.3049 | 1.7977e+308 | 1.7977e+308
| 407.1056 | 49.8822 | 150.5 | 187065.6187 | 1.7977e+308 | 1.7977e+308
| 406.7684 | 49.8826 | 150.55 | 187322.9867 | 1.7977e+308 | 1.7977e+308
| 406.8977 | 49.8831 | 150.6 | 187694.1384 | 1.7977e+308 | 1.7977e+308
| 407.3625 | 49.8833 | 150.65 | 187861.1818 | 1.7977e+308 | 1.7977e+308
| 407.315 | 49.8836 | 150.7 | 188195.4332 | 1.7977e+308 | 1.7977e+308
| 406.9007 | 49.884 | 150.75 | 188451.7073 | 1.7977e+308 | 1.7977e+308
| 406.7852 | 49.8842 | 150.8 | 188567.6836 | 1.7977e+308 | 1.7977e+308
| 407.097 | 49.8844 | 150.85 | 188579.5478 | 1.7977e+308 | 1.7977e+308
| 407.1106 | 49.8848 | 150.9 | 188708.8875 | 1.7977e+308 | 1.7977e+308
| 406.9138 | 49.8852 | 150.95 | 188739.9288 | 1.7977e+308 | 1.7977e+308
| 406.6841 | 49.8855 | 151 | 188766.6436 | 1.7977e+308 | 1.7977e+308
| 406.843 | 49.8857 | 151.05 | 188793.3135 | 1.7977e+308 | 1.7977e+308
| 407.322 | 49.8859 | 151.1 | 188860.3115 | 1.7977e+308 | 1.7977e+308
| 407.1334 | 49.8861 | 151.15 | 188865.597 | 1.7977e+308 | 1.7977e+308
| 406.8679 | 49.8866 | 151.2 | 188837.0939 | 1.7977e+308 | 1.7977e+308
| 407.0779 | 49.8867 | 151.25 | 188637.4207 | 1.7977e+308 | 1.7977e+308
| 407.1498 | 49.8869 | 151.3 | 188289.7131 | 1.7977e+308 | 1.7977e+308
| 406.9632 | 49.887 | 151.35 | 188089.8878 | 1.7977e+308 | 1.7977e+308
| 406.8776 | 49.8873 | 151.4 | 187861.411 | 1.7977e+308 | 1.7977e+308
| 407.0629 | 49.8875 | 151.45 | 187668.1427 | 1.7977e+308 | 1.7977e+308
| 407.2682 | 49.8877 | 151.5 | 187720.1083 | 1.7977e+308 | 1.7977e+308
| 407.0411 | 49.8879 | 151.55 | 187733.9195 | 1.7977e+308 | 1.7977e+308
| 407.0721 | 49.8881 | 151.6 | 187698.6623 | 1.7977e+308 | 1.7977e+308
| 407.3704 | 49.8885 | 151.65 | 187799.2189 | 1.7977e+308 | 1.7977e+308
| 407.3235 | 49.8887 | 151.7 | 187755.3588 | 1.7977e+308 | 1.7977e+308
| 407.2625 | 49.8889 | 151.75 | 187812.9947 | 1.7977e+308 | 1.7977e+308
| 407.0441 | 49.8892 | 151.8 | 187994.5498 | 1.7977e+308 | 1.7977e+308
| 407.3046 | 49.8894 | 151.85 | 188189.5354 | 1.7977e+308 | 1.7977e+308
| 407.531 | 49.8896 | 151.9 | 188234.9524 | 1.7977e+308 | 1.7977e+308
| 407.2973 | 49.8901 | 151.95 | 188347.5268 | 1.7977e+308 | 1.7977e+308
| 407.2243 | 49.8902 | 152 | 188304.2004 | 1.7977e+308 | 1.7977e+308
| 407.256 | 49.8904 | 152.05 | 188272.8138 | 1.7977e+308 | 1.7977e+308
| 407.5274 | 49.8906 | 152.1 | 188281.5587 | 1.7977e+308 | 1.7977e+308
| 407.325 | 49.8908 | 152.15 | 188298.4016 | 1.7977e+308 | 1.7977e+308
| 407.0007 | 49.8911 | 152.2 | 188394.3046 | 1.7977e+308 | 1.7977e+308
| 407.1462 | 49.8913 | 152.25 | 188565.3829 | 1.7977e+308 | 1.7977e+308
| 407.3643 | 49.8918 | 152.3 | 189130.6944 | 1.7977e+308 | 1.7977e+308
| 407.2002 | 49.8918 | 152.35 | 189130.6959 | 1.7977e+308 | 1.7977e+308
| 406.9156 | 49.8922 | 152.4 | 189326.6734 | 1.7977e+308 | 1.7977e+308
| 407.2061 | 49.8925 | 152.45 | 189576.6949 | 1.7977e+308 | 1.7977e+308
| 407.3565 | 49.8929 | 152.5 | 189812.0283 | 1.7977e+308 | 1.7977e+308
| 407.0198 | 49.8932 | 152.55 | 189886.8096 | 1.7977e+308 | 1.7977e+308
| 407.2342 | 49.8934 | 152.6 | 190019.9925 | 1.7977e+308 | 1.7977e+308
| 407.6157 | 49.8936 | 152.65 | 190063.5741 | 1.7977e+308 | 1.7977e+308
| 407.5192 | 49.8938 | 152.7 | 190144.6002 | 1.7977e+308 | 1.7977e+308
| 406.9855 | 49.8941 | 152.75 | 190098.5171 | 1.7977e+308 | 1.7977e+308
| 406.6975 | 49.8944 | 152.8 | 189901.5196 | 1.7977e+308 | 1.7977e+308
| 407.2789 | 49.8946 | 152.85 | 189888.9546 | 1.7977e+308 | 1.7977e+308
| 407.7277 | 49.8948 | 152.9 | 189839.3336 | 1.7977e+308 | 1.7977e+308
| 407.375 | 49.895 | 152.95 | 189921.9089 | 1.7977e+308 | 1.7977e+308
| 407.2528 | 49.8952 | 153 | 189965.9759 | 1.7977e+308 | 1.7977e+308
| 407.4642 | 49.8954 | 153.05 | 190044.1972 | 1.7977e+308 | 1.7977e+308
| 407.253 | 49.8958 | 153.1 | 189951.1436 | 1.7977e+308 | 1.7977e+308
| 407.0488 | 49.896 | 153.15 | 189852.8117 | 1.7977e+308 | 1.7977e+308
| 406.9388 | 49.8961 | 153.2 | 189654.7198 | 1.7977e+308 | 1.7977e+308
| 407.2567 | 49.8963 | 153.25 | 189472.7227 | 1.7977e+308 | 1.7977e+308
| 407.3558 | 49.8964 | 153.3 | 189163.5001 | 1.7977e+308 | 1.7977e+308
| 406.9459 | 49.8965 | 153.35 | 188980.4121 | 1.7977e+308 | 1.7977e+308
| 406.8283 | 49.8967 | 153.4 | 188732.0212 | 1.7977e+308 | 1.7977e+308
| 407.2104 | 49.8968 | 153.45 | 188431.722 | 1.7977e+308 | 1.7977e+308
| 407.6324 | 49.8969 | 153.5 | 188249.7735 | 1.7977e+308 | 1.7977e+308
| 407.3637 | 49.897 | 153.55 | 188070.6422 | 1.7977e+308 | 1.7977e+308
| 407.1475 | 49.8973 | 153.6 | 187788.7005 | 1.7977e+308 | 1.7977e+308
| 407.5924 | 49.8974 | 153.65 | 187688.2469 | 1.7977e+308 | 1.7977e+308
| 407.7551 | 49.8975 | 153.7 | 187632.6047 | 1.7977e+308 | 1.7977e+308
| 407.3655 | 49.8977 | 153.75 | 187570.8716 | 1.7977e+308 | 1.7977e+308
| 407.0569 | 49.8978 | 153.8 | 187563.904 | 1.7977e+308 | 1.7977e+308
| 407.0513 | 49.898 | 153.85 | 187468.6513 | 1.7977e+308 | 1.7977e+308
| 407.3814 | 49.8982 | 153.9 | 187309.2221 | 1.7977e+308 | 1.7977e+308
| 407.302 | 49.8983 | 153.95 | 187111.7698 | 1.7977e+308 | 1.7977e+308
| 406.986 | 49.8984 | 154 | 186919.139 | 1.7977e+308 | 1.7977e+308
| 407.1113 | 49.8985 | 154.05 | 186770.3251 | 1.7977e+308 | 1.7977e+308
| 407.439 | 49.8986 | 154.1 | 186658.7947 | 1.7977e+308 | 1.7977e+308
| 407.3798 | 49.8987 | 154.15 | 186598.6926 | 1.7977e+308 | 1.7977e+308
| 407.2034 | 49.899 | 154.2 | 186774.8664 | 1.7977e+308 | 1.7977e+308
| 407.4111 | 49.8991 | 154.25 | 186841.3799 | 1.7977e+308 | 1.7977e+308
| 407.7668 | 49.8993 | 154.3 | 186947.7515 | 1.7977e+308 | 1.7977e+308
| 407.4538 | 49.8994 | 154.35 | 187091.3291 | 1.7977e+308 | 1.7977e+308
| 407.1233 | 49.8996 | 154.4 | 187079.5759 | 1.7977e+308 | 1.7977e+308
| 407.5912 | 49.8997 | 154.45 | 187075.776 | 1.7977e+308 | 1.7977e+308
| 407.5876 | 49.8999 | 154.5 | 187090.1727 | 1.7977e+308 | 1.7977e+308
| 407.2093 | 49.9 | 154.55 | 187110.7952 | 1.7977e+308 | 1.7977e+308
| 406.9935 | 49.9002 | 154.6 | 187172.2326 | 1.7977e+308 | 1.7977e+308
| 407.4269 | 49.9004 | 154.65 | 187179.2422 | 1.7977e+308 | 1.7977e+308
| 407.7698 | 49.9005 | 154.7 | 187202.9389 | 1.7977e+308 | 1.7977e+308
| 407.4104 | 49.9006 | 154.75 | 187215.095 | 1.7977e+308 | 1.7977e+308
| 407.1674 | 49.9008 | 154.8 | 187231.959 | 1.7977e+308 | 1.7977e+308
| 407.2882 | 49.9009 | 154.85 | 187374.808 | 1.7977e+308 | 1.7977e+308
| 407.662 | 49.9011 | 154.9 | 187471.3292 | 1.7977e+308 | 1.7977e+308
| 407.4324 | 49.9015 | 154.95 | 187941.4294 | 1.7977e+308 | 1.7977e+308
| 406.9593 | 49.9017 | 155 | 188270.3284 | 1.7977e+308 | 1.7977e+308
| 407.1725 | 49.9019 | 155.05 | 188589.9117 | 1.7977e+308 | 1.7977e+308
| 407.3875 | 49.9021 | 155.1 | 188823.023 | 1.7977e+308 | 1.7977e+308
| 407.182 | 49.9023 | 155.15 | 189110.8913 | 1.7977e+308 | 1.7977e+308
| 407.1665 | 49.9025 | 155.2 | 189215.3526 | 1.7977e+308 | 1.7977e+308
| 407.2552 | 49.9028 | 155.25 | 189444.4356 | 1.7977e+308 | 1.7977e+308
| 407.2335 | 49.903 | 155.3 | 189462.8531 | 1.7977e+308 | 1.7977e+308
| 406.9702 | 49.9031 | 155.35 | 189488.1837 | 1.7977e+308 | 1.7977e+308
| 406.9597 | 49.9033 | 155.4 | 189620.51 | 1.7977e+308 | 1.7977e+308
| 407.1023 | 49.9036 | 155.45 | 189792.4479 | 1.7977e+308 | 1.7977e+308
| 407.242 | 49.9037 | 155.5 | 189950.8973 | 1.7977e+308 | 1.7977e+308
| 407.4215 | 49.9039 | 155.55 | 190056.1023 | 1.7977e+308 | 1.7977e+308
| 407.3694 | 49.9041 | 155.6 | 190122.1906 | 1.7977e+308 | 1.7977e+308
| 407.3668 | 49.9042 | 155.65 | 190182.9775 | 1.7977e+308 | 1.7977e+308
| 407.5117 | 49.9045 | 155.7 | 190263.1533 | 1.7977e+308 | 1.7977e+308
| 407.3448 | 49.9047 | 155.75 | 190368.3397 | 1.7977e+308 | 1.7977e+308
| 407.1309 | 49.9049 | 155.8 | 190392.3208 | 1.7977e+308 | 1.7977e+308
| 407.2036 | 49.905 | 155.85 | 190365.3158 | 1.7977e+308 | 1.7977e+308
| 407.2458 | 49.9052 | 155.9 | 190345.2608 | 1.7977e+308 | 1.7977e+308
| 407.41 | 49.9053 | 155.95 | 190283.4522 | 1.7977e+308 | 1.7977e+308
| 407.3462 | 49.9054 | 156 | 190170.8364 | 1.7977e+308 | 1.7977e+308
| 407.4872 | 49.9056 | 156.05 | 189861.7141 | 1.7977e+308 | 1.7977e+308
| 407.4618 | 49.9057 | 156.1 | 189697.3122 | 1.7977e+308 | 1.7977e+308
| 407.1563 | 49.9058 | 156.15 | 189539.8013 | 1.7977e+308 | 1.7977e+308
| 407.1878 | 49.9059 | 156.2 | 189417.4245 | 1.7977e+308 | 1.7977e+308
| 407.3531 | 49.906 | 156.25 | 189257.988 | 1.7977e+308 | 1.7977e+308
| 407.4767 | 49.9061 | 156.3 | 189231.5884 | 1.7977e+308 | 1.7977e+308
| 406.9996 | 49.9062 | 156.35 | 189284.3224 | 1.7977e+308 | 1.7977e+308
| 406.9201 | 49.9064 | 156.4 | 189402.9602 | 1.7977e+308 | 1.7977e+308
| 407.2755 | 49.9066 | 156.45 | 189475.6806 | 1.7977e+308 | 1.7977e+308
| 407.3314 | 49.9068 | 156.5 | 189494.9985 | 1.7977e+308 | 1.7977e+308
| 407.1403 | 49.907 | 156.55 | 189552.4608 | 1.7977e+308 | 1.7977e+308
| 407.0065 | 49.9071 | 156.6 | 189569.7234 | 1.7977e+308 | 1.7977e+308
| 407.1797 | 49.9072 | 156.65 | 189535.6617 | 1.7977e+308 | 1.7977e+308
| 407.2866 | 49.9073 | 156.7 | 189505.7497 | 1.7977e+308 | 1.7977e+308
| 406.8749 | 49.9074 | 156.75 | 189383.0163 | 1.7977e+308 | 1.7977e+308
| 406.897 | 49.9076 | 156.8 | 189311.1206 | 1.7977e+308 | 1.7977e+308
| 407.4799 | 49.9077 | 156.85 | 189274.4571 | 1.7977e+308 | 1.7977e+308
| 407.5819 | 49.9078 | 156.9 | 189275.8122 | 1.7977e+308 | 1.7977e+308
| 407.3327 | 49.9079 | 156.95 | 189191.3043 | 1.7977e+308 | 1.7977e+308
| 407.2315 | 49.908 | 157 | 189145.6528 | 1.7977e+308 | 1.7977e+308
| 407.1047 | 49.9082 | 157.05 | 188971.066 | 1.7977e+308 | 1.7977e+308
| 407.5635 | 49.9082 | 157.1 | 188843.8788 | 1.7977e+308 | 1.7977e+308
| 407.5234 | 49.9083 | 157.15 | 188798.3424 | 1.7977e+308 | 1.7977e+308
| 406.9684 | 49.9084 | 157.2 | 188668.944 | 1.7977e+308 | 1.7977e+308
| 407.2422 | 49.9085 | 157.25 | 188394.3679 | 1.7977e+308 | 1.7977e+308
| 407.5501 | 49.9085 | 157.3 | 188204.5255 | 1.7977e+308 | 1.7977e+308
| 407.147 | 49.9086 | 157.35 | 187883.8987 | 1.7977e+308 | 1.7977e+308
| 406.7981 | 49.9087 | 157.4 | 187619.209 | 1.7977e+308 | 1.7977e+308
| 407.1986 | 49.9087 | 157.45 | 187319.9236 | 1.7977e+308 | 1.7977e+308
| 407.3769 | 49.9087 | 157.5 | 187254.2232 | 1.7977e+308 | 1.7977e+308
| 407.1341 | 49.9087 | 157.55 | 187107.9953 | 1.7977e+308 | 1.7977e+308
| 407.0992 | 49.9088 | 157.6 | 186923.5845 | 1.7977e+308 | 1.7977e+308
| 407.5565 | 49.9088 | 157.65 | 186804.2758 | 1.7977e+308 | 1.7977e+308
| 407.484 | 49.9089 | 157.7 | 186828.7075 | 1.7977e+308 | 1.7977e+308
| 407.0256 | 49.909 | 157.75 | 186812.1526 | 1.7977e+308 | 1.7977e+308
| 406.9908 | 49.9091 | 157.8 | 186799.2505 | 1.7977e+308 | 1.7977e+308
| 407.1556 | 49.9092 | 157.85 | 186826.2583 | 1.7977e+308 | 1.7977e+308
| 407.1571 | 49.9092 | 157.9 | 186812.5946 | 1.7977e+308 | 1.7977e+308
| 406.9744 | 49.9094 | 157.95 | 186967.7348 | 1.7977e+308 | 1.7977e+308
| 407.089 | 49.9095 | 158 | 187175.6652 | 1.7977e+308 | 1.7977e+308
| 407.3158 | 49.9097 | 158.05 | 187429.3094 | 1.7977e+308 | 1.7977e+308
| 407.3072 | 49.9098 | 158.1 | 187772.7321 | 1.7977e+308 | 1.7977e+308
| 407.1142 | 49.91 | 158.15 | 188204.3626 | 1.7977e+308 | 1.7977e+308
| 407.2281 | 49.9102 | 158.2 | 188593.0206 | 1.7977e+308 | 1.7977e+308
| 407.4055 | 49.9106 | 158.25 | 189427.5564 | 1.7977e+308 | 1.7977e+308
| 407.1013 | 49.9108 | 158.3 | 189918.113 | 1.7977e+308 | 1.7977e+308
| 406.9541 | 49.9111 | 158.35 | 190384.3652 | 1.7977e+308 | 1.7977e+308
| 407.1887 | 49.9111 | 158.4 | 190384.3632 | 1.7977e+308 | 1.7977e+308
| 407.3705 | 49.9116 | 158.45 | 191444.1237 | 1.7977e+308 | 1.7977e+308
| 407.4184 | 49.9119 | 158.5 | 191909.055 | 1.7977e+308 | 1.7977e+308
| 407.2817 | 49.9121 | 158.55 | 192283.0371 | 1.7977e+308 | 1.7977e+308
| 407.0195 | 49.9123 | 158.6 | 192753.9527 | 1.7977e+308 | 1.7977e+308
| 407.2465 | 49.9125 | 158.65 | 193086.254 | 1.7977e+308 | 1.7977e+308
| 407.4401 | 49.9129 | 158.7 | 193494.6305 | 1.7977e+308 | 1.7977e+308
| 407.1251 | 49.9131 | 158.75 | 193704.1928 | 1.7977e+308 | 1.7977e+308
| 406.7597 | 49.9133 | 158.8 | 193856.1219 | 1.7977e+308 | 1.7977e+308
| 406.8064 | 49.9135 | 158.85 | 194065.944 | 1.7977e+308 | 1.7977e+308
| 407.2849 | 49.9137 | 158.9 | 194319.7246 | 1.7977e+308 | 1.7977e+308
| 407.0674 | 49.9139 | 158.95 | 194519.5092 | 1.7977e+308 | 1.7977e+308
| 407.016 | 49.9143 | 159 | 194664.6821 | 1.7977e+308 | 1.7977e+308
| 407.2599 | 49.9144 | 159.05 | 194497.2337 | 1.7977e+308 | 1.7977e+308
| 407.3382 | 49.9145 | 159.1 | 194248.2584 | 1.7977e+308 | 1.7977e+308
| 407.2005 | 49.9146 | 159.15 | 194035.6659 | 1.7977e+308 | 1.7977e+308
| 406.8851 | 49.9147 | 159.2 | 193785.7444 | 1.7977e+308 | 1.7977e+308
| 407.1223 | 49.9147 | 159.25 | 193574.1229 | 1.7977e+308 | 1.7977e+308
| 407.3151 | 49.9148 | 159.3 | 192928.9775 | 1.7977e+308 | 1.7977e+308
| 407.2616 | 49.9148 | 159.35 | 192928.978 | 1.7977e+308 | 1.7977e+308
| 407.1759 | 49.9149 | 159.4 | 192463.1378 | 1.7977e+308 | 1.7977e+308
| 407.2791 | 49.9149 | 159.45 | 191907.2692 | 1.7977e+308 | 1.7977e+308
| 407.4095 | 49.9149 | 159.5 | 191111.2623 | 1.7977e+308 | 1.7977e+308
| 407.0828 | 49.9149 | 159.55 | 190437.1069 | 1.7977e+308 | 1.7977e+308
| 406.9078 | 49.9149 | 159.6 | 190321.1093 | 1.7977e+308 | 1.7977e+308
| 407.157 | 49.9149 | 159.65 | 189857.4239 | 1.7977e+308 | 1.7977e+308
| 407.4076 | 49.9149 | 159.7 | 189706.3095 | 1.7977e+308 | 1.7977e+308
| 407.0778 | 49.9149 | 159.75 | 189476.1674 | 1.7977e+308 | 1.7977e+308
| 407.0573 | 49.9149 | 159.8 | 188938.6406 | 1.7977e+308 | 1.7977e+308
| 407.4528 | 49.9149 | 159.85 | 188664.1897 | 1.7977e+308 | 1.7977e+308
Unloading Marker | 407.466 | 49.9149 | 159.856 | 188664.1897 | 1.7977e+308 | 1.7977e+308
| 406.8561 | 49.7152 | 159.95 | 188155.8928 | 1.7977e+308 | 1.7977e+308
| 406.1442 | 49.5905 | 160 | 187965.8606 | 1.7977e+308 | 1.7977e+308
| 405.75 | 49.4659 | 160.05 | 187877.1455 | 1.7977e+308 | 1.7977e+308
| 405.2387 | 49.3412 | 160.1 | 187809.0556 | 1.7977e+308 | 1.7977e+308
| 404.5055 | 49.2165 | 160.15 | 187734.8677 | 1.7977e+308 | 1.7977e+308
| 403.423 | 49.0918 | 160.2 | 187664.5052 | 1.7977e+308 | 1.7977e+308
| 402.8547 | 48.9671 | 160.25 | 187674.8343 | 1.7977e+308 | 1.7977e+308
| 402.4259 | 48.8425 | 160.3 | 187823.2427 | 1.7977e+308 | 1.7977e+308
| 401.5373 | 48.7178 | 160.35 | 187823.2502 | 1.7977e+308 | 1.7977e+308
| 400.8902 | 48.5932 | 160.4 | 187968.1517 | 1.7977e+308 | 1.7977e+308
| 400.0679 | 48.4686 | 160.45 | 188166.8025 | 1.7977e+308 | 1.7977e+308
| 399.5224 | 48.3441 | 160.5 | 188593.6119 | 1.7977e+308 | 1.7977e+308
| 398.9446 | 48.2195 | 160.55 | 188784.1516 | 1.7977e+308 | 1.7977e+308
| 398.0009 | 48.0949 | 160.6 | 189022.6525 | 1.7977e+308 | 1.7977e+308
| 397.4303 | 47.9703 | 160.65 | 189183.5615 | 1.7977e+308 | 1.7977e+308
| 396.8195 | 47.8456 | 160.7 | 189341.6056 | 1.7977e+308 | 1.7977e+308
| 396.1055 | 47.721 | 160.75 | 189508.2647 | 1.7977e+308 | 1.7977e+308
| 395.227 | 47.5966 | 160.8 | 190064.2485 | 1.7977e+308 | 1.7977e+308
| 394.6805 | 47.472 | 160.85 | 190280.2975 | 1.7977e+308 | 1.7977e+308
| 394.1013 | 47.3474 | 160.9 | 190494.1541 | 1.7977e+308 | 1.7977e+308
| 393.3182 | 47.2228 | 160.95 | 190539.3137 | 1.7977e+308 | 1.7977e+308
| 392.6939 | 47.0981 | 161 | 190581.7282 | 1.7977e+308 | 1.7977e+308
| 392.0226 | 46.9736 | 161.05 | 190740.3226 | 1.7977e+308 | 1.7977e+308
| 391.5108 | 46.849 | 161.1 | 190916.4477 | 1.7977e+308 | 1.7977e+308
| 390.7718 | 46.7244 | 161.15 | 191042.6733 | 1.7977e+308 | 1.7977e+308
| 389.876 | 46.5998 | 161.2 | 191259.3073 | 1.7977e+308 | 1.7977e+308
| 389.3146 | 46.4753 | 161.25 | 191424.0498 | 1.7977e+308 | 1.7977e+308
| 388.8576 | 46.3506 | 161.3 | 191459.181 | 1.7977e+308 | 1.7977e+308
| 388.1139 | 46.226 | 161.35 | 191498.6142 | 1.7977e+308 | 1.7977e+308
| 387.2599 | 46.1014 | 161.4 | 191475.6941 | 1.7977e+308 | 1.7977e+308
| 386.5885 | 45.9767 | 161.45 | 191417.7317 | 1.7977e+308 | 1.7977e+308
| 386.0085 | 45.8521 | 161.5 | 191291.6064 | 1.7977e+308 | 1.7977e+308
| 385.0954 | 45.7274 | 161.55 | 191187.0438 | 1.7977e+308 | 1.7977e+308
| 384.1769 | 45.6028 | 161.6 | 190895.3645 | 1.7977e+308 | 1.7977e+308
| 383.82 | 45.478 | 161.65 | 190659.3741 | 1.7977e+308 | 1.7977e+308
| 383.2012 | 45.3533 | 161.7 | 190464.1776 | 1.7977e+308 | 1.7977e+308
| 382.2771 | 45.2286 | 161.75 | 190177.3304 | 1.7977e+308 | 1.7977e+308
| 381.76 | 45.1038 | 161.8 | 189757.8055 | 1.7977e+308 | 1.7977e+308
| 381.1423 | 44.9791 | 161.85 | 189297.0266 | 1.7977e+308 | 1.7977e+308
| 380.3816 | 44.8543 | 161.9 | 188919.3336 | 1.7977e+308 | 1.7977e+308
| 379.5282 | 44.7295 | 161.95 | 188164.1928 | 1.7977e+308 | 1.7977e+308
| 378.7151 | 44.6047 | 162 | 187789.8557 | 1.7977e+308 | 1.7977e+308
| 378.0468 | 44.4799 | 162.05 | 187413.7177 | 1.7977e+308 | 1.7977e+308
| 377.4915 | 44.3551 | 162.1 | 186911.7407 | 1.7977e+308 | 1.7977e+308
| 376.8589 | 44.2302 | 162.15 | 186369.4681 | 1.7977e+308 | 1.7977e+308
| 376.2141 | 44.1053 | 162.2 | 185424.4305 | 1.7977e+308 | 1.7977e+308
| 375.8084 | 43.9803 | 162.25 | 184840.7448 | 1.7977e+308 | 1.7977e+308
| 375.0163 | 43.8555 | 162.3 | 184293.6211 | 1.7977e+308 | 1.7977e+308
| 373.9298 | 43.7306 | 162.35 | 183786.7928 | 1.7977e+308 | 1.7977e+308
| 373.1718 | 43.6057 | 162.4 | 183193.073 | 1.7977e+308 | 1.7977e+308
| 372.7463 | 43.4807 | 162.45 | 182594.2176 | 1.7977e+308 | 1.7977e+308
| 372.2325 | 43.3559 | 162.5 | 182248.1609 | 1.7977e+308 | 1.7977e+308
| 371.3513 | 43.231 | 162.55 | 181774.5056 | 1.7977e+308 | 1.7977e+308
| 370.5743 | 43.1061 | 162.6 | 181459.5402 | 1.7977e+308 | 1.7977e+308
| 370.2096 | 42.9811 | 162.65 | 180917.1706 | 1.7977e+308 | 1.7977e+308
| 369.4115 | 42.8563 | 162.7 | 180604.9996 | 1.7977e+308 | 1.7977e+308
| 368.3426 | 42.7314 | 162.75 | 180290.3338 | 1.7977e+308 | 1.7977e+308
| 367.7764 | 42.6065 | 162.8 | 180105.2526 | 1.7977e+308 | 1.7977e+308
| 367.46 | 42.4817 | 162.85 | 179959.1453 | 1.7977e+308 | 1.7977e+308
| 366.8534 | 42.3568 | 162.9 | 179849.4926 | 1.7977e+308 | 1.7977e+308
| 365.8852 | 42.232 | 162.95 | 179744.7396 | 1.7977e+308 | 1.7977e+308
| 365.0563 | 42.1071 | 163 | 179527.5492 | 1.7977e+308 | 1.7977e+308
| 364.5274 | 41.9822 | 163.05 | 179379.1072 | 1.7977e+308 | 1.7977e+308
| 363.9972 | 41.8574 | 163.1 | 179275.7573 | 1.7977e+308 | 1.7977e+308
| 362.9142 | 41.7325 | 163.15 | 179188.3508 | 1.7977e+308 | 1.7977e+308
| 361.9634 | 41.6078 | 163.2 | 179246.7507 | 1.7977e+308 | 1.7977e+308
| 361.7691 | 41.4829 | 163.25 | 179224.7587 | 1.7977e+308 | 1.7977e+308
| 360.9967 | 41.3581 | 163.3 | 179124.8336 | 1.7977e+308 | 1.7977e+308
| 359.7919 | 41.2333 | 163.35 | 179023.8214 | 1.7977e+308 | 1.7977e+308
| 359.1751 | 41.1084 | 163.4 | 178916.146 | 1.7977e+308 | 1.7977e+308
| 358.6872 | 40.9835 | 163.45 | 178649.0308 | 1.7977e+308 | 1.7977e+308
| 357.9838 | 40.8586 | 163.5 | 178548.3681 | 1.7977e+308 | 1.7977e+308
| 357.1425 | 40.7338 | 163.55 | 178369.3057 | 1.7977e+308 | 1.7977e+308
| 356.3715 | 40.6089 | 163.6 | 178268.6398 | 1.7977e+308 | 1.7977e+308
| 355.9332 | 40.4839 | 163.65 | 177872.0132 | 1.7977e+308 | 1.7977e+308
| 355.1705 | 40.359 | 163.7 | 177691.6132 | 1.7977e+308 | 1.7977e+308
| 354.0573 | 40.2342 | 163.75 | 177545.5896 | 1.7977e+308 | 1.7977e+308
| 353.1751 | 40.1093 | 163.8 | 177479.447 | 1.7977e+308 | 1.7977e+308
| 352.642 | 39.9844 | 163.85 | 177210.7375 | 1.7977e+308 | 1.7977e+308
| 352.1993 | 39.8595 | 163.9 | 176983.801 | 1.7977e+308 | 1.7977e+308
| 351.2625 | 39.7346 | 163.95 | 176746.3923 | 1.7977e+308 | 1.7977e+308
| 350.4556 | 39.6096 | 164 | 176392.368 | 1.7977e+308 | 1.7977e+308
| 350.0681 | 39.4847 | 164.05 | 176267.6135 | 1.7977e+308 | 1.7977e+308
| 349.378 | 39.3598 | 164.1 | 176184.5744 | 1.7977e+308 | 1.7977e+308
| 348.4003 | 39.235 | 164.15 | 176056.83 | 1.7977e+308 | 1.7977e+308
| 347.6413 | 39.1101 | 164.2 | 175849.539 | 1.7977e+308 | 1.7977e+308
| 347.1657 | 38.9852 | 164.25 | 175720.7679 | 1.7977e+308 | 1.7977e+308
| 346.6525 | 38.8602 | 164.3 | 175571.67 | 1.7977e+308 | 1.7977e+308
| 345.7871 | 38.7354 | 164.35 | 175575.1419 | 1.7977e+308 | 1.7977e+308
| 344.6451 | 38.6106 | 164.4 | 175578.6157 | 1.7977e+308 | 1.7977e+308
| 343.7895 | 38.4856 | 164.45 | 175656.688 | 1.7977e+308 | 1.7977e+308
| 343.499 | 38.3608 | 164.5 | 175646.8777 | 1.7977e+308 | 1.7977e+308
| 342.8738 | 38.2359 | 164.55 | 175519.2876 | 1.7977e+308 | 1.7977e+308
| 341.8097 | 38.111 | 164.6 | 175350.2832 | 1.7977e+308 | 1.7977e+308
| 341.2337 | 37.9861 | 164.65 | 175217.4907 | 1.7977e+308 | 1.7977e+308
| 340.7416 | 37.8613 | 164.7 | 175126.444 | 1.7977e+308 | 1.7977e+308
| 339.8337 | 37.7362 | 164.75 | 174781.3337 | 1.7977e+308 | 1.7977e+308
| 338.7545 | 37.6114 | 164.8 | 174716.2478 | 1.7977e+308 | 1.7977e+308
| 338.2098 | 37.4865 | 164.85 | 174729.9515 | 1.7977e+308 | 1.7977e+308
| 337.7641 | 37.3616 | 164.9 | 174677.7411 | 1.7977e+308 | 1.7977e+308
| 336.6912 | 37.2368 | 164.95 | 174507.2371 | 1.7977e+308 | 1.7977e+308
| 335.6105 | 37.1119 | 165 | 174377.6282 | 1.7977e+308 | 1.7977e+308
| 335.1639 | 36.9868 | 165.05 | 174072.1789 | 1.7977e+308 | 1.7977e+308
| 334.8408 | 36.8619 | 165.1 | 173858.1627 | 1.7977e+308 | 1.7977e+308
| 333.9735 | 36.737 | 165.15 | 173758.9843 | 1.7977e+308 | 1.7977e+308
| 333.0054 | 36.6122 | 165.2 | 173669.5575 | 1.7977e+308 | 1.7977e+308
| 332.4171 | 36.4873 | 165.25 | 173543.2713 | 1.7977e+308 | 1.7977e+308
| 331.6904 | 36.3624 | 165.3 | 173413.0386 | 1.7977e+308 | 1.7977e+308
| 330.6334 | 36.2375 | 165.35 | 173140.427 | 1.7977e+308 | 1.7977e+308
| 329.7566 | 36.1125 | 165.4 | 172880.2566 | 1.7977e+308 | 1.7977e+308
| 329.3254 | 35.9875 | 165.45 | 172575.3819 | 1.7977e+308 | 1.7977e+308
| 328.751 | 35.8626 | 165.5 | 172482.0595 | 1.7977e+308 | 1.7977e+308
| 327.7528 | 35.7376 | 165.55 | 172467.9894 | 1.7977e+308 | 1.7977e+308
| 326.8284 | 35.6127 | 165.6 | 172450.8437 | 1.7977e+308 | 1.7977e+308
| 326.2452 | 35.4879 | 165.65 | 172539.8512 | 1.7977e+308 | 1.7977e+308
| 325.6492 | 35.363 | 165.7 | 172562.2898 | 1.7977e+308 | 1.7977e+308
| 324.8666 | 35.2382 | 165.75 | 172658.2979 | 1.7977e+308 | 1.7977e+308
| 323.8547 | 35.1134 | 165.8 | 172679.0444 | 1.7977e+308 | 1.7977e+308
| 323.1937 | 34.9885 | 165.85 | 172665.1694 | 1.7977e+308 | 1.7977e+308
| 322.8685 | 34.8635 | 165.9 | 172638.4981 | 1.7977e+308 | 1.7977e+308
| 321.8182 | 34.7387 | 165.95 | 172631.2261 | 1.7977e+308 | 1.7977e+308
| 320.7439 | 34.6138 | 166 | 172693.4416 | 1.7977e+308 | 1.7977e+308
| 320.2897 | 34.489 | 166.05 | 172830.5237 | 1.7977e+308 | 1.7977e+308
| 319.6984 | 34.3641 | 166.1 | 172860.4802 | 1.7977e+308 | 1.7977e+308
| 318.6103 | 34.2394 | 166.15 | 172933.0762 | 1.7977e+308 | 1.7977e+308
| 317.5909 | 34.1144 | 166.2 | 172828.7697 | 1.7977e+308 | 1.7977e+308
| 317.2404 | 33.9895 | 166.25 | 172795.7662 | 1.7977e+308 | 1.7977e+308
| 316.7459 | 33.8646 | 166.3 | 172749.1919 | 1.7977e+308 | 1.7977e+308
| 315.7185 | 33.7398 | 166.35 | 172736.6825 | 1.7977e+308 | 1.7977e+308
| 314.8602 | 33.6149 | 166.4 | 172682.8292 | 1.7977e+308 | 1.7977e+308
| 314.2798 | 33.49 | 166.45 | 172612.132 | 1.7977e+308 | 1.7977e+308
| 313.6203 | 33.3651 | 166.5 | 172524.9006 | 1.7977e+308 | 1.7977e+308
| 312.6097 | 33.2403 | 166.55 | 172442.0559 | 1.7977e+308 | 1.7977e+308
| 311.7892 | 33.1154 | 166.6 | 172320.8172 | 1.7977e+308 | 1.7977e+308
| 311.3096 | 32.9905 | 166.65 | 172203.9496 | 1.7977e+308 | 1.7977e+308
| 310.6819 | 32.8654 | 166.7 | 171814.2679 | 1.7977e+308 | 1.7977e+308
| 309.7171 | 32.7405 | 166.75 | 171579.2612 | 1.7977e+308 | 1.7977e+308
| 308.6937 | 32.6155 | 166.8 | 171271.1396 | 1.7977e+308 | 1.7977e+308
| 308.3294 | 32.4906 | 166.85 | 171074.4606 | 1.7977e+308 | 1.7977e+308
| 308.0436 | 32.3656 | 166.9 | 170762.3478 | 1.7977e+308 | 1.7977e+308
| 306.9558 | 32.2407 | 166.95 | 170449.9028 | 1.7977e+308 | 1.7977e+308
| 305.9191 | 32.1155 | 167 | 169898.2767 | 1.7977e+308 | 1.7977e+308
| 305.3539 | 31.9905 | 167.05 | 169554.4002 | 1.7977e+308 | 1.7977e+308
| 304.676 | 31.8655 | 167.1 | 169200.8948 | 1.7977e+308 | 1.7977e+308
| 303.8375 | 31.7406 | 167.15 | 168882.4076 | 1.7977e+308 | 1.7977e+308
| 302.6814 | 31.6156 | 167.2 | 168534.8865 | 1.7977e+308 | 1.7977e+308
| 301.9691 | 31.4906 | 167.25 | 168221.5931 | 1.7977e+308 | 1.7977e+308
| 301.7935 | 31.3653 | 167.3 | 167542.6966 | 1.7977e+308 | 1.7977e+308
| 300.8816 | 31.2406 | 167.35 | 167542.7034 | 1.7977e+308 | 1.7977e+308
| 299.7436 | 31.1155 | 167.4 | 167132.7586 | 1.7977e+308 | 1.7977e+308
| 299.0955 | 30.9904 | 167.45 | 166611.9005 | 1.7977e+308 | 1.7977e+308
| 298.6226 | 30.865 | 167.5 | 165800.6948 | 1.7977e+308 | 1.7977e+308
| 297.5979 | 30.7399 | 167.55 | 165299.8221 | 1.7977e+308 | 1.7977e+308
| 296.4669 | 30.6149 | 167.6 | 164875.9692 | 1.7977e+308 | 1.7977e+308
| 296.03 | 30.4898 | 167.65 | 164476.2987 | 1.7977e+308 | 1.7977e+308
| 295.5808 | 30.3647 | 167.7 | 164143.291 | 1.7977e+308 | 1.7977e+308
| 294.3467 | 30.2398 | 167.75 | 163887.9799 | 1.7977e+308 | 1.7977e+308
| 293.0088 | 30.1147 | 167.8 | 163587.2089 | 1.7977e+308 | 1.7977e+308
| 292.7242 | 29.9894 | 167.85 | 163122.6416 | 1.7977e+308 | 1.7977e+308
| 292.2646 | 29.8643 | 167.9 | 162890.0093 | 1.7977e+308 | 1.7977e+308
| 291.2069 | 29.7393 | 167.95 | 162734.7748 | 1.7977e+308 | 1.7977e+308
| 290.1626 | 29.6143 | 168 | 162568.7417 | 1.7977e+308 | 1.7977e+308
| 289.5826 | 29.4893 | 168.05 | 162401.7451 | 1.7977e+308 | 1.7977e+308
| 288.8841 | 29.3643 | 168.1 | 162197.5229 | 1.7977e+308 | 1.7977e+308
| 287.7018 | 29.2393 | 168.15 | 162070.6777 | 1.7977e+308 | 1.7977e+308
| 286.8487 | 29.114 | 168.2 | 161829.5223 | 1.7977e+308 | 1.7977e+308
| 286.1825 | 28.9891 | 168.25 | 161737.0105 | 1.7977e+308 | 1.7977e+308
| 285.4709 | 28.864 | 168.3 | 161596.4583 | 1.7977e+308 | 1.7977e+308
| 284.705 | 28.739 | 168.35 | 161488.5554 | 1.7977e+308 | 1.7977e+308
| 283.7885 | 28.614 | 168.4 | 161489.0572 | 1.7977e+308 | 1.7977e+308
| 283.0306 | 28.489 | 168.45 | 161494.8227 | 1.7977e+308 | 1.7977e+308
| 282.4146 | 28.364 | 168.5 | 161458.4199 | 1.7977e+308 | 1.7977e+308
| 281.5674 | 28.2391 | 168.55 | 161525.7499 | 1.7977e+308 | 1.7977e+308
| 280.5773 | 28.1142 | 168.6 | 161560.1366 | 1.7977e+308 | 1.7977e+308
| 279.6709 | 27.9892 | 168.65 | 161538.5474 | 1.7977e+308 | 1.7977e+308
| 279.036 | 27.864 | 168.7 | 161418.2458 | 1.7977e+308 | 1.7977e+308
| 278.1988 | 27.7391 | 168.75 | 161265.9223 | 1.7977e+308 | 1.7977e+308
| 277.1834 | 27.6141 | 168.8 | 161132.7684 | 1.7977e+308 | 1.7977e+308
| 276.3613 | 27.4891 | 168.85 | 161077.9998 | 1.7977e+308 | 1.7977e+308
| 276.0398 | 27.3641 | 168.9 | 161012.2354 | 1.7977e+308 | 1.7977e+308
| 275.4435 | 27.2392 | 168.95 | 160991.2443 | 1.7977e+308 | 1.7977e+308
| 274.1849 | 27.114 | 169 | 160729.1392 | 1.7977e+308 | 1.7977e+308
| 273.4035 | 26.989 | 169.05 | 160666.4981 | 1.7977e+308 | 1.7977e+308
| 272.7862 | 26.864 | 169.1 | 160548.2184 | 1.7977e+308 | 1.7977e+308
| 271.5847 | 26.7391 | 169.15 | 160453.692 | 1.7977e+308 | 1.7977e+308
| 270.3534 | 26.6141 | 169.2 | 160356.3797 | 1.7977e+308 | 1.7977e+308
| 269.9473 | 26.4891 | 169.25 | 160260.4566 | 1.7977e+308 | 1.7977e+308
| 269.3794 | 26.3641 | 169.3 | 160099.5927 | 1.7977e+308 | 1.7977e+308
| 268.193 | 26.2391 | 169.35 | 159984.6075 | 1.7977e+308 | 1.7977e+308
| 267.379 | 26.1141 | 169.4 | 159804.8888 | 1.7977e+308 | 1.7977e+308
| 266.9136 | 25.989 | 169.45 | 159611.8855 | 1.7977e+308 | 1.7977e+308
| 266.358 | 25.8637 | 169.5 | 159359.1516 | 1.7977e+308 | 1.7977e+308
| 265.2715 | 25.7388 | 169.55 | 159273.7831 | 1.7977e+308 | 1.7977e+308
| 264.0882 | 25.6138 | 169.6 | 159177.5122 | 1.7977e+308 | 1.7977e+308
| 263.3585 | 25.4888 | 169.65 | 159114.1698 | 1.7977e+308 | 1.7977e+308
| 263.0232 | 25.3639 | 169.7 | 159061.7075 | 1.7977e+308 | 1.7977e+308
| 262.126 | 25.2389 | 169.75 | 159094.8194 | 1.7977e+308 | 1.7977e+308
| 260.6626 | 25.1138 | 169.8 | 159040.1558 | 1.7977e+308 | 1.7977e+308
| 260.0915 | 24.9889 | 169.85 | 158981.7136 | 1.7977e+308 | 1.7977e+308
| 259.585 | 24.8639 | 169.9 | 158891.6588 | 1.7977e+308 | 1.7977e+308
| 258.2684 | 24.7389 | 169.95 | 158758.7433 | 1.7977e+308 | 1.7977e+308
| 257.313 | 24.614 | 170 | 158699.8065 | 1.7977e+308 | 1.7977e+308
| 256.8348 | 24.4887 | 170.05 | 158456.4412 | 1.7977e+308 | 1.7977e+308
| 256.3736 | 24.3638 | 170.1 | 158398.5198 | 1.7977e+308 | 1.7977e+308
| 255.2301 | 24.2388 | 170.15 | 158262.7146 | 1.7977e+308 | 1.7977e+308
| 253.8946 | 24.1139 | 170.2 | 158140.6442 | 1.7977e+308 | 1.7977e+308
| 253.4581 | 23.9889 | 170.25 | 158073.7315 | 1.7977e+308 | 1.7977e+308
| 253.0828 | 23.8639 | 170.3 | 158017.0895 | 1.7977e+308 | 1.7977e+308
| 251.8177 | 23.739 | 170.35 | 157846.8802 | 1.7977e+308 | 1.7977e+308
| 250.8199 | 23.6139 | 170.4 | 157578.3291 | 1.7977e+308 | 1.7977e+308
| 250.3473 | 23.4888 | 170.45 | 157260.7089 | 1.7977e+308 | 1.7977e+308
| 249.4432 | 23.3637 | 170.5 | 157001.3821 | 1.7977e+308 | 1.7977e+308
| 248.2137 | 23.2387 | 170.55 | 156709.5922 | 1.7977e+308 | 1.7977e+308
| 247.1311 | 23.1133 | 170.6 | 155937.0346 | 1.7977e+308 | 1.7977e+308
| 246.5188 | 22.9882 | 170.65 | 155414.3992 | 1.7977e+308 | 1.7977e+308
| 245.9755 | 22.8631 | 170.7 | 155002.1105 | 1.7977e+308 | 1.7977e+308
| 245.1771 | 22.7379 | 170.75 | 154513.1488 | 1.7977e+308 | 1.7977e+308
| 243.8652 | 22.6128 | 170.8 | 154060.4054 | 1.7977e+308 | 1.7977e+308
| 242.8383 | 22.4877 | 170.85 | 153579.7976 | 1.7977e+308 | 1.7977e+308
| 242.4673 | 22.3626 | 170.9 | 153145.8659 | 1.7977e+308 | 1.7977e+308
| 241.6277 | 22.2369 | 170.95 | 152122.4495 | 1.7977e+308 | 1.7977e+308
| 240.7803 | 22.1117 | 171 | 151611.2628 | 1.7977e+308 | 1.7977e+308
| 240.1703 | 21.9866 | 171.05 | 151114.8012 | 1.7977e+308 | 1.7977e+308
| 239.2622 | 21.8613 | 171.1 | 150543.9947 | 1.7977e+308 | 1.7977e+308
| 238.2052 | 21.7361 | 171.15 | 150034.6742 | 1.7977e+308 | 1.7977e+308
| 237.0233 | 21.6109 | 171.2 | 149551.6272 | 1.7977e+308 | 1.7977e+308
| 236.0101 | 21.4857 | 171.25 | 149036.3931 | 1.7977e+308 | 1.7977e+308
| 235.4511 | 21.36 | 171.3 | 148199.2048 | 1.7977e+308 | 1.7977e+308
| 234.6869 | 21.2348 | 171.35 | 147820.7706 | 1.7977e+308 | 1.7977e+308
| 233.6514 | 21.1101 | 171.4 | 147820.7772 | 1.7977e+308 | 1.7977e+308
| 232.9019 | 20.9842 | 171.45 | 146957.4627 | 1.7977e+308 | 1.7977e+308
| 232.0984 | 20.8591 | 171.5 | 146605.0524 | 1.7977e+308 | 1.7977e+308
| 231.1062 | 20.7339 | 171.55 | 146296.3228 | 1.7977e+308 | 1.7977e+308
| 230.2001 | 20.6087 | 171.6 | 146045.2209 | 1.7977e+308 | 1.7977e+308
| 229.5997 | 20.4836 | 171.65 | 145807.3502 | 1.7977e+308 | 1.7977e+308
| 228.9139 | 20.3584 | 171.7 | 145609.5877 | 1.7977e+308 | 1.7977e+308
| 227.8521 | 20.2333 | 171.75 | 145471.7649 | 1.7977e+308 | 1.7977e+308
| 226.8207 | 20.1077 | 171.8 | 145169.1564 | 1.7977e+308 | 1.7977e+308
| 226.1514 | 19.9826 | 171.85 | 145072.563 | 1.7977e+308 | 1.7977e+308
| 225.1839 | 19.8575 | 171.9 | 144990.743 | 1.7977e+308 | 1.7977e+308
| 223.8464 | 19.7325 | 171.95 | 144965.032 | 1.7977e+308 | 1.7977e+308
| 222.8131 | 19.6074 | 172 | 144943.2244 | 1.7977e+308 | 1.7977e+308
| 222.1598 | 19.4823 | 172.05 | 144949.2822 | 1.7977e+308 | 1.7977e+308
| 221.6935 | 19.3572 | 172.1 | 144969.9386 | 1.7977e+308 | 1.7977e+308
| 220.5422 | 19.2319 | 172.15 | 144910.2387 | 1.7977e+308 | 1.7977e+308
| 219.3107 | 19.1068 | 172.2 | 144859.1323 | 1.7977e+308 | 1.7977e+308
| 218.6123 | 18.9817 | 172.25 | 144754.0222 | 1.7977e+308 | 1.7977e+308
| 217.878 | 18.8566 | 172.3 | 144635.002 | 1.7977e+308 | 1.7977e+308
| 216.746 | 18.7315 | 172.35 | 144445.6518 | 1.7977e+308 | 1.7977e+308
| 215.8727 | 18.6063 | 172.4 | 144285.1719 | 1.7977e+308 | 1.7977e+308
| 215.2418 | 18.4811 | 172.45 | 144244.8023 | 1.7977e+308 | 1.7977e+308
| 214.1223 | 18.356 | 172.5 | 144171.8275 | 1.7977e+308 | 1.7977e+308
| 213.0078 | 18.231 | 172.55 | 144100.63 | 1.7977e+308 | 1.7977e+308
| 211.9959 | 18.1059 | 172.6 | 144041.2452 | 1.7977e+308 | 1.7977e+308
| 211.0959 | 17.9804 | 172.65 | 143810.7384 | 1.7977e+308 | 1.7977e+308
| 210.5632 | 17.8553 | 172.7 | 143678.8556 | 1.7977e+308 | 1.7977e+308
| 209.5422 | 17.7302 | 172.75 | 143432.3663 | 1.7977e+308 | 1.7977e+308
| 208.1447 | 17.6051 | 172.8 | 143168.4662 | 1.7977e+308 | 1.7977e+308
| 207.4743 | 17.4799 | 172.85 | 142891.3207 | 1.7977e+308 | 1.7977e+308
| 206.8779 | 17.3548 | 172.9 | 142585.976 | 1.7977e+308 | 1.7977e+308
| 205.8563 | 17.2296 | 172.95 | 142252.4077 | 1.7977e+308 | 1.7977e+308
| 204.6324 | 17.104 | 173 | 141679.1933 | 1.7977e+308 | 1.7977e+308
| 203.7771 | 16.9788 | 173.05 | 141397.2839 | 1.7977e+308 | 1.7977e+308
| 203.0215 | 16.8537 | 173.1 | 141128.8924 | 1.7977e+308 | 1.7977e+308
| 201.814 | 16.7286 | 173.15 | 140846.3856 | 1.7977e+308 | 1.7977e+308
| 200.8776 | 16.6034 | 173.2 | 140508.9133 | 1.7977e+308 | 1.7977e+308
| 200.1457 | 16.4782 | 173.25 | 140296.0079 | 1.7977e+308 | 1.7977e+308
| 199.2487 | 16.3526 | 173.3 | 139831.3169 | 1.7977e+308 | 1.7977e+308
| 198.0582 | 16.2279 | 173.35 | 139831.3247 | 1.7977e+308 | 1.7977e+308
| 196.7879 | 16.1027 | 173.4 | 139496.031 | 1.7977e+308 | 1.7977e+308
| 196.0871 | 15.9773 | 173.45 | 139069.4968 | 1.7977e+308 | 1.7977e+308
| 195.5095 | 15.8516 | 173.5 | 138403.4471 | 1.7977e+308 | 1.7977e+308
| 194.3693 | 15.7264 | 173.55 | 138062.6389 | 1.7977e+308 | 1.7977e+308
| 193.1242 | 15.6013 | 173.6 | 137805.8118 | 1.7977e+308 | 1.7977e+308
| 192.4277 | 15.4761 | 173.65 | 137568.7541 | 1.7977e+308 | 1.7977e+308
| 191.8514 | 15.3509 | 173.7 | 137316.3717 | 1.7977e+308 | 1.7977e+308
| 190.6235 | 15.2258 | 173.75 | 137053.0717 | 1.7977e+308 | 1.7977e+308
| 189.212 | 15.1006 | 173.8 | 136854.8601 | 1.7977e+308 | 1.7977e+308
| 188.5476 | 14.975 | 173.85 | 136473.4846 | 1.7977e+308 | 1.7977e+308
| 188.0726 | 14.8498 | 173.9 | 136246.3065 | 1.7977e+308 | 1.7977e+308
| 186.8307 | 14.7246 | 173.95 | 135942.1992 | 1.7977e+308 | 1.7977e+308
| 185.2666 | 14.5995 | 174 | 135679.4912 | 1.7977e+308 | 1.7977e+308
| 184.4044 | 14.4742 | 174.05 | 135349.9015 | 1.7977e+308 | 1.7977e+308
| 183.8342 | 14.349 | 174.1 | 135048.9149 | 1.7977e+308 | 1.7977e+308
| 182.4754 | 14.2232 | 174.15 | 134341.5029 | 1.7977e+308 | 1.7977e+308
| 181.1937 | 14.098 | 174.2 | 133976.311 | 1.7977e+308 | 1.7977e+308
| 180.566 | 13.9727 | 174.25 | 133568.8867 | 1.7977e+308 | 1.7977e+308
| 179.9512 | 13.8474 | 174.3 | 133257.6963 | 1.7977e+308 | 1.7977e+308
| 178.6389 | 13.7222 | 174.35 | 132879.7444 | 1.7977e+308 | 1.7977e+308
| 177.1895 | 13.5968 | 174.4 | 132441.8001 | 1.7977e+308 | 1.7977e+308
| 176.6104 | 13.4714 | 174.45 | 131981.439 | 1.7977e+308 | 1.7977e+308
| 176.0646 | 13.3461 | 174.5 | 131627.2013 | 1.7977e+308 | 1.7977e+308
| 174.6866 | 13.2208 | 174.55 | 131222.3736 | 1.7977e+308 | 1.7977e+308
| 173.2376 | 13.0955 | 174.6 | 130766.0818 | 1.7977e+308 | 1.7977e+308
| 172.4359 | 12.9701 | 174.65 | 130258.6881 | 1.7977e+308 | 1.7977e+308
| 171.7532 | 12.8442 | 174.7 | 129358.6686 | 1.7977e+308 | 1.7977e+308
| 170.507 | 12.7188 | 174.75 | 128877.8876 | 1.7977e+308 | 1.7977e+308
| 169.1905 | 12.5936 | 174.8 | 128439.2883 | 1.7977e+308 | 1.7977e+308
| 168.4735 | 12.4682 | 174.85 | 127958.1484 | 1.7977e+308 | 1.7977e+308
| 167.3219 | 12.3428 | 174.9 | 127475.0864 | 1.7977e+308 | 1.7977e+308
| 165.9976 | 12.2175 | 174.95 | 127059.0832 | 1.7977e+308 | 1.7977e+308
| 165.0927 | 12.0914 | 175 | 126115.7567 | 1.7977e+308 | 1.7977e+308
| 164.5891 | 11.9661 | 175.05 | 125673.1301 | 1.7977e+308 | 1.7977e+308
| 163.6031 | 11.8406 | 175.1 | 125139.8257 | 1.7977e+308 | 1.7977e+308
| 162.0857 | 11.7152 | 175.15 | 124674.3955 | 1.7977e+308 | 1.7977e+308
| 160.751 | 11.5898 | 175.2 | 124207.7247 | 1.7977e+308 | 1.7977e+308
| 159.7374 | 11.4645 | 175.25 | 123785.6508 | 1.7977e+308 | 1.7977e+308
| 159.0651 | 11.339 | 175.3 | 123340.084 | 1.7977e+308 | 1.7977e+308
| 157.9953 | 11.2136 | 175.35 | 122871.8352 | 1.7977e+308 | 1.7977e+308
| 156.6778 | 11.088 | 175.4 | 122336.8262 | 1.7977e+308 | 1.7977e+308
| 155.8864 | 10.9624 | 175.45 | 121789.6155 | 1.7977e+308 | 1.7977e+308
| 155.0108 | 10.837 | 175.5 | 121330.3312 | 1.7977e+308 | 1.7977e+308
| 153.481 | 10.7109 | 175.55 | 120521.3583 | 1.7977e+308 | 1.7977e+308
| 152.0866 | 10.583 | 175.6 | 120148.9129 | 1.7977e+308 | 1.7977e+308
| 151.3043 | 10.4602 | 175.65 | 119797.6744 | 1.7977e+308 | 1.7977e+308
| 150.27 | 10.3347 | 175.7 | 119399.8197 | 1.7977e+308 | 1.7977e+308
| 148.8344 | 10.2094 | 175.75 | 119042.9141 | 1.7977e+308 | 1.7977e+308
| 147.6652 | 10.084 | 175.8 | 118727.8564 | 1.7977e+308 | 1.7977e+308
| 146.6467 | 9.9579 | 175.85 | 118028.6569 | 1.7977e+308 | 1.7977e+308
| 145.8356 | 9.8325 | 175.9 | 117687.376 | 1.7977e+308 | 1.7977e+308
| 144.5952 | 9.7071 | 175.95 | 117346.3516 | 1.7977e+308 | 1.7977e+308
| 143.0682 | 9.5818 | 176 | 117047.8501 | 1.7977e+308 | 1.7977e+308
| 142.2153 | 9.4563 | 176.05 | 116746.3926 | 1.7977e+308 | 1.7977e+308
| 141.499 | 9.3309 | 176.1 | 116506.2816 | 1.7977e+308 | 1.7977e+308
| 139.9557 | 9.2049 | 176.15 | 115947.3366 | 1.7977e+308 | 1.7977e+308
| 138.2248 | 9.0795 | 176.2 | 115688.4582 | 1.7977e+308 | 1.7977e+308
| 137.3506 | 8.9541 | 176.25 | 115367.9472 | 1.7977e+308 | 1.7977e+308
| 136.6296 | 8.8287 | 176.3 | 115111.6792 | 1.7977e+308 | 1.7977e+308
| 135.1715 | 8.7033 | 176.35 | 114770.7523 | 1.7977e+308 | 1.7977e+308
| 133.8581 | 8.5777 | 176.4 | 114358.4308 | 1.7977e+308 | 1.7977e+308
| 133.0831 | 8.452 | 176.45 | 113832.269 | 1.7977e+308 | 1.7977e+308
| 132.1277 | 8.3266 | 176.5 | 113503.1964 | 1.7977e+308 | 1.7977e+308
| 130.4009 | 8.2012 | 176.55 | 113069.4641 | 1.7977e+308 | 1.7977e+308
| 128.8024 | 8.0758 | 176.6 | 112678.9329 | 1.7977e+308 | 1.7977e+308
| 128.0107 | 7.9496 | 176.65 | 111817.8302 | 1.7977e+308 | 1.7977e+308
| 127.1519 | 7.8241 | 176.7 | 111370.566 | 1.7977e+308 | 1.7977e+308
| 125.5425 | 7.6986 | 176.75 | 110807.7272 | 1.7977e+308 | 1.7977e+308
| 123.8995 | 7.573 | 176.8 | 110250.4737 | 1.7977e+308 | 1.7977e+308
| 123.2101 | 7.4474 | 176.85 | 109712.6023 | 1.7977e+308 | 1.7977e+308
| 122.2327 | 7.3219 | 176.9 | 109218.4957 | 1.7977e+308 | 1.7977e+308
| 120.6587 | 7.1964 | 176.95 | 108642.8476 | 1.7977e+308 | 1.7977e+308
| 119.1753 | 7.0699 | 177 | 107559.4579 | 1.7977e+308 | 1.7977e+308
| 118.1482 | 6.9443 | 177.05 | 106951.7853 | 1.7977e+308 | 1.7977e+308
| 117.3663 | 6.8186 | 177.1 | 106345.1807 | 1.7977e+308 | 1.7977e+308
| 115.6897 | 6.6931 | 177.15 | 105799.6823 | 1.7977e+308 | 1.7977e+308
| 113.8357 | 6.5674 | 177.2 | 105175.6084 | 1.7977e+308 | 1.7977e+308
| 112.9547 | 6.4417 | 177.25 | 104551.2995 | 1.7977e+308 | 1.7977e+308
| 112.0962 | 6.3161 | 177.3 | 104024.1595 | 1.7977e+308 | 1.7977e+308
| 110.4028 | 6.1904 | 177.35 | 103381.0962 | 1.7977e+308 | 1.7977e+308
| 108.4951 | 6.0645 | 177.4 | 102653.1902 | 1.7977e+308 | 1.7977e+308
| 107.365 | 5.9386 | 177.45 | 101969.8072 | 1.7977e+308 | 1.7977e+308
| 106.3838 | 5.8129 | 177.5 | 101441.5065 | 1.7977e+308 | 1.7977e+308
| 104.6383 | 5.6863 | 177.55 | 100473.4993 | 1.7977e+308 | 1.7977e+308
| 103.1945 | 5.5608 | 177.6 | 100056.9683 | 1.7977e+308 | 1.7977e+308
| 102.2249 | 5.4351 | 177.65 | 99597.8195 | 1.7977e+308 | 1.7977e+308
| 101.0186 | 5.3094 | 177.7 | 99121.0549 | 1.7977e+308 | 1.7977e+308
| 99.2562 | 5.1839 | 177.75 | 98718.9051 | 1.7977e+308 | 1.7977e+308
| 97.4714 | 5.0583 | 177.8 | 98305.9887 | 1.7977e+308 | 1.7977e+308
| 96.8286 | 4.9976 | 177.824 | 97902.3218 | 1.7977e+308 | 1.7977e+308
| 90.4625 | 4.3911 | 253.45 | 1.7977e+308 | 1.7977e+308 | 1.7977e+308
| 88.9577 | 4.2664 | 253.5 | 1.7977e+308 | 1.7977e+308 | 1.7977e+308
| 87.2951 | 4.1418 | 253.55 | 1.7977e+308 | 1.7977e+308 | 1.7977e+308
| 85.9102 | 4.0171 | 253.6 | 1.7977e+308 | 1.7977e+308 | 1.7977e+308
| 84.4316 | 3.8924 | 253.65 | 1.7977e+308 | 1.7977e+308 | 1.7977e+308
| 83.0322 | 3.7677 | 253.7 | 1.7977e+308 | 1.7977e+308 | 1.7977e+308
| 81.3618 | 3.6431 | 253.75 | 1.7977e+308 | 1.7977e+308 | 1.7977e+308
| 79.7154 | 3.5184 | 253.8 | 1.7977e+308 | 1.7977e+308 | 1.7977e+308
| 78.375 | 3.3937 | 253.85 | 1.7977e+308 | 1.7977e+308 | 1.7977e+308
| 76.7025 | 3.2691 | 253.9 | 1.7977e+308 | 1.7977e+308 | 1.7977e+308
| 74.843 | 3.1444 | 253.95 | 1.7977e+308 | 1.7977e+308 | 1.7977e+308
| 73.3698 | 3.0198 | 254 | 1.7977e+308 | 1.7977e+308 | 1.7977e+308
| 71.7388 | 2.8951 | 254.05 | 1.7977e+308 | 1.7977e+308 | 1.7977e+308
| 69.9093 | 2.7704 | 254.1 | 1.7977e+308 | 1.7977e+308 | 1.7977e+308
| 68.1412 | 2.6458 | 254.15 | 1.7977e+308 | 1.7977e+308 | 1.7977e+308
| 66.0894 | 2.5211 | 254.2 | 1.7977e+308 | 1.7977e+308 | 1.7977e+308
| 64.2608 | 2.3965 | 254.25 | 1.7977e+308 | 1.7977e+308 | 1.7977e+308
| 62.4292 | 2.2718 | 254.3 | 1.7977e+308 | 1.7977e+308 | 1.7977e+308
| 60.5542 | 2.1472 | 254.35 | 1.7977e+308 | 1.7977e+308 | 1.7977e+308
| 58.8088 | 2.0225 | 254.4 | 1.7977e+308 | 1.7977e+308 | 1.7977e+308
| 56.9437 | 1.8979 | 254.45 | 1.7977e+308 | 1.7977e+308 | 1.7977e+308
| 54.9488 | 1.7732 | 254.5 | 1.7977e+308 | 1.7977e+308 | 1.7977e+308
| 52.8966 | 1.6486 | 254.55 | 1.7977e+308 | 1.7977e+308 | 1.7977e+308
| 50.7908 | 1.524 | 254.6 | 1.7977e+308 | 1.7977e+308 | 1.7977e+308
| 48.8028 | 1.3993 | 254.65 | 1.7977e+308 | 1.7977e+308 | 1.7977e+308
| 46.7688 | 1.2747 | 254.7 | 1.7977e+308 | 1.7977e+308 | 1.7977e+308
| 44.5551 | 1.1501 | 254.75 | 1.7977e+308 | 1.7977e+308 | 1.7977e+308
| 42.184 | 1.0254 | 254.8 | 1.7977e+308 | 1.7977e+308 | 1.7977e+308
| 39.8597 | 0.90082 | 254.85 | 1.7977e+308 | 1.7977e+308 | 1.7977e+308
| 37.4548 | 0.7762 | 254.9 | 1.7977e+308 | 1.7977e+308 | 1.7977e+308
| 34.6622 | 0.65161 | 254.95 | 1.7977e+308 | 1.7977e+308 | 1.7977e+308
| 31.9087 | 0.52701 | 255 | 1.7977e+308 | 1.7977e+308 | 1.7977e+308
| 29.126 | 0.40242 | 255.05 | 1.7977e+308 | 1.7977e+308 | 1.7977e+308
| 25.8537 | 0.27786 | 255.1 | 1.7977e+308 | 1.7977e+308 | 1.7977e+308
| 22.046 | 0.15333 | 255.15 | 1.7977e+308 | 1.7977e+308 | 1.7977e+308
| 17.9619 | 0.028821 | 255.2 | 1.7977e+308 | 1.7977e+308 | 1.7977e+308
| 17.0817 | 0.0039226 | 255.21 | 1.7977e+308 | 1.7977e+308 | 1.7977e+308
END

## Test 008
Segment | Displacement Into Surface | Load On Sample | Time On Sample | Harmonic Contact Stiffness | Hardness | Modulus
| nm | mN | s | N/m | GPa | GPa
Surface Marker | 2.5068 | 0.0027877 | 0 | 159.9102 | 1.7977e+308 | 1.7977e+308
| 5.1845 | 0.002655 | 0.05 | 215.0076 | 1.7977e+308 | 1.3751e-158
| 4.3183 | 0.0027419 | 0.1 | 251.0249 | 1.7977e+308 | 1.6055e-158
| 5.5828 | 0.0026986 | 0.15 | 299.5278 | 1.7977e+308 | 1.9157e-158
| 6.8192 | 0.0026567 | 0.2 | 390.0426 | 0.62587 | 5.1575
| 6.8825 | 0.0026854 | 0.25 | 430.6611 | 0.48829 | 5.0022
| 6.8873 | 0.0027206 | 0.3 | 509.3651 | 0.37621 | 5.1602
| 6.066 | 0.0028083 | 0.35 | 572.4031 | 0.47116 | 6.3944
| 6.0248 | 0.002846 | 0.4 | 646.3828 | 0.41714 | 6.7513
| 6.836 | 0.0028367 | 0.45 | 743.2326 | 0.28146 | 6.3849
| 4.8458 | 0.0029966 | 0.5 | 802.2108 | 0.58887 | 9.7279
| 4.4837 | 0.0030626 | 0.55 | 953.5215 | 0.59278 | 11.4935
| 6.0206 | 0.0030034 | 0.6 | 1019.1629 | 0.31123 | 8.9684
| 6.5882 | 0.0030076 | 0.65 | 1156.7181 | 0.25402 | 9.1912
| 6.9045 | 0.0030283 | 0.7 | 1306.4616 | 0.22847 | 9.817
| 6.559 | 0.0030895 | 0.75 | 1439.3234 | 0.24381 | 11.0737
| 6.7006 | 0.0031216 | 0.8 | 1587.493 | 0.23268 | 11.8787
| 6.7449 | 0.0031572 | 0.85 | 1681.0396 | 0.23022 | 12.4475
| 6.8466 | 0.0031877 | 0.9 | 1761.8175 | 0.22562 | 12.8575
| 6.2497 | 0.003273 | 0.95 | 2011.7727 | 0.25397 | 15.4072
| 5.4147 | 0.0033647 | 1 | 2120.7715 | 0.31322 | 17.8283
| 3.9687 | 0.0035021 | 1.05 | 2352.8691 | 0.48935 | 24.3736
| 4.2253 | 0.0035271 | 1.1 | 2447.9606 | 0.44575 | 24.1112
| 5.3668 | 0.0034968 | 1.15 | 2532.6351 | 0.31719 | 21.0769
| 5.0274 | 0.0035565 | 1.2 | 2585.1261 | 0.35085 | 22.4632
| 5.099 | 0.0035953 | 1.25 | 2651.2617 | 0.34687 | 22.7897
| 5.2225 | 0.0036302 | 1.3 | 2704.9298 | 0.33866 | 22.8654
| 3.0846 | 0.0038056 | 1.35 | 2725.0284 | 0.7505 | 33.8152
| 2.3266 | 0.0038971 | 1.4 | 2755.002 | 1.2465 | 43.9232
| 4.1606 | 0.0038181 | 1.45 | 2759.6033 | 0.48599 | 27.356
| 4.8142 | 0.0038217 | 1.5 | 2776.5306 | 0.39913 | 24.8773
| 5.0011 | 0.003853 | 1.55 | 2791.4002 | 0.38305 | 24.3913
| 5.7882 | 0.0038418 | 1.6 | 2810.5504 | 0.31558 | 22.2821
| 4.7186 | 0.0039577 | 1.65 | 2860.1966 | 0.4251 | 26.015
| 3.2987 | 0.0040885 | 1.7 | 2894.9379 | 0.732 | 34.2418
| 4.6501 | 0.0040482 | 1.75 | 2918.5303 | 0.44367 | 26.8338
| 4.8344 | 0.0040824 | 1.8 | 2944.228 | 0.42489 | 26.3691
| 5.2774 | 0.0040955 | 1.85 | 2938.9473 | 0.38054 | 24.8369
| 6.7145 | 0.0040467 | 1.9 | 2926.8549 | 0.27645 | 21.1394
| 6.6938 | 0.0040904 | 1.95 | 2918.7497 | 0.28124 | 21.1494
| 6.6059 | 0.0041403 | 2 | 2891.7667 | 0.29068 | 21.1741
| 6.6882 | 0.0041745 | 2.05 | 2875.7984 | 0.28937 | 20.9187
| 5.2717 | 0.0043078 | 2.1 | 2850.0458 | 0.40976 | 24.3589
| 5.0858 | 0.0043542 | 2.15 | 2836.4778 | 0.43646 | 24.8986
| 3.4972 | 0.004501 | 2.2 | 2784.3451 | 0.78949 | 32.5493
| 1.8176 | 0.0046447 | 2.25 | 2716.62 | 3.5381 | 68.2501
| 4.8873 | 0.0044899 | 2.3 | 2655.9668 | 0.49074 | 24.3326
| 7.0628 | 0.0043927 | 2.35 | 2596.9521 | 0.29372 | 18.5136
| 6.7336 | 0.0044491 | 2.4 | 2546.0895 | 0.31897 | 18.7998
| 5.9076 | 0.0045361 | 2.45 | 2510.2386 | 0.39064 | 20.3421
| 4.3802 | 0.0046695 | 2.5 | 2488.4989 | 0.62526 | 25.2551
| 4.8248 | 0.0046775 | 2.55 | 2452.4305 | 0.54633 | 23.2032
| 5.5252 | 0.0046693 | 2.6 | 2421.8579 | 0.4508 | 20.7883
| 5.6747 | 0.0046935 | 2.65 | 2378.7687 | 0.44016 | 20.1118
| 6.9261 | 0.004651 | 2.7 | 2366.5892 | 0.33158 | 17.4037
| 7.4854 | 0.0046523 | 2.75 | 2365.9813 | 0.29926 | 16.5142
| 7.8237 | 0.0046678 | 2.8 | 2360.2335 | 0.28375 | 16.0077
| 7.1397 | 0.0047497 | 2.85 | 2364.2788 | 0.32717 | 17.0856
| 4.8767 | 0.0049276 | 2.9 | 2359.5243 | 0.59061 | 22.6024
| 4.8613 | 0.0049641 | 2.95 | 2346.3601 | 0.60171 | 22.603
| 6.9549 | 0.0048701 | 3 | 2337.4664 | 0.35124 | 17.2877
| 5.7216 | 0.0049832 | 3.05 | 2318.7303 | 0.47739 | 19.8089
| 5.2223 | 0.0050486 | 3.1 | 2302.6369 | 0.55842 | 21.1626
| 6.9328 | 0.0049781 | 3.15 | 2295.4226 | 0.36516 | 17.1183
| 7.2164 | 0.0049937 | 3.2 | 2289.0668 | 0.3474 | 16.6174
| 7.1463 | 0.0050355 | 3.25 | 2289.8638 | 0.3559 | 16.7573
| 7.4113 | 0.0050562 | 3.3 | 2293.1549 | 0.34034 | 16.3712
| 6.6286 | 0.0051426 | 3.35 | 2293.3862 | 0.40603 | 17.754
| 6.4486 | 0.0051911 | 3.4 | 2295.8872 | 0.42737 | 18.1557
| 6.8403 | 0.0052022 | 3.45 | 2298.0951 | 0.39436 | 17.4273
| 6.6623 | 0.0052523 | 3.5 | 2298.5997 | 0.41452 | 17.7916
| 6.1387 | 0.005319 | 3.55 | 2300.3524 | 0.47412 | 18.9415
| 6.1952 | 0.0053553 | 3.6 | 2307.9106 | 0.47172 | 18.8906
| 6.9695 | 0.0053461 | 3.65 | 2321.4558 | 0.39717 | 17.4278
| 7.064 | 0.0053775 | 3.7 | 2321.0225 | 0.39288 | 17.2772
| 7.0412 | 0.0054162 | 3.75 | 2320.4099 | 0.39853 | 17.3348
| 6.0781 | 0.0055135 | 3.8 | 2323.0295 | 0.50415 | 19.3812
| 5.9067 | 0.0055615 | 3.85 | 2324.0319 | 0.53251 | 19.8496
| 5.2481 | 0.0056394 | 3.9 | 2330.8581 | 0.6509 | 21.8971
| 5.4595 | 0.0056657 | 3.95 | 2343.5018 | 0.61453 | 21.3314
| 7.4463 | 0.0055785 | 4 | 2348.7509 | 0.38198 | 16.9204
| 7.0529 | 0.0056413 | 4.05 | 2359.6268 | 0.41764 | 17.6874
| 6.5574 | 0.0057156 | 4.1 | 2383.2217 | 0.46995 | 18.8458
| 7.2189 | 0.0057127 | 4.15 | 2391.3817 | 0.40923 | 17.6319
| 5.7504 | 0.0058414 | 4.2 | 2398.7529 | 0.58715 | 21.0132
| 5.3517 | 0.0059051 | 4.25 | 2402.1429 | 0.66662 | 22.3263
| 6.1571 | 0.0058923 | 4.3 | 2402.1942 | 0.53626 | 20.0058
| 6.1381 | 0.0059308 | 4.35 | 2403.9248 | 0.54365 | 20.0938
| 7.0531 | 0.0059132 | 4.4 | 2414.9886 | 0.44157 | 18.1889
| 7.2117 | 0.005944 | 4.45 | 2431.9114 | 0.42985 | 18.022
| 7.342 | 0.0059752 | 4.5 | 2446.5141 | 0.42126 | 17.8992
| 7.472 | 0.0060051 | 4.55 | 2457.6532 | 0.41316 | 17.7605
| 7.9538 | 0.0060175 | 4.6 | 2471.5004 | 0.37925 | 17.0842
| 7.4211 | 0.0060882 | 4.65 | 2470.6946 | 0.42413 | 17.9698
| 6.3108 | 0.0061961 | 4.7 | 2473.8103 | 0.5487 | 20.3282
| 6.2082 | 0.0062406 | 4.75 | 2464.4356 | 0.56911 | 20.5551
| 6.7625 | 0.0062426 | 4.8 | 2451.9639 | 0.50285 | 19.1974
| 7.4459 | 0.0062376 | 4.85 | 2446.5802 | 0.43778 | 17.859
| 7.5012 | 0.0062708 | 4.9 | 2435.3873 | 0.43709 | 17.714
| 7.5829 | 0.0063021 | 4.95 | 2425.5926 | 0.43401 | 17.5337
| 7.8743 | 0.006319 | 5 | 2413.0309 | 0.41376 | 17.0004
| 7.5628 | 0.0063752 | 5.05 | 2400.4023 | 0.4443 | 17.4541
| 7.0644 | 0.0064406 | 5.1 | 2380.2924 | 0.49918 | 18.2652
| 5.7946 | 0.0065549 | 5.15 | 2371.6118 | 0.69605 | 21.3601
| 5.7481 | 0.0065927 | 5.2 | 2365.4034 | 0.71275 | 21.499
| 6.7004 | 0.0065693 | 5.25 | 2361.2227 | 0.55789 | 18.9783
| 6.5846 | 0.0066141 | 5.3 | 2361.1503 | 0.57871 | 19.268
| 7.1291 | 0.006617 | 5.35 | 2366.2059 | 0.51319 | 18.1617
| 6.729 | 0.0066794 | 5.4 | 2367.9821 | 0.56728 | 19.0342
| 6.7574 | 0.0067124 | 5.45 | 2363.835 | 0.56825 | 18.9693
| 5.9851 | 0.0067953 | 5.5 | 2361.1347 | 0.70108 | 20.9539
| 5.7128 | 0.0068491 | 5.55 | 2354.8115 | 0.7679 | 21.8015
| 7.2531 | 0.0067889 | 5.6 | 2355.035 | 0.5201 | 17.9621
| 5.8789 | 0.0069107 | 5.65 | 2356.0207 | 0.74267 | 21.3468
| 5.7607 | 0.0069538 | 5.7 | 2359.2603 | 0.77538 | 21.7824
| 7.5277 | 0.0068788 | 5.75 | 2364.6077 | 0.50065 | 17.5726
| 7.7011 | 0.0069047 | 5.8 | 2373.0718 | 0.48598 | 17.3389
| 7.8002 | 0.0069358 | 5.85 | 2376.3658 | 0.47971 | 17.21
| 7.4488 | 0.0069946 | 5.9 | 2383.8508 | 0.51904 | 17.8932
| 7.5402 | 0.0070257 | 5.95 | 2391.183 | 0.51228 | 17.7897
| 8.1313 | 0.0070253 | 6 | 2401.0505 | 0.45783 | 16.874
| 5.981 | 0.0071994 | 6.05 | 2410.6474 | 0.76038 | 21.659
| 5.7927 | 0.0072465 | 6.1 | 2415.0887 | 0.80986 | 22.3342
| 7.5354 | 0.0071749 | 6.15 | 2414.6719 | 0.52623 | 18.021
| 7.8274 | 0.007195 | 6.2 | 2419.5163 | 0.49896 | 17.551
| 8.172 | 0.0072092 | 6.25 | 2416.4424 | 0.47002 | 16.9876
| 8.0332 | 0.0072576 | 6.3 | 2421.8801 | 0.48602 | 17.2596
| 7.7342 | 0.007311 | 6.35 | 2412.3554 | 0.5203 | 17.7299
| 7.3578 | 0.0073698 | 6.4 | 2407.6379 | 0.56799 | 18.4258
| 7.0163 | 0.0074262 | 6.45 | 2404.4065 | 0.61859 | 19.1424
| 7.0876 | 0.0074604 | 6.5 | 2405.4137 | 0.61303 | 19.0184
| 7.8098 | 0.0074517 | 6.55 | 2413.9692 | 0.52692 | 17.6841
| 8.1496 | 0.0074712 | 6.6 | 2429.1119 | 0.49517 | 17.221
| 7.8162 | 0.0075291 | 6.65 | 2431.9795 | 0.53242 | 17.8188
| 7.7777 | 0.0075723 | 6.7 | 2446.814 | 0.53937 | 17.9952
| 7.808 | 0.0076058 | 6.75 | 2452.382 | 0.53912 | 17.9923
| 7.8455 | 0.0076403 | 6.8 | 2456.9484 | 0.53834 | 17.9716
| 7.6581 | 0.0076943 | 6.85 | 2473.6922 | 0.56228 | 18.4347
| 7.5886 | 0.0077342 | 6.9 | 2475.8322 | 0.57421 | 18.5999
| 8.0358 | 0.007746 | 6.95 | 2485.5698 | 0.5271 | 17.8654
| 7.7341 | 0.0078045 | 7 | 2496.0173 | 0.56325 | 18.486
| 7.5361 | 0.0078548 | 7.05 | 2510.7634 | 0.58976 | 18.975
| 7.6343 | 0.0078864 | 7.1 | 2527.4048 | 0.5799 | 18.9011
| 7.3781 | 0.0079451 | 7.15 | 2565.9716 | 0.61312 | 19.672
| 7.6958 | 0.0079689 | 7.2 | 2592.0864 | 0.57499 | 19.2077
| 8.0187 | 0.0079897 | 7.25 | 2612.9211 | 0.541 | 18.749
| 7.6499 | 0.0080498 | 7.3 | 2618.3665 | 0.58608 | 19.4949
| 7.6396 | 0.0080888 | 7.35 | 2629.3835 | 0.59029 | 19.6015
| 7.7042 | 0.0081291 | 7.4 | 2645.4941 | 0.58546 | 19.5919
| 7.4141 | 0.0081855 | 7.45 | 2656.4349 | 0.62555 | 20.2774
| 7.5486 | 0.008218 | 7.5 | 2652.7223 | 0.61265 | 19.9945
| 7.8398 | 0.0082365 | 7.55 | 2641.6611 | 0.58165 | 19.3685
| 7.5712 | 0.0082894 | 7.6 | 2636.6707 | 0.61945 | 19.8955
| 5.6752 | 0.0084471 | 7.65 | 2634.7581 | 1.0251 | 25.4609
| 5.8347 | 0.0084739 | 7.7 | 2621.4741 | 0.98495 | 24.7767
| 6.9946 | 0.0084368 | 7.75 | 2605.7814 | 0.72426 | 21.0968
| 7.0023 | 0.0084717 | 7.8 | 2591.8428 | 0.72981 | 21.0195
| 7.5154 | 0.0084755 | 7.85 | 2570.2485 | 0.6559 | 19.7338
| 7.6992 | 0.0084995 | 7.9 | 2555.1811 | 0.63627 | 19.2873
| 8.1713 | 0.0085039 | 7.95 | 2539.5269 | 0.58285 | 18.3265
| 7.729 | 0.0085659 | 8 | 2519.2398 | 0.64457 | 19.0615
| 7.1672 | 0.0086337 | 8.05 | 2499.9649 | 0.73934 | 20.1991
| 7.532 | 0.008643 | 8.1 | 2470.4189 | 0.68803 | 19.2284
| 6.5258 | 0.0087374 | 8.15 | 2446.5923 | 0.89642 | 21.6654
| 6.1088 | 0.0087948 | 8.2 | 2425.5909 | 1.0288 | 22.9615
| 7.1909 | 0.00876 | 8.25 | 2405.8558 | 0.7707 | 19.6944
| 7.5736 | 0.0087668 | 8.3 | 2392.976 | 0.71032 | 18.7835
| 7.7866 | 0.0087857 | 8.35 | 2379.9575 | 0.68336 | 18.2957
| 7.825 | 0.008816 | 8.4 | 2363.3124 | 0.68438 | 18.1477
| 6.282 | 0.0089446 | 8.45 | 2350.423 | 1.0342 | 22.1039
| 6.1406 | 0.0089828 | 8.494 | 2345.6765 | 1.0909 | 22.6186
| 8.6421 | 0.0091363 | 8.85 | 2346.1137 | 0.61909 | 16.8117
| 7.0697 | 0.0096193 | 9.25 | 2457.9221 | 0.9158 | 20.9538
| 8.2216 | 0.0099354 | 9.65 | 2503.0847 | 0.73779 | 18.81
| 7.1365 | 0.010395 | 10.05 | 2499.8675 | 1.0196 | 21.6441
| 7.8618 | 0.010756 | 10.45 | 2553.634 | 0.89541 | 20.3457
| 8.39 | 0.011173 | 10.85 | 2760.1465 | 0.81184 | 20.5495
| 7.9328 | 0.011686 | 11.25 | 3064.7551 | 0.89865 | 23.5346
| 8.2084 | 0.012187 | 11.65 | 3348.4868 | 0.86442 | 24.7211
| 7.7421 | 0.012746 | 12.05 | 3568.4917 | 0.98215 | 27.5273
| 7.5356 | 0.01333 | 12.45 | 3972.4987 | 1.0366 | 30.8756
| 8.3172 | 0.013896 | 12.85 | 4467.0433 | 0.89802 | 31.6729
| 7.7649 | 0.014543 | 13.25 | 4620.7262 | 1.0464 | 34.6608
| 8.9584 | 0.015086 | 13.65 | 4414.1158 | 0.90874 | 30.1767
| 9.456 | 0.015727 | 14.05 | 4671.7145 | 0.86966 | 30.6122
| 7.5601 | 0.016577 | 14.45 | 5224.2227 | 1.247 | 40.2651
| 10.5624 | 0.017127 | 14.85 | 5537.6105 | 0.7867 | 33.1446
| 10.3365 | 0.017927 | 15.25 | 5927.1132 | 0.84266 | 35.9762
| 10.3898 | 0.018862 | 15.65 | 7565.6849 | 0.83608 | 44.9432
| 10.5164 | 0.019845 | 16.05 | 10142.3443 | 0.82417 | 59.0311
| 10.2899 | 0.02093 | 16.45 | 11940.7505 | 0.877 | 70.4914
| 10.8267 | 0.022005 | 16.85 | 11748.9702 | 0.8747 | 67.3777
| 11.2294 | 0.023111 | 17.25 | 11651.5105 | 0.88591 | 65.5126
| 10.9038 | 0.024512 | 17.65 | 12390.3446 | 0.97456 | 71.3006
| 11.0596 | 0.025863 | 18.05 | 13594.8871 | 1.0036 | 77.7074
| 11.2296 | 0.02743 | 18.45 | 13992.3993 | 1.0494 | 79.5357
| 11.1283 | 0.028979 | 18.85 | 13393.853 | 1.1409 | 77.0727
| 11.4992 | 0.030516 | 19.25 | 13034.4496 | 1.1695 | 73.7988
| 11.7816 | 0.032157 | 19.65 | 12658.8931 | 1.2144 | 70.9752
| 11.7799 | 0.033788 | 20.05 | 12732.335 | 1.2883 | 71.7799
| 12.1086 | 0.035528 | 20.45 | 13042.6029 | 1.3142 | 72.4648
| 12.3673 | 0.037318 | 20.85 | 13608.4917 | 1.3446 | 74.767
| 12.5733 | 0.039187 | 21.25 | 14144.0697 | 1.3847 | 77.1098
| 12.2428 | 0.041032 | 21.65 | 14136.1396 | 1.5177 | 78.9715
| 12.6196 | 0.042864 | 22.05 | 13906.1456 | 1.5449 | 76.5273
| 12.8649 | 0.04473 | 22.45 | 14031.247 | 1.5842 | 76.5442
| 12.7208 | 0.046783 | 22.85 | 14540.6276 | 1.6861 | 80.2717
| 13.1438 | 0.048671 | 23.25 | 14662.7801 | 1.6918 | 79.4378
| 13.2813 | 0.050687 | 23.65 | 14451.1677 | 1.7625 | 78.2262
| 13.3524 | 0.052619 | 24.05 | 14403.6041 | 1.8369 | 78.1152
| 13.9435 | 0.054599 | 24.45 | 14488.1335 | 1.8112 | 76.4896
| 13.621 | 0.056642 | 24.85 | 14734.2546 | 1.952 | 79.4869
| 13.8804 | 0.058761 | 25.25 | 15083.7254 | 1.9803 | 80.5393
| 14.6249 | 0.060859 | 25.65 | 15451.6094 | 1.9135 | 79.629
| 14.3653 | 0.063046 | 26.05 | 15894.9128 | 2.0362 | 83.275
| 14.4611 | 0.065328 | 26.45 | 16360.1677 | 2.0945 | 85.5634
| 14.1714 | 0.067632 | 26.85 | 16853.3867 | 2.2337 | 89.7759
| 14.5752 | 0.06999 | 27.25 | 17274.828 | 2.2289 | 90.408
| 14.7523 | 0.072445 | 27.65 | 17543.962 | 2.2812 | 91.3721
| 14.8119 | 0.074821 | 28.05 | 17590.388 | 2.3635 | 91.7919
| 15.0467 | 0.077302 | 28.45 | 17812.0296 | 2.403 | 92.24
| 15.0507 | 0.079822 | 28.85 | 18095.0106 | 2.4929 | 94.0665
| 15.206 | 0.082437 | 29.25 | 18554.6891 | 2.543 | 96.0193
| 15.2545 | 0.085142 | 29.65 | 19215.6869 | 2.6125 | 99.4569
| 15.4839 | 0.087903 | 30.05 | 19406.7738 | 2.6588 | 99.7528
| 15.6785 | 0.090632 | 30.45 | 19339.0556 | 2.7222 | 98.9941
| 16.0008 | 0.093373 | 30.85 | 19479.3844 | 2.7438 | 98.5955
| 16.3174 | 0.096201 | 31.25 | 19757.181 | 2.7625 | 98.8791
| 16.2844 | 0.099136 | 31.65 | 20259.0027 | 2.8596 | 101.8708
| 16.3045 | 0.10216 | 32.05 | 20567.8808 | 2.9561 | 103.7449
| 16.6859 | 0.10522 | 32.45 | 20934.2704 | 2.9564 | 104.079
| 16.8324 | 0.1084 | 32.85 | 21356.7857 | 3.0169 | 105.8328
| 17.0481 | 0.11154 | 33.25 | 21534.0467 | 3.0684 | 106.1127
| 17.2267 | 0.11474 | 33.65 | 21733.71 | 3.1286 | 106.6758
| 17.2264 | 0.11803 | 34.05 | 21813.9154 | 3.2454 | 107.5997
| 17.5186 | 0.12136 | 34.45 | 22072.5337 | 3.2741 | 107.8669
| 17.7496 | 0.12476 | 34.85 | 22505.1407 | 3.3112 | 109.2058
| 17.3627 | 0.12834 | 35.25 | 22937.2273 | 3.5293 | 113.7188
| 17.8886 | 0.13195 | 35.65 | 23257.9783 | 3.4901 | 113.0178
| 18.0667 | 0.13556 | 36.05 | 23541.6838 | 3.5521 | 113.9488
| 18.1766 | 0.13936 | 36.45 | 24003.7788 | 3.6295 | 116.0312
| 18.3234 | 0.14322 | 36.85 | 24324.5768 | 3.7045 | 117.2984
| 18.667 | 0.14704 | 37.25 | 24314.3005 | 3.7358 | 116.0875
| 18.3792 | 0.15095 | 37.65 | 24419.3334 | 3.9566 | 118.676
| 18.9436 | 0.15499 | 38.05 | 24717.2909 | 3.9035 | 117.65
| 19.0478 | 0.15913 | 38.45 | 25105.4755 | 3.9909 | 119.4191
| 19.2193 | 0.16334 | 38.85 | 25658.3849 | 4.0485 | 121.5393
| 19.5236 | 0.16775 | 39.25 | 26532.1505 | 4.051 | 124.3364
| 19.7735 | 0.17228 | 39.65 | 26966.6519 | 4.0977 | 125.5374
| 19.6923 | 0.17675 | 40.05 | 27046.2458 | 4.2655 | 126.972
| 20.1947 | 0.18127 | 40.45 | 26954.9392 | 4.2571 | 124.5937
| 20.2946 | 0.18595 | 40.85 | 27114.745 | 4.3671 | 125.4156
| 20.0546 | 0.19071 | 41.25 | 27326.024 | 4.5921 | 128.2774
| 20.6494 | 0.19546 | 41.65 | 27525.1639 | 4.5319 | 126.6245
| 20.8311 | 0.20044 | 42.05 | 27807.8447 | 4.6126 | 127.5409
| 20.5462 | 0.20547 | 42.45 | 27984.2378 | 4.8661 | 130.5177
| 21.0349 | 0.21045 | 42.85 | 27946.6927 | 4.8565 | 128.4516
| 21.1577 | 0.21567 | 43.25 | 28374.3561 | 4.9516 | 130.2741
| 21.3137 | 0.22112 | 43.65 | 29055.9283 | 5.0215 | 132.9666
| 21.7127 | 0.22659 | 44.05 | 29676.0616 | 5.007 | 134.0799
| 21.5719 | 0.23221 | 44.45 | 30040.0086 | 5.2098 | 137.0896
| 21.8964 | 0.23795 | 44.85 | 30390.3165 | 5.2439 | 137.4992
| 22.2569 | 0.24384 | 45.25 | 31016.3055 | 5.2479 | 138.8262
| 22.4575 | 0.24983 | 45.65 | 31534.2278 | 5.3193 | 140.5849
| 22.3683 | 0.25603 | 46.05 | 31783.1819 | 5.5233 | 142.8915
| 23.0129 | 0.26219 | 46.45 | 31877.4481 | 5.4579 | 140.5146
| 22.9853 | 0.26852 | 46.85 | 32238.7586 | 5.6301 | 142.8915
| 23.311 | 0.27509 | 47.25 | 32925.5174 | 5.6493 | 144.6283
| 23.4093 | 0.28191 | 47.65 | 33556.4481 | 5.7647 | 147.4112
| 23.7213 | 0.2886 | 48.05 | 33555.2459 | 5.8379 | 146.5041
| 24.0874 | 0.29541 | 48.45 | 33445.3869 | 5.9002 | 144.9162
| 24.1019 | 0.30243 | 48.85 | 33562.5768 | 6.0883 | 146.1402
| 24.3337 | 0.30948 | 49.25 | 33850.0207 | 6.1757 | 146.8266
| 24.3187 | 0.31678 | 49.65 | 34004.1582 | 6.3821 | 148.3863
| 24.721 | 0.32407 | 50.05 | 33841.9227 | 6.4405 | 146.4475
| 25.1888 | 0.33136 | 50.45 | 33713.4511 | 6.4672 | 144.3326
| 25.3559 | 0.33896 | 50.85 | 33848.6129 | 6.6034 | 144.8375
| 25.7873 | 0.34679 | 51.25 | 34507.4842 | 6.5834 | 145.8809
| 25.6082 | 0.35486 | 51.65 | 35303.1217 | 6.8147 | 150.6785
| 25.7974 | 0.36322 | 52.05 | 36074.1473 | 6.8973 | 153.4436
| 25.995 | 0.3717 | 52.45 | 36702.0285 | 6.9902 | 155.629
| 26.3901 | 0.3803 | 52.85 | 37271.2478 | 7.0029 | 156.494
| 26.8312 | 0.38912 | 53.25 | 37755.1402 | 7.0073 | 156.8058
| 26.9509 | 0.39809 | 53.65 | 37814.3348 | 7.1888 | 157.3377
| 26.9222 | 0.40713 | 54.05 | 37957.5581 | 7.4324 | 159.0023
| 27.3783 | 0.41645 | 54.45 | 38408.1284 | 7.434 | 159.1087
| 27.4433 | 0.42603 | 54.85 | 38778.5985 | 7.6244 | 161.1024
| 27.9119 | 0.43562 | 55.25 | 38741.4955 | 7.6682 | 159.4104
| 27.9768 | 0.44528 | 55.65 | 38532.1318 | 7.9183 | 159.3469
| 28.3768 | 0.45525 | 56.05 | 38717.2969 | 7.976 | 158.8662
| 28.7222 | 0.4654 | 56.45 | 39033.9243 | 8.0475 | 159.1528
| 28.8963 | 0.47569 | 56.85 | 39141.5405 | 8.2246 | 159.6464
| 29.2899 | 0.48614 | 57.25 | 39113.8704 | 8.3135 | 158.5201
| 29.9271 | 0.49675 | 57.65 | 39171.4386 | 8.2776 | 156.4544
| 30.4249 | 0.5077 | 58.05 | 39501.524 | 8.2844 | 156.0786
| 30.2871 | 0.51891 | 58.45 | 39885.3788 | 8.591 | 159.1251
| 30.8752 | 0.53037 | 58.85 | 40457.354 | 8.5299 | 159.079
| 30.9608 | 0.54214 | 59.25 | 41086.8438 | 8.7087 | 161.8045
| 31.1881 | 0.5541 | 59.65 | 41505.9829 | 8.8462 | 163.1205
| 31.6645 | 0.56636 | 60.05 | 42002.3259 | 8.8565 | 163.4074
| 32.1525 | 0.57886 | 60.45 | 42542.0732 | 8.8598 | 163.7897
| 32.2857 | 0.59151 | 60.85 | 42634.4114 | 9.0862 | 164.5393
| 32.6502 | 0.60435 | 61.25 | 42550.6077 | 9.2249 | 163.5728
| 32.596 | 0.61738 | 61.65 | 42385.6801 | 9.5915 | 164.5011
| 33.2803 | 0.63073 | 62.05 | 42538.261 | 9.5446 | 162.7081
| 33.6133 | 0.6445 | 62.45 | 43250.0689 | 9.6104 | 164.4421
| 33.9895 | 0.65853 | 62.85 | 43920.2936 | 9.6629 | 165.8317
| 34.1467 | 0.67294 | 63.25 | 44505.4198 | 9.8423 | 168.0623
| 34.6738 | 0.68767 | 63.65 | 45086.8852 | 9.8379 | 168.4363
| 34.5662 | 0.70258 | 64.05 | 45310.5641 | 10.2064 | 170.9034
| 35.0027 | 0.71768 | 64.45 | 45151.9746 | 10.3482 | 169.4819
| 35.7481 | 0.73313 | 64.85 | 45272.6814 | 10.2939 | 167.4224
| 35.9014 | 0.74895 | 65.25 | 45665.1916 | 10.5171 | 169.1053
| 36.3675 | 0.76498 | 65.65 | 45877.4733 | 10.6022 | 168.7318
| 36.8187 | 0.78148 | 66.05 | 46411.4975 | 10.6554 | 169.3959
| 37.0902 | 0.79838 | 66.45 | 47113.7535 | 10.7841 | 171.4247
| 37.6532 | 0.81557 | 66.85 | 47688.2394 | 10.7797 | 171.6752
| 37.8236 | 0.83305 | 67.25 | 47748.6997 | 11.0578 | 172.35
| 38.0877 | 0.85092 | 67.65 | 47977.9777 | 11.269 | 173.0772
| 38.6769 | 0.86914 | 68.05 | 48360.4051 | 11.2849 | 172.6874
| 38.8701 | 0.88777 | 68.45 | 48808.6775 | 11.5098 | 174.3917
| 39.1428 | 0.90684 | 68.85 | 49326.7343 | 11.6868 | 175.9255
| 39.7681 | 0.92641 | 69.25 | 50311.6932 | 11.6054 | 177.071
| 39.9331 | 0.94632 | 69.65 | 50934.3126 | 11.8325 | 179.4203
| 40.2654 | 0.96652 | 70.05 | 50813.7685 | 12.0845 | 178.9219
| 41.1274 | 0.98686 | 70.45 | 50536.8423 | 12.0679 | 175.5173
| 41.5974 | 1.0077 | 70.85 | 50149.3083 | 12.2964 | 173.75
| 41.7812 | 1.029 | 71.25 | 50332.1471 | 12.6016 | 174.8473
| 42.2008 | 1.0508 | 71.65 | 51012.4492 | 12.6921 | 176.1724
| 42.9952 | 1.0731 | 72.05 | 51760.2575 | 12.5657 | 175.9718
| 43.3433 | 1.0959 | 72.45 | 52164.4894 | 12.7523 | 176.924
| 43.6585 | 1.1192 | 72.85 | 52648.5423 | 12.9497 | 178.2441
| 43.9214 | 1.1429 | 73.25 | 53641.0558 | 13.095 | 181.1131
| 44.4774 | 1.1673 | 73.65 | 54403.8746 | 13.1197 | 182.0645
| 44.9623 | 1.192 | 74.05 | 54493.5109 | 13.2981 | 181.6313
| 45.4325 | 1.2171 | 74.45 | 54353.2843 | 13.5307 | 180.7203
| 45.6326 | 1.2428 | 74.85 | 54587.2386 | 13.8647 | 181.993
| 46.5317 | 1.2688 | 75.25 | 54465.5375 | 13.8557 | 179.2803
| 47.0056 | 1.2953 | 75.65 | 54313.7161 | 14.1097 | 178.4413
| 47.6636 | 1.3224 | 76.05 | 54363.566 | 14.2246 | 177.33
| 48.3756 | 1.35 | 76.45 | 54797.3485 | 14.2361 | 176.9243
| 48.8613 | 1.3783 | 76.85 | 55313.34 | 14.3726 | 177.6971
| 48.8785 | 1.4073 | 77.25 | 56066.8583 | 14.7466 | 181.0247
| 49.6155 | 1.4368 | 77.65 | 56767.8135 | 14.7055 | 181.1614
| 49.828 | 1.4672 | 78.05 | 57776.1146 | 14.9261 | 184.2671
| 50.5541 | 1.498 | 78.45 | 58308.2449 | 14.937 | 184.0809
| 51.2227 | 1.5293 | 78.85 | 58338.2538 | 15.0837 | 183.0251
| 51.7031 | 1.5612 | 79.25 | 58179.1925 | 15.3887 | 182.3788
| 52.3255 | 1.5938 | 79.65 | 58295.1561 | 15.5605 | 181.7897
| 52.8359 | 1.627 | 80.05 | 58915.5689 | 15.6993 | 182.7872
| 53.4487 | 1.6613 | 80.45 | 60287.7631 | 15.6299 | 185.0146
| 54.2383 | 1.6964 | 80.85 | 61689.4455 | 15.4674 | 186.5999
| 54.6961 | 1.732 | 81.25 | 62349.2984 | 15.6482 | 187.9239
| 55.3659 | 1.7682 | 81.65 | 62248.2332 | 15.8566 | 186.7571
| 56.1137 | 1.8051 | 82.05 | 62177.543 | 16.0227 | 185.399
| 56.9121 | 1.8426 | 82.45 | 62210.1527 | 16.1448 | 184.1108
| 57.3829 | 1.8808 | 82.85 | 61865.8055 | 16.5484 | 183.3709
| 57.8121 | 1.9199 | 83.25 | 62141.6602 | 16.8562 | 184.0951
| 58.5341 | 1.9597 | 83.65 | 62612.0156 | 16.9482 | 184.0913
| 59.5058 | 2.0004 | 84.05 | 62758.9707 | 16.9689 | 182.5292
| 59.8579 | 2.0419 | 84.45 | 63210.8254 | 17.3017 | 183.9436
| 60.4764 | 2.0845 | 84.85 | 64339.1138 | 17.3264 | 185.6833
| 61.2834 | 2.1279 | 85.25 | 65133.634 | 17.3201 | 186.0705
| 61.7692 | 2.1721 | 85.65 | 65287.3746 | 17.6569 | 186.4459
| 62.8187 | 2.217 | 86.05 | 65585.2428 | 17.6269 | 185.0261
| 63.356 | 2.2632 | 86.45 | 66302.7928 | 17.8176 | 186.3196
| 64.0537 | 2.3102 | 86.85 | 67236.8542 | 17.8684 | 187.438
| 64.7581 | 2.3581 | 87.25 | 67483.4847 | 18.0782 | 187.2702
| 65.5168 | 2.4068 | 87.65 | 67267.6314 | 18.3711 | 186.0955
| 66.3829 | 2.4565 | 88.05 | 67223.9718 | 18.5685 | 184.9021
| 66.9671 | 2.5073 | 88.45 | 67585.3848 | 18.8488 | 185.4683
| 68.0801 | 2.5591 | 88.85 | 68120.6947 | 18.7693 | 184.5049
| 68.7399 | 2.6119 | 89.25 | 68528.1483 | 19.0032 | 184.9248
| 68.9152 | 2.6664 | 89.65 | 70270.3194 | 19.2123 | 189.3562
| 70.2433 | 2.7218 | 90.05 | 71948.732 | 18.76 | 189.6672
| 71.3178 | 2.7784 | 90.45 | 72724.9946 | 18.6886 | 189.3434
| 71.9297 | 2.8358 | 90.85 | 72602.9726 | 19.0919 | 189.0706
| 72.6686 | 2.8944 | 91.25 | 72757.2562 | 19.3706 | 188.879
| 73.5515 | 2.9543 | 91.65 | 73417.0587 | 19.4519 | 189.0741
| 74.3905 | 3.0153 | 92.05 | 73723.9849 | 19.6503 | 188.858
| 75.2668 | 3.0779 | 92.45 | 74747.3632 | 19.6635 | 189.7135
| 76.2995 | 3.1416 | 92.85 | 75744.8452 | 19.6014 | 190.0317
| 76.8021 | 3.2067 | 93.25 | 76825.1192 | 19.8328 | 192.219
| 77.7344 | 3.2731 | 93.65 | 77648.4693 | 19.8846 | 192.6069
| 78.4316 | 3.3409 | 94.05 | 78062.7106 | 20.1736 | 193.1232
| 79.4924 | 3.4095 | 94.45 | 77186.009 | 20.5702 | 190.487
| 80.4869 | 3.4795 | 94.85 | 76765.7163 | 20.9157 | 188.867
| 81.5324 | 3.5513 | 95.25 | 77620.725 | 20.9144 | 189.0527
| 82.435 | 3.6249 | 95.65 | 79591.3065 | 20.7307 | 191.3694
| 83.2044 | 3.6999 | 96.05 | 80973.89 | 20.7823 | 193.2261
| 84.4824 | 3.7764 | 96.45 | 81771.4524 | 20.6974 | 192.6653
| 85.0226 | 3.8541 | 96.85 | 81459.7439 | 21.2984 | 192.7351
| 86.6102 | 3.9333 | 97.25 | 81141.6857 | 21.3238 | 189.7115
| 87.4118 | 4.0142 | 97.65 | 81745.4495 | 21.5743 | 190.3951
| 88.6613 | 4.0968 | 98.05 | 82292.263 | 21.5932 | 189.7104
| 89.6185 | 4.1811 | 98.45 | 82857.5761 | 21.7817 | 189.9343
| 90.7314 | 4.2669 | 98.85 | 83030.5282 | 21.9905 | 189.2019
| 91.7599 | 4.3546 | 99.25 | 83632.5506 | 22.1454 | 189.3265
| 92.5008 | 4.444 | 99.65 | 84494.9563 | 22.4027 | 190.6313
| 93.9549 | 4.5355 | 100.05 | 85458.2995 | 22.2412 | 190.0813
| 94.9325 | 4.6289 | 100.45 | 87063.9188 | 22.1938 | 191.7282
| 96.3971 | 4.7245 | 100.85 | 88778.4728 | 21.878 | 192.2043
| 97.3448 | 4.8214 | 101.25 | 88914.5472 | 22.2248 | 192.0318
| 98.3519 | 4.9203 | 101.65 | 88191.8961 | 22.7718 | 190.6517
| 99.7194 | 5.0213 | 102.05 | 89014.6229 | 22.7419 | 190.3101
| 100.7308 | 5.1245 | 102.45 | 89988.3659 | 22.877 | 191.13
| 101.9981 | 5.2297 | 102.85 | 90831.4651 | 22.9157 | 191.1317
| 103.274 | 5.3372 | 103.25 | 91656.1892 | 22.9645 | 191.1167
| 104.0185 | 5.4467 | 103.65 | 92400.1834 | 23.3244 | 192.3991
| 105.347 | 5.5586 | 104.05 | 93571.1637 | 23.2738 | 192.7024
| 106.6416 | 5.6731 | 104.45 | 95709.8319 | 23.0216 | 194.2821
| 108.0729 | 5.7899 | 104.85 | 97509.0616 | 22.8044 | 195.128
| 109.053 | 5.9089 | 105.25 | 97440.9188 | 23.2559 | 194.8839
| 110.6376 | 6.0297 | 105.65 | 96258.8227 | 23.6872 | 191.9009
| 112.1151 | 6.153 | 106.05 | 95694.2747 | 24.0488 | 190.0142
| 113.2438 | 6.279 | 106.45 | 96664.16 | 24.2055 | 190.7275
| 114.5426 | 6.4078 | 106.85 | 97965.1918 | 24.1988 | 191.4161
| 115.8679 | 6.5389 | 107.25 | 98679.5594 | 24.3379 | 191.417
| 117.4954 | 6.6732 | 107.65 | 100212.3002 | 24.1277 | 191.6226
| 118.9519 | 6.8098 | 108.05 | 100900.9955 | 24.2268 | 191.3449
| 120.3088 | 6.9494 | 108.45 | 101675.2722 | 24.3646 | 191.4203
| 121.8234 | 7.0913 | 108.85 | 101531.8146 | 24.6639 | 190.2086
| 123.5549 | 7.2363 | 109.25 | 101917.7 | 24.733 | 189.1142
| 124.74 | 7.3839 | 109.65 | 101498.3948 | 25.3012 | 188.4823
| 125.8676 | 7.5348 | 110.05 | 102410.2584 | 25.5559 | 189.3309
| 127.898 | 7.6891 | 110.45 | 104536.5046 | 25.0451 | 189.4008
| 129.2895 | 7.8468 | 110.85 | 107085.2794 | 24.7784 | 191.3157
| 130.6473 | 8.0078 | 111.25 | 108981.2717 | 24.7116 | 192.6776
| 132.653 | 8.1716 | 111.65 | 109304.5565 | 24.7254 | 191.1286
| 134.1279 | 8.3385 | 112.05 | 108265.6057 | 25.3344 | 189.4579
| 135.6357 | 8.5082 | 112.45 | 107106.4953 | 25.9992 | 187.7175
| 137.2938 | 8.6814 | 112.85 | 106127.6077 | 26.5861 | 185.9505
| 138.9162 | 8.858 | 113.25 | 106272.8807 | 26.8935 | 185.31
| 141.0321 | 9.0385 | 113.65 | 106593.7205 | 26.9164 | 183.8799
| 142.6905 | 9.2227 | 114.05 | 107952.9589 | 26.8741 | 184.2651
| 144.1136 | 9.4112 | 114.45 | 110658.4146 | 26.5836 | 186.2542
| 146.2826 | 9.6036 | 114.85 | 113059.5243 | 26.0629 | 186.572
| 147.5892 | 9.7996 | 115.25 | 113660.7409 | 26.4319 | 187.0586
| 149.6282 | 9.9989 | 115.65 | 112540.8329 | 26.9377 | 184.7811
| 151.2749 | 10.2024 | 116.05 | 112443.8609 | 27.3744 | 184.1585
| 153.0074 | 10.4103 | 116.45 | 113531.9532 | 27.445 | 184.3374
| 154.992 | 10.6228 | 116.85 | 115871.0679 | 27.0622 | 185.0417
| 157.104 | 10.8396 | 117.25 | 117848.4198 | 26.7524 | 185.2703
| 158.7945 | 11.0609 | 117.65 | 119564.6213 | 26.7195 | 186.0813
| 160.7567 | 11.287 | 118.05 | 121786.0406 | 26.4605 | 186.8258
| 162.8664 | 11.5176 | 118.45 | 124217.7603 | 26.1154 | 187.5026
| 165.0381 | 11.7529 | 118.85 | 124868.9092 | 26.1803 | 186.7066
| 166.9149 | 11.9921 | 119.25 | 123946.8821 | 26.7535 | 185.2608
| 169.3686 | 12.2359 | 119.65 | 122932.1861 | 27.1405 | 182.8775
| 171.2528 | 12.4852 | 120.05 | 123272.8835 | 27.4454 | 182.5095
| 173.1077 | 12.7391 | 120.45 | 123485.7739 | 27.8104 | 182.1412
| 175.4263 | 12.9984 | 120.85 | 123962.5718 | 27.9198 | 181.2406
| 177.2077 | 13.2631 | 121.25 | 125843.4275 | 27.8919 | 182.1883
| 179.341 | 13.534 | 121.65 | 129628.5617 | 27.2561 | 183.8927
| 181.8197 | 13.8102 | 122.05 | 132343.896 | 26.7988 | 184.3586
| 184.0079 | 14.0919 | 122.45 | 133247.8232 | 26.8991 | 184.0535
| 186.1767 | 14.3785 | 122.85 | 132226.4207 | 27.474 | 182.5178
| 188.8502 | 14.6705 | 123.25 | 129947.0943 | 28.2118 | 179.5303
| 191.1974 | 14.9682 | 123.65 | 128781.9404 | 28.8481 | 177.8913
| 193.3492 | 15.2724 | 124.05 | 129788.6749 | 28.9823 | 177.9013
| 195.8932 | 15.5829 | 124.45 | 131142.8795 | 28.8695 | 177.5644
| 198.413 | 15.8996 | 124.85 | 131643.408 | 29.0198 | 176.8138
| 200.9095 | 16.2227 | 125.25 | 133231.5779 | 28.89 | 176.7504
| 203.5547 | 16.5527 | 125.65 | 134682.2912 | 28.7573 | 176.4348
| 206.2961 | 16.8892 | 126.05 | 135938.5304 | 28.6554 | 175.9138
| 208.2543 | 17.2329 | 126.45 | 138237.585 | 28.5991 | 177.0825
| 211.3381 | 17.5831 | 126.85 | 138681.5233 | 28.6077 | 175.7124
| 213.7058 | 17.9402 | 127.25 | 138613.5817 | 29.0391 | 175.0908
| 216.9176 | 18.3041 | 127.65 | 137059.695 | 29.581 | 172.6638
| 219.5187 | 18.6754 | 128.05 | 137303.5321 | 29.8847 | 172.035
| 221.8745 | 19.0548 | 128.45 | 138819.4282 | 29.9317 | 172.3754
| 224.7427 | 19.4416 | 128.85 | 140114.4105 | 29.8578 | 171.9776
| 227.7616 | 19.8372 | 129.25 | 143763.9982 | 29.108 | 172.5599
| 230.8154 | 20.241 | 129.65 | 148167.4666 | 28.2398 | 173.551
| 233.4727 | 20.6525 | 130.05 | 149548.3654 | 28.2815 | 173.5409
| 236.4908 | 21.0717 | 130.45 | 147965.8189 | 28.9303 | 171.6771
| 239.5937 | 21.4986 | 130.85 | 145295.4814 | 29.8993 | 169.3619
| 242.7953 | 21.9342 | 131.25 | 143775.9359 | 30.5954 | 167.6088
| 245.7756 | 22.3786 | 131.65 | 143678.8196 | 30.9951 | 166.7974
| 248.8559 | 22.833 | 132.05 | 146307.9867 | 30.5592 | 166.9899
| 252.155 | 23.2964 | 132.45 | 149147.5966 | 30.0262 | 167.0626
| 255.0515 | 23.7702 | 132.85 | 153116.481 | 29.3859 | 168.1078
| 258.3203 | 24.2526 | 133.25 | 154231.0459 | 29.3879 | 167.5744
| 261.5945 | 24.7447 | 133.65 | 153694.4912 | 29.8285 | 166.4052
| 265.1181 | 25.2462 | 134.05 | 153222.8122 | 30.1958 | 165.074
| 268.5762 | 25.758 | 134.45 | 153079.5874 | 30.5216 | 164.0149
| 271.7459 | 26.2801 | 134.85 | 153444.9793 | 30.8236 | 163.5028
| 275.5161 | 26.8133 | 135.25 | 155664.1617 | 30.4174 | 163.0689
| 279.0012 | 27.3572 | 135.65 | 157363.9862 | 30.2748 | 162.7829
| 282.355 | 27.912 | 136.05 | 158737.0125 | 30.28 | 162.5469
| 286.4157 | 28.4782 | 136.45 | 160221.2478 | 30.0468 | 161.6923
| 290.1522 | 29.0561 | 136.85 | 162566.1132 | 29.7166 | 161.4997
| 293.536 | 29.6454 | 137.25 | 163385.6444 | 29.9012 | 161.1459
| 297.6364 | 30.2476 | 137.65 | 162480.3362 | 30.3335 | 159.5978
| 301.2255 | 30.8589 | 138.05 | 162654.9805 | 30.6579 | 158.94
| 305.1897 | 31.4846 | 138.45 | 164333.9369 | 30.4812 | 158.4578
| 309.1333 | 32.123 | 138.85 | 166327.2042 | 30.2487 | 158.1308
| 313.3112 | 32.7749 | 139.25 | 169712.6898 | 29.6255 | 158.0759
| 317.0231 | 33.4402 | 139.65 | 172307.2625 | 29.3702 | 158.2197
| 321.4927 | 34.1177 | 140.05 | 171114.0939 | 29.8273 | 156.5563
| 325.8633 | 34.8083 | 140.45 | 168067.6906 | 30.8462 | 154.5719
| 330.2068 | 35.5131 | 140.85 | 168235.5946 | 31.0663 | 153.6122
| 334.6648 | 36.2327 | 141.25 | 170880.4932 | 30.5965 | 153.2539
| 339.2443 | 36.9671 | 141.65 | 172383.5021 | 30.4255 | 152.5444
| 343.1408 | 37.7156 | 142.05 | 171899.4581 | 30.9908 | 151.916
| 347.7908 | 38.4794 | 142.45 | 172506.5499 | 31.071 | 151.0195
| 352.2601 | 39.259 | 142.85 | 174632.5401 | 30.8079 | 150.6716
| 357.0348 | 40.0545 | 143.25 | 176613.0251 | 30.5251 | 150.0972
| 361.8069 | 40.8655 | 143.65 | 176906.8371 | 30.7031 | 149.1709
| 366.8125 | 41.693 | 144.05 | 177785.6177 | 30.6832 | 148.2616
| 371.2813 | 42.5379 | 144.45 | 180607.7754 | 30.3214 | 148.2259
| 376.2716 | 43.3997 | 144.85 | 182515.331 | 30.0838 | 147.6464
| 381.553 | 44.2788 | 145.25 | 183008.705 | 30.143 | 146.5896
| 386.289 | 45.175 | 145.65 | 182400.9343 | 30.6391 | 145.7321
| 391.2784 | 46.0904 | 146.05 | 186128.3065 | 29.9947 | 145.6611
| 396.6688 | 47.0252 | 146.45 | 191193.6349 | 29.013 | 145.6898
| 402.0119 | 47.9786 | 146.85 | 193550.0067 | 28.7092 | 145.188
| 406.04 | 48.6662 | 147.134 | 192406.5665 | 1.7977e+308 | 1.7977e+308
| 406.7036 | 48.6763 | 147.2 | 192319.7021 | 1.7977e+308 | 1.7977e+308
| 406.6591 | 48.6766 | 147.25 | 192138.9252 | 1.7977e+308 | 1.7977e+308
| 406.2257 | 48.6769 | 147.3 | 192018.5935 | 1.7977e+308 | 1.7977e+308
| 406.3826 | 48.6775 | 147.35 | 191907.1901 | 1.7977e+308 | 1.7977e+308
| 406.7242 | 48.6777 | 147.4 | 191764.4602 | 1.7977e+308 | 1.7977e+308
| 406.849 | 48.678 | 147.45 | 191643.6066 | 1.7977e+308 | 1.7977e+308
| 406.6439 | 48.6782 | 147.5 | 191645.9734 | 1.7977e+308 | 1.7977e+308
| 406.3812 | 48.6786 | 147.55 | 191618.113 | 1.7977e+308 | 1.7977e+308
| 406.7252 | 48.6788 | 147.6 | 191543.0953 | 1.7977e+308 | 1.7977e+308
| 406.9542 | 48.6791 | 147.65 | 191463.5574 | 1.7977e+308 | 1.7977e+308
| 406.7718 | 48.6797 | 147.7 | 191482.4928 | 1.7977e+308 | 1.7977e+308
| 406.5879 | 48.68 | 147.75 | 191489.6022 | 1.7977e+308 | 1.7977e+308
| 406.5664 | 48.6802 | 147.8 | 191523.5371 | 1.7977e+308 | 1.7977e+308
| 406.5927 | 48.6805 | 147.85 | 191508.6849 | 1.7977e+308 | 1.7977e+308
| 406.7093 | 48.6808 | 147.9 | 191508.3816 | 1.7977e+308 | 1.7977e+308
| 406.5546 | 48.681 | 147.95 | 191536.9265 | 1.7977e+308 | 1.7977e+308
| 406.6014 | 48.6816 | 148 | 191653.6648 | 1.7977e+308 | 1.7977e+308
| 406.7334 | 48.6819 | 148.05 | 191698.0653 | 1.7977e+308 | 1.7977e+308
| 406.644 | 48.6822 | 148.1 | 191695.8668 | 1.7977e+308 | 1.7977e+308
| 406.5758 | 48.6824 | 148.15 | 191678.6801 | 1.7977e+308 | 1.7977e+308
| 406.4738 | 48.6827 | 148.2 | 191468.7694 | 1.7977e+308 | 1.7977e+308
| 406.7894 | 48.683 | 148.25 | 191227.7427 | 1.7977e+308 | 1.7977e+308
| 406.6735 | 48.6832 | 148.3 | 191108.8695 | 1.7977e+308 | 1.7977e+308
| 406.2213 | 48.6835 | 148.35 | 191000.567 | 1.7977e+308 | 1.7977e+308
| 406.6789 | 48.6837 | 148.4 | 190891.3898 | 1.7977e+308 | 1.7977e+308
| 406.9357 | 48.6839 | 148.45 | 190809.5612 | 1.7977e+308 | 1.7977e+308
| 406.5668 | 48.6843 | 148.5 | 190345.1639 | 1.7977e+308 | 1.7977e+308
| 406.5466 | 48.6845 | 148.55 | 190123.1705 | 1.7977e+308 | 1.7977e+308
| 406.7395 | 48.6847 | 148.6 | 189912.1138 | 1.7977e+308 | 1.7977e+308
| 406.8505 | 48.6849 | 148.65 | 189735.8848 | 1.7977e+308 | 1.7977e+308
| 406.6608 | 48.685 | 148.7 | 189384.0781 | 1.7977e+308 | 1.7977e+308
| 406.535 | 48.6853 | 148.75 | 188711.3659 | 1.7977e+308 | 1.7977e+308
| 406.6855 | 48.6854 | 148.8 | 188433.3236 | 1.7977e+308 | 1.7977e+308
| 406.6249 | 48.6856 | 148.85 | 188121.4131 | 1.7977e+308 | 1.7977e+308
| 406.7287 | 48.6857 | 148.9 | 187807.9104 | 1.7977e+308 | 1.7977e+308
| 406.8593 | 48.6858 | 148.95 | 187440.8135 | 1.7977e+308 | 1.7977e+308
| 406.8415 | 48.6859 | 149 | 187125.8236 | 1.7977e+308 | 1.7977e+308
| 406.8409 | 48.6862 | 149.05 | 186606.4328 | 1.7977e+308 | 1.7977e+308
| 406.6665 | 48.6863 | 149.1 | 186410.963 | 1.7977e+308 | 1.7977e+308
| 406.7926 | 48.6864 | 149.15 | 186164.4823 | 1.7977e+308 | 1.7977e+308
| 406.935 | 48.6866 | 149.2 | 186021.2291 | 1.7977e+308 | 1.7977e+308
| 406.749 | 48.6868 | 149.25 | 185814.7151 | 1.7977e+308 | 1.7977e+308
| 406.4568 | 48.6869 | 149.3 | 185608.1884 | 1.7977e+308 | 1.7977e+308
| 406.6331 | 48.687 | 149.35 | 185229.8893 | 1.7977e+308 | 1.7977e+308
| 407.1325 | 48.6871 | 149.4 | 184983.3018 | 1.7977e+308 | 1.7977e+308
| 407.2725 | 48.6871 | 149.45 | 184775.6376 | 1.7977e+308 | 1.7977e+308
| 406.848 | 48.6874 | 149.5 | 184674.178 | 1.7977e+308 | 1.7977e+308
| 406.5265 | 48.6876 | 149.55 | 184603.0538 | 1.7977e+308 | 1.7977e+308
| 406.944 | 48.6877 | 149.6 | 184435.5857 | 1.7977e+308 | 1.7977e+308
| 407.0624 | 48.6878 | 149.65 | 184268.5333 | 1.7977e+308 | 1.7977e+308
| 406.9539 | 48.6879 | 149.7 | 184147.524 | 1.7977e+308 | 1.7977e+308
| 406.8106 | 48.6881 | 149.75 | 184192.7709 | 1.7977e+308 | 1.7977e+308
| 406.8311 | 48.6883 | 149.8 | 184169.4997 | 1.7977e+308 | 1.7977e+308
| 406.9377 | 48.6885 | 149.85 | 184316.3917 | 1.7977e+308 | 1.7977e+308
| 406.7772 | 48.6887 | 149.9 | 184456.4962 | 1.7977e+308 | 1.7977e+308
| 406.6626 | 48.6889 | 149.95 | 184604.8438 | 1.7977e+308 | 1.7977e+308
| 406.9046 | 48.689 | 150 | 184749.1225 | 1.7977e+308 | 1.7977e+308
| 407.0589 | 48.6892 | 150.05 | 184804.4967 | 1.7977e+308 | 1.7977e+308
| 406.7663 | 48.6894 | 150.1 | 184869.8003 | 1.7977e+308 | 1.7977e+308
| 406.6289 | 48.6896 | 150.15 | 184980.6698 | 1.7977e+308 | 1.7977e+308
| 406.838 | 48.6898 | 150.2 | 185114.5254 | 1.7977e+308 | 1.7977e+308
| 407.1025 | 48.69 | 150.25 | 185297.4021 | 1.7977e+308 | 1.7977e+308
| 406.7827 | 48.6902 | 150.3 | 185624.898 | 1.7977e+308 | 1.7977e+308
| 406.6876 | 48.6908 | 150.35 | 186529.948 | 1.7977e+308 | 1.7977e+308
| 407.046 | 48.691 | 150.4 | 186861.5374 | 1.7977e+308 | 1.7977e+308
| 407.137 | 48.6912 | 150.45 | 187289.7498 | 1.7977e+308 | 1.7977e+308
| 406.7952 | 48.6915 | 150.5 | 187579.3446 | 1.7977e+308 | 1.7977e+308
| 406.7527 | 48.6918 | 150.55 | 187930.0229 | 1.7977e+308 | 1.7977e+308
| 407.0838 | 48.692 | 150.6 | 188371.7195 | 1.7977e+308 | 1.7977e+308
| 407.0011 | 48.6926 | 150.65 | 189319.1733 | 1.7977e+308 | 1.7977e+308
| 406.7386 | 48.693 | 150.7 | 189832.3068 | 1.7977e+308 | 1.7977e+308
| 406.7974 | 48.6932 | 150.75 | 190247.8394 | 1.7977e+308 | 1.7977e+308
| 406.9756 | 48.6935 | 150.8 | 190677.2142 | 1.7977e+308 | 1.7977e+308
| 407.0389 | 48.6938 | 150.85 | 190974.0894 | 1.7977e+308 | 1.7977e+308
| 406.8313 | 48.6941 | 150.9 | 191211.6512 | 1.7977e+308 | 1.7977e+308
| 406.7675 | 48.6946 | 150.95 | 191858.9937 | 1.7977e+308 | 1.7977e+308
| 406.9878 | 48.6949 | 151 | 192105.6756 | 1.7977e+308 | 1.7977e+308
| 407.1436 | 48.6951 | 151.05 | 192401.3938 | 1.7977e+308 | 1.7977e+308
| 406.936 | 48.6954 | 151.1 | 192662.0526 | 1.7977e+308 | 1.7977e+308
| 406.9229 | 48.6957 | 151.15 | 192968.7149 | 1.7977e+308 | 1.7977e+308
| 407.413 | 48.696 | 151.2 | 193197.7448 | 1.7977e+308 | 1.7977e+308
| 407.2522 | 48.6963 | 151.25 | 193370.0588 | 1.7977e+308 | 1.7977e+308
| 406.794 | 48.6965 | 151.3 | 193201.7118 | 1.7977e+308 | 1.7977e+308
| 406.6391 | 48.6967 | 151.35 | 192996.011 | 1.7977e+308 | 1.7977e+308
| 406.9482 | 48.6968 | 151.4 | 192700.0636 | 1.7977e+308 | 1.7977e+308
| 407.1283 | 48.6971 | 151.45 | 192135.5056 | 1.7977e+308 | 1.7977e+308
| 406.9876 | 48.6972 | 151.5 | 191831.0816 | 1.7977e+308 | 1.7977e+308
| 406.9142 | 48.6973 | 151.55 | 191429.7396 | 1.7977e+308 | 1.7977e+308
| 406.7466 | 48.6974 | 151.6 | 191107.477 | 1.7977e+308 | 1.7977e+308
| 406.6956 | 48.6976 | 151.65 | 190528.9288 | 1.7977e+308 | 1.7977e+308
| 406.8265 | 48.6976 | 151.7 | 190231.9465 | 1.7977e+308 | 1.7977e+308
| 406.8255 | 48.6977 | 151.75 | 189888.268 | 1.7977e+308 | 1.7977e+308
| 406.933 | 48.6977 | 151.8 | 189552.1965 | 1.7977e+308 | 1.7977e+308
| 407.1131 | 48.6979 | 151.85 | 188920.5788 | 1.7977e+308 | 1.7977e+308
| 406.7936 | 48.698 | 151.9 | 188629.7797 | 1.7977e+308 | 1.7977e+308
| 406.4908 | 48.6981 | 151.95 | 188336.5276 | 1.7977e+308 | 1.7977e+308
| 406.8009 | 48.6981 | 152 | 188078.3092 | 1.7977e+308 | 1.7977e+308
| 407.3958 | 48.6982 | 152.05 | 187866.2768 | 1.7977e+308 | 1.7977e+308
| 407.2087 | 48.6983 | 152.1 | 187439.6444 | 1.7977e+308 | 1.7977e+308
| 406.871 | 48.6983 | 152.15 | 187439.6468 | 1.7977e+308 | 1.7977e+308
| 406.9941 | 48.6984 | 152.2 | 187020.6679 | 1.7977e+308 | 1.7977e+308
| 407.0337 | 48.6986 | 152.25 | 186683.7733 | 1.7977e+308 | 1.7977e+308
| 407.099 | 48.6987 | 152.3 | 186680.746 | 1.7977e+308 | 1.7977e+308
| 406.9234 | 48.6988 | 152.35 | 186681.5261 | 1.7977e+308 | 1.7977e+308
| 406.8386 | 48.6989 | 152.4 | 186638.5267 | 1.7977e+308 | 1.7977e+308
| 407.1366 | 48.699 | 152.45 | 186591.5686 | 1.7977e+308 | 1.7977e+308
| 406.8995 | 48.6991 | 152.5 | 186496.8402 | 1.7977e+308 | 1.7977e+308
| 406.7888 | 48.6991 | 152.55 | 186361.6658 | 1.7977e+308 | 1.7977e+308
| 407.1954 | 48.6993 | 152.6 | 186221.9847 | 1.7977e+308 | 1.7977e+308
| 407.2052 | 48.6993 | 152.65 | 186005.707 | 1.7977e+308 | 1.7977e+308
| 407.0232 | 48.6994 | 152.7 | 185736.3245 | 1.7977e+308 | 1.7977e+308
| 406.8983 | 48.6995 | 152.75 | 185538.6784 | 1.7977e+308 | 1.7977e+308
| 406.9816 | 48.6996 | 152.8 | 185330.3873 | 1.7977e+308 | 1.7977e+308
| 407.1385 | 48.6996 | 152.85 | 185152.5585 | 1.7977e+308 | 1.7977e+308
| 407.1104 | 48.6996 | 152.9 | 184778.9619 | 1.7977e+308 | 1.7977e+308
| 407.0194 | 48.6996 | 152.95 | 184470.6548 | 1.7977e+308 | 1.7977e+308
| 407.2435 | 48.6995 | 153 | 184159.7551 | 1.7977e+308 | 1.7977e+308
| 407.2616 | 48.6995 | 153.05 | 183851.6672 | 1.7977e+308 | 1.7977e+308
| 406.9435 | 48.6995 | 153.1 | 183549.4221 | 1.7977e+308 | 1.7977e+308
| 407.0042 | 48.6995 | 153.15 | 183159.2194 | 1.7977e+308 | 1.7977e+308
| 407.1179 | 48.6994 | 153.2 | 182736.5195 | 1.7977e+308 | 1.7977e+308
| 406.9431 | 48.6993 | 153.25 | 182269.8117 | 1.7977e+308 | 1.7977e+308
| 407.0877 | 48.6993 | 153.3 | 181920.0952 | 1.7977e+308 | 1.7977e+308
| 407.1252 | 48.6992 | 153.35 | 181269.8905 | 1.7977e+308 | 1.7977e+308
| 407.0928 | 48.6991 | 153.4 | 181043.6489 | 1.7977e+308 | 1.7977e+308
| 407.2936 | 48.6991 | 153.45 | 180898.1416 | 1.7977e+308 | 1.7977e+308
| 407.1962 | 48.6991 | 153.5 | 180800.9949 | 1.7977e+308 | 1.7977e+308
| 407.1554 | 48.6991 | 153.55 | 180656.6916 | 1.7977e+308 | 1.7977e+308
| 407.3744 | 48.699 | 153.6 | 180532.1481 | 1.7977e+308 | 1.7977e+308
| 407.3906 | 48.6991 | 153.65 | 180590.7946 | 1.7977e+308 | 1.7977e+308
| 407.3481 | 48.6991 | 153.7 | 180684.2771 | 1.7977e+308 | 1.7977e+308
| 407.4434 | 48.6991 | 153.75 | 180701.3091 | 1.7977e+308 | 1.7977e+308
| 407.3695 | 48.6992 | 153.8 | 180795.0575 | 1.7977e+308 | 1.7977e+308
| 407.1672 | 48.6992 | 153.85 | 180804.2024 | 1.7977e+308 | 1.7977e+308
| 407.0678 | 48.6993 | 153.9 | 180909.4038 | 1.7977e+308 | 1.7977e+308
| 407.0322 | 48.6993 | 153.95 | 181084.6336 | 1.7977e+308 | 1.7977e+308
| 407.332 | 48.6994 | 154 | 181263.6409 | 1.7977e+308 | 1.7977e+308
| 407.5213 | 48.6994 | 154.05 | 181443.4013 | 1.7977e+308 | 1.7977e+308
| 407.4745 | 48.6995 | 154.1 | 181575.1557 | 1.7977e+308 | 1.7977e+308
| 407.2638 | 48.6996 | 154.15 | 181833.0613 | 1.7977e+308 | 1.7977e+308
| 407.329 | 48.6998 | 154.2 | 182257.3014 | 1.7977e+308 | 1.7977e+308
| 407.5217 | 48.6999 | 154.25 | 182726.7626 | 1.7977e+308 | 1.7977e+308
| 407.1288 | 48.7001 | 154.3 | 183072.3586 | 1.7977e+308 | 1.7977e+308
| 407.1182 | 48.7004 | 154.35 | 183803.7526 | 1.7977e+308 | 1.7977e+308
| 407.4382 | 48.7005 | 154.4 | 184109.4013 | 1.7977e+308 | 1.7977e+308
| 407.4068 | 48.7007 | 154.45 | 184417.5271 | 1.7977e+308 | 1.7977e+308
| 407.1437 | 48.7008 | 154.5 | 184681.5347 | 1.7977e+308 | 1.7977e+308
| 407.0899 | 48.7009 | 154.55 | 184863.2173 | 1.7977e+308 | 1.7977e+308
| 407.3579 | 48.7011 | 154.6 | 185089.9571 | 1.7977e+308 | 1.7977e+308
| 407.212 | 48.7013 | 154.65 | 185385.9546 | 1.7977e+308 | 1.7977e+308
| 406.9542 | 48.7014 | 154.7 | 185356.4352 | 1.7977e+308 | 1.7977e+308
| 407.0391 | 48.7015 | 154.75 | 185503.0617 | 1.7977e+308 | 1.7977e+308
| 407.3475 | 48.7016 | 154.8 | 185649.4757 | 1.7977e+308 | 1.7977e+308
| 407.4798 | 48.7017 | 154.85 | 185971.622 | 1.7977e+308 | 1.7977e+308
| 407.0767 | 48.7021 | 154.9 | 186712.4266 | 1.7977e+308 | 1.7977e+308
| 407.1242 | 48.7023 | 154.95 | 186959.9166 | 1.7977e+308 | 1.7977e+308
| 407.5258 | 48.7024 | 155 | 187128.1855 | 1.7977e+308 | 1.7977e+308
| 407.3407 | 48.7026 | 155.05 | 187289.6041 | 1.7977e+308 | 1.7977e+308
| 407.0413 | 48.7028 | 155.1 | 187585.648 | 1.7977e+308 | 1.7977e+308
| 406.8581 | 48.7029 | 155.15 | 187848.1905 | 1.7977e+308 | 1.7977e+308
| 407.1863 | 48.7031 | 155.2 | 188079.6647 | 1.7977e+308 | 1.7977e+308
| 407.3392 | 48.7033 | 155.25 | 188321.2235 | 1.7977e+308 | 1.7977e+308
| 406.9502 | 48.7035 | 155.3 | 188327.8943 | 1.7977e+308 | 1.7977e+308
| 406.9938 | 48.7036 | 155.35 | 188202.7823 | 1.7977e+308 | 1.7977e+308
| 407.1377 | 48.7037 | 155.4 | 188201.4215 | 1.7977e+308 | 1.7977e+308
| 407.3412 | 48.7038 | 155.45 | 188209.862 | 1.7977e+308 | 1.7977e+308
| 407.3187 | 48.7039 | 155.5 | 188267.2296 | 1.7977e+308 | 1.7977e+308
| 407.052 | 48.7041 | 155.55 | 188408.8535 | 1.7977e+308 | 1.7977e+308
| 407.3942 | 48.7043 | 155.6 | 188728.1542 | 1.7977e+308 | 1.7977e+308
| 407.5459 | 48.7045 | 155.65 | 188863.7242 | 1.7977e+308 | 1.7977e+308
| 407.1178 | 48.7047 | 155.7 | 189054.6287 | 1.7977e+308 | 1.7977e+308
| 407.1215 | 48.7048 | 155.75 | 189115.5022 | 1.7977e+308 | 1.7977e+308
| 407.5763 | 48.7049 | 155.8 | 189166.7361 | 1.7977e+308 | 1.7977e+308
| 407.4804 | 48.705 | 155.85 | 189084.0319 | 1.7977e+308 | 1.7977e+308
| 406.9865 | 48.7051 | 155.9 | 188755.9715 | 1.7977e+308 | 1.7977e+308
| 407.0365 | 48.7052 | 155.95 | 188763.5276 | 1.7977e+308 | 1.7977e+308
| 407.4732 | 48.7053 | 156 | 188810.8007 | 1.7977e+308 | 1.7977e+308
| 407.5961 | 48.7054 | 156.05 | 188862.4961 | 1.7977e+308 | 1.7977e+308
| 407.3838 | 48.7055 | 156.1 | 188780.8322 | 1.7977e+308 | 1.7977e+308
| 407.1074 | 48.7056 | 156.15 | 188703.5525 | 1.7977e+308 | 1.7977e+308
| 407.2447 | 48.7057 | 156.2 | 188242.7021 | 1.7977e+308 | 1.7977e+308
| 407.6256 | 48.7057 | 156.25 | 188186.7884 | 1.7977e+308 | 1.7977e+308
| 407.3883 | 48.7059 | 156.3 | 188235.5341 | 1.7977e+308 | 1.7977e+308
| 407.16 | 48.706 | 156.35 | 188330.9478 | 1.7977e+308 | 1.7977e+308
| 407.3494 | 48.7062 | 156.4 | 188463.5754 | 1.7977e+308 | 1.7977e+308
| 407.443 | 48.7062 | 156.45 | 188309.1784 | 1.7977e+308 | 1.7977e+308
| 407.1856 | 48.7063 | 156.5 | 188064.0518 | 1.7977e+308 | 1.7977e+308
| 407.3261 | 48.7063 | 156.55 | 187791.5902 | 1.7977e+308 | 1.7977e+308
| 407.6172 | 48.7063 | 156.6 | 187490.1505 | 1.7977e+308 | 1.7977e+308
| 407.6791 | 48.7063 | 156.65 | 187221.6729 | 1.7977e+308 | 1.7977e+308
| 407.4467 | 48.7063 | 156.7 | 186867.5038 | 1.7977e+308 | 1.7977e+308
| 407.3785 | 48.7063 | 156.75 | 186600.8003 | 1.7977e+308 | 1.7977e+308
| 407.801 | 48.7063 | 156.8 | 186411.0263 | 1.7977e+308 | 1.7977e+308
| 407.5392 | 48.7063 | 156.85 | 186310.1321 | 1.7977e+308 | 1.7977e+308
| 407.0139 | 48.7064 | 156.9 | 186065.1529 | 1.7977e+308 | 1.7977e+308
| 407.0921 | 48.7064 | 156.95 | 185835.5816 | 1.7977e+308 | 1.7977e+308
| 407.8145 | 48.7064 | 157 | 185640.759 | 1.7977e+308 | 1.7977e+308
| 407.9116 | 48.7063 | 157.05 | 185403.9407 | 1.7977e+308 | 1.7977e+308
| 407.4573 | 48.7064 | 157.1 | 185213.3981 | 1.7977e+308 | 1.7977e+308
Unloading Marker | 407.7103 | 48.7063 | 157.14 | 185023.0992 | 1.7977e+308 | 1.7977e+308
| 407.4128 | 48.4726 | 157.25 | 184569.7857 | 1.7977e+308 | 1.7977e+308
| 406.1128 | 48.3509 | 157.3 | 184291.5363 | 1.7977e+308 | 1.7977e+308
| 405.2442 | 48.2291 | 157.35 | 183967.6676 | 1.7977e+308 | 1.7977e+308
| 405.0678 | 48.1072 | 157.4 | 183356.0465 | 1.7977e+308 | 1.7977e+308
| 404.6475 | 47.9855 | 157.45 | 183190.0647 | 1.7977e+308 | 1.7977e+308
| 403.7728 | 47.8638 | 157.5 | 183107.7182 | 1.7977e+308 | 1.7977e+308
| 402.9852 | 47.7421 | 157.55 | 183151.5387 | 1.7977e+308 | 1.7977e+308
| 402.526 | 47.6204 | 157.6 | 183237.4793 | 1.7977e+308 | 1.7977e+308
| 401.8099 | 47.4988 | 157.65 | 183322.8435 | 1.7977e+308 | 1.7977e+308
| 400.6972 | 47.3772 | 157.7 | 183571.9053 | 1.7977e+308 | 1.7977e+308
| 399.881 | 47.2555 | 157.75 | 183574.029 | 1.7977e+308 | 1.7977e+308
| 399.6665 | 47.1338 | 157.8 | 183540.1053 | 1.7977e+308 | 1.7977e+308
| 399.2568 | 47.012 | 157.85 | 183464.7068 | 1.7977e+308 | 1.7977e+308
| 398.5446 | 46.8903 | 157.9 | 183302.3356 | 1.7977e+308 | 1.7977e+308
| 397.7377 | 46.7686 | 157.95 | 183102.3238 | 1.7977e+308 | 1.7977e+308
| 397.2701 | 46.6468 | 158 | 182945.2272 | 1.7977e+308 | 1.7977e+308
| 396.7017 | 46.5251 | 158.05 | 182706.9888 | 1.7977e+308 | 1.7977e+308
| 395.5883 | 46.4034 | 158.1 | 182630.5852 | 1.7977e+308 | 1.7977e+308
| 394.6735 | 46.2817 | 158.15 | 182553.6378 | 1.7977e+308 | 1.7977e+308
| 394.327 | 46.1599 | 158.2 | 182491.8079 | 1.7977e+308 | 1.7977e+308
| 393.904 | 46.0382 | 158.25 | 182543.4288 | 1.7977e+308 | 1.7977e+308
| 392.9627 | 45.9165 | 158.3 | 182561.4771 | 1.7977e+308 | 1.7977e+308
| 392.0426 | 45.7948 | 158.35 | 182452.6293 | 1.7977e+308 | 1.7977e+308
| 391.509 | 45.6731 | 158.4 | 182515.4329 | 1.7977e+308 | 1.7977e+308
| 391.062 | 45.5514 | 158.45 | 182567.1317 | 1.7977e+308 | 1.7977e+308
| 390.3519 | 45.4297 | 158.5 | 182548.1129 | 1.7977e+308 | 1.7977e+308
| 389.3905 | 45.3079 | 158.55 | 182315.0487 | 1.7977e+308 | 1.7977e+308
| 388.8902 | 45.1861 | 158.6 | 182163.9712 | 1.7977e+308 | 1.7977e+308
| 388.5641 | 45.0643 | 158.65 | 181935.3196 | 1.7977e+308 | 1.7977e+308
| 387.4825 | 44.9426 | 158.7 | 181822.4222 | 1.7977e+308 | 1.7977e+308
| 386.6572 | 44.8209 | 158.75 | 181750.1367 | 1.7977e+308 | 1.7977e+308
| 386.4117 | 44.6991 | 158.8 | 181636.7813 | 1.7977e+308 | 1.7977e+308
| 385.9483 | 44.5773 | 158.85 | 181447.9228 | 1.7977e+308 | 1.7977e+308
| 385.0504 | 44.4556 | 158.9 | 181410.7704 | 1.7977e+308 | 1.7977e+308
| 384.1169 | 44.3339 | 158.95 | 181371.6214 | 1.7977e+308 | 1.7977e+308
| 383.7725 | 44.2121 | 159 | 181411.5743 | 1.7977e+308 | 1.7977e+308
| 383.3513 | 44.0904 | 159.05 | 181533.0944 | 1.7977e+308 | 1.7977e+308
| 382.338 | 43.9687 | 159.1 | 181533.1837 | 1.7977e+308 | 1.7977e+308
| 381.3924 | 43.847 | 159.15 | 181570.8543 | 1.7977e+308 | 1.7977e+308
| 380.8435 | 43.7252 | 159.2 | 181442.6377 | 1.7977e+308 | 1.7977e+308
| 380.474 | 43.6034 | 159.25 | 181228.498 | 1.7977e+308 | 1.7977e+308
| 379.7242 | 43.4816 | 159.3 | 180925.0367 | 1.7977e+308 | 1.7977e+308
| 378.8918 | 43.3599 | 159.35 | 180873.616 | 1.7977e+308 | 1.7977e+308
| 378.2597 | 43.2381 | 159.4 | 180701.5315 | 1.7977e+308 | 1.7977e+308
| 377.6739 | 43.1163 | 159.45 | 180447.7623 | 1.7977e+308 | 1.7977e+308
| 376.6335 | 42.9945 | 159.5 | 180116.6541 | 1.7977e+308 | 1.7977e+308
| 375.6061 | 42.8727 | 159.55 | 179742.0727 | 1.7977e+308 | 1.7977e+308
| 375.3163 | 42.7507 | 159.6 | 179311.249 | 1.7977e+308 | 1.7977e+308
| 374.9766 | 42.6289 | 159.65 | 179097.2426 | 1.7977e+308 | 1.7977e+308
| 373.9309 | 42.5071 | 159.7 | 178993.9822 | 1.7977e+308 | 1.7977e+308
| 372.9448 | 42.3854 | 159.75 | 178893.5759 | 1.7977e+308 | 1.7977e+308
| 372.5869 | 42.2636 | 159.8 | 178829.3968 | 1.7977e+308 | 1.7977e+308
| 371.8613 | 42.1418 | 159.85 | 178727.2111 | 1.7977e+308 | 1.7977e+308
| 370.8303 | 42.02 | 159.9 | 178644.2311 | 1.7977e+308 | 1.7977e+308
| 370.3021 | 41.8982 | 159.95 | 178584.0926 | 1.7977e+308 | 1.7977e+308
| 369.9717 | 41.7764 | 160 | 178482.008 | 1.7977e+308 | 1.7977e+308
| 369.3065 | 41.6546 | 160.05 | 178382.3455 | 1.7977e+308 | 1.7977e+308
| 368.2353 | 41.5329 | 160.1 | 178438.7043 | 1.7977e+308 | 1.7977e+308
| 367.3813 | 41.4112 | 160.15 | 178572.044 | 1.7977e+308 | 1.7977e+308
| 367.0782 | 41.2894 | 160.2 | 178707.2575 | 1.7977e+308 | 1.7977e+308
| 366.4817 | 41.1677 | 160.25 | 178965.4013 | 1.7977e+308 | 1.7977e+308
| 365.5131 | 41.0461 | 160.3 | 179187.8548 | 1.7977e+308 | 1.7977e+308
| 364.812 | 40.9244 | 160.35 | 179487.7416 | 1.7977e+308 | 1.7977e+308
| 364.122 | 40.8028 | 160.4 | 179982.8768 | 1.7977e+308 | 1.7977e+308
| 363.5422 | 40.6811 | 160.45 | 180257.1757 | 1.7977e+308 | 1.7977e+308
| 362.783 | 40.5595 | 160.5 | 180612.4685 | 1.7977e+308 | 1.7977e+308
| 361.8883 | 40.4378 | 160.55 | 180930.8506 | 1.7977e+308 | 1.7977e+308
| 361.4721 | 40.3162 | 160.6 | 181330.2809 | 1.7977e+308 | 1.7977e+308
| 361.0291 | 40.1945 | 160.65 | 181615.2894 | 1.7977e+308 | 1.7977e+308
| 359.8116 | 40.0729 | 160.7 | 181700.487 | 1.7977e+308 | 1.7977e+308
| 358.927 | 39.9512 | 160.75 | 181702.1962 | 1.7977e+308 | 1.7977e+308
| 358.6328 | 39.8295 | 160.8 | 181743.0648 | 1.7977e+308 | 1.7977e+308
| 358.0086 | 39.7077 | 160.85 | 181702.3758 | 1.7977e+308 | 1.7977e+308
| 357.1426 | 39.586 | 160.9 | 181620.191 | 1.7977e+308 | 1.7977e+308
| 356.3144 | 39.4643 | 160.95 | 181538.6622 | 1.7977e+308 | 1.7977e+308
| 355.7076 | 39.3426 | 161 | 181494.5864 | 1.7977e+308 | 1.7977e+308
| 355.1296 | 39.2208 | 161.05 | 181371.1516 | 1.7977e+308 | 1.7977e+308
| 354.3151 | 39.0991 | 161.1 | 181249.6471 | 1.7977e+308 | 1.7977e+308
| 353.4392 | 38.9773 | 161.15 | 181086.8309 | 1.7977e+308 | 1.7977e+308
| 352.8415 | 38.8555 | 161.2 | 180798.8431 | 1.7977e+308 | 1.7977e+308
| 352.1119 | 38.7337 | 161.25 | 180467.4402 | 1.7977e+308 | 1.7977e+308
| 351.0875 | 38.6119 | 161.3 | 180137.4614 | 1.7977e+308 | 1.7977e+308
| 350.2993 | 38.49 | 161.35 | 179725.8155 | 1.7977e+308 | 1.7977e+308
| 349.8777 | 38.3682 | 161.4 | 179431.5124 | 1.7977e+308 | 1.7977e+308
| 349.3526 | 38.2462 | 161.45 | 178748.3411 | 1.7977e+308 | 1.7977e+308
| 348.3071 | 38.1244 | 161.5 | 178565.2035 | 1.7977e+308 | 1.7977e+308
| 347.5492 | 38.0026 | 161.55 | 178377.3114 | 1.7977e+308 | 1.7977e+308
| 347.2622 | 37.8808 | 161.6 | 178234.365 | 1.7977e+308 | 1.7977e+308
| 346.3436 | 37.759 | 161.65 | 178084.4392 | 1.7977e+308 | 1.7977e+308
| 345.399 | 37.6373 | 161.7 | 177971.9292 | 1.7977e+308 | 1.7977e+308
| 344.8202 | 37.5154 | 161.75 | 177788.1285 | 1.7977e+308 | 1.7977e+308
| 344.6012 | 37.3936 | 161.8 | 177675.2454 | 1.7977e+308 | 1.7977e+308
| 344.0013 | 37.2718 | 161.85 | 177529.85 | 1.7977e+308 | 1.7977e+308
| 342.9737 | 37.15 | 161.9 | 177340.8837 | 1.7977e+308 | 1.7977e+308
| 342.2203 | 37.0282 | 161.95 | 177193.7935 | 1.7977e+308 | 1.7977e+308
| 341.6408 | 36.9063 | 162 | 177046.8293 | 1.7977e+308 | 1.7977e+308
| 340.9234 | 36.7845 | 162.05 | 176822.6762 | 1.7977e+308 | 1.7977e+308
| 339.9703 | 36.6625 | 162.1 | 176294.293 | 1.7977e+308 | 1.7977e+308
| 339.0669 | 36.5408 | 162.15 | 176294.3 | 1.7977e+308 | 1.7977e+308
| 338.388 | 36.4189 | 162.2 | 175902.109 | 1.7977e+308 | 1.7977e+308
| 338.0804 | 36.297 | 162.25 | 175471.8027 | 1.7977e+308 | 1.7977e+308
| 337.4483 | 36.1749 | 162.3 | 174712.3883 | 1.7977e+308 | 1.7977e+308
| 336.3135 | 36.053 | 162.35 | 174339.7299 | 1.7977e+308 | 1.7977e+308
| 335.7305 | 35.931 | 162.4 | 173852.5056 | 1.7977e+308 | 1.7977e+308
| 335.358 | 35.809 | 162.45 | 173328.2029 | 1.7977e+308 | 1.7977e+308
| 334.2017 | 35.6871 | 162.5 | 172807.7937 | 1.7977e+308 | 1.7977e+308
| 333.2763 | 35.5651 | 162.55 | 172249.6295 | 1.7977e+308 | 1.7977e+308
| 333.1149 | 35.4427 | 162.6 | 170977.6884 | 1.7977e+308 | 1.7977e+308
| 332.533 | 35.3206 | 162.65 | 170340.9424 | 1.7977e+308 | 1.7977e+308
| 331.4806 | 35.1986 | 162.7 | 169782.3669 | 1.7977e+308 | 1.7977e+308
| 330.6178 | 35.0766 | 162.75 | 169287.9462 | 1.7977e+308 | 1.7977e+308
| 330.1292 | 34.9546 | 162.8 | 168835.0692 | 1.7977e+308 | 1.7977e+308
| 329.6015 | 34.8326 | 162.85 | 168483.5998 | 1.7977e+308 | 1.7977e+308
| 328.7021 | 34.7103 | 162.9 | 167816.3081 | 1.7977e+308 | 1.7977e+308
| 327.6863 | 34.5883 | 162.95 | 167422.4856 | 1.7977e+308 | 1.7977e+308
| 327.0375 | 34.4663 | 163 | 167072.1259 | 1.7977e+308 | 1.7977e+308
| 326.6181 | 34.3443 | 163.05 | 166754.9367 | 1.7977e+308 | 1.7977e+308
| 325.5899 | 34.2224 | 163.1 | 166566.1118 | 1.7977e+308 | 1.7977e+308
| 324.5482 | 34.1004 | 163.15 | 166339.1547 | 1.7977e+308 | 1.7977e+308
| 324.1002 | 33.9784 | 163.2 | 166162.4899 | 1.7977e+308 | 1.7977e+308
| 323.6006 | 33.8564 | 163.25 | 166128.8061 | 1.7977e+308 | 1.7977e+308
| 322.6409 | 33.7345 | 163.3 | 166156.5393 | 1.7977e+308 | 1.7977e+308
| 321.6574 | 33.6126 | 163.35 | 166211.7605 | 1.7977e+308 | 1.7977e+308
| 321.1643 | 33.4906 | 163.4 | 166425.0138 | 1.7977e+308 | 1.7977e+308
| 320.5788 | 33.3687 | 163.45 | 166558.8765 | 1.7977e+308 | 1.7977e+308
| 319.6001 | 33.2469 | 163.5 | 166824.6346 | 1.7977e+308 | 1.7977e+308
| 318.6452 | 33.1251 | 163.55 | 167069.5538 | 1.7977e+308 | 1.7977e+308
| 318.1011 | 33.0033 | 163.6 | 167380.7586 | 1.7977e+308 | 1.7977e+308
| 317.4381 | 32.8815 | 163.65 | 167585.2678 | 1.7977e+308 | 1.7977e+308
| 316.1896 | 32.7596 | 163.7 | 167902.6404 | 1.7977e+308 | 1.7977e+308
| 315.2028 | 32.6378 | 163.75 | 167906.7941 | 1.7977e+308 | 1.7977e+308
| 314.9945 | 32.5159 | 163.8 | 167940.892 | 1.7977e+308 | 1.7977e+308
| 314.5018 | 32.394 | 163.85 | 167868.2904 | 1.7977e+308 | 1.7977e+308
| 313.4528 | 32.2722 | 163.9 | 167875.8658 | 1.7977e+308 | 1.7977e+308
| 312.7339 | 32.1503 | 163.95 | 168005.4422 | 1.7977e+308 | 1.7977e+308
| 312.2388 | 32.0284 | 164 | 168212.8898 | 1.7977e+308 | 1.7977e+308
| 311.6263 | 31.9066 | 164.05 | 168333.0087 | 1.7977e+308 | 1.7977e+308
| 310.6538 | 31.7847 | 164.1 | 168315.9364 | 1.7977e+308 | 1.7977e+308
| 309.6066 | 31.6629 | 164.15 | 168270.861 | 1.7977e+308 | 1.7977e+308
| 308.986 | 31.5409 | 164.2 | 168093.0098 | 1.7977e+308 | 1.7977e+308
| 308.3825 | 31.4189 | 164.25 | 167848.0023 | 1.7977e+308 | 1.7977e+308
| 307.5066 | 31.297 | 164.3 | 167719.4037 | 1.7977e+308 | 1.7977e+308
| 306.6231 | 31.1751 | 164.35 | 167523.5115 | 1.7977e+308 | 1.7977e+308
| 305.8026 | 31.0532 | 164.4 | 167325.3221 | 1.7977e+308 | 1.7977e+308
| 305.0664 | 30.9313 | 164.45 | 167129.909 | 1.7977e+308 | 1.7977e+308
| 304.1451 | 30.8093 | 164.5 | 166791.6978 | 1.7977e+308 | 1.7977e+308
| 303.4199 | 30.687 | 164.55 | 166004.6332 | 1.7977e+308 | 1.7977e+308
| 303.0398 | 30.565 | 164.6 | 165554.3793 | 1.7977e+308 | 1.7977e+308
| 302.4297 | 30.443 | 164.65 | 165250.0735 | 1.7977e+308 | 1.7977e+308
| 301.4319 | 30.321 | 164.7 | 164833.7802 | 1.7977e+308 | 1.7977e+308
| 300.6499 | 30.199 | 164.75 | 164494.1201 | 1.7977e+308 | 1.7977e+308
| 300.2169 | 30.077 | 164.8 | 164211.9945 | 1.7977e+308 | 1.7977e+308
| 299.5274 | 29.9547 | 164.85 | 163558.4032 | 1.7977e+308 | 1.7977e+308
| 298.5105 | 29.8327 | 164.9 | 163100.9597 | 1.7977e+308 | 1.7977e+308
| 297.5198 | 29.7106 | 164.95 | 162507.1376 | 1.7977e+308 | 1.7977e+308
| 296.7212 | 29.5885 | 165 | 161922.2766 | 1.7977e+308 | 1.7977e+308
| 296.1242 | 29.4664 | 165.05 | 161325.2134 | 1.7977e+308 | 1.7977e+308
| 295.0544 | 29.3439 | 165.1 | 160438.277 | 1.7977e+308 | 1.7977e+308
| 294.0491 | 29.2223 | 165.15 | 160438.284 | 1.7977e+308 | 1.7977e+308
| 293.5749 | 29.1001 | 165.2 | 160059.9253 | 1.7977e+308 | 1.7977e+308
| 292.8025 | 28.978 | 165.25 | 159692.1467 | 1.7977e+308 | 1.7977e+308
| 291.8207 | 28.8556 | 165.3 | 159035.0768 | 1.7977e+308 | 1.7977e+308
| 291.0718 | 28.7335 | 165.35 | 158730.4882 | 1.7977e+308 | 1.7977e+308
| 290.794 | 28.6114 | 165.4 | 158455.8647 | 1.7977e+308 | 1.7977e+308
| 290.1439 | 28.4894 | 165.45 | 158257.7121 | 1.7977e+308 | 1.7977e+308
| 288.8152 | 28.3674 | 165.5 | 158111.8429 | 1.7977e+308 | 1.7977e+308
| 287.7394 | 28.2454 | 165.55 | 157903.2413 | 1.7977e+308 | 1.7977e+308
| 287.383 | 28.1234 | 165.6 | 157771.4246 | 1.7977e+308 | 1.7977e+308
| 287.0232 | 28.0011 | 165.65 | 157673.1243 | 1.7977e+308 | 1.7977e+308
| 286.1319 | 27.8791 | 165.7 | 157658.0222 | 1.7977e+308 | 1.7977e+308
| 285.011 | 27.7572 | 165.75 | 157590.5433 | 1.7977e+308 | 1.7977e+308
| 284.3271 | 27.6351 | 165.8 | 157445.5546 | 1.7977e+308 | 1.7977e+308
| 283.8228 | 27.5131 | 165.85 | 157396.3379 | 1.7977e+308 | 1.7977e+308
| 283.0132 | 27.3912 | 165.9 | 157412.9596 | 1.7977e+308 | 1.7977e+308
| 281.9591 | 27.2693 | 165.95 | 157559.9665 | 1.7977e+308 | 1.7977e+308
| 281.0579 | 27.1472 | 166 | 157881.3563 | 1.7977e+308 | 1.7977e+308
| 280.377 | 27.0253 | 166.05 | 158007.842 | 1.7977e+308 | 1.7977e+308
| 279.7017 | 26.9034 | 166.1 | 158104.1605 | 1.7977e+308 | 1.7977e+308
| 278.8651 | 26.7815 | 166.15 | 158146.2535 | 1.7977e+308 | 1.7977e+308
| 278.0184 | 26.6595 | 166.2 | 158155.7921 | 1.7977e+308 | 1.7977e+308
| 277.4414 | 26.5374 | 166.25 | 158108.2525 | 1.7977e+308 | 1.7977e+308
| 276.4531 | 26.4155 | 166.3 | 158081.8892 | 1.7977e+308 | 1.7977e+308
| 275.3681 | 26.2936 | 166.35 | 158056.9818 | 1.7977e+308 | 1.7977e+308
| 274.8315 | 26.1716 | 166.4 | 158010.1459 | 1.7977e+308 | 1.7977e+308
| 274.3205 | 26.0497 | 166.45 | 157954.7057 | 1.7977e+308 | 1.7977e+308
| 273.0602 | 25.9275 | 166.5 | 157754.3085 | 1.7977e+308 | 1.7977e+308
| 272.0981 | 25.8055 | 166.55 | 157599.2303 | 1.7977e+308 | 1.7977e+308
| 271.5166 | 25.6835 | 166.6 | 157443.9261 | 1.7977e+308 | 1.7977e+308
| 270.8265 | 25.5615 | 166.65 | 157264.8051 | 1.7977e+308 | 1.7977e+308
| 270.2791 | 25.4395 | 166.7 | 157072.554 | 1.7977e+308 | 1.7977e+308
| 269.6203 | 25.3176 | 166.75 | 157020.412 | 1.7977e+308 | 1.7977e+308
| 268.9932 | 25.1956 | 166.8 | 157025.256 | 1.7977e+308 | 1.7977e+308
| 267.8481 | 25.0734 | 166.85 | 156842.6207 | 1.7977e+308 | 1.7977e+308
| 266.5098 | 24.9515 | 166.9 | 156696.0928 | 1.7977e+308 | 1.7977e+308
| 265.5313 | 24.8295 | 166.95 | 156472.0361 | 1.7977e+308 | 1.7977e+308
| 265.1472 | 24.7075 | 167 | 156342.005 | 1.7977e+308 | 1.7977e+308
| 264.7035 | 24.5855 | 167.05 | 156210.531 | 1.7977e+308 | 1.7977e+308
| 263.6419 | 24.4635 | 167.1 | 156081.3111 | 1.7977e+308 | 1.7977e+308
| 262.611 | 24.3416 | 167.15 | 155994.7086 | 1.7977e+308 | 1.7977e+308
| 262.0229 | 24.2195 | 167.2 | 155907.7354 | 1.7977e+308 | 1.7977e+308
| 261.524 | 24.0975 | 167.25 | 155905.4362 | 1.7977e+308 | 1.7977e+308
| 260.3382 | 23.9756 | 167.3 | 155945.1391 | 1.7977e+308 | 1.7977e+308
| 259.1514 | 23.8535 | 167.35 | 155843.3271 | 1.7977e+308 | 1.7977e+308
| 258.4881 | 23.7315 | 167.4 | 155755.1506 | 1.7977e+308 | 1.7977e+308
| 258.1879 | 23.6095 | 167.45 | 155653.1719 | 1.7977e+308 | 1.7977e+308
| 257.2822 | 23.4876 | 167.5 | 155563.548 | 1.7977e+308 | 1.7977e+308
| 255.7645 | 23.3657 | 167.55 | 155463.9028 | 1.7977e+308 | 1.7977e+308
| 255.0601 | 23.2437 | 167.6 | 155426.8242 | 1.7977e+308 | 1.7977e+308
| 254.6617 | 23.1215 | 167.65 | 155377.1379 | 1.7977e+308 | 1.7977e+308
| 253.3174 | 22.9996 | 167.7 | 155187.3932 | 1.7977e+308 | 1.7977e+308
| 252.1637 | 22.8776 | 167.75 | 154995.0734 | 1.7977e+308 | 1.7977e+308
| 251.7963 | 22.7556 | 167.8 | 154746.879 | 1.7977e+308 | 1.7977e+308
| 251.2601 | 22.6336 | 167.85 | 154485.8406 | 1.7977e+308 | 1.7977e+308
| 250.1556 | 22.5116 | 167.9 | 154225.8524 | 1.7977e+308 | 1.7977e+308
| 249.13 | 22.3893 | 167.95 | 153818.9681 | 1.7977e+308 | 1.7977e+308
| 248.7049 | 22.2673 | 168 | 153543.0814 | 1.7977e+308 | 1.7977e+308
| 247.9311 | 22.1452 | 168.05 | 153221.9208 | 1.7977e+308 | 1.7977e+308
| 246.8345 | 22.0232 | 168.1 | 152838.7767 | 1.7977e+308 | 1.7977e+308
| 245.9325 | 21.9011 | 168.15 | 152494.4236 | 1.7977e+308 | 1.7977e+308
| 245.2719 | 21.7789 | 168.2 | 151870.809 | 1.7977e+308 | 1.7977e+308
| 244.4282 | 21.6566 | 168.25 | 151159.5729 | 1.7977e+308 | 1.7977e+308
| 243.3003 | 21.5345 | 168.3 | 150657.8552 | 1.7977e+308 | 1.7977e+308
| 242.5588 | 21.4123 | 168.35 | 150154.6175 | 1.7977e+308 | 1.7977e+308
| 241.9067 | 21.2902 | 168.4 | 149740.6921 | 1.7977e+308 | 1.7977e+308
| 241.2075 | 21.1681 | 168.45 | 149372.5701 | 1.7977e+308 | 1.7977e+308
| 240.1596 | 21.0456 | 168.5 | 148651.7134 | 1.7977e+308 | 1.7977e+308
| 239.1322 | 20.9235 | 168.55 | 148269.3383 | 1.7977e+308 | 1.7977e+308
| 238.5324 | 20.8013 | 168.6 | 147734.7012 | 1.7977e+308 | 1.7977e+308
| 237.9241 | 20.6791 | 168.65 | 147241.8976 | 1.7977e+308 | 1.7977e+308
| 236.7515 | 20.5569 | 168.7 | 146673.1442 | 1.7977e+308 | 1.7977e+308
| 235.3884 | 20.4347 | 168.75 | 146135.1424 | 1.7977e+308 | 1.7977e+308
| 234.848 | 20.312 | 168.8 | 145227.3707 | 1.7977e+308 | 1.7977e+308
| 234.326 | 20.1898 | 168.85 | 144781.1103 | 1.7977e+308 | 1.7977e+308
| 233.1526 | 20.0676 | 168.9 | 144348.0636 | 1.7977e+308 | 1.7977e+308
| 232.2322 | 19.9454 | 168.95 | 143840.0444 | 1.7977e+308 | 1.7977e+308
| 231.7943 | 19.8232 | 169 | 143374.787 | 1.7977e+308 | 1.7977e+308
| 230.9868 | 19.7009 | 169.05 | 142895.8088 | 1.7977e+308 | 1.7977e+308
| 229.7927 | 19.5782 | 169.1 | 142038.167 | 1.7977e+308 | 1.7977e+308
| 228.6636 | 19.4565 | 169.15 | 142038.1739 | 1.7977e+308 | 1.7977e+308
| 228.0044 | 19.3341 | 169.2 | 141495.5715 | 1.7977e+308 | 1.7977e+308
| 227.5062 | 19.2118 | 169.25 | 141076.8598 | 1.7977e+308 | 1.7977e+308
| 226.5682 | 19.0891 | 169.3 | 140433.8607 | 1.7977e+308 | 1.7977e+308
| 225.2779 | 18.9669 | 169.35 | 140115.4661 | 1.7977e+308 | 1.7977e+308
| 224.5594 | 18.8447 | 169.4 | 139768.0499 | 1.7977e+308 | 1.7977e+308
| 224.1116 | 18.7224 | 169.45 | 139437.1054 | 1.7977e+308 | 1.7977e+308
| 222.8829 | 18.6002 | 169.5 | 138980.7621 | 1.7977e+308 | 1.7977e+308
| 221.5937 | 18.478 | 169.55 | 138603.419 | 1.7977e+308 | 1.7977e+308
| 221.0257 | 18.3558 | 169.6 | 138350.2262 | 1.7977e+308 | 1.7977e+308
| 220.511 | 18.2331 | 169.65 | 137962.531 | 1.7977e+308 | 1.7977e+308
| 219.3117 | 18.111 | 169.7 | 137855.2161 | 1.7977e+308 | 1.7977e+308
| 218.1477 | 17.9889 | 169.75 | 137802.2185 | 1.7977e+308 | 1.7977e+308
| 217.3506 | 17.8667 | 169.8 | 137683.924 | 1.7977e+308 | 1.7977e+308
| 216.4719 | 17.7446 | 169.85 | 137624.5166 | 1.7977e+308 | 1.7977e+308
| 215.1864 | 17.6225 | 169.9 | 137585.6206 | 1.7977e+308 | 1.7977e+308
| 214.3266 | 17.5 | 169.95 | 137492.6857 | 1.7977e+308 | 1.7977e+308
| 213.9906 | 17.3779 | 170 | 137516.8817 | 1.7977e+308 | 1.7977e+308
| 213.206 | 17.2558 | 170.05 | 137594.8884 | 1.7977e+308 | 1.7977e+308
| 211.9087 | 17.1338 | 170.1 | 137637.4211 | 1.7977e+308 | 1.7977e+308
| 210.7187 | 17.0118 | 170.15 | 137719.6075 | 1.7977e+308 | 1.7977e+308
| 210.0716 | 16.8896 | 170.2 | 137773.8694 | 1.7977e+308 | 1.7977e+308
| 209.0738 | 16.7674 | 170.25 | 137725.0508 | 1.7977e+308 | 1.7977e+308
| 207.9716 | 16.6454 | 170.3 | 137684.553 | 1.7977e+308 | 1.7977e+308
| 206.923 | 16.5233 | 170.35 | 137698.4593 | 1.7977e+308 | 1.7977e+308
| 206.2277 | 16.401 | 170.4 | 137773.927 | 1.7977e+308 | 1.7977e+308
| 205.6539 | 16.2789 | 170.45 | 137853.7747 | 1.7977e+308 | 1.7977e+308
| 204.5667 | 16.1569 | 170.5 | 137879.1844 | 1.7977e+308 | 1.7977e+308
| 203.3365 | 16.0349 | 170.55 | 137868.4997 | 1.7977e+308 | 1.7977e+308
| 202.6497 | 15.9128 | 170.6 | 137817.2586 | 1.7977e+308 | 1.7977e+308
| 201.9271 | 15.7907 | 170.65 | 137754.9053 | 1.7977e+308 | 1.7977e+308
| 200.6681 | 15.6683 | 170.7 | 137444.5722 | 1.7977e+308 | 1.7977e+308
| 199.6622 | 15.5461 | 170.75 | 137225.6161 | 1.7977e+308 | 1.7977e+308
| 199.1294 | 15.424 | 170.8 | 136942.5578 | 1.7977e+308 | 1.7977e+308
| 198.1862 | 15.3018 | 170.85 | 136539.2668 | 1.7977e+308 | 1.7977e+308
| 196.76 | 15.1796 | 170.9 | 136164.8621 | 1.7977e+308 | 1.7977e+308
| 195.6603 | 15.0575 | 170.95 | 135777.7017 | 1.7977e+308 | 1.7977e+308
| 194.9786 | 14.9346 | 171 | 134764.0542 | 1.7977e+308 | 1.7977e+308
| 194.3292 | 14.8123 | 171.05 | 134124.7605 | 1.7977e+308 | 1.7977e+308
| 193.3146 | 14.69 | 171.1 | 133528.2624 | 1.7977e+308 | 1.7977e+308
| 192.0493 | 14.5677 | 171.15 | 132862.2195 | 1.7977e+308 | 1.7977e+308
| 190.982 | 14.4453 | 171.2 | 132178.0312 | 1.7977e+308 | 1.7977e+308
| 190.2992 | 14.3228 | 171.25 | 131432.6863 | 1.7977e+308 | 1.7977e+308
| 189.1653 | 14.2004 | 171.3 | 130822.377 | 1.7977e+308 | 1.7977e+308
| 187.8685 | 14.0781 | 171.35 | 130139.3632 | 1.7977e+308 | 1.7977e+308
| 187.0008 | 13.9557 | 171.4 | 129521.7013 | 1.7977e+308 | 1.7977e+308
| 186.2729 | 13.8326 | 171.45 | 128094.4644 | 1.7977e+308 | 1.7977e+308
| 185.1568 | 13.7102 | 171.5 | 127433.9951 | 1.7977e+308 | 1.7977e+308
| 184.0062 | 13.5878 | 171.55 | 126727.7882 | 1.7977e+308 | 1.7977e+308
| 183.5215 | 13.4653 | 171.6 | 126045.6646 | 1.7977e+308 | 1.7977e+308
| 182.71 | 13.3429 | 171.65 | 125455.0177 | 1.7977e+308 | 1.7977e+308
| 181.3194 | 13.2205 | 171.7 | 124871.5364 | 1.7977e+308 | 1.7977e+308
| 180.0787 | 13.098 | 171.75 | 124286.8106 | 1.7977e+308 | 1.7977e+308
| 179.739 | 12.9749 | 171.8 | 123375.7894 | 1.7977e+308 | 1.7977e+308
| 179.0787 | 12.8525 | 171.85 | 123021.063 | 1.7977e+308 | 1.7977e+308
| 177.3258 | 12.7302 | 171.9 | 122708.5431 | 1.7977e+308 | 1.7977e+308
| 175.766 | 12.6079 | 171.95 | 122442.3258 | 1.7977e+308 | 1.7977e+308
| 175.2553 | 12.4856 | 172 | 122243.2118 | 1.7977e+308 | 1.7977e+308
| 174.5092 | 12.3633 | 172.05 | 122068.0108 | 1.7977e+308 | 1.7977e+308
| 173.1744 | 12.2411 | 172.1 | 121918.7743 | 1.7977e+308 | 1.7977e+308
| 171.7437 | 12.1188 | 172.15 | 121768.8576 | 1.7977e+308 | 1.7977e+308
| 171.0604 | 11.9963 | 172.2 | 121577.0254 | 1.7977e+308 | 1.7977e+308
| 170.4211 | 11.874 | 172.25 | 121531.7609 | 1.7977e+308 | 1.7977e+308
| 168.9875 | 11.7513 | 172.3 | 121413.7218 | 1.7977e+308 | 1.7977e+308
| 167.5699 | 11.6291 | 172.35 | 121369.2505 | 1.7977e+308 | 1.7977e+308
| 166.7687 | 11.5069 | 172.4 | 121345.5973 | 1.7977e+308 | 1.7977e+308
| 165.9814 | 11.3847 | 172.45 | 121303.7819 | 1.7977e+308 | 1.7977e+308
| 164.451 | 11.2625 | 172.5 | 121261.6043 | 1.7977e+308 | 1.7977e+308
| 163.3916 | 11.1403 | 172.55 | 121261.7705 | 1.7977e+308 | 1.7977e+308
| 162.8612 | 11.0181 | 172.6 | 121309.8014 | 1.7977e+308 | 1.7977e+308
| 162.0535 | 10.8978 | 172.65 | 121275.2093 | 1.7977e+308 | 1.7977e+308
| 160.6917 | 10.7708 | 172.7 | 121212.8821 | 1.7977e+308 | 1.7977e+308
| 159.2317 | 10.6487 | 172.75 | 121169.6449 | 1.7977e+308 | 1.7977e+308
| 158.2932 | 10.5289 | 172.8 | 121060.6755 | 1.7977e+308 | 1.7977e+308
| 157.5458 | 10.4066 | 172.85 | 120840.6207 | 1.7977e+308 | 1.7977e+308
| 156.3363 | 10.2844 | 172.9 | 120639.987 | 1.7977e+308 | 1.7977e+308
| 155.0041 | 10.1616 | 172.95 | 120042.4711 | 1.7977e+308 | 1.7977e+308
| 154.0773 | 10.0392 | 173 | 119685.9612 | 1.7977e+308 | 1.7977e+308
| 153.199 | 9.9169 | 173.05 | 119326.8785 | 1.7977e+308 | 1.7977e+308
| 151.9342 | 9.7946 | 173.1 | 118924.2581 | 1.7977e+308 | 1.7977e+308
| 150.6709 | 9.6723 | 173.15 | 118545.5493 | 1.7977e+308 | 1.7977e+308
| 149.681 | 9.5498 | 173.2 | 118081.2387 | 1.7977e+308 | 1.7977e+308
| 148.5709 | 9.4272 | 173.25 | 117537.2442 | 1.7977e+308 | 1.7977e+308
| 147.2904 | 9.3049 | 173.3 | 117098.7888 | 1.7977e+308 | 1.7977e+308
| 146.3106 | 9.1825 | 173.35 | 116596.0887 | 1.7977e+308 | 1.7977e+308
| 145.5327 | 9.0601 | 173.4 | 116136.2864 | 1.7977e+308 | 1.7977e+308
| 144.3144 | 8.937 | 173.45 | 115236.2083 | 1.7977e+308 | 1.7977e+308
| 142.7802 | 8.8146 | 173.5 | 114755.613 | 1.7977e+308 | 1.7977e+308
| 141.1387 | 8.6923 | 173.55 | 114255.9791 | 1.7977e+308 | 1.7977e+308
| 140.4893 | 8.5698 | 173.6 | 113671.9843 | 1.7977e+308 | 1.7977e+308
| 139.9932 | 8.4473 | 173.65 | 113171.0094 | 1.7977e+308 | 1.7977e+308
| 138.5136 | 8.3249 | 173.7 | 112608.0839 | 1.7977e+308 | 1.7977e+308
| 136.9824 | 8.2024 | 173.75 | 112045.1946 | 1.7977e+308 | 1.7977e+308
| 136.1065 | 8.0791 | 173.8 | 110965.6551 | 1.7977e+308 | 1.7977e+308
| 134.9424 | 7.9566 | 173.85 | 110443.7872 | 1.7977e+308 | 1.7977e+308
| 133.1779 | 7.8342 | 173.9 | 109922.3126 | 1.7977e+308 | 1.7977e+308
| 132.0837 | 7.7118 | 173.95 | 109500.3176 | 1.7977e+308 | 1.7977e+308
| 131.3335 | 7.5892 | 174 | 109035.846 | 1.7977e+308 | 1.7977e+308
| 130.1196 | 7.4667 | 174.05 | 108553.3979 | 1.7977e+308 | 1.7977e+308
| 128.5777 | 7.3435 | 174.1 | 107687.1318 | 1.7977e+308 | 1.7977e+308
| 127.1386 | 7.2218 | 174.15 | 107687.1385 | 1.7977e+308 | 1.7977e+308
| 126.3586 | 7.0991 | 174.2 | 107098.4323 | 1.7977e+308 | 1.7977e+308
| 125.2612 | 6.9764 | 174.25 | 106519.6321 | 1.7977e+308 | 1.7977e+308
| 123.5216 | 6.853 | 174.3 | 105586.3809 | 1.7977e+308 | 1.7977e+308
| 122.0912 | 6.7306 | 174.35 | 105171.7629 | 1.7977e+308 | 1.7977e+308
| 121.2284 | 6.6082 | 174.4 | 104757.8263 | 1.7977e+308 | 1.7977e+308
| 120.1112 | 6.4856 | 174.45 | 104285.6333 | 1.7977e+308 | 1.7977e+308
| 118.4275 | 6.3631 | 174.5 | 103777.1909 | 1.7977e+308 | 1.7977e+308
| 117.1525 | 6.2405 | 174.55 | 103304.931 | 1.7977e+308 | 1.7977e+308
| 116.0665 | 6.1172 | 174.6 | 102421.8672 | 1.7977e+308 | 1.7977e+308
| 115.1322 | 5.9947 | 174.65 | 101993.1348 | 1.7977e+308 | 1.7977e+308
| 113.5637 | 5.8721 | 174.7 | 101503.8816 | 1.7977e+308 | 1.7977e+308
| 111.5467 | 5.7496 | 174.75 | 100998.0131 | 1.7977e+308 | 1.7977e+308
| 110.4767 | 5.627 | 174.8 | 100534.3113 | 1.7977e+308 | 1.7977e+308
| 109.6287 | 5.5044 | 174.85 | 99994.5504 | 1.7977e+308 | 1.7977e+308
| 107.9152 | 5.3808 | 174.9 | 98867.0078 | 1.7977e+308 | 1.7977e+308
| 106.0389 | 5.2582 | 174.95 | 98338.8811 | 1.7977e+308 | 1.7977e+308
| 105.1083 | 5.1355 | 175 | 97768.1633 | 1.7977e+308 | 1.7977e+308
| 104.1176 | 5.0128 | 175.05 | 97215.0154 | 1.7977e+308 | 1.7977e+308
| 102.2778 | 4.8903 | 175.1 | 96703.3482 | 1.7977e+308 | 1.7977e+308
| 101.8639 | 4.8708 | 175.108 | 96703.3499 | 1.7977e+308 | 1.7977e+308
| 96.5541 | 4.359 | 250.7 | 1.7977e+308 | 1.7977e+308 | 1.7977e+308
| 95.4721 | 4.2373 | 250.75 | 1.7977e+308 | 1.7977e+308 | 1.7977e+308
| 93.8922 | 4.1156 | 250.8 | 1.7977e+308 | 1.7977e+308 | 1.7977e+308
| 92.5197 | 3.994 | 250.85 | 1.7977e+308 | 1.7977e+308 | 1.7977e+308
| 90.9973 | 3.8723 | 250.9 | 1.7977e+308 | 1.7977e+308 | 1.7977e+308
| 89.4542 | 3.7507 | 250.95 | 1.7977e+308 | 1.7977e+308 | 1.7977e+308
| 88.2864 | 3.629 | 251 | 1.7977e+308 | 1.7977e+308 | 1.7977e+308
| 86.5057 | 3.5073 | 251.05 | 1.7977e+308 | 1.7977e+308 | 1.7977e+308
| 84.5065 | 3.3857 | 251.1 | 1.7977e+308 | 1.7977e+308 | 1.7977e+308
| 82.8668 | 3.2641 | 251.15 | 1.7977e+308 | 1.7977e+308 | 1.7977e+308
| 81.4927 | 3.1424 | 251.2 | 1.7977e+308 | 1.7977e+308 | 1.7977e+308
| 80.0978 | 3.0207 | 251.25 | 1.7977e+308 | 1.7977e+308 | 1.7977e+308
| 78.2264 | 2.8991 | 251.3 | 1.7977e+308 | 1.7977e+308 | 1.7977e+308
| 76.6614 | 2.7774 | 251.35 | 1.7977e+308 | 1.7977e+308 | 1.7977e+308
| 75.1 | 2.6558 | 251.4 | 1.7977e+308 | 1.7977e+308 | 1.7977e+308
| 73.0676 | 2.5342 | 251.45 | 1.7977e+308 | 1.7977e+308 | 1.7977e+308
| 71.2495 | 2.4125 | 251.5 | 1.7977e+308 | 1.7977e+308 | 1.7977e+308
| 69.8015 | 2.2909 | 251.55 | 1.7977e+308 | 1.7977e+308 | 1.7977e+308
| 68.044 | 2.1692 | 251.6 | 1.7977e+308 | 1.7977e+308 | 1.7977e+308
| 65.9689 | 2.0476 | 251.65 | 1.7977e+308 | 1.7977e+308 | 1.7977e+308
| 64.0487 | 1.926 | 251.7 | 1.7977e+308 | 1.7977e+308 | 1.7977e+308
| 62.2796 | 1.8043 | 251.75 | 1.7977e+308 | 1.7977e+308 | 1.7977e+308
| 60.5494 | 1.6827 | 251.8 | 1.7977e+308 | 1.7977e+308 | 1.7977e+308
| 58.3374 | 1.5611 | 251.85 | 1.7977e+308 | 1.7977e+308 | 1.7977e+308
| 56.1799 | 1.4395 | 251.9 | 1.7977e+308 | 1.7977e+308 | 1.7977e+308
| 54.1694 | 1.3178 | 251.95 | 1.7977e+308 | 1.7977e+308 | 1.7977e+308
| 51.8693 | 1.1962 | 252 | 1.7977e+308 | 1.7977e+308 | 1.7977e+308
| 49.6916 | 1.0746 | 252.05 | 1.7977e+308 | 1.7977e+308 | 1.7977e+308
| 47.1689 | 0.95301 | 252.1 | 1.7977e+308 | 1.7977e+308 | 1.7977e+308
| 44.5718 | 0.83142 | 252.15 | 1.7977e+308 | 1.7977e+308 | 1.7977e+308
| 42.0824 | 0.70982 | 252.2 | 1.7977e+308 | 1.7977e+308 | 1.7977e+308
| 39.5038 | 0.58823 | 252.25 | 1.7977e+308 | 1.7977e+308 | 1.7977e+308
| 36.8051 | 0.46665 | 252.3 | 1.7977e+308 | 1.7977e+308 | 1.7977e+308
| 33.8089 | 0.34508 | 252.35 | 1.7977e+308 | 1.7977e+308 | 1.7977e+308
| 30.5458 | 0.22353 | 252.4 | 1.7977e+308 | 1.7977e+308 | 1.7977e+308
| 26.9492 | 0.10201 | 252.45 | 1.7977e+308 | 1.7977e+308 | 1.7977e+308
| 23.1859 | 0.0048422 | 252.49 | 1.7977e+308 | 1.7977e+308 | 1.7977e+308
END

## Test 007
Segment | Displacement Into Surface | Load On Sample | Time On Sample | Harmonic Contact Stiffness | Hardness | Modulus
| nm | mN | s | N/m | GPa | GPa
Surface Marker | 1.6565 | 0.0029856 | 0 | 213.5504 | 1.7977e+308 | 1.7977e+308
| 1.747 | 0.0030198 | 0.05 | 276.0222 | 1.7977e+308 | 1.7653e-158
| 2.2467 | 0.0030308 | 0.1 | 381.2338 | 1.7977e+308 | 2.4382e-158
| 1.4022 | 0.0031234 | 0.15 | 470.4711 | 1.7977e+308 | 3.009e-158
| 0.29811 | 0.0032457 | 0.2 | 754.3018 | 1.7977e+308 | 4.8242e-158
| 0.34665 | 0.0032863 | 0.25 | 917.0965 | 1.7977e+308 | 5.8654e-158
| 0.38358 | 0.0033254 | 0.3 | 1112.0387 | 1.7977e+308 | 7.1122e-158
| 0.50472 | 0.0033675 | 0.35 | 1407.8271 | 1.7977e+308 | 9.0039e-158
| 0.13938 | 0.0034328 | 0.4 | 1557.9227 | 1.7977e+308 | 9.9639e-158
| 0.58605 | 0.0034517 | 0.45 | 1773.1818 | 1.7977e+308 | 1.1341e-157
| 2.23 | 0.0033875 | 0.5 | 1876.743 | 1.571 | 35.7753
| 1.925 | 0.003454 | 0.55 | 2091.3415 | 2.0492 | 45.4716
| 2.0494 | 0.0034883 | 0.6 | 2240.2058 | 1.608 | 42.8375
| 1.6206 | 0.0035544 | 0.65 | 2320.3355 | 3.0743 | 61.7754
| 0.23572 | 0.0036888 | 0.7 | 2445.0524 | 1.7977e+308 | 1.5638e-157
| -0.078047 | 0.0037534 | 0.75 | 2513.2916 | 1.7977e+308 | 1.7977e+308
| 0.67428 | 0.0037499 | 0.8 | 2535.158 | 1.7977e+308 | 1.6214e-157
| 1.768 | 0.0037263 | 0.85 | 2569.7923 | 2.2298 | 56.659
| 0.99687 | 0.0038161 | 0.9 | 2589.0479 | 1.7977e+308 | 1.6559e-157
| 0.43336 | 0.003893 | 0.95 | 2605.3596 | 1.7977e+308 | 1.6663e-157
| 1.7564 | 0.003854 | 1 | 2609.0887 | 2.4203 | 59.0518
| 1.4971 | 0.0039074 | 1.05 | 2607.7203 | 4.2754 | 79.2517
| 0.70527 | 0.003997 | 1.1 | 2616.546 | 1.7977e+308 | 1.6734e-157
| 1.4769 | 0.0039915 | 1.15 | 2598.9322 | 5.0176 | 85.0751
| 2.5674 | 0.0039647 | 1.2 | 2591.0664 | 1.1288 | 38.8008
| 2.6829 | 0.003995 | 1.25 | 2594.017 | 1.0558 | 37.3801
| 2.3467 | 0.0040619 | 1.3 | 2626.8692 | 1.3864 | 43.237
| 2.3198 | 0.0041069 | 1.35 | 2650.1296 | 1.4378 | 44.2155
| 1.9184 | 0.0041757 | 1.4 | 2680.1146 | 2.2658 | 56.2496
| -0.14919 | 0.004343 | 1.45 | 2685.7688 | 1.7977e+308 | 1.7977e+308
| -0.8943 | 0.004433 | 1.5 | 2691.9409 | 1.7977e+308 | 1.7977e+308
| 0.76757 | 0.0043676 | 1.55 | 2685.1921 | 1.7977e+308 | 1.7173e-157
| 0.41613 | 0.0044331 | 1.6 | 2670.2102 | 1.7977e+308 | 1.7078e-157
| 0.32208 | 0.0044797 | 1.65 | 2647.1644 | 1.7977e+308 | 1.693e-157
| 1.8463 | 0.0044202 | 1.7 | 2619.759 | 3.1015 | 62.8796
| 2.6631 | 0.0044121 | 1.75 | 2587.2736 | 1.289 | 39.2633
| 3.1008 | 0.0044255 | 1.8 | 2574.4778 | 0.98365 | 33.9193
| 2.8143 | 0.0044805 | 1.85 | 2562.8331 | 1.2039 | 37.2324
| -0.37092 | 0.0047165 | 1.9 | 2551.9562 | 1.7977e+308 | 1.7977e+308
| -0.74916 | 0.0047845 | 1.95 | 2548.5416 | 1.7977e+308 | 1.7977e+308
| 2.5089 | 0.0046154 | 2 | 2546.9889 | 1.6268 | 42.5781
| 3.0228 | 0.0046315 | 2.05 | 2557.0167 | 1.1221 | 35.2123
| 3.1485 | 0.0046643 | 2.1 | 2554.9763 | 1.0558 | 33.9729
| 2.1151 | 0.0047707 | 2.15 | 2559.4144 | 2.7078 | 54.8738
| 2.0298 | 0.0048164 | 2.2 | 2537.3399 | 3.2377 | 59.4344
| 2.2461 | 0.0048396 | 2.25 | 2498.0086 | 2.4822 | 50.73
| 0.90116 | 0.0049586 | 2.3 | 2460.3836 | 1.7977e+308 | 1.5736e-157
| 0.94263 | 0.0049911 | 2.35 | 2394.9193 | 1.7977e+308 | 1.5317e-157
| 2.1704 | 0.0049476 | 2.4 | 2356.7274 | 3.3836 | 55.4932
| 2.8516 | 0.0049395 | 2.45 | 2321.8049 | 1.5922 | 36.9355
| 3.0671 | 0.0049615 | 2.5 | 2296.2124 | 1.386 | 33.9162
| 3.5675 | 0.0049674 | 2.55 | 2273.806 | 1.0356 | 28.8865
| 3.4949 | 0.0050084 | 2.6 | 2264.8347 | 1.0979 | 29.5191
| 2.9734 | 0.0050751 | 2.65 | 2264.2491 | 1.5894 | 35.4589
| 2.8132 | 0.0051261 | 2.7 | 2280.3208 | 1.8435 | 38.364
| 3.1357 | 0.0051526 | 2.75 | 2303.2162 | 1.4281 | 33.885
| 3.4475 | 0.0051703 | 2.8 | 2302.3751 | 1.1812 | 30.6666
| 3.0694 | 0.005233 | 2.85 | 2295.4808 | 1.5566 | 35.0213
| 2.4054 | 0.0053106 | 2.9 | 2287.5107 | 3.2558 | 50.7931
| 3.0612 | 0.0053103 | 2.95 | 2290.2725 | 1.6249 | 35.4519
| 4.2065 | 0.0052759 | 3 | 2297.8766 | 0.84941 | 25.5785
| 3.9721 | 0.0053281 | 3.05 | 2302.0705 | 0.95537 | 27.0788
| 2.2758 | 0.0054735 | 3.1 | 2304.2322 | 4.5174 | 59.826
| 2.2746 | 0.0055083 | 3.15 | 2303.5823 | 4.6697 | 60.6597
| 3.4581 | 0.00547 | 3.2 | 2311.149 | 1.3103 | 31.5455
| 3.3926 | 0.005518 | 3.25 | 2340.3288 | 1.3704 | 32.5546
| 3.4625 | 0.0055519 | 3.3 | 2357.8169 | 1.3191 | 32.0665
| 3.7973 | 0.0055717 | 3.35 | 2386.2799 | 1.0939 | 29.4323
| 3.6004 | 0.0056234 | 3.4 | 2409.9735 | 1.2232 | 31.3397
| 3.2875 | 0.005686 | 3.45 | 2453.1915 | 1.4817 | 35.0311
| 1.901 | 0.0058122 | 3.5 | 2474.8872 | 17.0456 | 128.2106
| 1.7073 | 0.0058671 | 3.55 | 2495.6935 | 1.7977e+308 | 1.5962e-157
| 3.0177 | 0.0058271 | 3.6 | 2507.6645 | 1.8501 | 39.6863
| 1.722 | 0.0059471 | 3.65 | 2510.2338 | 1.7977e+308 | 1.6055e-157
| 1.7906 | 0.0059777 | 3.7 | 2505.1583 | 2453.8053 | -5721.628
| 2.973 | 0.0059435 | 3.75 | 2500.996 | 2.0223 | 41.0231
| 3.2276 | 0.0059653 | 3.8 | 2502.1162 | 1.6747 | 37.1541
| 3.8665 | 0.0059636 | 3.85 | 2496.9811 | 1.1541 | 30.6081
| 3.314 | 0.0060345 | 3.9 | 2493.2924 | 1.6262 | 36.2438
| 3.298 | 0.0060709 | 3.95 | 2479.7061 | 1.678 | 36.5152
| 3.4035 | 0.0060986 | 4 | 2460.7284 | 1.5938 | 35.1938
| 2.9664 | 0.0061605 | 4.05 | 2437.8549 | 2.3328 | 42.2285
| 2.9549 | 0.006195 | 4.1 | 2424.4254 | 2.4205 | 42.6753
| 2.1113 | 0.0062842 | 4.15 | 2415.6174 | 16.0604 | 115.6321
| 2.3473 | 0.0063038 | 4.2 | 2396.8493 | 6.8705 | 72.2736
| 3.76 | 0.0062483 | 4.25 | 2378.1153 | 1.4062 | 31.4605
| 3.5935 | 0.0062925 | 4.3 | 2364.1517 | 1.5896 | 33.1854
| 3.7425 | 0.0063147 | 4.35 | 2342.2407 | 1.4791 | 31.6157
| 4.0184 | 0.0063272 | 4.4 | 2305.0108 | 1.2981 | 29.053
| 3.0776 | 0.0064163 | 4.45 | 2280.838 | 2.6919 | 41.5616
| 2.8202 | 0.0064616 | 4.5 | 2251.7559 | 3.9389 | 49.8144
| 3.3964 | 0.0064554 | 4.55 | 2232.4896 | 2.1293 | 35.8937
| 4.0593 | 0.0064447 | 4.6 | 2220.8645 | 1.3772 | 28.5555
| 4.2195 | 0.0064656 | 4.65 | 2206.4771 | 1.2849 | 27.3304
| 3.8479 | 0.0065205 | 4.7 | 2198.7374 | 1.6199 | 30.5359
| 4.3137 | 0.0065231 | 4.75 | 2192.8443 | 1.2577 | 26.7399
| 4.2967 | 0.006556 | 4.8 | 2183.7882 | 1.2878 | 26.8817
| 3.8424 | 0.0066168 | 4.85 | 2184.3883 | 1.7003 | 30.8626
| 3.5832 | 0.0066655 | 4.9 | 2183.5608 | 2.0851 | 34.1358
| 3.1998 | 0.0067229 | 4.95 | 2188.3984 | 3.0494 | 41.4602
| 3.5042 | 0.0067398 | 5 | 2200.2139 | 2.2622 | 35.6776
| 3.749 | 0.0067597 | 5.05 | 2211.8347 | 1.8748 | 32.5125
| 3.5942 | 0.0068048 | 5.1 | 2221.6917 | 2.1233 | 34.7057
| 3.8168 | 0.0068257 | 5.15 | 2232.1355 | 1.8092 | 32.0634
| 4.0354 | 0.006847 | 5.2 | 2240.1353 | 1.5827 | 29.9953
| 3.3387 | 0.0069302 | 5.25 | 2265.2983 | 2.6926 | 39.6582
| 3.1914 | 0.0069739 | 5.3 | 2279.0757 | 3.1611 | 43.2297
| 3.357 | 0.0070021 | 5.35 | 2299.9075 | 2.6452 | 39.7042
| 2.9922 | 0.0070642 | 5.4 | 2329.9878 | 4.0031 | 49.6923
| 3.2574 | 0.0070863 | 5.45 | 2351.2332 | 2.885 | 42.2306
| 3.7309 | 0.0070966 | 5.5 | 2376.7132 | 1.9218 | 34.5843
| 3.6321 | 0.0071437 | 5.55 | 2409.2254 | 2.0507 | 36.1438
| 3.6344 | 0.0071836 | 5.6 | 2434.2894 | 2.0431 | 36.3577
| 3.761 | 0.0072145 | 5.65 | 2454.6389 | 1.8708 | 34.9636
| 3.2794 | 0.007285 | 5.7 | 2475.3469 | 2.756 | 42.8815
| 2.8146 | 0.0073533 | 5.75 | 2490.1662 | 4.9952 | 58.5944
| 2.8237 | 0.0073919 | 5.8 | 2506.5315 | 4.9222 | 58.3831
| 3.5517 | 0.007386 | 5.85 | 2519.1465 | 2.2084 | 38.6544
| 3.6196 | 0.0074212 | 5.9 | 2532.2052 | 2.1102 | 37.865
| 3.5177 | 0.0074652 | 5.95 | 2539.9627 | 2.2999 | 39.5938
| 3.7136 | 0.0074906 | 6 | 2547.2559 | 2.006 | 36.9352
| 3.8399 | 0.007521 | 6.05 | 2556.5532 | 1.8572 | 35.5532
| 3.8731 | 0.0075589 | 6.1 | 2565.0469 | 1.833 | 35.343
| 3.628 | 0.0076127 | 6.15 | 2570.344 | 2.1877 | 38.6665
| 3.6017 | 0.0076528 | 6.2 | 2577.3457 | 2.251 | 39.2455
| 3.6698 | 0.0076857 | 6.25 | 2578.6004 | 2.1656 | 38.4016
| 3.6412 | 0.0077273 | 6.3 | 2587.0658 | 2.2298 | 39.01
| 4.2342 | 0.0077289 | 6.35 | 2591.4578 | 1.5552 | 32.444
| 4.6343 | 0.0077425 | 6.4 | 2594.4669 | 1.2936 | 29.5226
| 3.8329 | 0.0078321 | 6.45 | 2608.6715 | 1.999 | 36.9276
| 3.5466 | 0.0078883 | 6.5 | 2616.7327 | 2.4833 | 41.2949
| 3.5552 | 0.0079278 | 6.55 | 2623.4253 | 2.4898 | 41.3528
| 2.8465 | 0.0080089 | 6.6 | 2630.3476 | 5.8009 | 64.2174
| 3.4063 | 0.0080139 | 6.65 | 2639.8658 | 2.8761 | 44.6092
| 4.3662 | 0.0079937 | 6.7 | 2650.8364 | 1.5249 | 32.3103
| 3.6119 | 0.0080805 | 6.75 | 2664.3707 | 2.4443 | 41.2133
| 4.1545 | 0.0080864 | 6.8 | 2675.0487 | 1.7239 | 34.5351
| 4.3629 | 0.0081129 | 6.85 | 2689.6558 | 1.5506 | 32.8294
| 3.4873 | 0.0082073 | 6.9 | 2702.125 | 2.7491 | 44.0928
| 3.5266 | 0.0082484 | 6.95 | 2725.9262 | 2.6563 | 43.5959
| 3.541 | 0.0082868 | 7 | 2743.262 | 2.63 | 43.5531
| 4.1843 | 0.0082888 | 7.05 | 2764.6156 | 1.7221 | 35.2565
| 4.3052 | 0.0083263 | 7.1 | 2789.9843 | 1.6179 | 34.3835
| 3.1543 | 0.008436 | 7.15 | 2804.6763 | 3.8153 | 53.6184
| 3.786 | 0.0084416 | 7.2 | 2832.3633 | 2.1975 | 40.6221
| 4.4591 | 0.008439 | 7.25 | 2847.8252 | 1.5129 | 33.69
| 3.4677 | 0.0085489 | 7.3 | 2877.8071 | 2.7923 | 46.4671
| 2.9422 | 0.0086245 | 7.35 | 2890.6719 | 4.9832 | 62.9652
| 2.2743 | 0.0087105 | 7.4 | 2902.9261 | 149.6359 | 462.1854
| 2.5885 | 0.0087297 | 7.45 | 2900.1576 | 10.7799 | 94.864
| 3.097 | 0.0087448 | 7.5 | 2888.951 | 4.3005 | 57.799
| 2.6321 | 0.0088117 | 7.55 | 2874.5511 | 10.8107 | 93.6253
| 3.8689 | 0.0087746 | 7.6 | 2841.8475 | 2.2805 | 40.7286
| 4.3546 | 0.0087789 | 7.65 | 2830.1279 | 1.7391 | 35.2431
| 3.654 | 0.0088654 | 7.7 | 2806.3607 | 2.793 | 44.4241
| 3.3596 | 0.0089236 | 7.75 | 2778.7479 | 3.8101 | 51.5234
| 2.4545 | 0.0090146 | 7.794 | 2758.1748 | 1122.2673 | 3367.4805
| 2.867 | 0.009355 | 8.2 | 2469.4012 | 149.2053 | 352.3584
| 3.968 | 0.0096486 | 8.6 | 2392.9043 | 4.1516 | 44.2617
| 4.6558 | 0.010013 | 9 | 2532.2382 | 2.3883 | 34.5809
| 3.7806 | 0.010536 | 9.4 | 2918.8564 | 3.9805 | 50.8828
| 3.0774 | 0.011079 | 9.8 | 3275.79 | 8.3522 | 82.8905
| 3.5945 | 0.011555 | 10.2 | 3351.0565 | 4.6513 | 60.8126
| 4.1126 | 0.011994 | 10.6 | 3197.2215 | 3.7367 | 50.5984
| 4.5952 | 0.012443 | 11 | 3082.6023 | 3.2035 | 44.099
| 6.0777 | 0.012892 | 11.4 | 3347.0346 | 1.6059 | 32.9859
| 4.8142 | 0.013595 | 11.8 | 4077.771 | 2.3542 | 48.0056
| 5.2283 | 0.01428 | 12.2 | 5453.9987 | 1.7363 | 54.0852
| 5.8578 | 0.014957 | 12.6 | 6549.682 | 1.4202 | 57.5683
| 6.0445 | 0.015756 | 13 | 7185.5732 | 1.406 | 61.4284
| 5.5777 | 0.016596 | 13.4 | 8360.5909 | 1.5983 | 75.121
| 6.0445 | 0.017532 | 13.8 | 10525.9823 | 1.43 | 87.9829
| 6.2014 | 0.018522 | 14.2 | 11852.736 | 1.4372 | 97.391
| 5.7269 | 0.019611 | 14.6 | 12155.4933 | 1.7027 | 106.4448
| 5.7832 | 0.020809 | 15 | 11867.176 | 1.8274 | 104.3285
| 6.274 | 0.02208 | 15.4 | 11685.8861 | 1.7771 | 97.8257
| 6.3716 | 0.023383 | 15.8 | 11613.1838 | 1.8801 | 97.1122
| 6.2145 | 0.024861 | 16.2 | 11586.8622 | 2.1153 | 99.9034
| 6.5096 | 0.026308 | 16.6 | 11555.6953 | 2.1426 | 97.266
| 6.8469 | 0.027773 | 17 | 11400.6977 | 2.1593 | 93.4648
| 7.1702 | 0.029324 | 17.4 | 11487.5666 | 2.1727 | 91.8093
| 7.2829 | 0.030843 | 17.8 | 11963.0847 | 2.2433 | 94.9771
| 7.355 | 0.032548 | 18.2 | 12500.0512 | 2.3429 | 99.0638
| 7.1704 | 0.034183 | 18.6 | 12582.2634 | 2.5964 | 102.7414
| 7.5111 | 0.035874 | 19 | 12555.1572 | 2.5996 | 99.9011
| 7.6306 | 0.037538 | 19.4 | 12370.6038 | 2.7273 | 98.442
| 7.8792 | 0.039185 | 19.8 | 12040.1719 | 2.801 | 94.7449
| 8.1902 | 0.040828 | 20.2 | 11960.2285 | 2.8139 | 92.2221
| 8.5058 | 0.042568 | 20.6 | 12081.1827 | 2.8109 | 91.097
| 8.4881 | 0.044267 | 21 | 12372.636 | 2.9542 | 94.018
| 8.3621 | 0.04617 | 21.4 | 12968.5537 | 3.1456 | 100.0714
| 8.7467 | 0.047976 | 21.8 | 13548.8561 | 3.043 | 100.9491
| 8.9238 | 0.049889 | 22.2 | 14110.9469 | 3.0677 | 103.7589
| 9.1151 | 0.051923 | 22.6 | 14712.6874 | 3.0902 | 106.6895
| 9.1966 | 0.053871 | 23 | 15031.7614 | 3.185 | 108.8349
| 9.3314 | 0.055999 | 23.4 | 15434.3644 | 3.2568 | 111.0356
| 9.1815 | 0.05805 | 23.8 | 15752.2267 | 3.4837 | 115.5394
| 9.4572 | 0.060211 | 24.2 | 15933.9383 | 3.4947 | 114.8719
| 9.5046 | 0.062329 | 24.6 | 15802.6534 | 3.6625 | 114.6069
| 9.6733 | 0.064389 | 25 | 15768.0864 | 3.7446 | 113.6784
| 9.8699 | 0.066691 | 25.4 | 16162.6655 | 3.7784 | 115.1485
| 9.9038 | 0.068927 | 25.8 | 16529.3802 | 3.9044 | 118.0274
| 10.1901 | 0.071297 | 26.2 | 16744.8917 | 3.9033 | 117.4954
| 10.4174 | 0.073602 | 26.6 | 16937.694 | 3.9326 | 117.4009
| 10.0893 | 0.076103 | 27 | 17406.731 | 4.288 | 124.6289
| 10.278 | 0.07859 | 27.4 | 17917.7227 | 4.3081 | 126.7547
| 10.4991 | 0.081162 | 27.8 | 18257.3956 | 4.3322 | 127.5298
| 10.8875 | 0.083716 | 28.2 | 18531.33 | 4.2559 | 126.1902
| 11.0398 | 0.086339 | 28.6 | 18847.8671 | 4.3246 | 127.5342
| 11.1979 | 0.089054 | 29 | 19148.6746 | 4.3951 | 128.7405
| 10.9591 | 0.091833 | 29.4 | 19272.8451 | 4.7457 | 133.0534
| 11.657 | 0.094535 | 29.8 | 19209.8966 | 4.5047 | 126.697
| 11.3917 | 0.097304 | 30.2 | 19244.4164 | 4.877 | 130.5811
| 11.6721 | 0.10021 | 30.6 | 19542.6489 | 4.8666 | 130.5249
| 12.0515 | 0.1032 | 31 | 20109.9902 | 4.7652 | 131.0193
| 12.0114 | 0.10622 | 31.4 | 20605.1349 | 4.9423 | 135.2115
| 12.0439 | 0.10935 | 31.8 | 21007.7805 | 5.0909 | 138.2332
| 12.5334 | 0.11256 | 32.2 | 21393.723 | 4.947 | 136.5943
| 12.5117 | 0.11578 | 32.6 | 21702.7006 | 5.1381 | 139.5732
| 12.2922 | 0.11911 | 33 | 21909.4552 | 5.4911 | 144.1374
| 12.9997 | 0.12252 | 33.4 | 22319.8215 | 5.1915 | 140.3483
| 12.9282 | 0.12599 | 33.8 | 22675.9649 | 5.4191 | 144.0863
| 13.1373 | 0.12954 | 34.2 | 23218.1124 | 5.4428 | 146.0414
| 13.1489 | 0.13324 | 34.6 | 23626.6384 | 5.621 | 149.2981
| 13.1373 | 0.13696 | 35 | 23832.8972 | 5.8428 | 151.7417
| 13.1389 | 0.1407 | 35.4 | 24124.5857 | 6.0489 | 154.5328
| 13.505 | 0.14461 | 35.8 | 24741.4628 | 5.9544 | 155.1801
| 13.4714 | 0.1486 | 36.2 | 25211.9765 | 6.1703 | 159.3165
| 14.0727 | 0.15259 | 36.6 | 25174.6575 | 5.9933 | 154.0792
| 14.2216 | 0.15664 | 37 | 25214.6956 | 6.1272 | 154.0009
| 14.1949 | 0.16084 | 37.4 | 25430.1571 | 6.3721 | 156.6326
| 14.4719 | 0.16501 | 37.8 | 25766.5991 | 6.3772 | 156.7687
| 14.7254 | 0.16941 | 38.2 | 26131.5648 | 6.407 | 157.3481
| 14.8034 | 0.17374 | 38.6 | 26149.6802 | 6.6019 | 157.8997
| 14.9262 | 0.17819 | 39 | 26240.4636 | 6.7616 | 158.3981
| 15.2199 | 0.18284 | 39.4 | 26709.2913 | 6.7486 | 159.1008
| 15.6909 | 0.18759 | 39.8 | 27344.9762 | 6.5939 | 158.9401
| 15.6374 | 0.19233 | 40.2 | 27516.1871 | 6.8683 | 161.5318
| 15.9594 | 0.19724 | 40.6 | 27746.9835 | 6.8745 | 160.8324
| 15.8186 | 0.20238 | 41 | 28573.8298 | 7.143 | 167.5528
| 15.7817 | 0.20754 | 41.4 | 29074.4279 | 7.3855 | 171.7529
| 16.3757 | 0.21275 | 41.8 | 29266.1199 | 7.1953 | 168.0537
| 16.4874 | 0.21806 | 42.2 | 29209.2058 | 7.4008 | 168.0196
| 16.8261 | 0.22333 | 42.6 | 29154.3641 | 7.4353 | 165.8092
| 16.6201 | 0.22887 | 43 | 29513.7027 | 7.8343 | 170.8781
| 17.1137 | 0.23456 | 43.4 | 30222.5673 | 7.6477 | 170.76
| 17.3147 | 0.24046 | 43.8 | 31067.0226 | 7.6777 | 174.1639
| 17.3778 | 0.24648 | 44.2 | 31530.7913 | 7.8656 | 177.1251
| 17.4347 | 0.25256 | 44.6 | 31742.3658 | 8.0968 | 178.9809
| 18.0732 | 0.25861 | 45 | 31599.1898 | 7.9321 | 173.5433
| 17.7837 | 0.26476 | 45.4 | 31518.6614 | 8.4747 | 177.3564
| 18.3127 | 0.271 | 45.8 | 31499.0876 | 8.3706 | 173.6078
| 18.5919 | 0.27742 | 46.2 | 31819.726 | 8.4174 | 173.849
| 18.9413 | 0.28404 | 46.6 | 32151.1041 | 8.4145 | 173.5297
| 18.796 | 0.29082 | 47 | 32585.8638 | 8.7838 | 178.2383
| 19.1139 | 0.29763 | 47.4 | 32850.745 | 8.8147 | 177.8813
| 19.5801 | 0.30453 | 47.8 | 32794.8886 | 8.7835 | 174.829
| 19.5115 | 0.3116 | 48.2 | 32824.5455 | 9.168 | 177.0411
| 19.7879 | 0.31884 | 48.6 | 33354.0437 | 9.1939 | 178.2633
| 19.9079 | 0.32638 | 49 | 34181.6823 | 9.3061 | 182.2204
| 20.5187 | 0.334 | 49.4 | 34498.1907 | 9.1149 | 179.5488
| 20.5076 | 0.34177 | 49.8 | 34749.2301 | 9.4273 | 182.199
| 20.6319 | 0.34964 | 50.2 | 35023.0134 | 9.6334 | 183.7504
| 20.8725 | 0.35775 | 50.6 | 35355.0369 | 9.7416 | 184.515
| 20.638 | 0.36608 | 51 | 35868.3506 | 10.2258 | 190.4686
| 21.3485 | 0.37442 | 51.4 | 36139.6936 | 9.9482 | 186.6096
| 21.247 | 0.38297 | 51.8 | 36171.6895 | 10.4082 | 189.2911
| 21.9711 | 0.39159 | 52.2 | 36039.8868 | 10.1991 | 183.8571
| 21.9731 | 0.40038 | 52.6 | 36214.1067 | 10.5486 | 186.1377
| 22.4633 | 0.40944 | 53 | 36708.4669 | 10.4297 | 185.4245
| 22.6287 | 0.41879 | 53.4 | 37310.7793 | 10.573 | 187.9999
| 22.7187 | 0.42833 | 53.8 | 37907.4033 | 10.7852 | 191.2264
| 23.3496 | 0.43797 | 54.2 | 38304.5519 | 10.5828 | 188.9615
| 23.2288 | 0.44787 | 54.6 | 38455.6654 | 11.0584 | 192.2532
| 23.5363 | 0.45778 | 55 | 38520.3796 | 11.1907 | 191.5062
| 24.0247 | 0.46797 | 55.4 | 38594.6452 | 11.1737 | 189.3131
| 24.2931 | 0.47838 | 55.8 | 38892.1661 | 11.3049 | 189.8703
| 24.6305 | 0.48902 | 56.2 | 39377.1203 | 11.3445 | 190.5695
| 24.6363 | 0.49996 | 56.6 | 39786.6325 | 11.6885 | 193.7761
| 24.6854 | 0.51106 | 57 | 40032.0978 | 12.0384 | 196.0498
| 25.2924 | 0.52224 | 57.4 | 40074.3081 | 11.9363 | 192.8433
| 25.4784 | 0.53372 | 57.8 | 40178.2654 | 12.201 | 193.454
| 25.7639 | 0.54554 | 58.2 | 40689.8283 | 12.2977 | 194.7407
| 26.0732 | 0.55757 | 58.6 | 41390.3176 | 12.335 | 196.5078
| 26.3058 | 0.56998 | 59 | 42116.9388 | 12.4445 | 199.0274
| 26.7563 | 0.58256 | 59.4 | 42436.9126 | 12.4509 | 198.3043
| 27.0559 | 0.59541 | 59.8 | 42795.3625 | 12.585 | 198.9742
| 27.2448 | 0.60854 | 60.2 | 43367.5773 | 12.7752 | 201.3065
| 27.8396 | 0.62184 | 60.6 | 43271.7856 | 12.756 | 198.0619
| 27.893 | 0.63527 | 61 | 42990.3016 | 13.2552 | 198.5248
| 28.5214 | 0.64897 | 61.4 | 43214.5754 | 13.1388 | 196.229
| 28.6163 | 0.66319 | 61.8 | 43951.6059 | 13.39 | 199.8565
| 28.9879 | 0.67773 | 62.2 | 44595.8307 | 13.4242 | 201.0361
| 29.2475 | 0.69245 | 62.6 | 44993.162 | 13.6133 | 202.2566
| 29.6557 | 0.70743 | 63 | 45075.994 | 13.7467 | 201.3054
| 30.1007 | 0.72279 | 63.4 | 45421.4307 | 13.7948 | 200.9833
| 30.2967 | 0.73831 | 63.8 | 45563.5251 | 14.111 | 201.8954
| 30.6918 | 0.75419 | 64.2 | 45540.3025 | 14.2986 | 200.8136
| 31.035 | 0.7702 | 64.6 | 45346.5159 | 14.5789 | 199.6173
| 31.2787 | 0.78676 | 65 | 45917.7927 | 14.7692 | 201.6
| 31.4574 | 0.80391 | 65.4 | 47101.2026 | 14.8776 | 206.019
| 32.1805 | 0.82134 | 65.8 | 47933.094 | 14.5883 | 205.2792
| 32.3636 | 0.8389 | 66.2 | 47822.1118 | 15.0104 | 205.6116
| 32.4617 | 0.85686 | 66.6 | 47766.5014 | 15.5185 | 206.8074
| 33.0456 | 0.87519 | 67 | 48153.0471 | 15.4657 | 205.7729
| 33.609 | 0.89392 | 67.4 | 48800.2693 | 15.3748 | 205.7286
| 33.7927 | 0.91321 | 67.8 | 49642.5247 | 15.5918 | 209.0379
| 34.1521 | 0.93293 | 68.2 | 50355.6118 | 15.6891 | 210.7068
| 34.7159 | 0.95297 | 68.6 | 51086.9468 | 15.6026 | 210.9657
| 35.0902 | 0.97351 | 69 | 51661.4549 | 15.7325 | 212.1409
| 35.3737 | 0.99453 | 69.4 | 52272.3864 | 15.9406 | 214.0836
| 35.6772 | 1.0159 | 69.8 | 52520.5008 | 16.2224 | 214.8231
| 36.1889 | 1.0375 | 70.2 | 52663.4762 | 16.3468 | 213.8013
| 36.6722 | 1.0595 | 70.6 | 52559.8444 | 16.5673 | 212.3306
| 36.8024 | 1.082 | 71 | 52419.4726 | 17.1338 | 213.2611
| 37.2907 | 1.105 | 71.4 | 52886.9687 | 17.2138 | 213.4355
| 38.0682 | 1.1284 | 71.8 | 53306.5477 | 17.046 | 211.5401
| 38.5996 | 1.1522 | 72.2 | 53659.2397 | 17.1298 | 211.1846
| 39.1254 | 1.1766 | 72.6 | 53772.5448 | 17.2917 | 210.2687
| 39.559 | 1.2015 | 73 | 54288.7424 | 17.4345 | 211.0666
| 39.7661 | 1.2269 | 73.4 | 54657.4175 | 17.8291 | 212.9648
| 40.4127 | 1.2528 | 73.8 | 55142.5288 | 17.7969 | 212.3267
| 40.9406 | 1.2794 | 74.2 | 55857.9081 | 17.8199 | 213.0987
| 41.2494 | 1.3064 | 74.6 | 56496.4413 | 18.0663 | 215.0828
| 41.7044 | 1.334 | 75 | 56870.8483 | 18.2606 | 215.4687
| 42.3513 | 1.362 | 75.4 | 56544.6675 | 18.4836 | 212.8981
| 42.9484 | 1.3904 | 75.8 | 56297.2605 | 18.7411 | 210.9302
| 43.4303 | 1.4196 | 76.2 | 56944.9548 | 18.8484 | 211.9162
| 43.973 | 1.4497 | 76.6 | 58294.6855 | 18.7123 | 214.2813
| 44.3806 | 1.4804 | 77 | 59406.4279 | 18.7791 | 216.9046
| 45.0806 | 1.5115 | 77.4 | 59657.2467 | 18.8304 | 215.6597
| 45.5871 | 1.5432 | 77.8 | 59507.2703 | 19.1712 | 214.6565
| 46.1211 | 1.5755 | 78.2 | 59620.5262 | 19.4248 | 214.1735
| 46.3439 | 1.6084 | 78.6 | 59884.8741 | 19.9245 | 215.9133
| 47.2968 | 1.642 | 79 | 60247.3158 | 19.7416 | 213.6265
| 47.7609 | 1.6764 | 79.4 | 60395.4498 | 20.0743 | 213.7462
| 48.2194 | 1.7112 | 79.8 | 60493.532 | 20.4362 | 213.8147
| 48.8456 | 1.7468 | 80.2 | 60611.6529 | 20.6509 | 213.0194
| 49.5977 | 1.7831 | 80.6 | 60963.9933 | 20.6815 | 212.0716
| 50.1175 | 1.8203 | 81 | 61726.9662 | 20.8026 | 213.345
| 50.7585 | 1.8584 | 81.4 | 62515.0038 | 20.8162 | 214.0248
| 51.5046 | 1.8973 | 81.8 | 63557.1158 | 20.6708 | 214.7061
| 52.1802 | 1.9371 | 82.2 | 64720.6014 | 20.5668 | 216.0571
| 52.7013 | 1.9778 | 82.6 | 66322.0001 | 20.487 | 219.2041
| 53.3969 | 2.0195 | 83 | 67732.1753 | 20.3384 | 221.0406
| 53.7069 | 2.0617 | 83.4 | 67644.09 | 20.9192 | 221.6876
| 54.733 | 2.1046 | 83.8 | 67235.8351 | 21.0095 | 217.948
| 55.1856 | 2.1485 | 84.2 | 67593.5159 | 21.3708 | 218.8682
| 56.0633 | 2.1932 | 84.6 | 68002.4926 | 21.3681 | 217.7368
| 56.9327 | 2.2389 | 85 | 68236.6046 | 21.4353 | 216.3632
| 57.5605 | 2.2853 | 85.4 | 68413.7935 | 21.7276 | 216.129
| 58.299 | 2.3328 | 85.8 | 68835.4203 | 21.8647 | 215.8717
| 59.0642 | 2.3812 | 86.2 | 69218.0619 | 21.9991 | 215.4445
| 59.8183 | 2.4307 | 86.6 | 69487.9452 | 22.1877 | 214.9013
| 60.8297 | 2.4807 | 87 | 68697.0264 | 22.5075 | 211.2237
| 61.2036 | 2.5318 | 87.4 | 68520.1427 | 23.1901 | 211.7704
| 62.3221 | 2.5841 | 87.8 | 69314.0998 | 22.9201 | 210.6241
| 62.8607 | 2.6377 | 88.2 | 70732.9983 | 22.949 | 213.3057
| 63.5937 | 2.6923 | 88.6 | 71388.8447 | 23.0756 | 213.7498
| 64.4332 | 2.7477 | 89 | 70933.5644 | 23.4908 | 211.8033
| 65.2941 | 2.8042 | 89.4 | 70984.3176 | 23.7329 | 210.7119
| 66.2772 | 2.8622 | 89.8 | 71946.7252 | 23.573 | 210.6762
| 66.8017 | 2.9214 | 90.2 | 73004.2488 | 23.7722 | 212.8339
| 67.7035 | 2.9818 | 90.6 | 73704.6687 | 23.7911 | 212.7639
| 68.7061 | 3.0436 | 91 | 74789.8283 | 23.6186 | 212.9471
| 69.2088 | 3.1066 | 91.4 | 75801.324 | 23.8788 | 215.1588
| 70.2246 | 3.1708 | 91.8 | 76240.0201 | 23.9248 | 214.2629
| 71.3105 | 3.2361 | 92.2 | 76218.3207 | 24.0732 | 212.3849
| 71.7829 | 3.3029 | 92.6 | 76349.7771 | 24.6737 | 213.3551
| 72.7961 | 3.3708 | 93 | 76366.4824 | 24.8926 | 211.9534
| 73.593 | 3.4402 | 93.4 | 76684.1757 | 25.197 | 211.9621
| 74.5155 | 3.5111 | 93.8 | 77931.1204 | 25.085 | 212.8985
| 75.422 | 3.584 | 94.2 | 79767.6101 | 24.815 | 214.8413
| 76.6512 | 3.6579 | 94.6 | 80613.244 | 24.6397 | 214.0186
| 77.723 | 3.7332 | 95 | 80200.5618 | 24.9992 | 211.9696
| 78.6675 | 3.8098 | 95.4 | 79881.0337 | 25.4456 | 210.6377
| 79.6262 | 3.888 | 95.8 | 79973.0031 | 25.7602 | 209.9195
| 80.5675 | 3.9679 | 96.2 | 80473.3526 | 25.9567 | 209.887
| 81.6633 | 4.0494 | 96.6 | 81290.3772 | 25.9328 | 209.7551
| 82.8296 | 4.1329 | 97 | 82978.235 | 25.5778 | 210.6175
| 83.7263 | 4.2181 | 97.4 | 84368.474 | 25.5458 | 212.0737
| 84.999 | 4.305 | 97.8 | 85090.4155 | 25.4709 | 211.2812
| 85.6185 | 4.3937 | 98.2 | 85603.7382 | 25.9446 | 212.5515
| 86.8191 | 4.484 | 98.6 | 85949.6866 | 26.0614 | 211.5691
| 87.9707 | 4.5761 | 99 | 86340.0223 | 26.2114 | 210.8733
| 89.0985 | 4.6702 | 99.4 | 86853.6081 | 26.3499 | 210.4707
| 90.0442 | 4.7662 | 99.8 | 87961.4946 | 26.4327 | 211.4926
| 91.094 | 4.8644 | 100.2 | 89390.0725 | 26.3538 | 212.6062
| 92.5461 | 4.9643 | 100.6 | 89534.2754 | 26.4147 | 210.7434
| 93.9027 | 5.0663 | 101 | 90366.8069 | 26.3375 | 210.1468
| 94.6102 | 5.1704 | 101.4 | 91228.755 | 26.7065 | 211.723
| 95.7209 | 5.2764 | 101.8 | 91536.8929 | 26.9854 | 211.325
| 97.2494 | 5.3848 | 102.2 | 92130.9486 | 26.8992 | 209.9969
| 98.5341 | 5.4956 | 102.6 | 92923.8408 | 26.93 | 209.7386
| 99.3035 | 5.608 | 103 | 93115.2531 | 27.5119 | 210.3931
| 100.7917 | 5.7227 | 103.4 | 93061.1726 | 27.7017 | 208.5833
| 102.3726 | 5.84 | 103.8 | 94083.3971 | 27.4847 | 207.8031
| 103.2474 | 5.96 | 104.2 | 95759.6943 | 27.5439 | 209.9306
| 104.4194 | 6.0822 | 104.6 | 96246.8932 | 27.8033 | 209.8326
| 106.1764 | 6.2064 | 105 | 95909.5879 | 27.956 | 207.1379
| 107.4303 | 6.3334 | 105.4 | 96021.341 | 28.3138 | 206.4993
| 108.5 | 6.4631 | 105.8 | 97286.7054 | 28.4132 | 207.6572
| 110.0498 | 6.5957 | 106.2 | 98906.6039 | 28.098 | 207.849
| 111.2899 | 6.7308 | 106.6 | 99795.8558 | 28.2377 | 208.1694
| 112.415 | 6.8686 | 107 | 100418.3955 | 28.5499 | 208.5611
| 114.3743 | 7.009 | 107.4 | 100892.7692 | 28.3882 | 206.5292
| 115.9863 | 7.1522 | 107.8 | 101239.0414 | 28.5041 | 205.3945
| 116.9867 | 7.2985 | 108.2 | 101397.3776 | 29.0865 | 205.7727
| 118.5131 | 7.4474 | 108.6 | 101478.7181 | 29.3762 | 204.7159
| 120.4568 | 7.5994 | 109 | 101719.7996 | 29.3602 | 202.7866
| 121.6329 | 7.7544 | 109.4 | 101889.6316 | 29.8756 | 202.853
| 123.0987 | 7.9128 | 109.8 | 103319.4413 | 29.7721 | 203.3544
| 124.6083 | 8.0752 | 110.2 | 107179.6201 | 28.8669 | 206.0422
| 126.1286 | 8.2411 | 110.6 | 110995.981 | 28.0882 | 208.7861
| 127.6238 | 8.4102 | 111 | 112157.7533 | 28.1305 | 209.0374
| 129.3319 | 8.5821 | 111.4 | 111894.5352 | 28.4661 | 207.4197
| 130.7607 | 8.7572 | 111.8 | 110539.6942 | 29.3152 | 205.5624
| 132.4152 | 8.9359 | 112.2 | 110370.0788 | 29.707 | 204.3492
| 134.4577 | 9.1184 | 112.6 | 111505.3362 | 29.4733 | 203.4255
| 136.2468 | 9.3048 | 113 | 113055.0071 | 29.277 | 203.5086
| 137.5802 | 9.495 | 113.4 | 114007.9567 | 29.5365 | 204.1565
| 139.5428 | 9.6888 | 113.8 | 114796.0422 | 29.5039 | 203.2497
| 141.2271 | 9.8868 | 114.2 | 115581.0334 | 29.6432 | 203.0221
| 143.1989 | 10.0884 | 114.6 | 115998.4406 | 29.7477 | 201.8896
| 145.338 | 10.2941 | 115 | 115908.1389 | 29.9345 | 200.0522
| 146.5266 | 10.5037 | 115.4 | 115587.262 | 30.7439 | 200.1686
| 148.6363 | 10.7178 | 115.8 | 116649.3241 | 30.6055 | 199.4135
| 150.479 | 10.9363 | 116.2 | 117811.0462 | 30.5995 | 199.3479
| 152.4994 | 11.1592 | 116.6 | 118743.7893 | 30.5851 | 198.7758
| 154.4755 | 11.3868 | 117 | 120160.0351 | 30.4578 | 198.6996
| 156.128 | 11.619 | 117.4 | 121385.0831 | 30.5777 | 199.1728
| 158.2379 | 11.8555 | 117.8 | 120971.3012 | 30.9865 | 197.5711
| 160.7059 | 12.0965 | 118.2 | 120590.3211 | 31.2191 | 195.379
| 162.8041 | 12.3428 | 118.6 | 121919.1222 | 31.1043 | 195.1584
| 164.4284 | 12.5945 | 119 | 123998.2411 | 31.0153 | 196.3985
| 166.5498 | 12.8509 | 119.4 | 125041.4746 | 31.0145 | 196.0028
| 168.8487 | 13.1123 | 119.8 | 124779.3702 | 31.3526 | 194.4543
| 171.1077 | 13.3783 | 120.2 | 124889.3714 | 31.6088 | 193.2952
| 173.5494 | 13.6512 | 120.6 | 125551.5491 | 31.6153 | 192.2306
| 175.2906 | 13.9288 | 121 | 126661.6551 | 31.8411 | 192.749
| 177.6581 | 14.2125 | 121.4 | 128535.6512 | 31.5196 | 192.6423
| 179.9134 | 14.5017 | 121.8 | 129899.9348 | 31.438 | 192.4598
| 182.4619 | 14.7971 | 122.2 | 131451.409 | 31.1777 | 191.9262
| 184.6141 | 15.0984 | 122.6 | 133555.6509 | 30.9617 | 192.4503
| 187.0777 | 15.4059 | 123 | 134622.7513 | 30.9276 | 191.8477
| 189.4414 | 15.7189 | 123.4 | 133626.7043 | 31.5713 | 190.2393
| 191.6478 | 16.0378 | 123.8 | 131396.6884 | 32.7504 | 188.3476
| 194.681 | 16.3632 | 124.2 | 131524.1499 | 32.7898 | 186.4911
| 196.8893 | 16.6957 | 124.6 | 133104.574 | 32.7512 | 186.7743
| 199.6547 | 17.0353 | 125 | 135714.079 | 32.135 | 186.7412
| 201.8237 | 17.3818 | 125.4 | 137768.5572 | 32.0095 | 187.3971
| 204.8648 | 17.7352 | 125.8 | 138608.9522 | 31.8868 | 186.1097
| 207.249 | 18.0958 | 126.2 | 139761.9671 | 31.9786 | 186.0347
| 209.9824 | 18.4639 | 126.6 | 142172.1684 | 31.5557 | 186.1156
| 212.857 | 18.8396 | 127 | 144117.0193 | 31.2424 | 185.7956
| 215.6207 | 19.2222 | 127.4 | 143401.5003 | 31.7604 | 184.326
| 218.3088 | 19.612 | 127.8 | 141888.4286 | 32.5974 | 182.6925
| 221.1505 | 20.0101 | 128.2 | 142025.0253 | 32.8888 | 181.7087
| 224.2796 | 20.4169 | 128.6 | 145512.3133 | 32.0217 | 181.8856
| 227.2111 | 20.8328 | 129 | 150153.6182 | 31.0018 | 182.9758
| 229.7726 | 21.2564 | 129.4 | 151667.1726 | 31.0405 | 183.1013
| 232.5855 | 21.6879 | 129.8 | 150224.147 | 31.81 | 181.5378
| 235.8775 | 22.1278 | 130.2 | 149266.922 | 32.2987 | 179.6874
| 238.9467 | 22.5768 | 130.6 | 149329.7036 | 32.6026 | 178.6597
| 241.9795 | 23.0348 | 131 | 149427.0408 | 32.9334 | 177.7611
| 245.2816 | 23.502 | 131.4 | 149786.7448 | 33.0928 | 176.6883
| 248.5045 | 23.9786 | 131.8 | 150045.4888 | 33.3369 | 175.7413
| 251.7683 | 24.4648 | 132.2 | 150818.2643 | 33.4175 | 174.9913
| 254.787 | 24.9615 | 132.6 | 153066.9876 | 33.1431 | 175.1184
| 258.2841 | 25.4679 | 133 | 154602.4795 | 32.9294 | 174.4518
| 262.0909 | 25.9844 | 133.4 | 154698.7929 | 33.062 | 172.9638
| 265.4873 | 26.5108 | 133.8 | 154279.7464 | 33.5391 | 171.8528
| 268.9613 | 27.0481 | 134.2 | 154151.8496 | 33.9229 | 170.8301
| 272.6219 | 27.5965 | 134.6 | 156039.2586 | 33.5927 | 170.2876
| 275.8555 | 28.1568 | 135 | 159825.6932 | 32.8672 | 170.8798
| 279.6673 | 28.7279 | 135.4 | 161435.9559 | 32.6338 | 170.1755
| 283.7197 | 29.3102 | 135.8 | 160793.7783 | 33.0053 | 168.5439
| 287.3992 | 29.904 | 136.2 | 160656.0295 | 33.387 | 167.5498
| 291.1212 | 30.5099 | 136.6 | 161348.7928 | 33.5163 | 166.8198
| 295.2124 | 31.1286 | 137 | 163058.6183 | 33.2164 | 166.0561
| 299.1165 | 31.7596 | 137.4 | 164844.6539 | 32.9845 | 165.5524
| 302.72 | 32.4033 | 137.8 | 165327.9272 | 33.2692 | 165.0192
| 306.8433 | 33.0595 | 138.2 | 165201.0075 | 33.5842 | 163.8709
| 311.0895 | 33.7295 | 138.6 | 166435.4766 | 33.4554 | 163.0253
| 315.3201 | 34.4132 | 139 | 168802.9626 | 33.0104 | 162.5393
| 319.4471 | 35.1105 | 139.4 | 169631.3511 | 33.0858 | 161.7971
| 323.5684 | 35.8216 | 139.8 | 169260.4275 | 33.5467 | 160.8183
| 328.0952 | 36.5474 | 140.2 | 170393.2511 | 33.4359 | 159.8982
| 331.9709 | 37.2881 | 140.6 | 172840.5234 | 33.159 | 159.911
| 336.9716 | 38.0436 | 141 | 173634.0205 | 33.0421 | 158.5971
| 341.2958 | 38.8142 | 141.4 | 174339.1023 | 33.1836 | 157.9034
| 345.8066 | 39.6003 | 141.8 | 174928.0765 | 33.3211 | 157.0786
| 350.7139 | 40.4021 | 142.2 | 175347.547 | 33.4074 | 155.9473
| 355.4732 | 41.2203 | 142.6 | 176778.2505 | 33.2549 | 155.2048
| 360.4484 | 42.0551 | 143 | 177554.8572 | 33.2547 | 154.2097
| 365.1256 | 42.9063 | 143.4 | 177222.7105 | 33.7021 | 153.2978
| 370.1365 | 43.7746 | 143.8 | 176338.7131 | 34.2585 | 152.1112
| 375.0872 | 44.6605 | 144.2 | 177247.5297 | 34.2859 | 151.3391
| 380.2097 | 45.5654 | 144.6 | 181324.1734 | 33.2979 | 151.0107
| 385.503 | 46.4887 | 145 | 185392.8831 | 32.3602 | 150.6472
| 390.4684 | 47.4309 | 145.4 | 187953.5907 | 31.9919 | 150.2989
| 396.1067 | 48.3917 | 145.8 | 189615.3108 | 31.7137 | 149.348
| 398.5815 | 48.899 | 146.008 | 190311.901 | 1.7977e+308 | 1.7977e+308
| 399.9572 | 48.9069 | 146.1 | 190645.9768 | 1.7977e+308 | 1.7977e+308
| 399.7805 | 48.9075 | 146.15 | 190704.3775 | 1.7977e+308 | 1.7977e+308
| 399.6366 | 48.9078 | 146.2 | 190794.5909 | 1.7977e+308 | 1.7977e+308
| 399.6794 | 48.9082 | 146.25 | 190996.0624 | 1.7977e+308 | 1.7977e+308
| 399.8952 | 48.9085 | 146.3 | 191131.0998 | 1.7977e+308 | 1.7977e+308
| 400.0644 | 48.9088 | 146.35 | 191188.8451 | 1.7977e+308 | 1.7977e+308
| 399.6538 | 48.9091 | 146.4 | 191274.7352 | 1.7977e+308 | 1.7977e+308
| 399.8567 | 48.9098 | 146.45 | 191800.4846 | 1.7977e+308 | 1.7977e+308
| 400.1882 | 48.9101 | 146.5 | 191955.4423 | 1.7977e+308 | 1.7977e+308
| 399.9908 | 48.9105 | 146.55 | 192061.0986 | 1.7977e+308 | 1.7977e+308
| 399.8465 | 48.9108 | 146.6 | 192149.2859 | 1.7977e+308 | 1.7977e+308
| 399.9329 | 48.9111 | 146.65 | 192157.3216 | 1.7977e+308 | 1.7977e+308
| 399.981 | 48.9114 | 146.7 | 192133.2221 | 1.7977e+308 | 1.7977e+308
| 399.7581 | 48.9119 | 146.75 | 192182.3714 | 1.7977e+308 | 1.7977e+308
| 399.4313 | 48.9122 | 146.8 | 192215.1824 | 1.7977e+308 | 1.7977e+308
| 399.6358 | 48.9125 | 146.85 | 192266.3881 | 1.7977e+308 | 1.7977e+308
| 399.9255 | 48.9131 | 146.9 | 192362.3837 | 1.7977e+308 | 1.7977e+308
| 399.7306 | 48.9133 | 146.95 | 192252.5633 | 1.7977e+308 | 1.7977e+308
| 399.8743 | 48.9136 | 147 | 192307.3784 | 1.7977e+308 | 1.7977e+308
| 400.0321 | 48.9139 | 147.05 | 192319.3339 | 1.7977e+308 | 1.7977e+308
| 400.0758 | 48.9142 | 147.1 | 192458.8818 | 1.7977e+308 | 1.7977e+308
| 400.1123 | 48.9148 | 147.15 | 192800.1693 | 1.7977e+308 | 1.7977e+308
| 399.9253 | 48.9152 | 147.2 | 192936.899 | 1.7977e+308 | 1.7977e+308
| 399.9024 | 48.9154 | 147.25 | 192902.6419 | 1.7977e+308 | 1.7977e+308
| 399.9555 | 48.9157 | 147.3 | 192769.0319 | 1.7977e+308 | 1.7977e+308
| 399.7839 | 48.916 | 147.35 | 192680.0844 | 1.7977e+308 | 1.7977e+308
| 399.7039 | 48.9162 | 147.4 | 192522.3363 | 1.7977e+308 | 1.7977e+308
| 399.9171 | 48.9164 | 147.45 | 192270.9953 | 1.7977e+308 | 1.7977e+308
| 400.1066 | 48.9169 | 147.5 | 191969.514 | 1.7977e+308 | 1.7977e+308
| 399.7694 | 48.9171 | 147.55 | 191776.7878 | 1.7977e+308 | 1.7977e+308
| 399.6355 | 48.9173 | 147.6 | 191532.5248 | 1.7977e+308 | 1.7977e+308
| 400.0917 | 48.9175 | 147.65 | 191292.0299 | 1.7977e+308 | 1.7977e+308
| 400.1175 | 48.9177 | 147.7 | 190967.3819 | 1.7977e+308 | 1.7977e+308
| 400.07 | 48.918 | 147.75 | 190721.2577 | 1.7977e+308 | 1.7977e+308
| 400.152 | 48.9182 | 147.8 | 190505.7893 | 1.7977e+308 | 1.7977e+308
| 399.9111 | 48.9184 | 147.85 | 190345.9193 | 1.7977e+308 | 1.7977e+308
| 400.1589 | 48.9186 | 147.9 | 190090.7535 | 1.7977e+308 | 1.7977e+308
| 400.2038 | 48.9188 | 147.95 | 189868.5499 | 1.7977e+308 | 1.7977e+308
| 399.9261 | 48.9191 | 148 | 189355.9187 | 1.7977e+308 | 1.7977e+308
| 400.0965 | 48.9192 | 148.05 | 189040.8512 | 1.7977e+308 | 1.7977e+308
| 399.9013 | 48.9194 | 148.1 | 188555.7064 | 1.7977e+308 | 1.7977e+308
| 399.5819 | 48.9195 | 148.15 | 188150.2022 | 1.7977e+308 | 1.7977e+308
| 399.7099 | 48.9195 | 148.2 | 187613.2246 | 1.7977e+308 | 1.7977e+308
| 400.2497 | 48.9196 | 148.25 | 187200.4819 | 1.7977e+308 | 1.7977e+308
| 400.4155 | 48.9198 | 148.3 | 186472.3947 | 1.7977e+308 | 1.7977e+308
| 399.9599 | 48.9199 | 148.35 | 186277.2089 | 1.7977e+308 | 1.7977e+308
| 399.691 | 48.92 | 148.4 | 186063.6799 | 1.7977e+308 | 1.7977e+308
| 400.0335 | 48.9202 | 148.45 | 185623.1193 | 1.7977e+308 | 1.7977e+308
| 400.4059 | 48.9203 | 148.5 | 185304.2641 | 1.7977e+308 | 1.7977e+308
| 399.9943 | 48.9204 | 148.55 | 185106.6156 | 1.7977e+308 | 1.7977e+308
| 399.7722 | 48.9205 | 148.6 | 184951.487 | 1.7977e+308 | 1.7977e+308
| 400.0269 | 48.9207 | 148.65 | 184930.6623 | 1.7977e+308 | 1.7977e+308
| 400.0749 | 48.9208 | 148.7 | 184924.8757 | 1.7977e+308 | 1.7977e+308
| 399.7707 | 48.9211 | 148.75 | 184916.1495 | 1.7977e+308 | 1.7977e+308
| 399.7052 | 48.9212 | 148.8 | 184812.6022 | 1.7977e+308 | 1.7977e+308
| 400.1415 | 48.9213 | 148.85 | 184794.2802 | 1.7977e+308 | 1.7977e+308
| 400.3473 | 48.9216 | 148.9 | 184974.3112 | 1.7977e+308 | 1.7977e+308
| 400.0338 | 48.9218 | 148.95 | 184996.8325 | 1.7977e+308 | 1.7977e+308
| 399.9723 | 48.9219 | 149 | 184983.6538 | 1.7977e+308 | 1.7977e+308
| 400.3149 | 48.9221 | 149.05 | 185004.4027 | 1.7977e+308 | 1.7977e+308
| 400.286 | 48.9223 | 149.1 | 185185.7981 | 1.7977e+308 | 1.7977e+308
| 399.934 | 48.9225 | 149.15 | 185375.3923 | 1.7977e+308 | 1.7977e+308
| 399.7951 | 48.9229 | 149.2 | 185912.6725 | 1.7977e+308 | 1.7977e+308
| 400.1636 | 48.9232 | 149.25 | 186506.9307 | 1.7977e+308 | 1.7977e+308
| 400.013 | 48.9235 | 149.3 | 186763.6546 | 1.7977e+308 | 1.7977e+308
| 399.5299 | 48.9237 | 149.35 | 186919.271 | 1.7977e+308 | 1.7977e+308
| 399.8133 | 48.9239 | 149.4 | 187084.5157 | 1.7977e+308 | 1.7977e+308
| 400.2202 | 48.9241 | 149.45 | 187342.9168 | 1.7977e+308 | 1.7977e+308
| 400.3042 | 48.9243 | 149.5 | 187506.167 | 1.7977e+308 | 1.7977e+308
| 399.7741 | 48.9247 | 149.55 | 187823.3094 | 1.7977e+308 | 1.7977e+308
| 399.3907 | 48.925 | 149.6 | 187901.4991 | 1.7977e+308 | 1.7977e+308
| 399.7989 | 48.9251 | 149.65 | 187889.2799 | 1.7977e+308 | 1.7977e+308
| 400.1639 | 48.9253 | 149.7 | 187896.0548 | 1.7977e+308 | 1.7977e+308
| 400.3935 | 48.9255 | 149.75 | 187915.5022 | 1.7977e+308 | 1.7977e+308
| 400.2055 | 48.9257 | 149.8 | 187951.8578 | 1.7977e+308 | 1.7977e+308
| 399.9619 | 48.9259 | 149.85 | 187795.7008 | 1.7977e+308 | 1.7977e+308
| 399.985 | 48.926 | 149.9 | 187556.798 | 1.7977e+308 | 1.7977e+308
| 400.0019 | 48.9261 | 149.95 | 187403.0675 | 1.7977e+308 | 1.7977e+308
| 400.1657 | 48.9262 | 150 | 187374.2655 | 1.7977e+308 | 1.7977e+308
| 400.1635 | 48.9264 | 150.05 | 187358.9956 | 1.7977e+308 | 1.7977e+308
| 400.2004 | 48.9267 | 150.1 | 187276.5709 | 1.7977e+308 | 1.7977e+308
| 400.136 | 48.9268 | 150.15 | 187083.8194 | 1.7977e+308 | 1.7977e+308
| 399.9922 | 48.9269 | 150.2 | 186797.7895 | 1.7977e+308 | 1.7977e+308
| 400.1277 | 48.9269 | 150.25 | 186548.7406 | 1.7977e+308 | 1.7977e+308
| 400.2502 | 48.927 | 150.3 | 186393.3976 | 1.7977e+308 | 1.7977e+308
| 399.8288 | 48.9272 | 150.35 | 186281.0785 | 1.7977e+308 | 1.7977e+308
| 399.7324 | 48.9275 | 150.4 | 186415.3201 | 1.7977e+308 | 1.7977e+308
| 400.2052 | 48.9276 | 150.45 | 186445.77 | 1.7977e+308 | 1.7977e+308
| 400.1287 | 48.9278 | 150.5 | 186561.497 | 1.7977e+308 | 1.7977e+308
| 399.8009 | 48.928 | 150.55 | 186805.1086 | 1.7977e+308 | 1.7977e+308
| 399.8721 | 48.9282 | 150.6 | 187186.6306 | 1.7977e+308 | 1.7977e+308
| 400.4674 | 48.9284 | 150.65 | 187527.2809 | 1.7977e+308 | 1.7977e+308
| 400.7302 | 48.9287 | 150.7 | 187974.7566 | 1.7977e+308 | 1.7977e+308
| 400.4848 | 48.929 | 150.75 | 188383.2565 | 1.7977e+308 | 1.7977e+308
| 400.1179 | 48.9292 | 150.8 | 188688.6868 | 1.7977e+308 | 1.7977e+308
| 400.2477 | 48.9295 | 150.85 | 188991.7592 | 1.7977e+308 | 1.7977e+308
| 400.3415 | 48.93 | 150.9 | 189824.1743 | 1.7977e+308 | 1.7977e+308
| 399.9186 | 48.9303 | 150.95 | 190318.5038 | 1.7977e+308 | 1.7977e+308
| 400.0516 | 48.9306 | 151 | 190712.5887 | 1.7977e+308 | 1.7977e+308
| 400.4232 | 48.9308 | 151.05 | 190975.5137 | 1.7977e+308 | 1.7977e+308
| 400.492 | 48.931 | 151.1 | 191250.726 | 1.7977e+308 | 1.7977e+308
| 400.096 | 48.9313 | 151.15 | 191571.2637 | 1.7977e+308 | 1.7977e+308
| 399.7413 | 48.9319 | 151.2 | 192207.5732 | 1.7977e+308 | 1.7977e+308
| 400.087 | 48.9321 | 151.25 | 192473.2365 | 1.7977e+308 | 1.7977e+308
| 400.1671 | 48.9323 | 151.3 | 192746.0685 | 1.7977e+308 | 1.7977e+308
| 399.7943 | 48.9326 | 151.35 | 192870.6686 | 1.7977e+308 | 1.7977e+308
| 400.0521 | 48.9328 | 151.4 | 192909.9258 | 1.7977e+308 | 1.7977e+308
| 400.6572 | 48.933 | 151.45 | 192851.9395 | 1.7977e+308 | 1.7977e+308
| 400.75 | 48.9333 | 151.5 | 192698.8493 | 1.7977e+308 | 1.7977e+308
| 400.2911 | 48.9334 | 151.55 | 192497.1938 | 1.7977e+308 | 1.7977e+308
| 399.9858 | 48.9336 | 151.6 | 192301.2684 | 1.7977e+308 | 1.7977e+308
| 400.2503 | 48.9337 | 151.65 | 192115.9392 | 1.7977e+308 | 1.7977e+308
| 400.435 | 48.9339 | 151.7 | 191909.1105 | 1.7977e+308 | 1.7977e+308
| 400.1726 | 48.9341 | 151.75 | 191740.7009 | 1.7977e+308 | 1.7977e+308
| 399.8609 | 48.9342 | 151.8 | 191600.9584 | 1.7977e+308 | 1.7977e+308
| 400.1528 | 48.9344 | 151.85 | 191500.4304 | 1.7977e+308 | 1.7977e+308
| 400.5623 | 48.9345 | 151.9 | 191450.7939 | 1.7977e+308 | 1.7977e+308
| 400.1431 | 48.9348 | 151.95 | 191171.8362 | 1.7977e+308 | 1.7977e+308
| 399.8394 | 48.9349 | 152 | 191113.6274 | 1.7977e+308 | 1.7977e+308
| 400.2974 | 48.9351 | 152.05 | 191143.1649 | 1.7977e+308 | 1.7977e+308
| 400.5877 | 48.9352 | 152.1 | 191049.2387 | 1.7977e+308 | 1.7977e+308
| 400.3359 | 48.9354 | 152.15 | 191044.8353 | 1.7977e+308 | 1.7977e+308
| 400.0223 | 48.9355 | 152.2 | 191121.8893 | 1.7977e+308 | 1.7977e+308
| 399.9103 | 48.936 | 152.25 | 191480.9142 | 1.7977e+308 | 1.7977e+308
| 400.3049 | 48.9361 | 152.3 | 191606.3658 | 1.7977e+308 | 1.7977e+308
| 400.4472 | 48.9363 | 152.35 | 191881.1332 | 1.7977e+308 | 1.7977e+308
| 400.0667 | 48.9366 | 152.4 | 192142.9253 | 1.7977e+308 | 1.7977e+308
| 400.2892 | 48.9368 | 152.45 | 192459.8723 | 1.7977e+308 | 1.7977e+308
| 400.5991 | 48.937 | 152.5 | 192777.5449 | 1.7977e+308 | 1.7977e+308
| 400.2362 | 48.9375 | 152.55 | 193265.5669 | 1.7977e+308 | 1.7977e+308
| 400.081 | 48.9377 | 152.6 | 193478.5506 | 1.7977e+308 | 1.7977e+308
| 400.3636 | 48.9379 | 152.65 | 193606.9666 | 1.7977e+308 | 1.7977e+308
| 400.3274 | 48.9382 | 152.7 | 193755.5562 | 1.7977e+308 | 1.7977e+308
| 399.9334 | 48.9385 | 152.75 | 193856.5754 | 1.7977e+308 | 1.7977e+308
| 399.8977 | 48.9386 | 152.8 | 193838.2211 | 1.7977e+308 | 1.7977e+308
| 400.3629 | 48.9388 | 152.85 | 193779.7995 | 1.7977e+308 | 1.7977e+308
| 400.4753 | 48.9389 | 152.9 | 193664.5073 | 1.7977e+308 | 1.7977e+308
| 400.0667 | 48.9391 | 152.95 | 193650.1297 | 1.7977e+308 | 1.7977e+308
| 399.979 | 48.9394 | 153 | 193516.2787 | 1.7977e+308 | 1.7977e+308
| 400.5175 | 48.9395 | 153.05 | 193316.3214 | 1.7977e+308 | 1.7977e+308
| 400.666 | 48.9396 | 153.1 | 193295.0907 | 1.7977e+308 | 1.7977e+308
| 400.1862 | 48.9398 | 153.15 | 193135.353 | 1.7977e+308 | 1.7977e+308
| 400.1392 | 48.9399 | 153.2 | 192922.415 | 1.7977e+308 | 1.7977e+308
| 400.5051 | 48.9399 | 153.25 | 192573.0428 | 1.7977e+308 | 1.7977e+308
| 400.5825 | 48.94 | 153.3 | 192183.6382 | 1.7977e+308 | 1.7977e+308
| 400.331 | 48.9401 | 153.35 | 191305.489 | 1.7977e+308 | 1.7977e+308
| 400.1059 | 48.9401 | 153.4 | 190952.597 | 1.7977e+308 | 1.7977e+308
| 400.179 | 48.9402 | 153.45 | 190559.0122 | 1.7977e+308 | 1.7977e+308
| 400.5142 | 48.9402 | 153.5 | 190206.8097 | 1.7977e+308 | 1.7977e+308
| 400.3547 | 48.9402 | 153.55 | 189859.6069 | 1.7977e+308 | 1.7977e+308
| 400.1621 | 48.9403 | 153.6 | 189513.2037 | 1.7977e+308 | 1.7977e+308
| 400.264 | 48.9404 | 153.65 | 189402.8816 | 1.7977e+308 | 1.7977e+308
| 400.4096 | 48.9404 | 153.7 | 189402.8805 | 1.7977e+308 | 1.7977e+308
| 400.588 | 48.9406 | 153.75 | 189376.6949 | 1.7977e+308 | 1.7977e+308
| 400.3879 | 48.9407 | 153.8 | 189429.1266 | 1.7977e+308 | 1.7977e+308
| 400.3843 | 48.9409 | 153.85 | 189481.5056 | 1.7977e+308 | 1.7977e+308
| 400.6034 | 48.941 | 153.9 | 189529.775 | 1.7977e+308 | 1.7977e+308
| 400.339 | 48.9411 | 153.95 | 189539.4238 | 1.7977e+308 | 1.7977e+308
| 400.1951 | 48.9412 | 154 | 189461.4396 | 1.7977e+308 | 1.7977e+308
| 400.6078 | 48.9412 | 154.05 | 189507.318 | 1.7977e+308 | 1.7977e+308
| 400.783 | 48.9415 | 154.1 | 189568.1945 | 1.7977e+308 | 1.7977e+308
| 400.42 | 48.9416 | 154.15 | 189655.3451 | 1.7977e+308 | 1.7977e+308
| 400.2592 | 48.9417 | 154.2 | 189699.6275 | 1.7977e+308 | 1.7977e+308
| 400.3406 | 48.9418 | 154.25 | 189880.6714 | 1.7977e+308 | 1.7977e+308
| 400.5304 | 48.942 | 154.3 | 190057.5814 | 1.7977e+308 | 1.7977e+308
| 400.3174 | 48.9423 | 154.35 | 190388.6039 | 1.7977e+308 | 1.7977e+308
| 399.9588 | 48.9424 | 154.4 | 190478.3879 | 1.7977e+308 | 1.7977e+308
| 400.114 | 48.9426 | 154.45 | 190576.3614 | 1.7977e+308 | 1.7977e+308
| 400.4454 | 48.9427 | 154.5 | 190662.3579 | 1.7977e+308 | 1.7977e+308
| 400.2893 | 48.9428 | 154.55 | 190800.3724 | 1.7977e+308 | 1.7977e+308
| 400.2722 | 48.9429 | 154.6 | 190757.426 | 1.7977e+308 | 1.7977e+308
| 400.5151 | 48.943 | 154.65 | 190588.7783 | 1.7977e+308 | 1.7977e+308
| 400.7462 | 48.943 | 154.7 | 189952.1093 | 1.7977e+308 | 1.7977e+308
| 400.5661 | 48.9431 | 154.75 | 189740.4011 | 1.7977e+308 | 1.7977e+308
| 400.3592 | 48.9431 | 154.8 | 189571.2756 | 1.7977e+308 | 1.7977e+308
| 400.7251 | 48.9432 | 154.85 | 189396.3061 | 1.7977e+308 | 1.7977e+308
| 400.6581 | 48.9432 | 154.9 | 189096.6654 | 1.7977e+308 | 1.7977e+308
| 400.2134 | 48.9433 | 154.95 | 188953.3646 | 1.7977e+308 | 1.7977e+308
| 400.2152 | 48.9433 | 155 | 188728.7222 | 1.7977e+308 | 1.7977e+308
| 400.5019 | 48.9433 | 155.05 | 188586.0118 | 1.7977e+308 | 1.7977e+308
| 400.5934 | 48.9433 | 155.1 | 188398.8447 | 1.7977e+308 | 1.7977e+308
| 400.4302 | 48.9433 | 155.15 | 188213.2859 | 1.7977e+308 | 1.7977e+308
| 400.283 | 48.9434 | 155.2 | 187879.0472 | 1.7977e+308 | 1.7977e+308
| 400.7855 | 48.9434 | 155.25 | 187646.4404 | 1.7977e+308 | 1.7977e+308
| 400.9745 | 48.9434 | 155.3 | 187453.7576 | 1.7977e+308 | 1.7977e+308
| 400.3463 | 48.9434 | 155.35 | 187257.9294 | 1.7977e+308 | 1.7977e+308
| 400.2771 | 48.9434 | 155.4 | 187103.5908 | 1.7977e+308 | 1.7977e+308
| 400.4277 | 48.9434 | 155.45 | 186795.1645 | 1.7977e+308 | 1.7977e+308
| 400.4044 | 48.9434 | 155.5 | 186644.9906 | 1.7977e+308 | 1.7977e+308
| 400.2058 | 48.9434 | 155.55 | 186491.6083 | 1.7977e+308 | 1.7977e+308
| 400.1799 | 48.9435 | 155.6 | 186414.8371 | 1.7977e+308 | 1.7977e+308
| 400.3073 | 48.9435 | 155.65 | 186427.1253 | 1.7977e+308 | 1.7977e+308
| 400.3175 | 48.9435 | 155.7 | 186436.5817 | 1.7977e+308 | 1.7977e+308
| 400.3139 | 48.9436 | 155.75 | 186451.5533 | 1.7977e+308 | 1.7977e+308
| 400.3676 | 48.9436 | 155.8 | 186420.6745 | 1.7977e+308 | 1.7977e+308
| 400.3268 | 48.9437 | 155.85 | 186433.4772 | 1.7977e+308 | 1.7977e+308
| 400.3531 | 48.9437 | 155.9 | 186443.586 | 1.7977e+308 | 1.7977e+308
| 400.3484 | 48.9438 | 155.95 | 186554.3857 | 1.7977e+308 | 1.7977e+308
| 400.2923 | 48.9439 | 156 | 186569.2391 | 1.7977e+308 | 1.7977e+308
Unloading Marker | 400.5161 | 48.9439 | 156.014 | 186569.2374 | 1.7977e+308 | 1.7977e+308
| 400.3276 | 48.7629 | 156.1 | 186572.5376 | 1.7977e+308 | 1.7977e+308
| 399.4811 | 48.6406 | 156.15 | 186593.2001 | 1.7977e+308 | 1.7977e+308
| 398.6653 | 48.5184 | 156.2 | 186660.4133 | 1.7977e+308 | 1.7977e+308
| 398.1803 | 48.3962 | 156.25 | 186808.1942 | 1.7977e+308 | 1.7977e+308
| 397.7275 | 48.274 | 156.3 | 187026.563 | 1.7977e+308 | 1.7977e+308
| 396.9124 | 48.1517 | 156.35 | 187093.6757 | 1.7977e+308 | 1.7977e+308
| 395.9961 | 48.0296 | 156.4 | 187294.808 | 1.7977e+308 | 1.7977e+308
| 395.4912 | 47.9073 | 156.45 | 187410.5956 | 1.7977e+308 | 1.7977e+308
| 395.012 | 47.785 | 156.5 | 187393.5714 | 1.7977e+308 | 1.7977e+308
| 394.2863 | 47.6628 | 156.55 | 187448.1496 | 1.7977e+308 | 1.7977e+308
| 393.5993 | 47.5406 | 156.6 | 187516.6849 | 1.7977e+308 | 1.7977e+308
| 393.1873 | 47.4184 | 156.65 | 187552.0274 | 1.7977e+308 | 1.7977e+308
| 392.3313 | 47.2961 | 156.7 | 187552.0345 | 1.7977e+308 | 1.7977e+308
| 391.1494 | 47.1739 | 156.75 | 187484.1812 | 1.7977e+308 | 1.7977e+308
| 390.6526 | 47.0516 | 156.8 | 187423.5363 | 1.7977e+308 | 1.7977e+308
| 390.5448 | 46.9293 | 156.85 | 187317.6546 | 1.7977e+308 | 1.7977e+308
| 389.7716 | 46.807 | 156.9 | 187127.6709 | 1.7977e+308 | 1.7977e+308
| 388.5936 | 46.6847 | 156.95 | 186889.3926 | 1.7977e+308 | 1.7977e+308
| 387.9513 | 46.5623 | 157 | 186695.4047 | 1.7977e+308 | 1.7977e+308
| 387.5045 | 46.44 | 157.05 | 186425.3858 | 1.7977e+308 | 1.7977e+308
| 386.9444 | 46.3177 | 157.1 | 186223.7787 | 1.7977e+308 | 1.7977e+308
| 386.0435 | 46.1953 | 157.15 | 185936.1618 | 1.7977e+308 | 1.7977e+308
| 385.2499 | 46.073 | 157.2 | 185729.7858 | 1.7977e+308 | 1.7977e+308
| 385.0808 | 45.9506 | 157.25 | 185396.3406 | 1.7977e+308 | 1.7977e+308
| 384.4363 | 45.8282 | 157.3 | 185011.7389 | 1.7977e+308 | 1.7977e+308
| 383.4078 | 45.7058 | 157.35 | 184497.2025 | 1.7977e+308 | 1.7977e+308
| 382.8436 | 45.5834 | 157.4 | 184153.031 | 1.7977e+308 | 1.7977e+308
| 382.6946 | 45.461 | 157.45 | 183892.7832 | 1.7977e+308 | 1.7977e+308
| 381.9861 | 45.3387 | 157.5 | 183669.5157 | 1.7977e+308 | 1.7977e+308
| 380.7635 | 45.2163 | 157.55 | 183362.5682 | 1.7977e+308 | 1.7977e+308
| 379.9419 | 45.094 | 157.6 | 183219.0487 | 1.7977e+308 | 1.7977e+308
| 379.5759 | 44.9716 | 157.65 | 182947.8331 | 1.7977e+308 | 1.7977e+308
| 379.1382 | 44.8492 | 157.7 | 182710.6701 | 1.7977e+308 | 1.7977e+308
| 378.2212 | 44.7268 | 157.75 | 182555.1514 | 1.7977e+308 | 1.7977e+308
| 377.2932 | 44.6045 | 157.8 | 182526.0363 | 1.7977e+308 | 1.7977e+308
| 376.83 | 44.4821 | 157.85 | 182429.9298 | 1.7977e+308 | 1.7977e+308
| 376.2204 | 44.3598 | 157.9 | 182486.9387 | 1.7977e+308 | 1.7977e+308
| 375.3056 | 44.2375 | 157.95 | 182509.5123 | 1.7977e+308 | 1.7977e+308
| 374.7617 | 44.1152 | 158 | 182616.6162 | 1.7977e+308 | 1.7977e+308
| 374.5303 | 43.9929 | 158.05 | 182644.7558 | 1.7977e+308 | 1.7977e+308
| 373.9563 | 43.8706 | 158.1 | 182710.9768 | 1.7977e+308 | 1.7977e+308
| 372.6332 | 43.7483 | 158.15 | 183020.8298 | 1.7977e+308 | 1.7977e+308
| 371.6766 | 43.6261 | 158.2 | 183142.2676 | 1.7977e+308 | 1.7977e+308
| 371.2453 | 43.5038 | 158.25 | 183393.9606 | 1.7977e+308 | 1.7977e+308
| 370.7994 | 43.3816 | 158.3 | 183660.592 | 1.7977e+308 | 1.7977e+308
| 370.1192 | 43.2593 | 158.35 | 183918.4075 | 1.7977e+308 | 1.7977e+308
| 369.1821 | 43.137 | 158.4 | 184009.2188 | 1.7977e+308 | 1.7977e+308
| 368.5122 | 43.0148 | 158.45 | 184312.8106 | 1.7977e+308 | 1.7977e+308
| 368.1665 | 42.8927 | 158.5 | 185026.6355 | 1.7977e+308 | 1.7977e+308
| 367.2982 | 42.7705 | 158.55 | 185383.7532 | 1.7977e+308 | 1.7977e+308
| 366.2214 | 42.6483 | 158.6 | 185658.4421 | 1.7977e+308 | 1.7977e+308
| 365.9978 | 42.5261 | 158.65 | 185852.6153 | 1.7977e+308 | 1.7977e+308
| 365.5552 | 42.4038 | 158.7 | 186056.0973 | 1.7977e+308 | 1.7977e+308
| 364.5335 | 42.2816 | 158.75 | 186135.5732 | 1.7977e+308 | 1.7977e+308
| 363.7435 | 42.1593 | 158.8 | 186123.8734 | 1.7977e+308 | 1.7977e+308
| 363.2607 | 42.037 | 158.85 | 186105.291 | 1.7977e+308 | 1.7977e+308
| 362.5295 | 41.9147 | 158.9 | 186042.9654 | 1.7977e+308 | 1.7977e+308
| 361.5232 | 41.7925 | 158.95 | 185988.303 | 1.7977e+308 | 1.7977e+308
| 360.824 | 41.6702 | 159 | 185920.0256 | 1.7977e+308 | 1.7977e+308
| 360.4656 | 41.5478 | 159.05 | 185728.5415 | 1.7977e+308 | 1.7977e+308
| 359.9132 | 41.4255 | 159.1 | 185619.7697 | 1.7977e+308 | 1.7977e+308
| 358.8586 | 41.3032 | 159.15 | 185469.5159 | 1.7977e+308 | 1.7977e+308
| 357.9114 | 41.1809 | 159.2 | 185274.8449 | 1.7977e+308 | 1.7977e+308
| 357.3881 | 41.0584 | 159.25 | 184681.4951 | 1.7977e+308 | 1.7977e+308
| 356.7351 | 40.936 | 159.3 | 184360.7059 | 1.7977e+308 | 1.7977e+308
| 355.8503 | 40.8136 | 159.35 | 183950.356 | 1.7977e+308 | 1.7977e+308
| 355.1389 | 40.6912 | 159.4 | 183580.4781 | 1.7977e+308 | 1.7977e+308
| 354.7613 | 40.5688 | 159.45 | 183166.701 | 1.7977e+308 | 1.7977e+308
| 353.881 | 40.4461 | 159.5 | 182132.9637 | 1.7977e+308 | 1.7977e+308
| 352.7165 | 40.3237 | 159.55 | 181518.0345 | 1.7977e+308 | 1.7977e+308
| 352.1969 | 40.2012 | 159.6 | 181061.642 | 1.7977e+308 | 1.7977e+308
| 352.0474 | 40.0786 | 159.65 | 180564.2626 | 1.7977e+308 | 1.7977e+308
| 351.5647 | 39.9561 | 159.7 | 180059.3092 | 1.7977e+308 | 1.7977e+308
| 350.2794 | 39.8336 | 159.75 | 179428.5317 | 1.7977e+308 | 1.7977e+308
| 349.2077 | 39.7112 | 159.8 | 179165.0337 | 1.7977e+308 | 1.7977e+308
| 349.0008 | 39.5887 | 159.85 | 178819.9279 | 1.7977e+308 | 1.7977e+308
| 348.3898 | 39.4662 | 159.9 | 178436.1276 | 1.7977e+308 | 1.7977e+308
| 347.39 | 39.3437 | 159.95 | 178174.4688 | 1.7977e+308 | 1.7977e+308
| 346.7341 | 39.2211 | 160 | 177639.6196 | 1.7977e+308 | 1.7977e+308
| 346.1272 | 39.0986 | 160.05 | 177482.4832 | 1.7977e+308 | 1.7977e+308
| 345.4866 | 38.9762 | 160.1 | 177281.4762 | 1.7977e+308 | 1.7977e+308
| 344.7637 | 38.8537 | 160.15 | 177080.6992 | 1.7977e+308 | 1.7977e+308
| 343.8411 | 38.7313 | 160.2 | 176952.0917 | 1.7977e+308 | 1.7977e+308
| 343.1041 | 38.6089 | 160.25 | 176825.3622 | 1.7977e+308 | 1.7977e+308
| 342.5383 | 38.4864 | 160.3 | 176829.913 | 1.7977e+308 | 1.7977e+308
| 341.9756 | 38.3639 | 160.35 | 176783.4808 | 1.7977e+308 | 1.7977e+308
| 341.1902 | 38.2415 | 160.4 | 176730.2136 | 1.7977e+308 | 1.7977e+308
| 340.4198 | 38.1192 | 160.45 | 176762.4816 | 1.7977e+308 | 1.7977e+308
| 339.8531 | 37.9968 | 160.5 | 176790.6476 | 1.7977e+308 | 1.7977e+308
| 339.105 | 37.8743 | 160.55 | 176908.1871 | 1.7977e+308 | 1.7977e+308
| 338.2967 | 37.752 | 160.6 | 176958.0071 | 1.7977e+308 | 1.7977e+308
| 337.6332 | 37.6295 | 160.65 | 176967.4632 | 1.7977e+308 | 1.7977e+308
| 337.0325 | 37.5071 | 160.7 | 177038.8259 | 1.7977e+308 | 1.7977e+308
| 336.1682 | 37.3848 | 160.75 | 177211.1089 | 1.7977e+308 | 1.7977e+308
| 335.3229 | 37.2624 | 160.8 | 177281.9755 | 1.7977e+308 | 1.7977e+308
| 334.8203 | 37.1401 | 160.85 | 177342.5176 | 1.7977e+308 | 1.7977e+308
| 334.4266 | 37.0177 | 160.9 | 177351.5594 | 1.7977e+308 | 1.7977e+308
| 333.4646 | 36.8952 | 160.95 | 177328.7307 | 1.7977e+308 | 1.7977e+308
| 332.4894 | 36.7728 | 161 | 177173.9919 | 1.7977e+308 | 1.7977e+308
| 331.955 | 36.6504 | 161.05 | 176983.1077 | 1.7977e+308 | 1.7977e+308
| 331.3108 | 36.5279 | 161.1 | 176791.9482 | 1.7977e+308 | 1.7977e+308
| 330.3478 | 36.4055 | 161.15 | 176603.9814 | 1.7977e+308 | 1.7977e+308
| 329.5775 | 36.283 | 161.2 | 176378.6384 | 1.7977e+308 | 1.7977e+308
| 329.1719 | 36.1604 | 161.25 | 175851.4306 | 1.7977e+308 | 1.7977e+308
| 328.3681 | 36.0379 | 161.3 | 175627.9338 | 1.7977e+308 | 1.7977e+308
| 327.2997 | 35.9154 | 161.35 | 175323.0689 | 1.7977e+308 | 1.7977e+308
| 326.499 | 35.793 | 161.4 | 175131.1507 | 1.7977e+308 | 1.7977e+308
| 326.1503 | 35.6705 | 161.45 | 174934.0644 | 1.7977e+308 | 1.7977e+308
| 325.4616 | 35.548 | 161.5 | 174736.1383 | 1.7977e+308 | 1.7977e+308
| 324.4381 | 35.4255 | 161.55 | 174501.4595 | 1.7977e+308 | 1.7977e+308
| 323.7823 | 35.3028 | 161.6 | 173980.1103 | 1.7977e+308 | 1.7977e+308
| 323.1417 | 35.1803 | 161.65 | 173607.3147 | 1.7977e+308 | 1.7977e+308
| 322.4123 | 35.058 | 161.7 | 173607.3204 | 1.7977e+308 | 1.7977e+308
| 321.4049 | 34.9351 | 161.75 | 172719.3888 | 1.7977e+308 | 1.7977e+308
| 320.3875 | 34.8126 | 161.8 | 172405.4151 | 1.7977e+308 | 1.7977e+308
| 320.1114 | 34.69 | 161.85 | 172048.7831 | 1.7977e+308 | 1.7977e+308
| 319.5881 | 34.5675 | 161.9 | 171734.7559 | 1.7977e+308 | 1.7977e+308
| 318.3739 | 34.445 | 161.95 | 171484.7884 | 1.7977e+308 | 1.7977e+308
| 317.5683 | 34.3225 | 162 | 171310.3331 | 1.7977e+308 | 1.7977e+308
| 317.2885 | 34.1998 | 162.05 | 171139.8842 | 1.7977e+308 | 1.7977e+308
| 316.5437 | 34.0773 | 162.1 | 171031.2227 | 1.7977e+308 | 1.7977e+308
| 315.624 | 33.9549 | 162.15 | 171031.1652 | 1.7977e+308 | 1.7977e+308
| 314.9425 | 33.8324 | 162.2 | 171002.1145 | 1.7977e+308 | 1.7977e+308
| 314.2134 | 33.71 | 162.25 | 171032.4428 | 1.7977e+308 | 1.7977e+308
| 313.4049 | 33.5875 | 162.3 | 171002.5109 | 1.7977e+308 | 1.7977e+308
| 312.5672 | 33.465 | 162.35 | 170836.7181 | 1.7977e+308 | 1.7977e+308
| 311.8905 | 33.3424 | 162.4 | 170642.5916 | 1.7977e+308 | 1.7977e+308
| 311.2613 | 33.2199 | 162.45 | 170464.6185 | 1.7977e+308 | 1.7977e+308
| 310.6842 | 33.0974 | 162.5 | 170287.546 | 1.7977e+308 | 1.7977e+308
| 309.6503 | 32.9749 | 162.55 | 170157.6615 | 1.7977e+308 | 1.7977e+308
| 308.4832 | 32.8524 | 162.6 | 170021.2527 | 1.7977e+308 | 1.7977e+308
| 308.082 | 32.7299 | 162.65 | 169894.0295 | 1.7977e+308 | 1.7977e+308
| 307.6461 | 32.6073 | 162.7 | 169786.7789 | 1.7977e+308 | 1.7977e+308
| 306.5891 | 32.4848 | 162.75 | 169596.8245 | 1.7977e+308 | 1.7977e+308
| 305.6361 | 32.3623 | 162.8 | 169433.2997 | 1.7977e+308 | 1.7977e+308
| 304.9611 | 32.2395 | 162.85 | 168908.1977 | 1.7977e+308 | 1.7977e+308
| 304.4962 | 32.1169 | 162.9 | 168633.7042 | 1.7977e+308 | 1.7977e+308
| 303.7053 | 31.9943 | 162.95 | 168281.1248 | 1.7977e+308 | 1.7977e+308
| 302.5202 | 31.8718 | 163 | 167974.2418 | 1.7977e+308 | 1.7977e+308
| 301.9621 | 31.7492 | 163.05 | 167554.0575 | 1.7977e+308 | 1.7977e+308
| 301.6406 | 31.6265 | 163.1 | 167206.1633 | 1.7977e+308 | 1.7977e+308
| 300.5495 | 31.504 | 163.15 | 166858.7973 | 1.7977e+308 | 1.7977e+308
| 299.3363 | 31.381 | 163.2 | 166061.3384 | 1.7977e+308 | 1.7977e+308
| 298.8532 | 31.2584 | 163.25 | 165716.3142 | 1.7977e+308 | 1.7977e+308
| 298.3569 | 31.1358 | 163.3 | 165398.063 | 1.7977e+308 | 1.7977e+308
| 297.4028 | 31.0132 | 163.35 | 165146.5269 | 1.7977e+308 | 1.7977e+308
| 296.6802 | 30.8906 | 163.4 | 164903.9278 | 1.7977e+308 | 1.7977e+308
| 296.1953 | 30.768 | 163.45 | 164616.8804 | 1.7977e+308 | 1.7977e+308
| 295.4571 | 30.6454 | 163.5 | 164326.1669 | 1.7977e+308 | 1.7977e+308
| 294.4525 | 30.5224 | 163.55 | 163840.1709 | 1.7977e+308 | 1.7977e+308
| 293.4808 | 30.3999 | 163.6 | 163623.8529 | 1.7977e+308 | 1.7977e+308
| 292.7456 | 30.2773 | 163.65 | 163462.3546 | 1.7977e+308 | 1.7977e+308
| 292.308 | 30.1546 | 163.7 | 163290.4495 | 1.7977e+308 | 1.7977e+308
| 291.6754 | 30.032 | 163.75 | 163164.8478 | 1.7977e+308 | 1.7977e+308
| 290.6079 | 29.9095 | 163.8 | 163183.2752 | 1.7977e+308 | 1.7977e+308
| 289.707 | 29.787 | 163.85 | 163189.3371 | 1.7977e+308 | 1.7977e+308
| 289.0251 | 29.6645 | 163.9 | 163206.3668 | 1.7977e+308 | 1.7977e+308
| 288.2289 | 29.5419 | 163.95 | 163181.2423 | 1.7977e+308 | 1.7977e+308
| 287.3507 | 29.4192 | 164 | 163135.0053 | 1.7977e+308 | 1.7977e+308
| 286.9335 | 29.2966 | 164.05 | 163040.2703 | 1.7977e+308 | 1.7977e+308
| 286.2115 | 29.174 | 164.1 | 162942.9225 | 1.7977e+308 | 1.7977e+308
| 285.2296 | 29.0515 | 164.15 | 162913.6392 | 1.7977e+308 | 1.7977e+308
| 284.3631 | 28.929 | 164.2 | 162885.8751 | 1.7977e+308 | 1.7977e+308
| 283.5961 | 28.8065 | 164.25 | 162835.1973 | 1.7977e+308 | 1.7977e+308
| 283.3594 | 28.6839 | 164.3 | 162742.4336 | 1.7977e+308 | 1.7977e+308
| 282.618 | 28.561 | 164.35 | 162426.3678 | 1.7977e+308 | 1.7977e+308
| 281.4938 | 28.4385 | 164.4 | 162260.7216 | 1.7977e+308 | 1.7977e+308
| 280.676 | 28.316 | 164.45 | 162175.6655 | 1.7977e+308 | 1.7977e+308
| 279.9065 | 28.1934 | 164.5 | 162111.492 | 1.7977e+308 | 1.7977e+308
| 278.9022 | 28.0709 | 164.55 | 162046.5835 | 1.7977e+308 | 1.7977e+308
| 277.8063 | 27.9484 | 164.6 | 162059.2291 | 1.7977e+308 | 1.7977e+308
| 277.2835 | 27.8259 | 164.65 | 161992.6249 | 1.7977e+308 | 1.7977e+308
| 276.8683 | 27.7032 | 164.7 | 161840.2273 | 1.7977e+308 | 1.7977e+308
| 276.0812 | 27.5806 | 164.75 | 161623.6011 | 1.7977e+308 | 1.7977e+308
| 275.2281 | 27.458 | 164.8 | 161392.8417 | 1.7977e+308 | 1.7977e+308
| 274.4129 | 27.3351 | 164.85 | 161077.8574 | 1.7977e+308 | 1.7977e+308
| 273.7094 | 27.2126 | 164.9 | 161050.2867 | 1.7977e+308 | 1.7977e+308
| 272.8283 | 27.0901 | 164.95 | 161023.7893 | 1.7977e+308 | 1.7977e+308
| 271.7948 | 26.9676 | 165 | 161011.1569 | 1.7977e+308 | 1.7977e+308
| 271.114 | 26.8451 | 165.05 | 161018.609 | 1.7977e+308 | 1.7977e+308
| 270.4185 | 26.7225 | 165.1 | 160990.4649 | 1.7977e+308 | 1.7977e+308
| 269.254 | 26.6 | 165.15 | 160965.5413 | 1.7977e+308 | 1.7977e+308
| 268.3374 | 26.4774 | 165.2 | 160931.2509 | 1.7977e+308 | 1.7977e+308
| 267.8062 | 26.3547 | 165.25 | 160829.1957 | 1.7977e+308 | 1.7977e+308
| 267.2264 | 26.2321 | 165.3 | 160671.5644 | 1.7977e+308 | 1.7977e+308
| 266.0875 | 26.1096 | 165.35 | 160557.2954 | 1.7977e+308 | 1.7977e+308
| 264.9259 | 25.9871 | 165.4 | 160397.9374 | 1.7977e+308 | 1.7977e+308
| 264.2524 | 25.8645 | 165.45 | 160268.6441 | 1.7977e+308 | 1.7977e+308
| 263.5354 | 25.7419 | 165.5 | 160041.8541 | 1.7977e+308 | 1.7977e+308
| 262.8789 | 25.619 | 165.55 | 159567.2022 | 1.7977e+308 | 1.7977e+308
| 262.0373 | 25.4964 | 165.6 | 159319.4856 | 1.7977e+308 | 1.7977e+308
| 261.0828 | 25.3738 | 165.65 | 158994.4014 | 1.7977e+308 | 1.7977e+308
| 260.3008 | 25.2512 | 165.7 | 158723.2805 | 1.7977e+308 | 1.7977e+308
| 259.4084 | 25.1285 | 165.75 | 158398.407 | 1.7977e+308 | 1.7977e+308
| 258.5934 | 25.0058 | 165.8 | 158138.7434 | 1.7977e+308 | 1.7977e+308
| 257.9189 | 24.8832 | 165.85 | 157856.7735 | 1.7977e+308 | 1.7977e+308
| 257.3063 | 24.7605 | 165.9 | 157430.92 | 1.7977e+308 | 1.7977e+308
| 256.4843 | 24.6378 | 165.95 | 156911.8971 | 1.7977e+308 | 1.7977e+308
| 255.4046 | 24.5151 | 166 | 156519.676 | 1.7977e+308 | 1.7977e+308
| 254.9426 | 24.392 | 166.05 | 155679.4083 | 1.7977e+308 | 1.7977e+308
| 254.3243 | 24.2694 | 166.1 | 155349.7671 | 1.7977e+308 | 1.7977e+308
| 253.1105 | 24.1467 | 166.15 | 154951.9522 | 1.7977e+308 | 1.7977e+308
| 252.2299 | 24.024 | 166.2 | 154568.917 | 1.7977e+308 | 1.7977e+308
| 251.4961 | 23.9013 | 166.25 | 154199.9555 | 1.7977e+308 | 1.7977e+308
| 250.5273 | 23.7786 | 166.3 | 153893.0248 | 1.7977e+308 | 1.7977e+308
| 249.644 | 23.6559 | 166.35 | 153647.5816 | 1.7977e+308 | 1.7977e+308
| 249.0521 | 23.5329 | 166.4 | 153240.0121 | 1.7977e+308 | 1.7977e+308
| 248.3326 | 23.4103 | 166.45 | 153061.1729 | 1.7977e+308 | 1.7977e+308
| 247.609 | 23.2876 | 166.5 | 152881.9355 | 1.7977e+308 | 1.7977e+308
| 246.4945 | 23.165 | 166.55 | 152733.8265 | 1.7977e+308 | 1.7977e+308
| 245.394 | 23.0424 | 166.6 | 152627.5726 | 1.7977e+308 | 1.7977e+308
| 244.6212 | 22.9198 | 166.65 | 152545.0615 | 1.7977e+308 | 1.7977e+308
| 243.9459 | 22.797 | 166.7 | 152432.3201 | 1.7977e+308 | 1.7977e+308
| 242.9773 | 22.6744 | 166.75 | 152321.6672 | 1.7977e+308 | 1.7977e+308
| 241.9554 | 22.5517 | 166.8 | 152206.6342 | 1.7977e+308 | 1.7977e+308
| 241.6148 | 22.4291 | 166.85 | 152123.3107 | 1.7977e+308 | 1.7977e+308
| 240.5935 | 22.3065 | 166.9 | 152055.098 | 1.7977e+308 | 1.7977e+308
| 239.6064 | 22.1836 | 166.95 | 152046.1527 | 1.7977e+308 | 1.7977e+308
| 238.954 | 22.0611 | 167 | 152041.9295 | 1.7977e+308 | 1.7977e+308
| 238.0631 | 21.9385 | 167.05 | 152057.5955 | 1.7977e+308 | 1.7977e+308
| 237.3223 | 21.8159 | 167.1 | 151980.0398 | 1.7977e+308 | 1.7977e+308
| 236.3817 | 21.6933 | 167.15 | 151904.1312 | 1.7977e+308 | 1.7977e+308
| 235.3771 | 21.5707 | 167.2 | 151826.876 | 1.7977e+308 | 1.7977e+308
| 234.7377 | 21.4479 | 167.25 | 151820.2967 | 1.7977e+308 | 1.7977e+308
| 234.1806 | 21.3253 | 167.3 | 151809.1436 | 1.7977e+308 | 1.7977e+308
| 232.9417 | 21.2027 | 167.35 | 151740.0873 | 1.7977e+308 | 1.7977e+308
| 231.8319 | 21.0801 | 167.4 | 151614.0565 | 1.7977e+308 | 1.7977e+308
| 231.3347 | 20.9575 | 167.45 | 151444.2931 | 1.7977e+308 | 1.7977e+308
| 230.7123 | 20.8348 | 167.5 | 151275.6487 | 1.7977e+308 | 1.7977e+308
| 229.7185 | 20.712 | 167.55 | 151007.9148 | 1.7977e+308 | 1.7977e+308
| 228.6867 | 20.5892 | 167.6 | 150708.6902 | 1.7977e+308 | 1.7977e+308
| 227.8969 | 20.4667 | 167.65 | 150516.8554 | 1.7977e+308 | 1.7977e+308
| 227.1733 | 20.3441 | 167.7 | 150325.0394 | 1.7977e+308 | 1.7977e+308
| 225.8875 | 20.2212 | 167.75 | 149870.2669 | 1.7977e+308 | 1.7977e+308
| 224.8238 | 20.0984 | 167.8 | 149472.5278 | 1.7977e+308 | 1.7977e+308
| 224.3613 | 19.9757 | 167.85 | 149144.8898 | 1.7977e+308 | 1.7977e+308
| 223.6696 | 19.853 | 167.9 | 148888.531 | 1.7977e+308 | 1.7977e+308
| 222.7475 | 19.7303 | 167.95 | 148615.7801 | 1.7977e+308 | 1.7977e+308
| 221.7762 | 19.6077 | 168 | 148325.541 | 1.7977e+308 | 1.7977e+308
| 221.0727 | 19.4847 | 168.05 | 147793.8672 | 1.7977e+308 | 1.7977e+308
| 220.5391 | 19.3618 | 168.1 | 147335.6352 | 1.7977e+308 | 1.7977e+308
| 219.384 | 19.2391 | 168.15 | 147027.7657 | 1.7977e+308 | 1.7977e+308
| 217.7948 | 19.1164 | 168.2 | 146664.3262 | 1.7977e+308 | 1.7977e+308
| 217.2296 | 18.9937 | 168.25 | 146273.2548 | 1.7977e+308 | 1.7977e+308
| 216.7806 | 18.8709 | 168.3 | 145953.4467 | 1.7977e+308 | 1.7977e+308
| 215.4008 | 18.7482 | 168.35 | 145556.8064 | 1.7977e+308 | 1.7977e+308
| 214.3621 | 18.6251 | 168.4 | 144958.442 | 1.7977e+308 | 1.7977e+308
| 213.992 | 18.5023 | 168.45 | 144625.1909 | 1.7977e+308 | 1.7977e+308
| 213.1862 | 18.3796 | 168.5 | 144277.4343 | 1.7977e+308 | 1.7977e+308
| 211.947 | 18.2568 | 168.55 | 143973.9263 | 1.7977e+308 | 1.7977e+308
| 210.6706 | 18.1341 | 168.6 | 143577.5687 | 1.7977e+308 | 1.7977e+308
| 209.8748 | 18.0114 | 168.65 | 143310.7169 | 1.7977e+308 | 1.7977e+308
| 209.4317 | 17.8885 | 168.7 | 142913.155 | 1.7977e+308 | 1.7977e+308
| 208.4163 | 17.7655 | 168.75 | 142449.0678 | 1.7977e+308 | 1.7977e+308
| 207.1175 | 17.6428 | 168.8 | 142084.9018 | 1.7977e+308 | 1.7977e+308
| 206.6262 | 17.52 | 168.85 | 141762.5677 | 1.7977e+308 | 1.7977e+308
| 206.1859 | 17.3967 | 168.9 | 141112.1946 | 1.7977e+308 | 1.7977e+308
| 204.6678 | 17.274 | 168.95 | 140849.137 | 1.7977e+308 | 1.7977e+308
| 203.4343 | 17.1513 | 169 | 140569.1492 | 1.7977e+308 | 1.7977e+308
| 202.7893 | 17.0285 | 169.05 | 140329.8347 | 1.7977e+308 | 1.7977e+308
| 202.1162 | 16.9057 | 169.1 | 139990.9084 | 1.7977e+308 | 1.7977e+308
| 201.1519 | 16.783 | 169.15 | 139667.6052 | 1.7977e+308 | 1.7977e+308
| 200.0732 | 16.6598 | 169.2 | 139109.7297 | 1.7977e+308 | 1.7977e+308
| 199.3123 | 16.537 | 169.25 | 138819.7251 | 1.7977e+308 | 1.7977e+308
| 198.574 | 16.4141 | 169.3 | 138477.6337 | 1.7977e+308 | 1.7977e+308
| 197.3432 | 16.2914 | 169.35 | 138178.7317 | 1.7977e+308 | 1.7977e+308
| 196.1392 | 16.1686 | 169.4 | 137832.716 | 1.7977e+308 | 1.7977e+308
| 195.3416 | 16.0458 | 169.45 | 137538.6855 | 1.7977e+308 | 1.7977e+308
| 194.6483 | 15.9225 | 169.5 | 136884.8028 | 1.7977e+308 | 1.7977e+308
| 193.908 | 15.7997 | 169.55 | 136582.7659 | 1.7977e+308 | 1.7977e+308
| 192.821 | 15.6769 | 169.6 | 136268.7524 | 1.7977e+308 | 1.7977e+308
| 191.7937 | 15.5541 | 169.65 | 135945.9059 | 1.7977e+308 | 1.7977e+308
| 190.8344 | 15.4311 | 169.7 | 135540.6588 | 1.7977e+308 | 1.7977e+308
| 189.5883 | 15.3082 | 169.75 | 135190.9961 | 1.7977e+308 | 1.7977e+308
| 188.6927 | 15.1854 | 169.8 | 134932.0007 | 1.7977e+308 | 1.7977e+308
| 188.0763 | 15.0626 | 169.85 | 134703.5853 | 1.7977e+308 | 1.7977e+308
| 187.1891 | 14.9398 | 169.9 | 134387.8337 | 1.7977e+308 | 1.7977e+308
| 185.9614 | 14.8169 | 169.95 | 134052.0859 | 1.7977e+308 | 1.7977e+308
| 184.8186 | 14.6936 | 170 | 133391.9217 | 1.7977e+308 | 1.7977e+308
| 184.0234 | 14.5707 | 170.05 | 133079.1577 | 1.7977e+308 | 1.7977e+308
| 183.328 | 14.4479 | 170.1 | 132792.4 | 1.7977e+308 | 1.7977e+308
| 182.2102 | 14.3251 | 170.15 | 132475.3425 | 1.7977e+308 | 1.7977e+308
| 181.0196 | 14.2022 | 170.2 | 132088.9486 | 1.7977e+308 | 1.7977e+308
| 180.3106 | 14.0793 | 170.25 | 131693.8983 | 1.7977e+308 | 1.7977e+308
| 179.5569 | 13.9559 | 170.3 | 130954.9806 | 1.7977e+308 | 1.7977e+308
| 178.3958 | 13.833 | 170.35 | 130564.4599 | 1.7977e+308 | 1.7977e+308
| 177.0989 | 13.7101 | 170.4 | 130123.5554 | 1.7977e+308 | 1.7977e+308
| 176.2515 | 13.5872 | 170.45 | 129733.523 | 1.7977e+308 | 1.7977e+308
| 175.2184 | 13.4643 | 170.5 | 129392.6545 | 1.7977e+308 | 1.7977e+308
| 174.1217 | 13.3414 | 170.55 | 129115.856 | 1.7977e+308 | 1.7977e+308
| 173.2408 | 13.218 | 170.6 | 128511.1487 | 1.7977e+308 | 1.7977e+308
| 172.2618 | 13.0957 | 170.65 | 128511.1538 | 1.7977e+308 | 1.7977e+308
| 171.3874 | 12.9727 | 170.7 | 128190.2713 | 1.7977e+308 | 1.7977e+308
| 170.1534 | 12.8497 | 170.75 | 127814.1502 | 1.7977e+308 | 1.7977e+308
| 168.9966 | 12.7262 | 170.8 | 127173.2643 | 1.7977e+308 | 1.7977e+308
| 168.348 | 12.6033 | 170.85 | 126805.1343 | 1.7977e+308 | 1.7977e+308
| 167.355 | 12.4805 | 170.9 | 126526.3979 | 1.7977e+308 | 1.7977e+308
| 165.864 | 12.3576 | 170.95 | 126204.6581 | 1.7977e+308 | 1.7977e+308
| 164.6609 | 12.2347 | 171 | 125835.6719 | 1.7977e+308 | 1.7977e+308
| 164.1574 | 12.1117 | 171.05 | 125419.033 | 1.7977e+308 | 1.7977e+308
| 163.5435 | 11.9881 | 171.1 | 124672.5692 | 1.7977e+308 | 1.7977e+308
| 162.0875 | 11.8652 | 171.15 | 124343.1064 | 1.7977e+308 | 1.7977e+308
| 160.5894 | 11.7424 | 171.2 | 124059.7702 | 1.7977e+308 | 1.7977e+308
| 160.0483 | 11.6195 | 171.25 | 123756.7456 | 1.7977e+308 | 1.7977e+308
| 159.4867 | 11.4966 | 171.3 | 123451.965 | 1.7977e+308 | 1.7977e+308
| 158.0692 | 11.3736 | 171.35 | 123124.8383 | 1.7977e+308 | 1.7977e+308
| 156.8821 | 11.2501 | 171.4 | 122580.8719 | 1.7977e+308 | 1.7977e+308
| 156.0327 | 11.1272 | 171.45 | 122297.7247 | 1.7977e+308 | 1.7977e+308
| 155.0073 | 11.0044 | 171.5 | 122059.0213 | 1.7977e+308 | 1.7977e+308
| 153.6253 | 10.8814 | 171.55 | 121710.1572 | 1.7977e+308 | 1.7977e+308
| 152.3065 | 10.7585 | 171.6 | 121362.1545 | 1.7977e+308 | 1.7977e+308
| 151.5523 | 10.6355 | 171.65 | 120902.1286 | 1.7977e+308 | 1.7977e+308
| 150.4799 | 10.5123 | 171.7 | 120374.8425 | 1.7977e+308 | 1.7977e+308
| 148.8456 | 10.3892 | 171.75 | 119830.5844 | 1.7977e+308 | 1.7977e+308
| 147.7339 | 10.2662 | 171.8 | 119438.7829 | 1.7977e+308 | 1.7977e+308
| 147.2787 | 10.1432 | 171.85 | 119048.6983 | 1.7977e+308 | 1.7977e+308
| 146.4606 | 10.0195 | 171.9 | 118246.1725 | 1.7977e+308 | 1.7977e+308
| 145.0981 | 9.8966 | 171.95 | 117899.5376 | 1.7977e+308 | 1.7977e+308
| 143.677 | 9.7737 | 172 | 117595.3167 | 1.7977e+308 | 1.7977e+308
| 142.8776 | 9.6507 | 172.05 | 117289.1646 | 1.7977e+308 | 1.7977e+308
| 142.0183 | 9.5277 | 172.1 | 116963.7658 | 1.7977e+308 | 1.7977e+308
| 140.2128 | 9.4048 | 172.15 | 116617.8618 | 1.7977e+308 | 1.7977e+308
| 139.057 | 9.2836 | 172.2 | 115986.7861 | 1.7977e+308 | 1.7977e+308
| 138.5051 | 9.1582 | 172.25 | 115723.2624 | 1.7977e+308 | 1.7977e+308
| 137.2615 | 9.0352 | 172.3 | 115455.2874 | 1.7977e+308 | 1.7977e+308
| 135.8495 | 8.9123 | 172.35 | 115168.2015 | 1.7977e+308 | 1.7977e+308
| 134.6154 | 8.7894 | 172.4 | 114862.1637 | 1.7977e+308 | 1.7977e+308
| 133.6615 | 8.6664 | 172.45 | 114533.0031 | 1.7977e+308 | 1.7977e+308
| 132.5355 | 8.5433 | 172.5 | 114159.6651 | 1.7977e+308 | 1.7977e+308
| 131.0562 | 8.4173 | 172.55 | 113556.3393 | 1.7977e+308 | 1.7977e+308
| 129.8325 | 8.2943 | 172.6 | 113242.8751 | 1.7977e+308 | 1.7977e+308
| 128.8999 | 8.1711 | 172.65 | 112888.0815 | 1.7977e+308 | 1.7977e+308
| 127.8519 | 8.0513 | 172.7 | 112888.0868 | 1.7977e+308 | 1.7977e+308
| 126.346 | 7.9274 | 172.75 | 112200.532 | 1.7977e+308 | 1.7977e+308
| 124.9798 | 7.8044 | 172.8 | 111838.5566 | 1.7977e+308 | 1.7977e+308
| 124.2351 | 7.6814 | 172.85 | 111474.4573 | 1.7977e+308 | 1.7977e+308
| 123.018 | 7.5584 | 172.9 | 111089.9092 | 1.7977e+308 | 1.7977e+308
| 121.4856 | 7.4355 | 172.95 | 110789.0368 | 1.7977e+308 | 1.7977e+308
| 120.4078 | 7.3124 | 173 | 110447.1194 | 1.7977e+308 | 1.7977e+308
| 119.4367 | 7.1894 | 173.05 | 110007.7359 | 1.7977e+308 | 1.7977e+308
| 118.4422 | 7.0655 | 173.1 | 109128.5347 | 1.7977e+308 | 1.7977e+308
| 116.9996 | 6.9426 | 173.15 | 108709.8241 | 1.7977e+308 | 1.7977e+308
| 115.4837 | 6.8195 | 173.2 | 108211.9935 | 1.7977e+308 | 1.7977e+308
| 114.4617 | 6.6963 | 173.25 | 107692.9639 | 1.7977e+308 | 1.7977e+308
| 113.3551 | 6.5732 | 173.3 | 107181.6445 | 1.7977e+308 | 1.7977e+308
| 111.6859 | 6.4501 | 173.35 | 106572.4366 | 1.7977e+308 | 1.7977e+308
| 110.0767 | 6.3261 | 173.4 | 105433.7777 | 1.7977e+308 | 1.7977e+308
| 109.2805 | 6.2029 | 173.45 | 104888.3637 | 1.7977e+308 | 1.7977e+308
| 108.36 | 6.0797 | 173.5 | 104266.1659 | 1.7977e+308 | 1.7977e+308
| 106.5313 | 5.9565 | 173.55 | 103644.0621 | 1.7977e+308 | 1.7977e+308
| 104.8569 | 5.8332 | 173.6 | 103021.6463 | 1.7977e+308 | 1.7977e+308
| 104.0248 | 5.71 | 173.65 | 102460.9224 | 1.7977e+308 | 1.7977e+308
| 103.0895 | 5.5865 | 173.7 | 101632.4277 | 1.7977e+308 | 1.7977e+308
| 101.2189 | 5.463 | 173.75 | 100800.2409 | 1.7977e+308 | 1.7977e+308
| 99.6829 | 5.3397 | 173.8 | 100145.2535 | 1.7977e+308 | 1.7977e+308
| 98.7605 | 5.2164 | 173.85 | 99510.1508 | 1.7977e+308 | 1.7977e+308
| 97.4855 | 5.0922 | 173.9 | 98302.4274 | 1.7977e+308 | 1.7977e+308
| 95.9346 | 4.9688 | 173.95 | 97620.5511 | 1.7977e+308 | 1.7977e+308
| 94.9778 | 4.8955 | 173.98 | 97620.5552 | 1.7977e+308 | 1.7977e+308
| 88.318 | 4.3072 | 249.6 | 1.7977e+308 | 1.7977e+308 | 1.7977e+308
| 87.1549 | 4.1849 | 249.65 | 1.7977e+308 | 1.7977e+308 | 1.7977e+308
| 85.4937 | 4.0627 | 249.7 | 1.7977e+308 | 1.7977e+308 | 1.7977e+308
| 84.0028 | 3.9404 | 249.75 | 1.7977e+308 | 1.7977e+308 | 1.7977e+308
| 82.756 | 3.8182 | 249.8 | 1.7977e+308 | 1.7977e+308 | 1.7977e+308
| 81.1065 | 3.6959 | 249.85 | 1.7977e+308 | 1.7977e+308 | 1.7977e+308
| 79.2866 | 3.5737 | 249.9 | 1.7977e+308 | 1.7977e+308 | 1.7977e+308
| 77.6871 | 3.4514 | 249.95 | 1.7977e+308 | 1.7977e+308 | 1.7977e+308
| 76.4533 | 3.3292 | 250 | 1.7977e+308 | 1.7977e+308 | 1.7977e+308
| 74.9838 | 3.2069 | 250.05 | 1.7977e+308 | 1.7977e+308 | 1.7977e+308
| 73.4924 | 3.0847 | 250.1 | 1.7977e+308 | 1.7977e+308 | 1.7977e+308
| 71.8585 | 2.9624 | 250.15 | 1.7977e+308 | 1.7977e+308 | 1.7977e+308
| 69.9196 | 2.8402 | 250.2 | 1.7977e+308 | 1.7977e+308 | 1.7977e+308
| 68.1813 | 2.718 | 250.25 | 1.7977e+308 | 1.7977e+308 | 1.7977e+308
| 66.3853 | 2.5957 | 250.3 | 1.7977e+308 | 1.7977e+308 | 1.7977e+308
| 64.8058 | 2.4735 | 250.35 | 1.7977e+308 | 1.7977e+308 | 1.7977e+308
| 63.209 | 2.3512 | 250.4 | 1.7977e+308 | 1.7977e+308 | 1.7977e+308
| 61.1874 | 2.229 | 250.45 | 1.7977e+308 | 1.7977e+308 | 1.7977e+308
| 59.1855 | 2.1068 | 250.5 | 1.7977e+308 | 1.7977e+308 | 1.7977e+308
| 57.4406 | 1.9845 | 250.55 | 1.7977e+308 | 1.7977e+308 | 1.7977e+308
| 55.6383 | 1.8623 | 250.6 | 1.7977e+308 | 1.7977e+308 | 1.7977e+308
| 53.6299 | 1.7401 | 250.65 | 1.7977e+308 | 1.7977e+308 | 1.7977e+308
| 51.6935 | 1.6179 | 250.7 | 1.7977e+308 | 1.7977e+308 | 1.7977e+308
| 49.6528 | 1.4957 | 250.75 | 1.7977e+308 | 1.7977e+308 | 1.7977e+308
| 47.4113 | 1.3734 | 250.8 | 1.7977e+308 | 1.7977e+308 | 1.7977e+308
| 45.2755 | 1.2512 | 250.85 | 1.7977e+308 | 1.7977e+308 | 1.7977e+308
| 43.1527 | 1.129 | 250.9 | 1.7977e+308 | 1.7977e+308 | 1.7977e+308
| 40.9039 | 1.0068 | 250.95 | 1.7977e+308 | 1.7977e+308 | 1.7977e+308
| 38.6353 | 0.88461 | 251 | 1.7977e+308 | 1.7977e+308 | 1.7977e+308
| 36.008 | 0.76243 | 251.05 | 1.7977e+308 | 1.7977e+308 | 1.7977e+308
| 33.0984 | 0.64026 | 251.1 | 1.7977e+308 | 1.7977e+308 | 1.7977e+308
| 30.6507 | 0.51807 | 251.15 | 1.7977e+308 | 1.7977e+308 | 1.7977e+308
| 28.2312 | 0.39587 | 251.2 | 1.7977e+308 | 1.7977e+308 | 1.7977e+308
| 25.127 | 0.27372 | 251.25 | 1.7977e+308 | 1.7977e+308 | 1.7977e+308
| 21.2642 | 0.15162 | 251.3 | 1.7977e+308 | 1.7977e+308 | 1.7977e+308
| 16.9075 | 0.029542 | 251.35 | 1.7977e+308 | 1.7977e+308 | 1.7977e+308
| 15.8554 | 0.00024425 | 251.362 | 1.7977e+308 | 1.7977e+308 | 1.7977e+308
END

## Test 006
Segment | Displacement Into Surface | Load On Sample | Time On Sample | Harmonic Contact Stiffness | Hardness | Modulus
| nm | mN | s | N/m | GPa | GPa
Surface Marker | 1.2087 | 0.0030469 | 0 | -80.5126 | 0.032541 | 1.7977e+308
| 1.6154 | 0.0030824 | 0.05 | 421.6105 | 1.7977e+308 | 2.6965e-158
| 1.5048 | 0.0031341 | 0.1 | 734.3828 | 1.7977e+308 | 4.6968e-158
| 1.7191 | 0.0031669 | 0.15 | 1085.3947 | 1.7977e+308 | 6.9418e-158
| 2.3839 | 0.003171 | 0.2 | 1533.7192 | 1.5472 | 29.8319
| 2.059 | 0.0032357 | 0.25 | 1993.5589 | 1.5629 | 38.887
| 1.2715 | 0.0033417 | 0.3 | 2847.482 | 3.4872 | 84.914
| -1.3545 | 0.0035543 | 0.35 | 3339.4943 | 1.7977e+308 | 1.7977e+308
| -0.81292 | 0.0035617 | 0.4 | 3483.2392 | 1.7977e+308 | 1.7977e+308
| 1.7141 | 0.0034497 | 0.45 | 3548.5597 | 1.4218 | 65.4183
| 2.01 | 0.0034731 | 0.5 | 3480.7351 | 1.1145 | 56.1751
| 2.6028 | 0.0034769 | 0.55 | 3418.3292 | 0.76068 | 45.12
| 1.26 | 0.0035974 | 0.6 | 3376.9194 | 3.184 | 93.4017
| -0.57078 | 0.0037595 | 0.65 | 3211.1289 | 1.7977e+308 | 1.7977e+308
| -0.7015 | 0.0038069 | 0.7 | 3130.8772 | 1.7977e+308 | 1.7977e+308
| -0.23822 | 0.0038197 | 0.75 | 3028.5034 | 1.7977e+308 | 1.7977e+308
| 1.2099 | 0.0037677 | 0.8 | 2930.3148 | 6.2749 | 112.9895
| 2.8073 | 0.0037087 | 0.85 | 2854.6942 | 0.8145 | 37.5038
| 2.9229 | 0.0037407 | 0.9 | 2815.9604 | 0.78089 | 36.0217
| 2.6966 | 0.003796 | 0.95 | 2764.0716 | 0.9184 | 38.135
| 0.75813 | 0.0039583 | 1 | 2712.7575 | 1.7977e+308 | 1.735e-157
| -0.076092 | 0.0040496 | 1.05 | 2641.1165 | 1.7977e+308 | 1.7977e+308
| 0.93064 | 0.0040253 | 1.1 | 2553.8372 | 1.7977e+308 | 1.6333e-157
| 1.544 | 0.0040214 | 1.15 | 2490.3019 | 4.9356 | 80.222
| 2.3788 | 0.0040048 | 1.2 | 2410.569 | 1.433 | 40.5304
| 2.9667 | 0.0040031 | 1.25 | 2342.4418 | 0.95779 | 31.9655
| 3.316 | 0.0040152 | 1.3 | 2293.8234 | 0.80555 | 28.5784
| 2.4244 | 0.0041058 | 1.35 | 2224.6659 | 1.6014 | 38.9996
| 2.4677 | 0.0041364 | 1.4 | 2187.1883 | 1.5993 | 38.1469
| 2.9993 | 0.0041365 | 1.45 | 2136.8776 | 1.0791 | 30.407
| 2.2723 | 0.004217 | 1.5 | 2107.6328 | 2.2232 | 43.1096
| 2.4713 | 0.0042371 | 1.55 | 2072.0734 | 1.8353 | 38.2546
| 2.9709 | 0.0042392 | 1.6 | 2046.8817 | 1.2087 | 30.4523
| 3.1586 | 0.0042616 | 1.65 | 2034.8647 | 1.083 | 28.5325
| 3.8132 | 0.004255 | 1.7 | 2031.3548 | 0.76085 | 23.7926
| 3.6521 | 0.0043015 | 1.75 | 2041.3646 | 0.83389 | 24.9201
| 2.1916 | 0.0044297 | 1.8 | 2060.7462 | 3.116 | 48.9353
| 2.3129 | 0.0044595 | 1.85 | 2081.2685 | 2.5717 | 44.5803
| 2.6868 | 0.0044738 | 1.9 | 2100.6529 | 1.6653 | 35.8774
| 3.1787 | 0.004478 | 1.95 | 2112.9877 | 1.137 | 29.6433
| 3.4826 | 0.0044926 | 2 | 2120.4388 | 0.95452 | 27.1526
| 3.0139 | 0.0045591 | 2.05 | 2136.4268 | 1.3039 | 31.8724
| 3.0611 | 0.0045918 | 2.1 | 2147.9368 | 1.2727 | 31.5362
| 3.4183 | 0.0046093 | 2.15 | 2167.2776 | 1.0178 | 28.3212
| 3.4183 | 0.004646 | 2.2 | 2180.1437 | 1.0278 | 28.5206
| 3.3217 | 0.0046907 | 2.25 | 2191.6503 | 1.1014 | 29.565
| 3.0659 | 0.004744 | 2.3 | 2202.678 | 1.3215 | 32.4471
| 2.8691 | 0.0047914 | 2.35 | 2207.5003 | 1.5631 | 35.2776
| 3.1684 | 0.0048076 | 2.4 | 2211.8172 | 1.2618 | 31.6027
| 3.2166 | 0.0048406 | 2.45 | 2217.7247 | 1.2368 | 31.254
| 3.5076 | 0.004857 | 2.5 | 2220.0496 | 1.0471 | 28.6737
| 3.8722 | 0.0048714 | 2.55 | 2230.075 | 0.87439 | 26.226
| 3.0029 | 0.0049633 | 2.6 | 2236.4947 | 1.5 | 34.3738
| 1.6449 | 0.0050827 | 2.65 | 2238.0023 | 1.7977e+308 | 1.4313e-157
| 1.1479 | 0.0051511 | 2.7 | 2240.9762 | 1.7977e+308 | 1.4332e-157
| 2.3446 | 0.0051119 | 2.75 | 2244.318 | 3.2726 | 50.9303
| 3.2087 | 0.0050952 | 2.8 | 2245.0619 | 1.3659 | 32.4427
| 3.0079 | 0.0051427 | 2.85 | 2246.9844 | 1.6117 | 35.1925
| 2.7779 | 0.0051933 | 2.9 | 2250.3219 | 2.0123 | 39.331
| 2.4421 | 0.0052519 | 2.95 | 2264.4867 | 3.0427 | 48.7951
| 3.2456 | 0.0052421 | 3 | 2282.5932 | 1.3897 | 32.8118
| 2.6604 | 0.0053179 | 3.05 | 2298.7814 | 2.3344 | 42.8969
| 2.9218 | 0.005339 | 3.1 | 2301.7731 | 1.8298 | 37.7852
| 4.2452 | 0.0052921 | 3.15 | 2304.3501 | 0.83878 | 25.4476
| 3.9513 | 0.0053467 | 3.2 | 2304.4391 | 0.9698 | 27.2678
| 3.2622 | 0.0054258 | 3.25 | 2305.43 | 1.4638 | 33.4502
| 2.8068 | 0.0054889 | 3.3 | 2303.7799 | 2.184 | 40.8579
| 2.8258 | 0.0055275 | 3.35 | 2313.6263 | 2.1691 | 40.745
| 3.334 | 0.0055313 | 3.4 | 2316.9285 | 1.4467 | 33.0903
| 3.8984 | 0.0055332 | 3.45 | 2319.5459 | 1.0531 | 28.1369
| 4.3824 | 0.0055399 | 3.5 | 2323.5274 | 0.85328 | 25.2913
| 4.3615 | 0.0055799 | 3.55 | 2326.7814 | 0.8702 | 25.4891
| 2.5326 | 0.0057313 | 3.6 | 2331.8661 | 3.3856 | 50.8268
| 2.1871 | 0.0057905 | 3.65 | 2338.3273 | 7.174 | 75.3724
| 2.5419 | 0.005807 | 3.7 | 2351.4049 | 3.4279 | 51.2528
| 2.3313 | 0.0058588 | 3.75 | 2356.7808 | 5.1212 | 63.1516
| 2.3098 | 0.0058958 | 3.8 | 2360.204 | 5.5154 | 65.5601
| 2.2404 | 0.0059373 | 3.85 | 2364.0319 | 6.7992 | 73.1217
| 3.192 | 0.0059141 | 3.9 | 2360.093 | 1.8232 | 36.7097
| 4.0444 | 0.0058965 | 3.95 | 2344.8968 | 1.0962 | 28.1112
| 4.2121 | 0.00592 | 4 | 2330.6249 | 1.0282 | 26.9789
| 3.4836 | 0.0059994 | 4.05 | 2318.1864 | 1.5701 | 33.1185
| 3.4725 | 0.0060354 | 4.1 | 2306.9944 | 1.6137 | 33.3193
| 3.3188 | 0.0060787 | 4.15 | 2294.8868 | 1.846 | 35.3873
| 3.4944 | 0.0061013 | 4.2 | 2284.5846 | 1.6524 | 33.2051
| 3.4893 | 0.0061367 | 4.25 | 2273.6443 | 1.6924 | 33.3509
| 2.6848 | 0.006222 | 4.3 | 2263.2345 | 4.0691 | 51.9556
| 2.8501 | 0.0062435 | 4.35 | 2253.4365 | 3.2898 | 46.2032
| 3.6407 | 0.006228 | 4.4 | 2240.9416 | 1.6153 | 31.8356
| 4.0285 | 0.0062372 | 4.45 | 2233.0704 | 1.2972 | 28.3205
| 4.0261 | 0.0062713 | 4.5 | 2220.461 | 1.3223 | 28.3552
| 4.0689 | 0.0062997 | 4.55 | 2205.2371 | 1.3152 | 28.0135
| 3.8723 | 0.0063431 | 4.6 | 2188.4913 | 1.5054 | 29.6838
| 3.9226 | 0.0063722 | 4.65 | 2178.0551 | 1.4857 | 29.2715
| 4.6913 | 0.0063554 | 4.7 | 2158.2811 | 1.0239 | 23.9996
| 5.0359 | 0.0063656 | 4.75 | 2151.1655 | 0.90106 | 22.3897
| 4.803 | 0.0064126 | 4.8 | 2136.9982 | 1.0042 | 23.4162
| 4.3484 | 0.006473 | 4.85 | 2127.633 | 1.258 | 26.0311
| 4.0587 | 0.0065226 | 4.9 | 2123.3488 | 1.4975 | 28.2922
| 4.0043 | 0.0065589 | 4.95 | 2120.4223 | 1.5699 | 28.8624
| 2.6966 | 0.0066747 | 5 | 2120.3627 | 8.1255 | 67.2867
| 2.6426 | 0.0067106 | 5.05 | 2118.7918 | 10.2697 | 75.9415
| 4.1706 | 0.0066485 | 5.1 | 2122.3159 | 1.4699 | 27.7364
| 4.7204 | 0.0066503 | 5.15 | 2131.9229 | 1.1184 | 24.2252
| 4.5931 | 0.0066942 | 5.2 | 2143.7196 | 1.1922 | 25.0865
| 4.2921 | 0.0067489 | 5.25 | 2156.6841 | 1.3952 | 27.2433
| 3.9689 | 0.0068038 | 5.3 | 2168.1028 | 1.6993 | 30.1814
| 4.2726 | 0.0068244 | 5.35 | 2192.4042 | 1.4161 | 27.7592
| 3.792 | 0.0068916 | 5.4 | 2210.5372 | 1.9154 | 32.5282
| 3.2702 | 0.0069614 | 5.45 | 2228.3225 | 3.0499 | 41.4912
| 4.1103 | 0.0069475 | 5.5 | 2248.1857 | 1.5608 | 29.6681
| 3.9474 | 0.0069971 | 5.55 | 2276.3397 | 1.7187 | 31.46
| 3.6228 | 0.0070559 | 5.6 | 2298.5804 | 2.1619 | 35.6089
| 4.025 | 0.0070708 | 5.65 | 2321.2429 | 1.637 | 31.1362
| 4.1663 | 0.0071031 | 5.7 | 2351.7685 | 1.5031 | 30.1335
| 3.9731 | 0.0071563 | 5.75 | 2383.8814 | 1.6751 | 32.1827
| 3.9561 | 0.0071949 | 5.8 | 2401.8473 | 1.6964 | 32.5537
| 3.7238 | 0.0072545 | 5.85 | 2442.9179 | 1.9578 | 35.5155
| 3.7267 | 0.0072928 | 5.9 | 2468.4884 | 1.9492 | 35.7206
| 4.567 | 0.0072878 | 5.95 | 2517.7715 | 1.2177 | 28.6277
| 4.7296 | 0.0073168 | 6 | 2537.1469 | 1.1393 | 27.8295
| 4.1446 | 0.007391 | 6.05 | 2557.4257 | 1.5028 | 32.1777
| 3.7593 | 0.0074632 | 6.1 | 2613.2519 | 1.8616 | 36.5577
| 3.4908 | 0.0075239 | 6.15 | 2636.4686 | 2.2536 | 40.5575
| 3.0821 | 0.007592 | 6.2 | 2654.5391 | 3.2903 | 49.5028
| 3.0519 | 0.0076349 | 6.25 | 2672.4122 | 3.4114 | 50.6524
| 3.2802 | 0.0076631 | 6.3 | 2691.2981 | 2.7133 | 45.1949
| 4.0852 | 0.0076511 | 6.35 | 2702.9404 | 1.5677 | 34.2004
| 4.0999 | 0.0076931 | 6.4 | 2718.2815 | 1.564 | 34.2624
| 3.1886 | 0.0077926 | 6.45 | 2740.453 | 2.9938 | 48.0566
| 3.5524 | 0.0078152 | 6.5 | 2768.3044 | 2.2009 | 41.3201
| 4.0974 | 0.0078166 | 6.55 | 2776.4402 | 1.5821 | 34.9387
| 3.9748 | 0.0078725 | 6.6 | 2812.0994 | 1.6894 | 36.4861
| 3.7061 | 0.007932 | 6.65 | 2834.9532 | 1.9906 | 39.8965
| 3.5947 | 0.0079772 | 6.7 | 2850.0089 | 2.1547 | 41.6738
| 3.4222 | 0.0080366 | 6.75 | 2881.0555 | 2.4445 | 44.8282
| 3.4276 | 0.0080788 | 6.8 | 2906.2898 | 2.4337 | 45.0104
| 3.5551 | 0.0081106 | 6.85 | 2925.844 | 2.2198 | 43.1204
| 3.3568 | 0.0081732 | 6.9 | 2959.9601 | 2.5727 | 46.9377
| 3.6199 | 0.0081952 | 6.95 | 2973.849 | 2.1301 | 42.6948
| 3.927 | 0.0082278 | 7 | 3004.7702 | 1.7674 | 39.0946
| 3.5311 | 0.0082914 | 7.05 | 3010.7573 | 2.2856 | 44.5873
| 3.7717 | 0.0083238 | 7.1 | 3031.6958 | 1.959 | 41.3694
| 3.843 | 0.008367 | 7.15 | 3053.6946 | 1.8846 | 40.7436
| 3.4743 | 0.0084301 | 7.2 | 3067.7705 | 2.4112 | 46.3488
| 3.462 | 0.0084738 | 7.25 | 3085.1178 | 2.4436 | 46.8206
| 3.5291 | 0.0085199 | 7.3 | 3115.382 | 2.3287 | 45.9975
| 3.9857 | 0.008534 | 7.35 | 3137.9911 | 1.7634 | 40.0779
| 4.0445 | 0.0085804 | 7.4 | 3173.408 | 1.7097 | 39.7908
| 3.5042 | 0.0086526 | 7.45 | 3185.8308 | 2.3826 | 47.2641
| 3.3362 | 0.0087044 | 7.5 | 3205.184 | 2.7109 | 50.7217
| 3.5152 | 0.0087481 | 7.55 | 3236.5235 | 2.3747 | 47.6925
| 3.5796 | 0.0087828 | 7.6 | 3242.6156 | 2.2901 | 46.7935
| 2.2557 | 0.0089074 | 7.65 | 3248.4099 | 18.2997 | 142.4708
| 2.3236 | 0.0089498 | 7.7 | 3253.7923 | 14.0396 | 122.7353
| 4.6366 | 0.008858 | 7.75 | 3253.5665 | 1.3641 | 35.7368
| 5.0555 | 0.0088791 | 7.8 | 3238.5774 | 1.1782 | 32.9405
| 3.9189 | 0.0089894 | 7.85 | 3232.2711 | 1.9742 | 42.6543
| 3.3211 | 0.0090724 | 7.9 | 3219.6665 | 3.0427 | 52.9756
| 3.2473 | 0.0091226 | 7.95 | 3210.5353 | 3.3135 | 55.0731
| 3.4631 | 0.0091526 | 8 | 3214.2083 | 2.7895 | 50.2997
| 2.1523 | 0.0092734 | 8.05 | 3217.3695 | 1.7977e+308 | 2.0577e-157
| 1.5036 | 0.0093668 | 8.1 | 3217.8195 | 1.7977e+308 | 2.058e-157
| 3.559 | 0.0092838 | 8.15 | 3206.6641 | 2.7051 | 49.0118
| 4.3804 | 0.00927 | 8.2 | 3201.0379 | 1.6835 | 38.2673
| 3.497 | 0.0093778 | 8.25 | 3172.5628 | 2.9653 | 50.5821
| 3.4579 | 0.0094203 | 8.3 | 3146.4443 | 3.1472 | 51.6102
| 3.2695 | 0.0094708 | 8.35 | 3116.5025 | 3.8821 | 56.8806
| 3.0757 | 0.0095256 | 8.4 | 3063.8343 | 5.2109 | 65.0518
| 3.9811 | 0.0095063 | 8.45 | 3030.5411 | 2.3548 | 42.466
| 3.8898 | 0.009554 | 8.5 | 2995.0008 | 2.5772 | 43.8485
| 3.9103 | 0.0095926 | 8.55 | 2973.0532 | 2.5996 | 43.6193
| 4.3972 | 0.0096037 | 8.6 | 2944.5915 | 1.9792 | 37.4733
| 3.8387 | 0.0096798 | 8.65 | 2929.0761 | 2.8784 | 45.0723
| 3.4936 | 0.0097424 | 8.7 | 2918.6924 | 3.9941 | 53.1018
| 3.2007 | 0.0097979 | 8.744 | 2909.724 | 5.9088 | 64.8556
| 4.0551 | 0.010168 | 9.15 | 2823.5653 | 3.0365 | 43.4825
| 4.2772 | 0.010609 | 9.55 | 2996.2273 | 2.6389 | 42.0588
| 4.4883 | 0.011088 | 9.95 | 3278.9391 | 2.2841 | 41.878
| 4.0701 | 0.011635 | 10.35 | 3600.3236 | 2.8501 | 50.5204
| 4.0595 | 0.012189 | 10.75 | 3929.3381 | 2.8343 | 53.8754
| 5.5317 | 0.012655 | 11.15 | 4132.1901 | 1.5535 | 40.6989
| 6.2516 | 0.013226 | 11.55 | 4584.0178 | 1.2741 | 39.9722
| 6.1435 | 0.013931 | 11.95 | 5671.1107 | 1.2729 | 48.5179
| 5.8357 | 0.014733 | 12.35 | 7605.5316 | 1.32 | 65.3699
| 5.8206 | 0.015561 | 12.75 | 9804.388 | 1.3166 | 83.1271
| 5.8784 | 0.016473 | 13.15 | 10722.0547 | 1.3642 | 90.4949
| 5.8109 | 0.017398 | 13.55 | 10503.988 | 1.4927 | 90.2162
| 6.3114 | 0.018453 | 13.95 | 11029.1998 | 1.4238 | 89.8004
| 6.0041 | 0.019567 | 14.35 | 11683.2178 | 1.6126 | 99.0723
| 5.8406 | 0.020832 | 14.75 | 11879.743 | 1.8051 | 103.6916
| 6.0022 | 0.022112 | 15.15 | 12162.0238 | 1.8673 | 104.9
| 6.5063 | 0.023453 | 15.55 | 12190.0409 | 1.8071 | 100.0285
| 6.7233 | 0.024875 | 15.95 | 12179.6852 | 1.867 | 98.518
| 6.8656 | 0.026367 | 16.35 | 12382.4969 | 1.9486 | 99.465
| 7.1163 | 0.027832 | 16.75 | 12451.8691 | 1.9889 | 98.2556
| 7.016 | 0.029482 | 17.15 | 12683.3508 | 2.177 | 102.0581
| 7.1221 | 0.031007 | 17.55 | 12476.4199 | 2.2963 | 100.4013
| 7.2876 | 0.032606 | 17.95 | 12104.8385 | 2.4102 | 97.0517
| 7.9909 | 0.034099 | 18.35 | 11789.9244 | 2.2686 | 89.0849
| 7.5319 | 0.035773 | 18.75 | 12037.2712 | 2.6257 | 96.0927
| 7.9046 | 0.037399 | 19.15 | 12325.175 | 2.5782 | 95.2889
| 7.7413 | 0.039121 | 19.55 | 12317.248 | 2.8398 | 97.9332
| 8.0762 | 0.040672 | 19.95 | 12004.133 | 2.8538 | 93.4914
| 8.5497 | 0.042297 | 20.35 | 11815.7593 | 2.7921 | 88.9203
| 8.2092 | 0.043938 | 20.75 | 12050.1687 | 3.1189 | 94.4724
| 8.5161 | 0.045741 | 21.15 | 12718.5905 | 3.0447 | 96.741
| 8.8119 | 0.047484 | 21.55 | 13177.9837 | 3.0022 | 97.7711
| 8.7156 | 0.049315 | 21.95 | 13447.0186 | 3.1978 | 101.3347
| 8.9411 | 0.051112 | 22.35 | 13618.5473 | 3.2221 | 101.1779
| 9.3406 | 0.052992 | 22.75 | 14054.7152 | 3.131 | 101.0794
| 9.2727 | 0.054955 | 23.15 | 14587.2876 | 3.2819 | 105.8938
| 8.8871 | 0.057061 | 23.55 | 15133.4194 | 3.6393 | 114.3163
| 9.3183 | 0.059009 | 23.95 | 15280.7015 | 3.5388 | 111.688
| 9.7079 | 0.061066 | 24.35 | 15265.7484 | 3.4967 | 108.7697
| 9.7111 | 0.063103 | 24.75 | 15542.1486 | 3.6374 | 111.3413
| 9.9492 | 0.065357 | 25.15 | 16213.9048 | 3.617 | 114.0673
| 9.9122 | 0.067606 | 25.55 | 16759.9574 | 3.7641 | 118.7142
| 9.9424 | 0.069926 | 25.95 | 17082.9939 | 3.902 | 121.4034
| 10.1298 | 0.072182 | 26.35 | 17068.7307 | 3.9751 | 120.4061
| 10.6538 | 0.074484 | 26.75 | 17134.4876 | 3.8446 | 116.6622
| 10.3681 | 0.076869 | 27.15 | 17340.4658 | 4.1786 | 121.6548
| 10.4554 | 0.079385 | 27.55 | 17759.1837 | 4.2769 | 124.3022
| 10.6092 | 0.081873 | 27.95 | 18094.3503 | 4.3374 | 125.7342
| 10.8129 | 0.084438 | 28.35 | 18288.6017 | 4.386 | 125.8483
| 10.8662 | 0.08705 | 28.75 | 18518.4088 | 4.5279 | 127.7096
| 11.0951 | 0.089643 | 29.15 | 18631.2666 | 4.5656 | 127.0779
| 11.3424 | 0.092303 | 29.55 | 18891.3033 | 4.5758 | 127.1275
| 11.1609 | 0.095192 | 29.95 | 19412.3194 | 4.8506 | 133.0809
| 11.5343 | 0.098047 | 30.35 | 20131.1807 | 4.726 | 134.3656
| 11.5529 | 0.10109 | 30.75 | 20930.2445 | 4.8406 | 139.8493
| 11.522 | 0.10411 | 31.15 | 21274.0491 | 5.0389 | 143.306
| 12.2287 | 0.10715 | 31.55 | 21170.0784 | 4.8028 | 136.4884
| 11.8856 | 0.11026 | 31.95 | 21084.2389 | 5.2557 | 140.6526
| 12.3057 | 0.11331 | 32.35 | 21118.4755 | 5.1788 | 137.6118
| 12.2469 | 0.11657 | 32.75 | 21251.2618 | 5.4321 | 140.111
| 12.3282 | 0.1198 | 33.15 | 21589.3787 | 5.5585 | 142.2742
| 12.6829 | 0.1232 | 33.55 | 22084.5434 | 5.4757 | 142.4637
| 12.8559 | 0.12663 | 33.95 | 22594.9784 | 5.5202 | 144.5993
| 12.6076 | 0.13028 | 34.35 | 23095.6194 | 5.8809 | 151.1975
| 13.207 | 0.13383 | 34.75 | 23250.9844 | 5.6658 | 146.9054
| 13.2137 | 0.13748 | 35.15 | 23553.244 | 5.8586 | 149.6302
| 13.3047 | 0.14138 | 35.55 | 24434.3978 | 5.9313 | 154.6269
| 13.5012 | 0.14535 | 35.95 | 25080.6847 | 5.9611 | 157.2532
| 13.6976 | 0.1493 | 36.35 | 25069.008 | 6.0682 | 156.3647
| 13.8501 | 0.1531 | 36.75 | 24700.2292 | 6.2442 | 154.0502
| 14.1659 | 0.15708 | 37.15 | 24511.6651 | 6.2889 | 151.113
| 14.5416 | 0.16115 | 37.55 | 24739.169 | 6.2369 | 149.7962
| 14.5145 | 0.16542 | 37.95 | 25289.0369 | 6.4365 | 154.0561
| 14.4117 | 0.16983 | 38.35 | 26053.6507 | 6.6732 | 160.276
| 14.388 | 0.17436 | 38.75 | 26741.5451 | 6.8705 | 165.4078
| 14.682 | 0.17886 | 39.15 | 26765.2049 | 6.9118 | 163.7297
| 14.9883 | 0.18336 | 39.55 | 26824.4036 | 6.936 | 162.1468
| 15.2589 | 0.18805 | 39.95 | 27144.2992 | 6.9577 | 162.2974
| 15.5728 | 0.19294 | 40.35 | 27727.993 | 6.9198 | 163.3618
| 15.6446 | 0.19771 | 40.75 | 27815.7731 | 7.1214 | 164.3594
| 15.9684 | 0.20262 | 41.15 | 27680.8072 | 7.1728 | 161.8268
| 16.2708 | 0.20763 | 41.55 | 27742.4631 | 7.2148 | 160.5227
| 16.2705 | 0.21267 | 41.95 | 27934.3419 | 7.4642 | 162.7261
| 16.7619 | 0.21799 | 42.35 | 28511.1712 | 7.2959 | 162.1091
| 16.527 | 0.22347 | 42.75 | 29262.8917 | 7.6534 | 169.2516
| 16.5229 | 0.22911 | 43.15 | 29812.2891 | 7.8788 | 173.336
| 17.1764 | 0.23469 | 43.55 | 30195.8123 | 7.6119 | 170.0673
| 17.3171 | 0.24049 | 43.95 | 30545.8465 | 7.7507 | 171.7174
| 17.4282 | 0.2465 | 44.35 | 31160.6606 | 7.8812 | 174.9102
| 17.9295 | 0.25243 | 44.75 | 31400.6706 | 7.7679 | 172.6073
| 17.8796 | 0.25856 | 45.15 | 31314.8043 | 8.1171 | 174.062
| 17.8944 | 0.26468 | 45.55 | 31308.9048 | 8.4153 | 175.3036
| 18.0814 | 0.27103 | 45.95 | 31648.6833 | 8.5317 | 176.4881
| 18.1325 | 0.27761 | 46.35 | 32196.6032 | 8.7331 | 179.9695
| 18.5202 | 0.28426 | 46.75 | 32630.1446 | 8.6777 | 179.6283
| 18.9468 | 0.29093 | 47.15 | 32779.0213 | 8.6385 | 177.6965
| 19.4048 | 0.29779 | 47.55 | 32903.9593 | 8.5876 | 175.4879
| 19.1185 | 0.30482 | 47.95 | 33203.521 | 9.0974 | 180.9119
| 19.3218 | 0.31195 | 48.35 | 33591.1804 | 9.207 | 182.1862
| 19.7067 | 0.31917 | 48.75 | 33652.9177 | 9.2234 | 180.3491
| 19.9116 | 0.32649 | 49.15 | 33453.1988 | 9.4366 | 179.1223
| 20.1266 | 0.33391 | 49.55 | 33551.8967 | 9.5912 | 179.0874
| 20.6362 | 0.34149 | 49.95 | 33706.2222 | 9.4949 | 176.6779
| 20.8924 | 0.34927 | 50.35 | 33916.573 | 9.6032 | 176.8064
| 20.9264 | 0.3572 | 50.75 | 34152.0112 | 9.8939 | 178.9965
| 21.0081 | 0.36538 | 51.15 | 34649.2186 | 10.1058 | 181.8753
| 21.466 | 0.37375 | 51.55 | 35503.8408 | 9.9367 | 182.8524
| 21.6135 | 0.38246 | 51.95 | 36400.4153 | 10.0332 | 186.7896
| 21.5913 | 0.3913 | 52.35 | 36861.6134 | 10.3525 | 190.5036
| 22.1388 | 0.4001 | 52.75 | 37011.1122 | 10.2465 | 187.7973
| 22.4096 | 0.4093 | 53.15 | 37468.3757 | 10.3281 | 188.8737
| 22.7785 | 0.41863 | 53.55 | 37732.5429 | 10.3657 | 188.3377
| 22.9434 | 0.42805 | 53.95 | 37743.0222 | 10.6155 | 188.571
| 22.7929 | 0.43756 | 54.35 | 37664.6677 | 11.162 | 191.2471
| 23.4698 | 0.44733 | 54.75 | 37958.3659 | 10.9283 | 188.1691
| 23.7401 | 0.45743 | 55.15 | 38491.005 | 11.0085 | 189.5905
| 23.8476 | 0.46764 | 55.55 | 38938.2492 | 11.2431 | 192.0621
| 24.4769 | 0.47813 | 55.95 | 39416.7999 | 11.0404 | 190.2753
| 24.4867 | 0.48895 | 56.35 | 40022.1572 | 11.3362 | 194.1725
| 24.4456 | 0.50003 | 56.75 | 40784.5971 | 11.6565 | 199.1728
| 24.4707 | 0.51137 | 57.15 | 41673.7568 | 11.9056 | 204.1602
| 25.2598 | 0.5229 | 57.55 | 42134.9928 | 11.5825 | 200.8318
| 25.7929 | 0.53443 | 57.95 | 41800.6463 | 11.6289 | 196.8738
| 25.7476 | 0.54615 | 58.35 | 41594.5444 | 12.143 | 198.2338
| 26.1839 | 0.55821 | 58.75 | 41893.6808 | 12.1577 | 197.4998
| 26.5408 | 0.5707 | 59.15 | 42640.8672 | 12.1616 | 199.0833
| 26.6608 | 0.5831 | 59.55 | 42361.4588 | 12.5697 | 198.8918
| 27.4666 | 0.59563 | 59.95 | 41889.8495 | 12.4346 | 192.6205
| 27.5518 | 0.60867 | 60.35 | 42402.8153 | 12.7212 | 195.5243
| 28.2274 | 0.62214 | 60.75 | 43563.7448 | 12.3825 | 196.1177
| 28.23 | 0.63588 | 61.15 | 44433.6377 | 12.6723 | 200.895
| 28.6624 | 0.64973 | 61.55 | 44369.9514 | 12.7945 | 199.1454
| 28.7901 | 0.66379 | 61.95 | 44142.2299 | 13.2156 | 199.2253
| 29.5412 | 0.67793 | 62.35 | 43830.5643 | 13.1263 | 194.357
| 29.8464 | 0.69236 | 62.75 | 43435.2955 | 13.4484 | 192.6597
| 29.8162 | 0.7072 | 63.15 | 43586.6137 | 13.9556 | 195.254
| 30.4823 | 0.72236 | 63.55 | 44218.3284 | 13.7306 | 194.2605
| 30.8001 | 0.73815 | 63.95 | 45541.2058 | 13.6714 | 198.0708
| 31.0401 | 0.75422 | 64.35 | 46520.7626 | 13.7664 | 201.3632
| 31.546 | 0.77049 | 64.75 | 46655.8283 | 13.8253 | 200.0283
| 32.0187 | 0.78688 | 65.15 | 46085.5798 | 14.0746 | 196.7795
| 32.239 | 0.80362 | 65.55 | 46196.5681 | 14.392 | 197.4832
| 32.1895 | 0.82106 | 65.95 | 47353.0287 | 14.7105 | 203.3844
| 32.732 | 0.83907 | 66.35 | 48920.6995 | 14.4333 | 206.3471
| 32.7829 | 0.85742 | 66.75 | 50032.528 | 14.6959 | 211.4772
| 33.1843 | 0.87592 | 67.15 | 50416.0095 | 14.8183 | 211.7573
| 34.0404 | 0.89476 | 67.55 | 50329.8328 | 14.6649 | 207.3843
| 34.2 | 0.91397 | 67.95 | 50383.8043 | 15.0753 | 208.4337
| 34.5946 | 0.93344 | 68.35 | 50456.3198 | 15.2881 | 207.9154
| 35.1745 | 0.95328 | 68.75 | 50296.9321 | 15.4034 | 205.4823
| 35.5652 | 0.97352 | 69.15 | 50208.4038 | 15.6749 | 204.6245
| 35.9534 | 0.99425 | 69.55 | 50917.3726 | 15.7568 | 206.1081
| 36.2577 | 1.0157 | 69.95 | 52176.1565 | 15.7903 | 209.7703
| 36.6838 | 1.0376 | 70.35 | 53088.34 | 15.8136 | 211.6263
| 36.7289 | 1.0598 | 70.75 | 53467.2334 | 16.2938 | 214.5428
| 37.1871 | 1.0823 | 71.15 | 53675.0988 | 16.4618 | 214.1549
| 38.1537 | 1.1053 | 71.55 | 53755.2235 | 16.2282 | 210.0703
| 38.4779 | 1.1286 | 71.95 | 53344.7724 | 16.6762 | 208.9552
| 38.7328 | 1.1523 | 72.35 | 53293.0646 | 17.1115 | 209.3304
| 39.4658 | 1.1765 | 72.75 | 53245.2359 | 17.13 | 206.6746
| 39.8562 | 1.2013 | 73.15 | 53263.2466 | 17.4466 | 206.4533
| 40.2058 | 1.2266 | 73.55 | 54108.6124 | 17.5754 | 208.6673
| 40.8036 | 1.2528 | 73.95 | 55908.8741 | 17.2461 | 211.8426
| 41.2292 | 1.2797 | 74.35 | 57430.5205 | 17.1707 | 215.4199
| 41.4567 | 1.3067 | 74.75 | 57394.5275 | 17.6495 | 216.1138
| 42.1248 | 1.3342 | 75.15 | 57050.6477 | 17.8423 | 213.2977
| 42.7423 | 1.3622 | 75.55 | 56676.5624 | 18.1 | 210.8273
| 43.443 | 1.3906 | 75.95 | 56786.3301 | 18.1596 | 209.1429
| 43.8252 | 1.4197 | 76.35 | 57108.3018 | 18.4496 | 209.9392
| 44.074 | 1.4496 | 76.75 | 57854.847 | 18.7465 | 212.594
| 44.4824 | 1.4801 | 77.15 | 58730.2206 | 18.8722 | 214.6179
| 45.0776 | 1.5113 | 77.55 | 59457.709 | 18.884 | 215.1806
| 46.1177 | 1.5432 | 77.95 | 60256.5434 | 18.5075 | 213.3526
| 46.4391 | 1.5756 | 78.35 | 60757.9707 | 18.8289 | 215.0123
| 46.6842 | 1.6086 | 78.75 | 60853.987 | 19.3378 | 216.1811
| 47.8027 | 1.6423 | 79.15 | 60511.6179 | 19.2281 | 211.3809
| 48.1534 | 1.6763 | 79.55 | 60419.6539 | 19.7165 | 211.5725
| 48.8752 | 1.7113 | 79.95 | 61052.7417 | 19.6828 | 211.3797
| 49.5584 | 1.7472 | 80.35 | 62140.815 | 19.5654 | 212.4606
| 49.6952 | 1.7839 | 80.75 | 62891.6784 | 20.0175 | 215.7947
| 50.5739 | 1.821 | 81.15 | 62941.9941 | 20.0424 | 213.5199
| 50.9142 | 1.8588 | 81.55 | 62399.3234 | 20.724 | 212.9584
| 51.9837 | 1.8972 | 81.95 | 62181.5286 | 20.6821 | 209.2592
| 52.7607 | 1.9366 | 82.35 | 62755.0322 | 20.6626 | 208.8666
| 53.1357 | 1.9769 | 82.75 | 63634.6981 | 20.9011 | 211.206
| 53.8526 | 2.0183 | 83.15 | 64880.2517 | 20.7487 | 212.5617
| 54.4036 | 2.0604 | 83.55 | 65923.7893 | 20.8096 | 214.3668
| 55.1426 | 2.1035 | 83.95 | 67161.875 | 20.6721 | 215.6365
| 55.6831 | 2.1475 | 84.35 | 67818.9798 | 20.8744 | 216.733
| 56.7011 | 2.1923 | 84.75 | 68103.5653 | 20.8022 | 214.7078
| 57.3173 | 2.2378 | 85.15 | 68084.9008 | 21.1463 | 214.1081
| 58.1071 | 2.2841 | 85.55 | 67944.1201 | 21.3973 | 212.4791
| 58.5364 | 2.3313 | 85.95 | 67549.1419 | 22.0415 | 212.1698
| 59.5616 | 2.3795 | 86.35 | 67836.6454 | 21.9897 | 210.3691
| 60.3623 | 2.4289 | 86.75 | 68779.8483 | 21.931 | 210.9191
| 60.6393 | 2.4792 | 87.15 | 69497.2666 | 22.3802 | 213.5108
| 61.4494 | 2.5308 | 87.55 | 70305.2318 | 22.3734 | 213.7966
| 62.2426 | 2.5832 | 87.95 | 71077.325 | 22.3998 | 214.118
| 62.7552 | 2.6369 | 88.35 | 71789.6004 | 22.6838 | 215.6527
| 63.696 | 2.6913 | 88.75 | 71558.173 | 22.9211 | 213.5409
| 64.49 | 2.7467 | 89.15 | 71086.3757 | 23.3733 | 211.7612
| 65.5173 | 2.8031 | 89.55 | 70966.5701 | 23.5337 | 209.6446
| 66.4437 | 2.8609 | 89.95 | 71440.2712 | 23.5882 | 209.0499
| 67.0775 | 2.9198 | 90.35 | 71865.8411 | 23.9098 | 209.6767
| 68.3008 | 2.9801 | 90.75 | 72872.6409 | 23.5628 | 208.7764
| 69.0172 | 3.0417 | 91.15 | 73954.3578 | 23.6159 | 210.1799
| 69.7669 | 3.1047 | 91.55 | 75013.8819 | 23.6643 | 211.4324
| 70.4321 | 3.1689 | 91.95 | 76033.2585 | 23.7998 | 212.9803
| 71.3261 | 3.2347 | 92.35 | 77471.1105 | 23.6426 | 214.2922
| 72.3567 | 3.3015 | 92.75 | 78315.9545 | 23.5769 | 214.0948
| 73.2333 | 3.3697 | 93.15 | 78176.2165 | 23.9381 | 212.9724
| 74.0689 | 3.4389 | 93.55 | 77560.1327 | 24.4995 | 211.3338
| 75.1464 | 3.5096 | 93.95 | 77170.8209 | 24.8268 | 209.193
| 76.1505 | 3.5816 | 94.35 | 77431.5834 | 25.0045 | 208.3933
| 76.8023 | 3.6551 | 94.75 | 77577.9084 | 25.5126 | 208.8361
| 78.2658 | 3.73 | 95.15 | 77630.7183 | 25.4261 | 206.0892
| 78.9228 | 3.8067 | 95.55 | 78703.9555 | 25.6192 | 207.8915
| 80.0628 | 3.8851 | 95.95 | 80030.9955 | 25.3644 | 208.2693
| 80.8495 | 3.9653 | 96.35 | 81729.2316 | 25.2751 | 210.5149
| 82.3265 | 4.0474 | 96.75 | 83455.0742 | 24.7055 | 210.327
| 82.7937 | 4.1307 | 97.15 | 84440.9787 | 25.1049 | 212.7381
| 83.9411 | 4.2159 | 97.55 | 85017.6225 | 25.1581 | 212.145
| 84.9244 | 4.3026 | 97.95 | 85445.834 | 25.382 | 211.9621
| 85.948 | 4.3915 | 98.35 | 86859.3638 | 25.2867 | 213.0515
| 87.0334 | 4.4822 | 98.75 | 88067.1052 | 25.2262 | 213.6605
| 87.8009 | 4.5745 | 99.15 | 88754.8285 | 25.5493 | 214.6675
| 89.4382 | 4.6685 | 99.55 | 88879.0901 | 25.4527 | 211.9551
| 90.2213 | 4.7645 | 99.95 | 88858.3248 | 26.001 | 212.0178
| 91.3607 | 4.8623 | 100.35 | 89105.4984 | 26.2345 | 211.2843
| 92.4985 | 4.9623 | 100.75 | 89999.3089 | 26.2774 | 211.44
| 93.8694 | 5.0643 | 101.15 | 90937.3966 | 26.1593 | 210.9234
| 95.1124 | 5.1688 | 101.55 | 92655.721 | 25.9116 | 211.8672
| 96.0111 | 5.2751 | 101.95 | 93716.8665 | 26.0988 | 213.0848
| 97.5315 | 5.3836 | 102.35 | 94844.2734 | 25.8755 | 212.4451
| 98.6185 | 5.4943 | 102.75 | 95120.42 | 26.1882 | 212.1274
| 99.7573 | 5.6071 | 103.15 | 95120.6508 | 26.5635 | 211.3587
| 100.8118 | 5.7219 | 103.55 | 95046.4039 | 27.0323 | 210.8134
| 102.3993 | 5.8392 | 103.95 | 95328.8814 | 27.0568 | 209.1345
| 103.3851 | 5.9589 | 104.35 | 96164.0321 | 27.3138 | 209.9568
| 104.9123 | 6.0813 | 104.75 | 97610.8388 | 27.0434 | 209.9046
| 106.1361 | 6.2059 | 105.15 | 97883.1143 | 27.34 | 209.4315
| 107.7259 | 6.3328 | 105.55 | 97725.1834 | 27.5504 | 207.4754
| 108.9707 | 6.4624 | 105.95 | 98219.202 | 27.7911 | 207.294
| 110.3249 | 6.595 | 106.35 | 100027.9374 | 27.561 | 208.2651
| 111.6208 | 6.7303 | 106.75 | 101858.9618 | 27.385 | 209.4518
| 112.9974 | 6.8682 | 107.15 | 102700.3469 | 27.4697 | 209.3589
| 114.6483 | 7.0087 | 107.55 | 102400.3823 | 27.7405 | 207.3426
| 115.7467 | 7.1518 | 107.95 | 102034.8602 | 28.392 | 206.8335
| 117.2212 | 7.2981 | 108.35 | 102594.3225 | 28.5379 | 206.3201
| 118.8771 | 7.4471 | 108.75 | 103090.9093 | 28.6022 | 205.3074
| 120.476 | 7.5994 | 109.15 | 103790.7948 | 28.6519 | 204.7031
| 121.704 | 7.7545 | 109.55 | 104194.8092 | 29.0358 | 204.809
| 123.2048 | 7.9128 | 109.95 | 104500.9772 | 29.2992 | 204.1666
| 124.8341 | 8.0742 | 110.35 | 105272.802 | 29.3411 | 203.6773
| 126.6448 | 8.2392 | 110.75 | 106582.6531 | 29.1124 | 203.2775
| 128.1 | 8.4076 | 111.15 | 107985.433 | 29.085 | 203.8771
| 129.544 | 8.5793 | 111.55 | 109147.9227 | 29.154 | 204.3079
| 131.4025 | 8.7548 | 111.95 | 110664.6208 | 28.8894 | 204.0952
| 133.023 | 8.9338 | 112.35 | 112408.814 | 28.7145 | 204.6947
| 134.5647 | 9.1163 | 112.75 | 112607.9644 | 29.0571 | 204.1118
| 136.7167 | 9.302 | 113.15 | 111947.5163 | 29.3369 | 201.4321
| 137.929 | 9.4919 | 113.55 | 112612.6455 | 29.7552 | 202.1237
| 139.691 | 9.6856 | 113.95 | 114190.3174 | 29.587 | 202.3572
| 141.792 | 9.8837 | 114.35 | 116407.7534 | 29.0682 | 202.4198
| 143.3229 | 10.0854 | 114.75 | 116564.7491 | 29.4879 | 202.0407
| 144.7112 | 10.2907 | 115.15 | 115638.9267 | 30.3456 | 201.1559
| 146.9613 | 10.4997 | 115.55 | 114127.8483 | 30.9659 | 198.0731
| 149.2246 | 10.7134 | 115.95 | 114506.1921 | 30.9695 | 196.5146
| 150.7253 | 10.9316 | 116.35 | 115631.0049 | 31.1616 | 197.1614
| 152.9763 | 11.1542 | 116.75 | 116583.6459 | 31.0071 | 196.1518
| 155.0131 | 11.3815 | 117.15 | 118542.4849 | 30.6562 | 196.3563
| 156.9648 | 11.6136 | 117.55 | 120862.955 | 30.2699 | 197.0391
| 159.0704 | 11.8503 | 117.95 | 121546.7609 | 30.3363 | 196.2637
| 161.1541 | 12.091 | 118.35 | 120249.7947 | 31.0616 | 194.2045
| 162.835 | 12.3367 | 118.75 | 119715.4071 | 31.7985 | 193.5694
| 165.1225 | 12.5878 | 119.15 | 121298.2698 | 31.5007 | 193.1964
| 167.2553 | 12.8444 | 119.55 | 123792.0088 | 31.0157 | 193.7642
| 169.5011 | 13.106 | 119.95 | 125783.8787 | 30.6716 | 193.8332
| 171.4865 | 13.3731 | 120.35 | 126735.4017 | 30.8005 | 193.7301
| 173.3543 | 13.645 | 120.75 | 126695.7784 | 31.3092 | 193.2337
| 175.9407 | 13.9224 | 121.15 | 126405.9972 | 31.5632 | 191.358
| 178.2518 | 14.2053 | 121.55 | 126675.8533 | 31.793 | 190.3962
| 180.6058 | 14.4943 | 121.95 | 128032.9061 | 31.6598 | 190.059
| 182.5426 | 14.7894 | 122.35 | 130232.0732 | 31.4805 | 190.9773
| 185.2934 | 15.0906 | 122.75 | 132299.0337 | 30.9838 | 190.466
| 187.7179 | 15.3977 | 123.15 | 133425.3121 | 30.9499 | 189.9885
| 189.9438 | 15.7109 | 123.55 | 133780.2137 | 31.2532 | 189.4258
| 192.6296 | 16.03 | 123.95 | 132950.2543 | 31.7306 | 187.5078
| 194.9587 | 16.3554 | 124.35 | 132487.7056 | 32.293 | 186.4703
| 197.3769 | 16.6877 | 124.75 | 133404.5691 | 32.3816 | 186.0805
| 200.0001 | 17.0271 | 125.15 | 135731.4746 | 31.9345 | 186.1403
| 202.3944 | 17.3735 | 125.55 | 138028.2496 | 31.6376 | 186.5838
| 205.3443 | 17.7268 | 125.95 | 138765.6513 | 31.5915 | 185.3972
| 207.9584 | 18.0866 | 126.35 | 138038.1343 | 32.1638 | 184.0337
| 210.591 | 18.4536 | 126.75 | 137323.5387 | 32.7631 | 182.7509
| 213.476 | 18.8282 | 127.15 | 138390.6402 | 32.6839 | 182.0039
| 216.1661 | 19.2112 | 127.55 | 141708.3157 | 31.9971 | 182.6411
| 219.0212 | 19.602 | 127.95 | 145172.0229 | 31.267 | 183.1821
| 221.745 | 20.0009 | 128.35 | 147341.0752 | 31.0108 | 183.3192
| 224.5512 | 20.4073 | 128.75 | 147183.4458 | 31.3868 | 182.2334
| 227.7188 | 20.8217 | 129.15 | 147329.8849 | 31.5521 | 180.8748
| 230.3674 | 21.2443 | 129.55 | 147505.2911 | 31.9376 | 180.2899
| 233.3864 | 21.6755 | 129.95 | 147460.9953 | 32.2605 | 179.1795
| 236.6561 | 22.1151 | 130.35 | 147324.4648 | 32.5324 | 177.7769
| 239.7231 | 22.5642 | 130.75 | 148860.3721 | 32.3903 | 177.3922
| 242.9798 | 23.0221 | 131.15 | 150159.5314 | 32.2641 | 176.7129
| 246.3348 | 23.489 | 131.55 | 150251.9815 | 32.4828 | 175.4794
| 249.4131 | 23.9655 | 131.95 | 150945.8889 | 32.6456 | 174.8842
| 252.7287 | 24.4523 | 132.35 | 154010.367 | 32.0209 | 174.962
| 256.0089 | 24.949 | 132.75 | 156735.5453 | 31.558 | 175.0032
| 259.4681 | 25.4554 | 133.15 | 156443.5394 | 31.8997 | 173.6865
| 262.8831 | 25.971 | 133.55 | 154416.1628 | 32.8062 | 171.8773
| 266.5405 | 26.4968 | 133.95 | 152762.0873 | 33.5828 | 170.0829
| 269.9503 | 27.0335 | 134.35 | 152679.4185 | 33.986 | 169.1834
| 273.5115 | 27.5818 | 134.75 | 155574.8868 | 33.3615 | 169.0807
| 276.9785 | 28.1415 | 135.15 | 158826.5912 | 32.7174 | 169.2552
| 280.6091 | 28.7128 | 135.55 | 162158.706 | 32.0524 | 169.3422
| 284.6454 | 29.2956 | 135.95 | 164427.2962 | 31.5979 | 168.7003
| 288.0327 | 29.8895 | 136.35 | 164181.5246 | 32.077 | 167.9234
| 292.0731 | 30.4952 | 136.75 | 162869.1924 | 32.6745 | 166.2267
| 296.1552 | 31.1128 | 137.15 | 162379.2035 | 33.0542 | 164.8451
| 299.8942 | 31.7434 | 137.55 | 163417.4742 | 33.1088 | 164.3095
| 304.1303 | 32.3869 | 137.95 | 165892.8275 | 32.5807 | 163.7372
| 307.9416 | 33.0437 | 138.35 | 168210.1683 | 32.2774 | 163.5789
| 312.235 | 33.7136 | 138.75 | 168842.8852 | 32.3203 | 162.5288
| 316.319 | 34.3972 | 139.15 | 170408.1287 | 32.1847 | 161.9871
| 320.6411 | 35.0948 | 139.55 | 173371.6002 | 31.6152 | 161.6673
| 324.9274 | 35.8064 | 139.95 | 175089.6782 | 31.4239 | 161.0739
| 329.2608 | 36.5319 | 140.35 | 173572.5121 | 32.1041 | 159.6012
| 333.805 | 37.2712 | 140.75 | 171439.025 | 32.9589 | 157.9232
| 338.0274 | 38.0251 | 141.15 | 168944.1036 | 34.1235 | 156.6105
| 342.7697 | 38.7941 | 141.55 | 167130.1177 | 34.9954 | 155.1547
| 347.3533 | 39.5794 | 141.95 | 169121.2956 | 34.6425 | 154.5817
| 351.8731 | 40.3813 | 142.35 | 172965.3805 | 33.7411 | 154.4524
| 356.7187 | 41.1994 | 142.75 | 175827.013 | 33.1208 | 153.9434
| 361.4307 | 42.0339 | 143.15 | 177614.1021 | 32.9018 | 153.3782
| 366.639 | 42.8853 | 143.55 | 179506.145 | 32.5333 | 152.4975
| 371.3561 | 43.7543 | 143.95 | 181826.5886 | 32.2141 | 152.1309
| 376.293 | 44.6408 | 144.35 | 184237.183 | 31.8391 | 151.6625
| 381.3798 | 45.5447 | 144.75 | 183916.6343 | 32.1852 | 150.5706
| 386.6868 | 46.4665 | 145.15 | 183505.9964 | 32.5253 | 149.3792
| 391.8717 | 47.4075 | 145.55 | 184710.514 | 32.4657 | 148.6356
| 396.9335 | 48.3674 | 145.95 | 186753.7831 | 32.2245 | 148.1729
| 400.8358 | 49.0214 | 146.218 | 187760.3639 | 1.7977e+308 | 1.7977e+308
| 401.5964 | 49.0342 | 146.3 | 187968.2024 | 1.7977e+308 | 1.7977e+308
| 401.6954 | 49.0348 | 146.35 | 188262.506 | 1.7977e+308 | 1.7977e+308
| 401.7764 | 49.0351 | 146.4 | 188473.0791 | 1.7977e+308 | 1.7977e+308
| 401.811 | 49.0354 | 146.45 | 188743.8048 | 1.7977e+308 | 1.7977e+308
| 401.5752 | 49.0357 | 146.5 | 188907.6902 | 1.7977e+308 | 1.7977e+308
| 401.4866 | 49.036 | 146.55 | 189134.7644 | 1.7977e+308 | 1.7977e+308
| 401.8067 | 49.0363 | 146.6 | 189269.8619 | 1.7977e+308 | 1.7977e+308
| 401.6761 | 49.0367 | 146.65 | 189375.2936 | 1.7977e+308 | 1.7977e+308
| 401.3533 | 49.0371 | 146.7 | 189328.3581 | 1.7977e+308 | 1.7977e+308
| 401.7579 | 49.0373 | 146.75 | 189314.152 | 1.7977e+308 | 1.7977e+308
| 402.1374 | 49.0378 | 146.8 | 189359.0024 | 1.7977e+308 | 1.7977e+308
| 402.029 | 49.0381 | 146.85 | 189344.1062 | 1.7977e+308 | 1.7977e+308
| 401.6198 | 49.0384 | 146.9 | 189294.7089 | 1.7977e+308 | 1.7977e+308
| 401.6704 | 49.0386 | 146.95 | 189194.3445 | 1.7977e+308 | 1.7977e+308
| 402.3057 | 49.0388 | 147 | 189170.5638 | 1.7977e+308 | 1.7977e+308
| 402.0621 | 49.0391 | 147.05 | 189206.7167 | 1.7977e+308 | 1.7977e+308
| 401.5397 | 49.0394 | 147.1 | 189244.9846 | 1.7977e+308 | 1.7977e+308
| 401.9722 | 49.0399 | 147.15 | 189395.6358 | 1.7977e+308 | 1.7977e+308
| 402.2382 | 49.0402 | 147.2 | 189475.0467 | 1.7977e+308 | 1.7977e+308
| 401.781 | 49.0405 | 147.25 | 189587.4805 | 1.7977e+308 | 1.7977e+308
| 401.6458 | 49.0408 | 147.3 | 189792.2748 | 1.7977e+308 | 1.7977e+308
| 401.9628 | 49.041 | 147.35 | 189864.5534 | 1.7977e+308 | 1.7977e+308
| 402.1016 | 49.0413 | 147.4 | 189797.374 | 1.7977e+308 | 1.7977e+308
| 401.9604 | 49.0418 | 147.45 | 189693.8664 | 1.7977e+308 | 1.7977e+308
| 401.6431 | 49.042 | 147.5 | 189670.6498 | 1.7977e+308 | 1.7977e+308
| 401.7437 | 49.0423 | 147.55 | 189696.4723 | 1.7977e+308 | 1.7977e+308
| 402.0655 | 49.0425 | 147.6 | 189725.6704 | 1.7977e+308 | 1.7977e+308
| 401.8383 | 49.0429 | 147.65 | 189860.6201 | 1.7977e+308 | 1.7977e+308
| 401.5838 | 49.0433 | 147.7 | 190114.0621 | 1.7977e+308 | 1.7977e+308
| 401.7896 | 49.0436 | 147.75 | 190233.1286 | 1.7977e+308 | 1.7977e+308
| 402.3653 | 49.0438 | 147.8 | 190389.4213 | 1.7977e+308 | 1.7977e+308
| 402.0551 | 49.0441 | 147.85 | 190511.7297 | 1.7977e+308 | 1.7977e+308
| 401.7846 | 49.0444 | 147.9 | 190728.8415 | 1.7977e+308 | 1.7977e+308
| 402.0579 | 49.0447 | 147.95 | 190984.2393 | 1.7977e+308 | 1.7977e+308
| 402.1374 | 49.0454 | 148 | 191525.5485 | 1.7977e+308 | 1.7977e+308
| 402.043 | 49.0457 | 148.05 | 191737.2314 | 1.7977e+308 | 1.7977e+308
| 401.7107 | 49.046 | 148.1 | 191960.4502 | 1.7977e+308 | 1.7977e+308
| 401.6714 | 49.0463 | 148.15 | 192121.7347 | 1.7977e+308 | 1.7977e+308
| 402.2099 | 49.0465 | 148.2 | 192286.2022 | 1.7977e+308 | 1.7977e+308
| 402.1889 | 49.0468 | 148.25 | 192467.4252 | 1.7977e+308 | 1.7977e+308
| 401.9083 | 49.0474 | 148.3 | 192490.5355 | 1.7977e+308 | 1.7977e+308
| 402.2724 | 49.0476 | 148.35 | 192540.4863 | 1.7977e+308 | 1.7977e+308
| 402.4503 | 49.0479 | 148.4 | 192622.65 | 1.7977e+308 | 1.7977e+308
| 401.874 | 49.0482 | 148.45 | 192807.0393 | 1.7977e+308 | 1.7977e+308
| 401.606 | 49.0485 | 148.5 | 192946.1424 | 1.7977e+308 | 1.7977e+308
| 401.8962 | 49.0488 | 148.55 | 193068.5604 | 1.7977e+308 | 1.7977e+308
| 402.146 | 49.049 | 148.6 | 193106.5239 | 1.7977e+308 | 1.7977e+308
| 401.8647 | 49.0494 | 148.65 | 193027.924 | 1.7977e+308 | 1.7977e+308
| 401.6824 | 49.0497 | 148.7 | 192949.4851 | 1.7977e+308 | 1.7977e+308
| 401.8612 | 49.0499 | 148.75 | 192888.3914 | 1.7977e+308 | 1.7977e+308
| 401.9549 | 49.0504 | 148.8 | 192950.0039 | 1.7977e+308 | 1.7977e+308
| 401.897 | 49.0507 | 148.85 | 193025.9077 | 1.7977e+308 | 1.7977e+308
| 401.8965 | 49.051 | 148.9 | 193040.173 | 1.7977e+308 | 1.7977e+308
| 402.1241 | 49.0512 | 148.95 | 192968.3467 | 1.7977e+308 | 1.7977e+308
| 402.4223 | 49.0514 | 149 | 192881.369 | 1.7977e+308 | 1.7977e+308
| 402.2814 | 49.0516 | 149.05 | 192757.0394 | 1.7977e+308 | 1.7977e+308
| 401.8238 | 49.052 | 149.1 | 192484.746 | 1.7977e+308 | 1.7977e+308
| 402.029 | 49.0522 | 149.15 | 192257.5608 | 1.7977e+308 | 1.7977e+308
| 402.2945 | 49.0524 | 149.2 | 192158.8413 | 1.7977e+308 | 1.7977e+308
| 402.0865 | 49.0526 | 149.25 | 191973.911 | 1.7977e+308 | 1.7977e+308
| 401.9484 | 49.0528 | 149.3 | 191960.1971 | 1.7977e+308 | 1.7977e+308
| 402.0452 | 49.053 | 149.35 | 191904.7044 | 1.7977e+308 | 1.7977e+308
| 402.1407 | 49.0535 | 149.4 | 191772.8731 | 1.7977e+308 | 1.7977e+308
| 402.0812 | 49.0536 | 149.45 | 191573.1542 | 1.7977e+308 | 1.7977e+308
| 402.131 | 49.0538 | 149.5 | 191416.9614 | 1.7977e+308 | 1.7977e+308
| 402.1024 | 49.054 | 149.55 | 191296.8933 | 1.7977e+308 | 1.7977e+308
| 402.0804 | 49.0542 | 149.6 | 191193.1472 | 1.7977e+308 | 1.7977e+308
| 402.0527 | 49.0545 | 149.65 | 191151.0358 | 1.7977e+308 | 1.7977e+308
| 401.947 | 49.0547 | 149.7 | 191065.6346 | 1.7977e+308 | 1.7977e+308
| 401.8051 | 49.0549 | 149.75 | 190823.9602 | 1.7977e+308 | 1.7977e+308
| 401.7763 | 49.0551 | 149.8 | 190663.3692 | 1.7977e+308 | 1.7977e+308
| 401.9411 | 49.0553 | 149.85 | 190037.4557 | 1.7977e+308 | 1.7977e+308
| 401.8008 | 49.0554 | 149.9 | 189837.1444 | 1.7977e+308 | 1.7977e+308
| 402.0287 | 49.0556 | 149.95 | 189658.7089 | 1.7977e+308 | 1.7977e+308
| 402.3087 | 49.0557 | 150 | 189556.7091 | 1.7977e+308 | 1.7977e+308
| 402.1209 | 49.0559 | 150.05 | 189518.9047 | 1.7977e+308 | 1.7977e+308
| 402.2388 | 49.0561 | 150.1 | 189480.4198 | 1.7977e+308 | 1.7977e+308
| 402.2137 | 49.0564 | 150.15 | 189613.711 | 1.7977e+308 | 1.7977e+308
| 402.3085 | 49.0566 | 150.2 | 189625.6654 | 1.7977e+308 | 1.7977e+308
| 402.3105 | 49.0568 | 150.25 | 189738.7094 | 1.7977e+308 | 1.7977e+308
| 401.9503 | 49.057 | 150.3 | 189718.531 | 1.7977e+308 | 1.7977e+308
| 402.1737 | 49.0571 | 150.35 | 189698.9688 | 1.7977e+308 | 1.7977e+308
| 402.3746 | 49.0573 | 150.4 | 189663.8131 | 1.7977e+308 | 1.7977e+308
| 402.1444 | 49.0574 | 150.45 | 189593.6224 | 1.7977e+308 | 1.7977e+308
| 401.8242 | 49.0577 | 150.5 | 189468.3445 | 1.7977e+308 | 1.7977e+308
| 401.8873 | 49.0578 | 150.55 | 189388.8054 | 1.7977e+308 | 1.7977e+308
| 402.1719 | 49.058 | 150.6 | 189352.4028 | 1.7977e+308 | 1.7977e+308
| 402.1968 | 49.0582 | 150.65 | 189374.149 | 1.7977e+308 | 1.7977e+308
| 401.9475 | 49.0584 | 150.7 | 189458.2192 | 1.7977e+308 | 1.7977e+308
| 401.9104 | 49.0586 | 150.75 | 189590.7719 | 1.7977e+308 | 1.7977e+308
| 401.9361 | 49.0588 | 150.8 | 189596.728 | 1.7977e+308 | 1.7977e+308
| 401.8819 | 49.059 | 150.85 | 189825.0292 | 1.7977e+308 | 1.7977e+308
| 401.8716 | 49.0591 | 150.9 | 189906.9124 | 1.7977e+308 | 1.7977e+308
| 402.0704 | 49.0593 | 150.95 | 189905.5646 | 1.7977e+308 | 1.7977e+308
| 402.4703 | 49.0596 | 151 | 189845.6602 | 1.7977e+308 | 1.7977e+308
| 402.1068 | 49.0597 | 151.05 | 189872.4155 | 1.7977e+308 | 1.7977e+308
| 402.0197 | 49.0599 | 151.1 | 189864.5554 | 1.7977e+308 | 1.7977e+308
| 402.4685 | 49.06 | 151.15 | 189764.2974 | 1.7977e+308 | 1.7977e+308
| 402.451 | 49.0601 | 151.2 | 189701.1073 | 1.7977e+308 | 1.7977e+308
| 402.0913 | 49.0603 | 151.25 | 189589.3138 | 1.7977e+308 | 1.7977e+308
| 401.8559 | 49.0606 | 151.3 | 189503.7446 | 1.7977e+308 | 1.7977e+308
| 402.1013 | 49.0607 | 151.35 | 189477.6075 | 1.7977e+308 | 1.7977e+308
| 402.4679 | 49.0608 | 151.4 | 189547.3119 | 1.7977e+308 | 1.7977e+308
| 402.2489 | 49.061 | 151.45 | 189662.2665 | 1.7977e+308 | 1.7977e+308
| 401.8095 | 49.0612 | 151.5 | 189814.5562 | 1.7977e+308 | 1.7977e+308
| 402.1058 | 49.0614 | 151.55 | 189929.8154 | 1.7977e+308 | 1.7977e+308
| 402.5546 | 49.0615 | 151.6 | 189992.6254 | 1.7977e+308 | 1.7977e+308
| 402.1991 | 49.0617 | 151.65 | 190033.4205 | 1.7977e+308 | 1.7977e+308
| 401.785 | 49.0619 | 151.7 | 189981.8714 | 1.7977e+308 | 1.7977e+308
| 402.2444 | 49.0622 | 151.75 | 190024.6268 | 1.7977e+308 | 1.7977e+308
| 402.3785 | 49.0623 | 151.8 | 189994.3889 | 1.7977e+308 | 1.7977e+308
| 402.1342 | 49.0625 | 151.85 | 189969.9544 | 1.7977e+308 | 1.7977e+308
| 402.1071 | 49.0626 | 151.9 | 190029.7093 | 1.7977e+308 | 1.7977e+308
| 402.1073 | 49.0628 | 151.95 | 190009.0907 | 1.7977e+308 | 1.7977e+308
| 402.3745 | 49.0629 | 152 | 189990.0588 | 1.7977e+308 | 1.7977e+308
| 402.1968 | 49.063 | 152.05 | 190049.6064 | 1.7977e+308 | 1.7977e+308
| 401.9051 | 49.0633 | 152.1 | 189915.2639 | 1.7977e+308 | 1.7977e+308
| 402.1688 | 49.0634 | 152.15 | 189883.5777 | 1.7977e+308 | 1.7977e+308
| 402.2766 | 49.0635 | 152.2 | 189858.8181 | 1.7977e+308 | 1.7977e+308
| 402.1196 | 49.0637 | 152.25 | 189833.9075 | 1.7977e+308 | 1.7977e+308
| 401.9146 | 49.0638 | 152.3 | 189809.0119 | 1.7977e+308 | 1.7977e+308
| 401.9723 | 49.0639 | 152.35 | 189774.4687 | 1.7977e+308 | 1.7977e+308
| 402.2097 | 49.064 | 152.4 | 189746.2076 | 1.7977e+308 | 1.7977e+308
| 402.0743 | 49.0643 | 152.45 | 189546.5255 | 1.7977e+308 | 1.7977e+308
| 401.8342 | 49.0644 | 152.5 | 189471.4411 | 1.7977e+308 | 1.7977e+308
| 402.0052 | 49.0645 | 152.55 | 189397.5536 | 1.7977e+308 | 1.7977e+308
| 402.2926 | 49.0646 | 152.6 | 189322.9922 | 1.7977e+308 | 1.7977e+308
| 402.2839 | 49.0647 | 152.65 | 189258.0238 | 1.7977e+308 | 1.7977e+308
| 402.1944 | 49.0648 | 152.7 | 189203.2014 | 1.7977e+308 | 1.7977e+308
| 402.1107 | 49.0649 | 152.75 | 189122.4309 | 1.7977e+308 | 1.7977e+308
| 402.2622 | 49.065 | 152.8 | 189090.9021 | 1.7977e+308 | 1.7977e+308
| 402.0641 | 49.0652 | 152.85 | 189016.5568 | 1.7977e+308 | 1.7977e+308
| 401.6338 | 49.0653 | 152.9 | 188887.9903 | 1.7977e+308 | 1.7977e+308
| 402.1114 | 49.0654 | 152.95 | 188852.4216 | 1.7977e+308 | 1.7977e+308
| 402.5195 | 49.0655 | 153 | 188902.7491 | 1.7977e+308 | 1.7977e+308
| 402.3145 | 49.0656 | 153.05 | 188858.0058 | 1.7977e+308 | 1.7977e+308
| 401.8265 | 49.0657 | 153.1 | 188858.6888 | 1.7977e+308 | 1.7977e+308
| 401.8118 | 49.0659 | 153.15 | 188782.2197 | 1.7977e+308 | 1.7977e+308
| 402.0437 | 49.066 | 153.2 | 188651.9719 | 1.7977e+308 | 1.7977e+308
| 401.7324 | 49.0661 | 153.25 | 188603.8221 | 1.7977e+308 | 1.7977e+308
| 401.7121 | 49.0662 | 153.3 | 188516.756 | 1.7977e+308 | 1.7977e+308
| 402.0069 | 49.0663 | 153.35 | 188323.7819 | 1.7977e+308 | 1.7977e+308
| 402.3375 | 49.0663 | 153.4 | 188107.4027 | 1.7977e+308 | 1.7977e+308
| 402.1393 | 49.0664 | 153.45 | 187815.8453 | 1.7977e+308 | 1.7977e+308
| 401.8524 | 49.0664 | 153.5 | 187504.9513 | 1.7977e+308 | 1.7977e+308
| 402.2281 | 49.0664 | 153.55 | 187428.0185 | 1.7977e+308 | 1.7977e+308
| 402.4115 | 49.0664 | 153.6 | 187316.652 | 1.7977e+308 | 1.7977e+308
| 402.1711 | 49.0664 | 153.65 | 186992.6509 | 1.7977e+308 | 1.7977e+308
| 402.2511 | 49.0665 | 153.7 | 186712.2365 | 1.7977e+308 | 1.7977e+308
| 402.3761 | 49.0665 | 153.75 | 186552.6603 | 1.7977e+308 | 1.7977e+308
| 402.254 | 49.0666 | 153.8 | 186308.4384 | 1.7977e+308 | 1.7977e+308
| 402.0502 | 49.0666 | 153.85 | 186182.2523 | 1.7977e+308 | 1.7977e+308
| 401.8174 | 49.0667 | 153.9 | 186056.6013 | 1.7977e+308 | 1.7977e+308
| 402.2011 | 49.0667 | 153.95 | 185973.5317 | 1.7977e+308 | 1.7977e+308
| 402.3833 | 49.0667 | 154 | 185765.3461 | 1.7977e+308 | 1.7977e+308
| 402.0477 | 49.0667 | 154.05 | 185602.8092 | 1.7977e+308 | 1.7977e+308
| 401.9516 | 49.0668 | 154.1 | 185316.0777 | 1.7977e+308 | 1.7977e+308
| 402.2401 | 49.0668 | 154.15 | 185275.1645 | 1.7977e+308 | 1.7977e+308
| 402.6246 | 49.0668 | 154.2 | 185202.7141 | 1.7977e+308 | 1.7977e+308
| 402.373 | 49.0669 | 154.25 | 185129.572 | 1.7977e+308 | 1.7977e+308
| 401.9882 | 49.0669 | 154.3 | 185050.9758 | 1.7977e+308 | 1.7977e+308
| 402.0355 | 49.067 | 154.35 | 185098.0302 | 1.7977e+308 | 1.7977e+308
| 402.327 | 49.0671 | 154.4 | 185082.5344 | 1.7977e+308 | 1.7977e+308
| 402.5095 | 49.0671 | 154.45 | 185106.7502 | 1.7977e+308 | 1.7977e+308
| 402.2639 | 49.0672 | 154.5 | 185261.6692 | 1.7977e+308 | 1.7977e+308
| 402.243 | 49.0673 | 154.55 | 185377.1883 | 1.7977e+308 | 1.7977e+308
| 402.5172 | 49.0673 | 154.6 | 185416.6238 | 1.7977e+308 | 1.7977e+308
| 402.3191 | 49.0674 | 154.65 | 185645.8193 | 1.7977e+308 | 1.7977e+308
| 402.1941 | 49.0675 | 154.7 | 185627.7337 | 1.7977e+308 | 1.7977e+308
| 402.2885 | 49.0675 | 154.75 | 185509.5895 | 1.7977e+308 | 1.7977e+308
| 402.3447 | 49.0675 | 154.8 | 185304.5048 | 1.7977e+308 | 1.7977e+308
| 402.335 | 49.0674 | 154.85 | 184905.4018 | 1.7977e+308 | 1.7977e+308
| 402.1547 | 49.0675 | 154.9 | 184865.7929 | 1.7977e+308 | 1.7977e+308
| 402.2091 | 49.0675 | 154.95 | 184744.2533 | 1.7977e+308 | 1.7977e+308
| 402.5009 | 49.0674 | 155 | 184655.6803 | 1.7977e+308 | 1.7977e+308
| 402.2677 | 49.0674 | 155.05 | 184480.3611 | 1.7977e+308 | 1.7977e+308
| 401.9376 | 49.0674 | 155.1 | 184303.1967 | 1.7977e+308 | 1.7977e+308
| 401.8961 | 49.0674 | 155.15 | 183892.7911 | 1.7977e+308 | 1.7977e+308
| 402.2665 | 49.0673 | 155.2 | 183789.9843 | 1.7977e+308 | 1.7977e+308
| 402.4444 | 49.0673 | 155.25 | 183602.8832 | 1.7977e+308 | 1.7977e+308
| 402.0673 | 49.0673 | 155.3 | 183456.6906 | 1.7977e+308 | 1.7977e+308
| 402.247 | 49.0672 | 155.35 | 183352.5909 | 1.7977e+308 | 1.7977e+308
| 402.5012 | 49.0672 | 155.4 | 183296.3411 | 1.7977e+308 | 1.7977e+308
| 402.1599 | 49.0673 | 155.45 | 183347.9474 | 1.7977e+308 | 1.7977e+308
| 401.9683 | 49.0673 | 155.5 | 183357.091 | 1.7977e+308 | 1.7977e+308
| 402.2754 | 49.0673 | 155.55 | 183406.162 | 1.7977e+308 | 1.7977e+308
| 402.3679 | 49.0673 | 155.6 | 183455.7619 | 1.7977e+308 | 1.7977e+308
| 402.0841 | 49.0674 | 155.65 | 183503.299 | 1.7977e+308 | 1.7977e+308
| 401.8229 | 49.0675 | 155.7 | 183881.2487 | 1.7977e+308 | 1.7977e+308
| 402.0247 | 49.0676 | 155.75 | 184302.4702 | 1.7977e+308 | 1.7977e+308
| 402.3197 | 49.0678 | 155.8 | 184726.4861 | 1.7977e+308 | 1.7977e+308
| 401.9741 | 49.0682 | 155.85 | 185921.8806 | 1.7977e+308 | 1.7977e+308
| 401.7926 | 49.0684 | 155.9 | 186399.8453 | 1.7977e+308 | 1.7977e+308
| 402.1003 | 49.0685 | 155.95 | 186928.5773 | 1.7977e+308 | 1.7977e+308
| 402.4617 | 49.0687 | 156 | 187418.7287 | 1.7977e+308 | 1.7977e+308
| 402.2937 | 49.0689 | 156.05 | 188005.4136 | 1.7977e+308 | 1.7977e+308
| 401.8183 | 49.0694 | 156.1 | 189065.16 | 1.7977e+308 | 1.7977e+308
| 401.873 | 49.0696 | 156.15 | 189490.484 | 1.7977e+308 | 1.7977e+308
| 402.2999 | 49.0698 | 156.2 | 190012.8578 | 1.7977e+308 | 1.7977e+308
Unloading Marker | 402.3715 | 49.0698 | 156.224 | 190012.8573 | 1.7977e+308 | 1.7977e+308
| 401.7223 | 48.9133 | 156.3 | 190983.0549 | 1.7977e+308 | 1.7977e+308
| 401.2598 | 48.7909 | 156.35 | 191341.6408 | 1.7977e+308 | 1.7977e+308
| 401.1449 | 48.6684 | 156.4 | 191653.2723 | 1.7977e+308 | 1.7977e+308
| 400.362 | 48.5462 | 156.45 | 192209.8588 | 1.7977e+308 | 1.7977e+308
| 399.1293 | 48.4237 | 156.5 | 192349.6209 | 1.7977e+308 | 1.7977e+308
| 398.807 | 48.3013 | 156.55 | 192498.0842 | 1.7977e+308 | 1.7977e+308
| 398.4503 | 48.1788 | 156.6 | 192602.7511 | 1.7977e+308 | 1.7977e+308
| 397.3657 | 48.0564 | 156.65 | 192668.0907 | 1.7977e+308 | 1.7977e+308
| 396.4957 | 47.9339 | 156.7 | 192570.412 | 1.7977e+308 | 1.7977e+308
| 396.227 | 47.8113 | 156.75 | 192310.8644 | 1.7977e+308 | 1.7977e+308
| 396.0162 | 47.6887 | 156.8 | 191968.9638 | 1.7977e+308 | 1.7977e+308
| 394.7521 | 47.5661 | 156.85 | 191576.5283 | 1.7977e+308 | 1.7977e+308
| 393.5919 | 47.4435 | 156.9 | 190660.1689 | 1.7977e+308 | 1.7977e+308
| 393.2931 | 47.3208 | 156.95 | 190100.8297 | 1.7977e+308 | 1.7977e+308
| 392.9127 | 47.1982 | 157 | 189738.2557 | 1.7977e+308 | 1.7977e+308
| 392.0079 | 47.0755 | 157.05 | 189276.932 | 1.7977e+308 | 1.7977e+308
| 391.355 | 46.9529 | 157.1 | 188778.0424 | 1.7977e+308 | 1.7977e+308
| 391.043 | 46.8302 | 157.15 | 188421.9335 | 1.7977e+308 | 1.7977e+308
| 390.4177 | 46.7076 | 157.2 | 188062.1071 | 1.7977e+308 | 1.7977e+308
| 389.5526 | 46.5849 | 157.25 | 187695.6647 | 1.7977e+308 | 1.7977e+308
| 388.6877 | 46.4623 | 157.3 | 187286.6936 | 1.7977e+308 | 1.7977e+308
| 388.0239 | 46.3396 | 157.35 | 187002.8793 | 1.7977e+308 | 1.7977e+308
| 387.5528 | 46.2169 | 157.4 | 186219.247 | 1.7977e+308 | 1.7977e+308
| 386.7665 | 46.0942 | 157.45 | 185888.6904 | 1.7977e+308 | 1.7977e+308
| 385.5858 | 45.9716 | 157.5 | 185640.8062 | 1.7977e+308 | 1.7977e+308
| 385.1961 | 45.8489 | 157.55 | 185390.7204 | 1.7977e+308 | 1.7977e+308
| 385.081 | 45.7262 | 157.6 | 185099.078 | 1.7977e+308 | 1.7977e+308
| 384.0605 | 45.6035 | 157.65 | 184723.2178 | 1.7977e+308 | 1.7977e+308
| 382.9622 | 45.4808 | 157.7 | 184166.5264 | 1.7977e+308 | 1.7977e+308
| 382.5196 | 45.3581 | 157.75 | 184030.7831 | 1.7977e+308 | 1.7977e+308
| 382.2135 | 45.2354 | 157.8 | 183893.5366 | 1.7977e+308 | 1.7977e+308
| 381.258 | 45.1128 | 157.85 | 183799.4547 | 1.7977e+308 | 1.7977e+308
| 380.439 | 44.9902 | 157.9 | 183612.9563 | 1.7977e+308 | 1.7977e+308
| 379.9591 | 44.8675 | 157.95 | 183428.7198 | 1.7977e+308 | 1.7977e+308
| 379.4776 | 44.7448 | 158 | 183377.3885 | 1.7977e+308 | 1.7977e+308
| 378.6497 | 44.6222 | 158.05 | 183147.1128 | 1.7977e+308 | 1.7977e+308
| 377.5852 | 44.4996 | 158.1 | 183094.8179 | 1.7977e+308 | 1.7977e+308
| 377.0122 | 44.3769 | 158.15 | 182830.0779 | 1.7977e+308 | 1.7977e+308
| 376.7052 | 44.254 | 158.2 | 182273.6092 | 1.7977e+308 | 1.7977e+308
| 376.1539 | 44.1314 | 158.25 | 182137.6189 | 1.7977e+308 | 1.7977e+308
| 375.1924 | 44.0087 | 158.3 | 181997.9614 | 1.7977e+308 | 1.7977e+308
| 374.5191 | 43.886 | 158.35 | 181857.7884 | 1.7977e+308 | 1.7977e+308
| 373.9885 | 43.7633 | 158.4 | 181718.2839 | 1.7977e+308 | 1.7977e+308
| 373.2291 | 43.6407 | 158.45 | 181623.2563 | 1.7977e+308 | 1.7977e+308
| 372.5906 | 43.5179 | 158.5 | 181434.8832 | 1.7977e+308 | 1.7977e+308
| 371.786 | 43.3953 | 158.55 | 181382.6059 | 1.7977e+308 | 1.7977e+308
| 371.1891 | 43.2726 | 158.6 | 181332.101 | 1.7977e+308 | 1.7977e+308
| 370.4648 | 43.15 | 158.65 | 181481.3052 | 1.7977e+308 | 1.7977e+308
| 369.363 | 43.0274 | 158.7 | 181465.3761 | 1.7977e+308 | 1.7977e+308
| 368.7711 | 42.9047 | 158.75 | 181369.3645 | 1.7977e+308 | 1.7977e+308
| 368.4604 | 42.782 | 158.8 | 181440.8519 | 1.7977e+308 | 1.7977e+308
| 367.8439 | 42.6594 | 158.85 | 181465.7649 | 1.7977e+308 | 1.7977e+308
| 366.8643 | 42.5367 | 158.9 | 181414.8924 | 1.7977e+308 | 1.7977e+308
| 366.026 | 42.4141 | 158.95 | 181492.7763 | 1.7977e+308 | 1.7977e+308
| 365.5349 | 42.2915 | 159 | 181573.5015 | 1.7977e+308 | 1.7977e+308
| 364.7359 | 42.1688 | 159.05 | 181574.4764 | 1.7977e+308 | 1.7977e+308
| 363.8358 | 42.0462 | 159.1 | 181490.938 | 1.7977e+308 | 1.7977e+308
| 363.1549 | 41.9235 | 159.15 | 181525.2305 | 1.7977e+308 | 1.7977e+308
| 362.8371 | 41.8009 | 159.2 | 181631.5191 | 1.7977e+308 | 1.7977e+308
| 362.0487 | 41.6782 | 159.25 | 181693.9023 | 1.7977e+308 | 1.7977e+308
| 360.9614 | 41.5556 | 159.3 | 181645.7358 | 1.7977e+308 | 1.7977e+308
| 360.563 | 41.4329 | 159.35 | 181558.7946 | 1.7977e+308 | 1.7977e+308
| 360.1775 | 41.3102 | 159.4 | 181513.6236 | 1.7977e+308 | 1.7977e+308
| 359.3967 | 41.1876 | 159.45 | 181342.0771 | 1.7977e+308 | 1.7977e+308
| 358.3496 | 41.0648 | 159.5 | 180945.2915 | 1.7977e+308 | 1.7977e+308
| 357.823 | 40.942 | 159.55 | 180501.3768 | 1.7977e+308 | 1.7977e+308
| 357.4384 | 40.8192 | 159.6 | 180156.4776 | 1.7977e+308 | 1.7977e+308
| 356.5228 | 40.6965 | 159.65 | 180025.6922 | 1.7977e+308 | 1.7977e+308
| 355.3274 | 40.5738 | 159.7 | 179724.2033 | 1.7977e+308 | 1.7977e+308
| 354.7598 | 40.451 | 159.75 | 179478.0266 | 1.7977e+308 | 1.7977e+308
| 354.711 | 40.3282 | 159.8 | 179146.7398 | 1.7977e+308 | 1.7977e+308
| 354.0379 | 40.2055 | 159.85 | 178814.512 | 1.7977e+308 | 1.7977e+308
| 352.9276 | 40.0828 | 159.9 | 178595.4813 | 1.7977e+308 | 1.7977e+308
| 351.9816 | 39.9599 | 159.95 | 178165.5483 | 1.7977e+308 | 1.7977e+308
| 351.2273 | 39.8371 | 160 | 177815.3506 | 1.7977e+308 | 1.7977e+308
| 350.4885 | 39.7144 | 160.05 | 177669.1141 | 1.7977e+308 | 1.7977e+308
| 349.6431 | 39.5917 | 160.1 | 177607.6885 | 1.7977e+308 | 1.7977e+308
| 349.1259 | 39.4689 | 160.15 | 177389.6156 | 1.7977e+308 | 1.7977e+308
| 348.5609 | 39.346 | 160.2 | 177037.6385 | 1.7977e+308 | 1.7977e+308
| 347.4903 | 39.2233 | 160.25 | 176977.7018 | 1.7977e+308 | 1.7977e+308
| 346.7029 | 39.1006 | 160.3 | 176793.6785 | 1.7977e+308 | 1.7977e+308
| 346.3251 | 38.9778 | 160.35 | 176653.9531 | 1.7977e+308 | 1.7977e+308
| 345.9236 | 38.855 | 160.4 | 176507.5736 | 1.7977e+308 | 1.7977e+308
| 345.0595 | 38.7323 | 160.45 | 176477.0835 | 1.7977e+308 | 1.7977e+308
| 344.0686 | 38.6095 | 160.5 | 176380.4054 | 1.7977e+308 | 1.7977e+308
| 343.6826 | 38.4868 | 160.55 | 176427.1228 | 1.7977e+308 | 1.7977e+308
| 343.22 | 38.364 | 160.6 | 176362.0777 | 1.7977e+308 | 1.7977e+308
| 342.322 | 38.2412 | 160.65 | 176093.8731 | 1.7977e+308 | 1.7977e+308
| 341.1406 | 38.1184 | 160.7 | 175816.1528 | 1.7977e+308 | 1.7977e+308
| 340.4762 | 37.9957 | 160.75 | 175703.9806 | 1.7977e+308 | 1.7977e+308
| 340.2667 | 37.8729 | 160.8 | 175585.7899 | 1.7977e+308 | 1.7977e+308
| 339.3582 | 37.7502 | 160.85 | 175624.8633 | 1.7977e+308 | 1.7977e+308
| 338.265 | 37.6275 | 160.9 | 175469.7285 | 1.7977e+308 | 1.7977e+308
| 337.72 | 37.5047 | 160.95 | 175277.5043 | 1.7977e+308 | 1.7977e+308
| 337.1777 | 37.3817 | 161 | 174929.5541 | 1.7977e+308 | 1.7977e+308
| 336.2226 | 37.259 | 161.05 | 174736.3414 | 1.7977e+308 | 1.7977e+308
| 335.3701 | 37.1362 | 161.1 | 174460.9128 | 1.7977e+308 | 1.7977e+308
| 334.7483 | 37.0134 | 161.15 | 174258.6193 | 1.7977e+308 | 1.7977e+308
| 334.1885 | 36.8906 | 161.2 | 174097.3809 | 1.7977e+308 | 1.7977e+308
| 333.4705 | 36.7678 | 161.25 | 173855.175 | 1.7977e+308 | 1.7977e+308
| 332.5426 | 36.6449 | 161.3 | 173524.2016 | 1.7977e+308 | 1.7977e+308
| 331.9301 | 36.522 | 161.35 | 173278.7044 | 1.7977e+308 | 1.7977e+308
| 331.4875 | 36.3992 | 161.4 | 173106.2477 | 1.7977e+308 | 1.7977e+308
| 330.6858 | 36.2765 | 161.45 | 173012.3499 | 1.7977e+308 | 1.7977e+308
| 329.5291 | 36.1537 | 161.5 | 172950.4792 | 1.7977e+308 | 1.7977e+308
| 328.9418 | 36.031 | 161.55 | 172930.5332 | 1.7977e+308 | 1.7977e+308
| 328.5156 | 35.9082 | 161.6 | 172824.6405 | 1.7977e+308 | 1.7977e+308
| 327.3585 | 35.7855 | 161.65 | 172820.5869 | 1.7977e+308 | 1.7977e+308
| 326.352 | 35.6627 | 161.7 | 172911.5812 | 1.7977e+308 | 1.7977e+308
| 325.8975 | 35.54 | 161.75 | 172956.1925 | 1.7977e+308 | 1.7977e+308
| 325.6621 | 35.4171 | 161.8 | 172835.4322 | 1.7977e+308 | 1.7977e+308
| 324.5953 | 35.2943 | 161.85 | 172706.9743 | 1.7977e+308 | 1.7977e+308
| 323.1523 | 35.1716 | 161.9 | 172567.1565 | 1.7977e+308 | 1.7977e+308
| 322.7526 | 35.0488 | 161.95 | 172546.074 | 1.7977e+308 | 1.7977e+308
| 322.5481 | 34.9261 | 162 | 172516.8655 | 1.7977e+308 | 1.7977e+308
| 321.5637 | 34.8033 | 162.05 | 172420.89 | 1.7977e+308 | 1.7977e+308
| 320.6832 | 34.6804 | 162.1 | 172219.7012 | 1.7977e+308 | 1.7977e+308
| 319.8969 | 34.5576 | 162.15 | 172013.4526 | 1.7977e+308 | 1.7977e+308
| 319.2984 | 34.4348 | 162.2 | 171802.2663 | 1.7977e+308 | 1.7977e+308
| 318.8833 | 34.312 | 162.25 | 171590.1454 | 1.7977e+308 | 1.7977e+308
| 317.8303 | 34.1892 | 162.3 | 171302.275 | 1.7977e+308 | 1.7977e+308
| 316.946 | 34.0664 | 162.35 | 171132.9064 | 1.7977e+308 | 1.7977e+308
| 316.7238 | 33.9433 | 162.4 | 170595.3156 | 1.7977e+308 | 1.7977e+308
| 316.0341 | 33.8204 | 162.45 | 170200.7103 | 1.7977e+308 | 1.7977e+308
| 314.7672 | 33.6976 | 162.5 | 169774.6344 | 1.7977e+308 | 1.7977e+308
| 313.9785 | 33.5747 | 162.55 | 169382.0901 | 1.7977e+308 | 1.7977e+308
| 313.5903 | 33.4518 | 162.6 | 169032.2153 | 1.7977e+308 | 1.7977e+308
| 312.6324 | 33.3288 | 162.65 | 168556.5939 | 1.7977e+308 | 1.7977e+308
| 311.3865 | 33.2059 | 162.7 | 168111.9943 | 1.7977e+308 | 1.7977e+308
| 311.0915 | 33.083 | 162.75 | 167767.0929 | 1.7977e+308 | 1.7977e+308
| 310.8106 | 32.9601 | 162.8 | 167479.3227 | 1.7977e+308 | 1.7977e+308
| 309.7698 | 32.8372 | 162.85 | 167307.1713 | 1.7977e+308 | 1.7977e+308
| 308.7341 | 32.7141 | 162.9 | 166768.478 | 1.7977e+308 | 1.7977e+308
| 308.0559 | 32.5912 | 162.95 | 166487.3976 | 1.7977e+308 | 1.7977e+308
| 307.3704 | 32.4683 | 163 | 166198.2295 | 1.7977e+308 | 1.7977e+308
| 306.5399 | 32.3454 | 163.05 | 165875.729 | 1.7977e+308 | 1.7977e+308
| 305.6452 | 32.2225 | 163.1 | 165661.9779 | 1.7977e+308 | 1.7977e+308
| 304.995 | 32.0996 | 163.15 | 165447.4305 | 1.7977e+308 | 1.7977e+308
| 304.6083 | 31.9767 | 163.2 | 165235.4012 | 1.7977e+308 | 1.7977e+308
| 303.7259 | 31.8536 | 163.25 | 164948.9645 | 1.7977e+308 | 1.7977e+308
| 302.5964 | 31.7308 | 163.3 | 164764.8048 | 1.7977e+308 | 1.7977e+308
| 301.7215 | 31.6079 | 163.35 | 164580.2148 | 1.7977e+308 | 1.7977e+308
| 301.3209 | 31.485 | 163.4 | 164509.4216 | 1.7977e+308 | 1.7977e+308
| 300.8134 | 31.3621 | 163.45 | 164430.1346 | 1.7977e+308 | 1.7977e+308
| 299.6688 | 31.2393 | 163.5 | 164416.629 | 1.7977e+308 | 1.7977e+308
| 298.7125 | 31.1163 | 163.55 | 164444.9671 | 1.7977e+308 | 1.7977e+308
| 298.3083 | 30.9937 | 163.6 | 164444.9705 | 1.7977e+308 | 1.7977e+308
| 297.6498 | 30.8708 | 163.65 | 164416.2298 | 1.7977e+308 | 1.7977e+308
| 296.4956 | 30.7479 | 163.7 | 164250.42 | 1.7977e+308 | 1.7977e+308
| 295.7538 | 30.6248 | 163.75 | 164088.443 | 1.7977e+308 | 1.7977e+308
| 295.2787 | 30.502 | 163.8 | 164083.4356 | 1.7977e+308 | 1.7977e+308
| 294.5074 | 30.3792 | 163.85 | 164069.5673 | 1.7977e+308 | 1.7977e+308
| 293.6506 | 30.2564 | 163.9 | 164135.4716 | 1.7977e+308 | 1.7977e+308
| 292.9553 | 30.1336 | 163.95 | 164191.2575 | 1.7977e+308 | 1.7977e+308
| 292.2968 | 30.0107 | 164 | 164393.9673 | 1.7977e+308 | 1.7977e+308
| 291.3776 | 29.8879 | 164.05 | 164489.091 | 1.7977e+308 | 1.7977e+308
| 290.3778 | 29.7651 | 164.1 | 164479.4193 | 1.7977e+308 | 1.7977e+308
| 289.6185 | 29.6423 | 164.15 | 164536.7334 | 1.7977e+308 | 1.7977e+308
| 289.3097 | 29.5195 | 164.2 | 164593.9465 | 1.7977e+308 | 1.7977e+308
| 288.3472 | 29.3967 | 164.25 | 164627.4057 | 1.7977e+308 | 1.7977e+308
| 287.0799 | 29.274 | 164.3 | 164691.6012 | 1.7977e+308 | 1.7977e+308
| 286.4089 | 29.151 | 164.35 | 164587.1736 | 1.7977e+308 | 1.7977e+308
| 285.8764 | 29.0281 | 164.4 | 164476.3513 | 1.7977e+308 | 1.7977e+308
| 284.9846 | 28.9053 | 164.45 | 164262.0156 | 1.7977e+308 | 1.7977e+308
| 283.8394 | 28.7825 | 164.5 | 164018.2694 | 1.7977e+308 | 1.7977e+308
| 283.2147 | 28.6596 | 164.55 | 163798.0449 | 1.7977e+308 | 1.7977e+308
| 282.7712 | 28.5367 | 164.6 | 163576.2614 | 1.7977e+308 | 1.7977e+308
| 282.03 | 28.4137 | 164.65 | 163202.5493 | 1.7977e+308 | 1.7977e+308
| 281.044 | 28.2908 | 164.7 | 162891.8454 | 1.7977e+308 | 1.7977e+308
| 280.285 | 28.1679 | 164.75 | 162614.7899 | 1.7977e+308 | 1.7977e+308
| 279.8269 | 28.0449 | 164.8 | 162258.8492 | 1.7977e+308 | 1.7977e+308
| 278.7903 | 27.922 | 164.85 | 161768.7778 | 1.7977e+308 | 1.7977e+308
| 277.7377 | 27.7986 | 164.9 | 160819.0996 | 1.7977e+308 | 1.7977e+308
| 277.2378 | 27.6757 | 164.95 | 160404.0821 | 1.7977e+308 | 1.7977e+308
| 276.8437 | 27.5526 | 165 | 159912.4701 | 1.7977e+308 | 1.7977e+308
| 275.8907 | 27.4297 | 165.05 | 159429.3927 | 1.7977e+308 | 1.7977e+308
| 274.5899 | 27.3067 | 165.1 | 158934.9062 | 1.7977e+308 | 1.7977e+308
| 273.8129 | 27.1837 | 165.15 | 158547.0066 | 1.7977e+308 | 1.7977e+308
| 273.3978 | 27.0602 | 165.2 | 157592.2634 | 1.7977e+308 | 1.7977e+308
| 272.3961 | 26.9373 | 165.25 | 157238.473 | 1.7977e+308 | 1.7977e+308
| 271.0866 | 26.8143 | 165.3 | 156871.0164 | 1.7977e+308 | 1.7977e+308
| 270.4828 | 26.6913 | 165.35 | 156471.8343 | 1.7977e+308 | 1.7977e+308
| 270.2357 | 26.5683 | 165.4 | 156119.0592 | 1.7977e+308 | 1.7977e+308
| 269.2118 | 26.4453 | 165.45 | 155816.3253 | 1.7977e+308 | 1.7977e+308
| 267.994 | 26.3223 | 165.5 | 155449.9009 | 1.7977e+308 | 1.7977e+308
| 267.3552 | 26.1988 | 165.55 | 154688.9818 | 1.7977e+308 | 1.7977e+308
| 266.8751 | 26.0757 | 165.6 | 154402.8614 | 1.7977e+308 | 1.7977e+308
| 266.0365 | 25.9531 | 165.65 | 154402.8675 | 1.7977e+308 | 1.7977e+308
| 264.9718 | 25.8296 | 165.7 | 153692.4016 | 1.7977e+308 | 1.7977e+308
| 264.264 | 25.7066 | 165.75 | 153430.0795 | 1.7977e+308 | 1.7977e+308
| 263.5113 | 25.5836 | 165.8 | 153215.328 | 1.7977e+308 | 1.7977e+308
| 262.605 | 25.4606 | 165.85 | 152969.3816 | 1.7977e+308 | 1.7977e+308
| 261.75 | 25.3376 | 165.9 | 152797.5905 | 1.7977e+308 | 1.7977e+308
| 261.1711 | 25.2146 | 165.95 | 152551.7511 | 1.7977e+308 | 1.7977e+308
| 260.6554 | 25.0916 | 166 | 152276.6326 | 1.7977e+308 | 1.7977e+308
| 259.4072 | 24.9683 | 166.05 | 151954.6097 | 1.7977e+308 | 1.7977e+308
| 258.2382 | 24.8453 | 166.1 | 151834.685 | 1.7977e+308 | 1.7977e+308
| 257.7157 | 24.7223 | 166.15 | 151773.7491 | 1.7977e+308 | 1.7977e+308
| 257.1355 | 24.5994 | 166.2 | 151665.2543 | 1.7977e+308 | 1.7977e+308
| 255.9975 | 24.4764 | 166.25 | 151510.4881 | 1.7977e+308 | 1.7977e+308
| 255.0439 | 24.3534 | 166.3 | 151383.8562 | 1.7977e+308 | 1.7977e+308
| 254.4592 | 24.2305 | 166.35 | 151257.23 | 1.7977e+308 | 1.7977e+308
| 253.6832 | 24.1072 | 166.4 | 151138.2719 | 1.7977e+308 | 1.7977e+308
| 252.6174 | 23.9843 | 166.45 | 151101.6712 | 1.7977e+308 | 1.7977e+308
| 251.7438 | 23.8614 | 166.5 | 151108.3654 | 1.7977e+308 | 1.7977e+308
| 251.0759 | 23.7385 | 166.55 | 151161.8989 | 1.7977e+308 | 1.7977e+308
| 250.2687 | 23.6155 | 166.6 | 151184.8266 | 1.7977e+308 | 1.7977e+308
| 249.181 | 23.4901 | 166.65 | 151122.0152 | 1.7977e+308 | 1.7977e+308
| 248.1103 | 23.3696 | 166.7 | 151212.6711 | 1.7977e+308 | 1.7977e+308
| 247.579 | 23.2443 | 166.75 | 151362.2715 | 1.7977e+308 | 1.7977e+308
| 247.1292 | 23.1214 | 166.8 | 151517.7726 | 1.7977e+308 | 1.7977e+308
| 246.1884 | 23.0011 | 166.85 | 151719.0085 | 1.7977e+308 | 1.7977e+308
| 245.0719 | 22.8781 | 166.9 | 151994.5892 | 1.7977e+308 | 1.7977e+308
| 244.2961 | 22.7552 | 166.95 | 152156.8388 | 1.7977e+308 | 1.7977e+308
| 243.7286 | 22.6324 | 167 | 152224.1342 | 1.7977e+308 | 1.7977e+308
| 242.805 | 22.5095 | 167.05 | 152271.5145 | 1.7977e+308 | 1.7977e+308
| 241.5949 | 22.3867 | 167.1 | 152336.7791 | 1.7977e+308 | 1.7977e+308
| 240.7961 | 22.2638 | 167.15 | 152305.7859 | 1.7977e+308 | 1.7977e+308
| 240.2453 | 22.1407 | 167.2 | 152140.915 | 1.7977e+308 | 1.7977e+308
| 239.3215 | 22.0178 | 167.25 | 152037.9798 | 1.7977e+308 | 1.7977e+308
| 238.58 | 21.8949 | 167.3 | 151861.1518 | 1.7977e+308 | 1.7977e+308
| 237.9446 | 21.772 | 167.35 | 151788.9958 | 1.7977e+308 | 1.7977e+308
| 237.1336 | 21.6491 | 167.4 | 151673.6222 | 1.7977e+308 | 1.7977e+308
| 236.1245 | 21.5262 | 167.45 | 151530.8923 | 1.7977e+308 | 1.7977e+308
| 235.1163 | 21.4033 | 167.5 | 151418.6737 | 1.7977e+308 | 1.7977e+308
| 234.3404 | 21.2801 | 167.55 | 151123.2204 | 1.7977e+308 | 1.7977e+308
| 233.5594 | 21.1571 | 167.6 | 150901.9533 | 1.7977e+308 | 1.7977e+308
| 232.6597 | 21.0345 | 167.65 | 150901.9593 | 1.7977e+308 | 1.7977e+308
| 231.5173 | 20.9111 | 167.7 | 150271.9026 | 1.7977e+308 | 1.7977e+308
| 230.6397 | 20.7882 | 167.75 | 149874.6518 | 1.7977e+308 | 1.7977e+308
| 230.0366 | 20.6651 | 167.8 | 149372.8212 | 1.7977e+308 | 1.7977e+308
| 229.0527 | 20.542 | 167.85 | 148838.6703 | 1.7977e+308 | 1.7977e+308
| 227.9181 | 20.4191 | 167.9 | 148438.6304 | 1.7977e+308 | 1.7977e+308
| 227.1397 | 20.296 | 167.95 | 148058.7543 | 1.7977e+308 | 1.7977e+308
| 226.709 | 20.173 | 168 | 147683.0834 | 1.7977e+308 | 1.7977e+308
| 225.6911 | 20.0496 | 168.05 | 146984.5239 | 1.7977e+308 | 1.7977e+308
| 224.5335 | 19.9265 | 168.1 | 146614.3954 | 1.7977e+308 | 1.7977e+308
| 223.8636 | 19.8035 | 168.15 | 146285.0528 | 1.7977e+308 | 1.7977e+308
| 223.0428 | 19.6805 | 168.2 | 145998.8775 | 1.7977e+308 | 1.7977e+308
| 222.046 | 19.5575 | 168.25 | 145738.9202 | 1.7977e+308 | 1.7977e+308
| 221.0798 | 19.4345 | 168.3 | 145474.8326 | 1.7977e+308 | 1.7977e+308
| 220.2962 | 19.3111 | 168.35 | 145003.807 | 1.7977e+308 | 1.7977e+308
| 219.6129 | 19.188 | 168.4 | 144710.3035 | 1.7977e+308 | 1.7977e+308
| 218.6564 | 19.065 | 168.45 | 144358.7907 | 1.7977e+308 | 1.7977e+308
| 217.3084 | 18.9419 | 168.5 | 144033.6476 | 1.7977e+308 | 1.7977e+308
| 216.5677 | 18.8189 | 168.55 | 143750.9735 | 1.7977e+308 | 1.7977e+308
| 216.2948 | 18.6958 | 168.6 | 143450.7891 | 1.7977e+308 | 1.7977e+308
| 215.3082 | 18.5727 | 168.65 | 143036.028 | 1.7977e+308 | 1.7977e+308
| 214.0081 | 18.4495 | 168.7 | 142752.8462 | 1.7977e+308 | 1.7977e+308
| 213.0374 | 18.3266 | 168.75 | 142692.4778 | 1.7977e+308 | 1.7977e+308
| 212.3602 | 18.2036 | 168.8 | 142644.3948 | 1.7977e+308 | 1.7977e+308
| 211.3202 | 18.0803 | 168.85 | 142538.4647 | 1.7977e+308 | 1.7977e+308
| 210.1275 | 17.9574 | 168.9 | 142466.0885 | 1.7977e+308 | 1.7977e+308
| 209.5094 | 17.8344 | 168.95 | 142333.7258 | 1.7977e+308 | 1.7977e+308
| 208.7981 | 17.7114 | 169 | 142197.2536 | 1.7977e+308 | 1.7977e+308
| 207.8541 | 17.5884 | 169.05 | 142087.4317 | 1.7977e+308 | 1.7977e+308
| 206.7888 | 17.4655 | 169.1 | 142021.1001 | 1.7977e+308 | 1.7977e+308
| 205.7941 | 17.3425 | 169.15 | 141941.1317 | 1.7977e+308 | 1.7977e+308
| 205.1559 | 17.2191 | 169.2 | 141628.9157 | 1.7977e+308 | 1.7977e+308
| 204.0513 | 17.0961 | 169.25 | 141436.9598 | 1.7977e+308 | 1.7977e+308
| 202.673 | 16.9732 | 169.3 | 141260.9001 | 1.7977e+308 | 1.7977e+308
| 201.961 | 16.8502 | 169.35 | 141012.6504 | 1.7977e+308 | 1.7977e+308
| 201.5246 | 16.7271 | 169.4 | 140747.8456 | 1.7977e+308 | 1.7977e+308
| 200.5731 | 16.6041 | 169.45 | 140497.3293 | 1.7977e+308 | 1.7977e+308
| 199.1237 | 16.4811 | 169.5 | 140213.8894 | 1.7977e+308 | 1.7977e+308
| 198.3788 | 16.3577 | 169.55 | 139801.4602 | 1.7977e+308 | 1.7977e+308
| 197.9715 | 16.2345 | 169.6 | 139600.3907 | 1.7977e+308 | 1.7977e+308
| 197.0259 | 16.1119 | 169.65 | 139600.3965 | 1.7977e+308 | 1.7977e+308
| 195.6555 | 15.9883 | 169.7 | 138894.0266 | 1.7977e+308 | 1.7977e+308
| 194.9107 | 15.8653 | 169.75 | 138554.936 | 1.7977e+308 | 1.7977e+308
| 194.4499 | 15.7421 | 169.8 | 138119.0536 | 1.7977e+308 | 1.7977e+308
| 193.1265 | 15.619 | 169.85 | 137654.017 | 1.7977e+308 | 1.7977e+308
| 191.679 | 15.4959 | 169.9 | 137134.0951 | 1.7977e+308 | 1.7977e+308
| 190.7701 | 15.3728 | 169.95 | 136627.3816 | 1.7977e+308 | 1.7977e+308
| 190.3354 | 15.2496 | 170 | 136083.6213 | 1.7977e+308 | 1.7977e+308
| 189.4034 | 15.1264 | 170.05 | 135593.5464 | 1.7977e+308 | 1.7977e+308
| 188.168 | 15.0027 | 170.1 | 134685.4502 | 1.7977e+308 | 1.7977e+308
| 187.4576 | 14.8795 | 170.15 | 134247.2377 | 1.7977e+308 | 1.7977e+308
| 186.6321 | 14.7563 | 170.2 | 133808.2052 | 1.7977e+308 | 1.7977e+308
| 185.3923 | 14.6332 | 170.25 | 133424.8865 | 1.7977e+308 | 1.7977e+308
| 184.1823 | 14.5101 | 170.3 | 133061.6132 | 1.7977e+308 | 1.7977e+308
| 183.4349 | 14.3869 | 170.35 | 132755.5665 | 1.7977e+308 | 1.7977e+308
| 182.6323 | 14.2638 | 170.4 | 132449.9963 | 1.7977e+308 | 1.7977e+308
| 181.1779 | 14.1402 | 170.45 | 131963.7124 | 1.7977e+308 | 1.7977e+308
| 179.8511 | 14.0171 | 170.5 | 131635.597 | 1.7977e+308 | 1.7977e+308
| 179.0725 | 13.8938 | 170.55 | 131233.5363 | 1.7977e+308 | 1.7977e+308
| 178.5418 | 13.7707 | 170.6 | 130821.9776 | 1.7977e+308 | 1.7977e+308
| 177.587 | 13.6473 | 170.65 | 130276.8119 | 1.7977e+308 | 1.7977e+308
| 176.3842 | 13.5239 | 170.7 | 129745.1936 | 1.7977e+308 | 1.7977e+308
| 175.464 | 13.4008 | 170.75 | 129406.2661 | 1.7977e+308 | 1.7977e+308
| 174.5291 | 13.2776 | 170.8 | 129025.8725 | 1.7977e+308 | 1.7977e+308
| 173.4219 | 13.1544 | 170.85 | 128669.3009 | 1.7977e+308 | 1.7977e+308
| 172.2126 | 13.0312 | 170.9 | 128387.2575 | 1.7977e+308 | 1.7977e+308
| 171.4433 | 12.9076 | 170.95 | 128010.6665 | 1.7977e+308 | 1.7977e+308
| 170.9981 | 12.7844 | 171 | 127725.4004 | 1.7977e+308 | 1.7977e+308
| 169.8345 | 12.6612 | 171.05 | 127415.507 | 1.7977e+308 | 1.7977e+308
| 168.3069 | 12.5381 | 171.1 | 127099.7802 | 1.7977e+308 | 1.7977e+308
| 167.5722 | 12.4148 | 171.15 | 126740.8287 | 1.7977e+308 | 1.7977e+308
| 166.8602 | 12.2916 | 171.2 | 126380.0552 | 1.7977e+308 | 1.7977e+308
| 165.2368 | 12.1684 | 171.25 | 125994.146 | 1.7977e+308 | 1.7977e+308
| 163.7038 | 12.0446 | 171.3 | 125187.5713 | 1.7977e+308 | 1.7977e+308
| 163.104 | 11.9214 | 171.35 | 124772.0927 | 1.7977e+308 | 1.7977e+308
| 162.5458 | 11.7981 | 171.4 | 124264.486 | 1.7977e+308 | 1.7977e+308
| 161.2297 | 11.6748 | 171.45 | 123801.6228 | 1.7977e+308 | 1.7977e+308
| 159.9181 | 11.5515 | 171.5 | 123362.0951 | 1.7977e+308 | 1.7977e+308
| 158.9688 | 11.4276 | 171.55 | 122637.46 | 1.7977e+308 | 1.7977e+308
| 158.4365 | 11.305 | 171.6 | 122637.4629 | 1.7977e+308 | 1.7977e+308
| 157.1452 | 11.1817 | 171.65 | 122244.6041 | 1.7977e+308 | 1.7977e+308
| 155.4473 | 11.0583 | 171.7 | 121842.0801 | 1.7977e+308 | 1.7977e+308
| 154.6164 | 10.9345 | 171.75 | 121290.0943 | 1.7977e+308 | 1.7977e+308
| 153.9096 | 10.8112 | 171.8 | 120944.6377 | 1.7977e+308 | 1.7977e+308
| 152.7819 | 10.688 | 171.85 | 120644.0135 | 1.7977e+308 | 1.7977e+308
| 151.3726 | 10.5647 | 171.9 | 120273.6595 | 1.7977e+308 | 1.7977e+308
| 150.378 | 10.4415 | 171.95 | 119901.4949 | 1.7977e+308 | 1.7977e+308
| 149.5883 | 10.3182 | 172 | 119464.5292 | 1.7977e+308 | 1.7977e+308
| 148.2789 | 10.1949 | 172.05 | 119115.1592 | 1.7977e+308 | 1.7977e+308
| 146.8547 | 10.071 | 172.1 | 118435.467 | 1.7977e+308 | 1.7977e+308
| 146.0655 | 9.9477 | 172.15 | 118062.2219 | 1.7977e+308 | 1.7977e+308
| 145.322 | 9.8245 | 172.2 | 117775.3117 | 1.7977e+308 | 1.7977e+308
| 143.758 | 9.7012 | 172.25 | 117423.6939 | 1.7977e+308 | 1.7977e+308
| 142.3639 | 9.578 | 172.3 | 117116.3809 | 1.7977e+308 | 1.7977e+308
| 141.5087 | 9.4548 | 172.35 | 116872.2979 | 1.7977e+308 | 1.7977e+308
| 140.5605 | 9.3315 | 172.4 | 116542.4356 | 1.7977e+308 | 1.7977e+308
| 139.1567 | 9.2075 | 172.45 | 115759.5746 | 1.7977e+308 | 1.7977e+308
| 137.9235 | 9.0841 | 172.5 | 115389.1315 | 1.7977e+308 | 1.7977e+308
| 137.4831 | 8.9609 | 172.55 | 115062.0228 | 1.7977e+308 | 1.7977e+308
| 136.472 | 8.8375 | 172.6 | 114689.9669 | 1.7977e+308 | 1.7977e+308
| 134.7767 | 8.714 | 172.65 | 114188.5626 | 1.7977e+308 | 1.7977e+308
| 133.3609 | 8.5906 | 172.7 | 113692.778 | 1.7977e+308 | 1.7977e+308
| 132.3334 | 8.4672 | 172.75 | 113283.9721 | 1.7977e+308 | 1.7977e+308
| 131.2713 | 8.344 | 172.8 | 112941.1334 | 1.7977e+308 | 1.7977e+308
| 129.9694 | 8.2207 | 172.85 | 112562.2792 | 1.7977e+308 | 1.7977e+308
| 128.5649 | 8.0974 | 172.9 | 112161.1999 | 1.7977e+308 | 1.7977e+308
| 127.4057 | 7.9733 | 172.95 | 111419.9294 | 1.7977e+308 | 1.7977e+308
| 126.5343 | 7.85 | 173 | 111082.9956 | 1.7977e+308 | 1.7977e+308
| 125.4262 | 7.7267 | 173.05 | 110700.5104 | 1.7977e+308 | 1.7977e+308
| 124.0923 | 7.6033 | 173.1 | 110301.743 | 1.7977e+308 | 1.7977e+308
| 122.7698 | 7.4801 | 173.15 | 109983.7156 | 1.7977e+308 | 1.7977e+308
| 121.6648 | 7.3567 | 173.2 | 109545.06 | 1.7977e+308 | 1.7977e+308
| 120.2417 | 7.2333 | 173.25 | 109105.6015 | 1.7977e+308 | 1.7977e+308
| 118.8325 | 7.109 | 173.3 | 108168.8237 | 1.7977e+308 | 1.7977e+308
| 118.028 | 6.9857 | 173.35 | 107752.1688 | 1.7977e+308 | 1.7977e+308
| 117.1153 | 6.8623 | 173.4 | 107328.4973 | 1.7977e+308 | 1.7977e+308
| 115.411 | 6.7389 | 173.45 | 106921.9623 | 1.7977e+308 | 1.7977e+308
| 113.6288 | 6.6156 | 173.5 | 106538.1544 | 1.7977e+308 | 1.7977e+308
| 112.845 | 6.4921 | 173.55 | 106057.2381 | 1.7977e+308 | 1.7977e+308
| 112.0266 | 6.3686 | 173.6 | 105536.8477 | 1.7977e+308 | 1.7977e+308
| 110.3814 | 6.245 | 173.65 | 104949.8919 | 1.7977e+308 | 1.7977e+308
| 108.753 | 6.1212 | 173.7 | 104295.2647 | 1.7977e+308 | 1.7977e+308
| 107.6782 | 5.9979 | 173.75 | 103848.5322 | 1.7977e+308 | 1.7977e+308
| 106.6185 | 5.8735 | 173.8 | 102823.4894 | 1.7977e+308 | 1.7977e+308
| 105.2086 | 5.75 | 173.85 | 102262.9307 | 1.7977e+308 | 1.7977e+308
| 103.623 | 5.6266 | 173.9 | 101735.4954 | 1.7977e+308 | 1.7977e+308
| 102.4057 | 5.5031 | 173.95 | 101235.4898 | 1.7977e+308 | 1.7977e+308
| 101.1545 | 5.3796 | 174 | 100677.1051 | 1.7977e+308 | 1.7977e+308
| 99.623 | 5.256 | 174.05 | 100103.008 | 1.7977e+308 | 1.7977e+308
| 98.0952 | 5.1326 | 174.1 | 99572.5353 | 1.7977e+308 | 1.7977e+308
| 96.8686 | 5.008 | 174.15 | 98376.9325 | 1.7977e+308 | 1.7977e+308
| 95.5607 | 4.909 | 174.19 | 97849.6378 | 1.7977e+308 | 1.7977e+308
| 89.9947 | 4.3511 | 249.8 | 1.7977e+308 | 1.7977e+308 | 1.7977e+308
| 88.7724 | 4.2285 | 249.85 | 1.7977e+308 | 1.7977e+308 | 1.7977e+308
| 87.1589 | 4.1059 | 249.9 | 1.7977e+308 | 1.7977e+308 | 1.7977e+308
| 85.6602 | 3.9833 | 249.95 | 1.7977e+308 | 1.7977e+308 | 1.7977e+308
| 84.0628 | 3.8608 | 250 | 1.7977e+308 | 1.7977e+308 | 1.7977e+308
| 82.4138 | 3.7382 | 250.05 | 1.7977e+308 | 1.7977e+308 | 1.7977e+308
| 80.9453 | 3.6157 | 250.1 | 1.7977e+308 | 1.7977e+308 | 1.7977e+308
| 79.372 | 3.4931 | 250.15 | 1.7977e+308 | 1.7977e+308 | 1.7977e+308
| 77.8541 | 3.3705 | 250.2 | 1.7977e+308 | 1.7977e+308 | 1.7977e+308
| 76.1617 | 3.248 | 250.25 | 1.7977e+308 | 1.7977e+308 | 1.7977e+308
| 74.4027 | 3.1254 | 250.3 | 1.7977e+308 | 1.7977e+308 | 1.7977e+308
| 73.1034 | 3.0029 | 250.35 | 1.7977e+308 | 1.7977e+308 | 1.7977e+308
| 71.4959 | 2.8803 | 250.4 | 1.7977e+308 | 1.7977e+308 | 1.7977e+308
| 69.6343 | 2.7578 | 250.45 | 1.7977e+308 | 1.7977e+308 | 1.7977e+308
| 67.9832 | 2.6352 | 250.5 | 1.7977e+308 | 1.7977e+308 | 1.7977e+308
| 66.2862 | 2.5126 | 250.55 | 1.7977e+308 | 1.7977e+308 | 1.7977e+308
| 64.4282 | 2.3901 | 250.6 | 1.7977e+308 | 1.7977e+308 | 1.7977e+308
| 62.561 | 2.2676 | 250.65 | 1.7977e+308 | 1.7977e+308 | 1.7977e+308
| 60.667 | 2.145 | 250.7 | 1.7977e+308 | 1.7977e+308 | 1.7977e+308
| 58.8634 | 2.0225 | 250.75 | 1.7977e+308 | 1.7977e+308 | 1.7977e+308
| 56.9606 | 1.8999 | 250.8 | 1.7977e+308 | 1.7977e+308 | 1.7977e+308
| 55.0992 | 1.7774 | 250.85 | 1.7977e+308 | 1.7977e+308 | 1.7977e+308
| 53.2794 | 1.6548 | 250.9 | 1.7977e+308 | 1.7977e+308 | 1.7977e+308
| 51.3308 | 1.5323 | 250.95 | 1.7977e+308 | 1.7977e+308 | 1.7977e+308
| 49.1699 | 1.4098 | 251 | 1.7977e+308 | 1.7977e+308 | 1.7977e+308
| 47.1387 | 1.2873 | 251.05 | 1.7977e+308 | 1.7977e+308 | 1.7977e+308
| 45.1707 | 1.1647 | 251.1 | 1.7977e+308 | 1.7977e+308 | 1.7977e+308
| 42.7083 | 1.0422 | 251.15 | 1.7977e+308 | 1.7977e+308 | 1.7977e+308
| 40.2665 | 0.9197 | 251.2 | 1.7977e+308 | 1.7977e+308 | 1.7977e+308
| 37.7706 | 0.7972 | 251.25 | 1.7977e+308 | 1.7977e+308 | 1.7977e+308
| 35.2327 | 0.6747 | 251.3 | 1.7977e+308 | 1.7977e+308 | 1.7977e+308
| 32.7509 | 0.5522 | 251.35 | 1.7977e+308 | 1.7977e+308 | 1.7977e+308
| 30.1575 | 0.4297 | 251.4 | 1.7977e+308 | 1.7977e+308 | 1.7977e+308
| 26.9654 | 0.30724 | 251.45 | 1.7977e+308 | 1.7977e+308 | 1.7977e+308
| 23.3834 | 0.18481 | 251.5 | 1.7977e+308 | 1.7977e+308 | 1.7977e+308
| 19.5344 | 0.062386 | 251.55 | 1.7977e+308 | 1.7977e+308 | 1.7977e+308
| 17.2462 | 0.003653 | 251.574 | 1.7977e+308 | 1.7977e+308 | 1.7977e+308
END

## Test 005
Segment | Displacement Into Surface | Load On Sample | Time On Sample | Harmonic Contact Stiffness | Hardness | Modulus
| nm | mN | s | N/m | GPa | GPa
Surface Marker | 1.0155 | 0.0031528 | 0 | 7.5989 | 1.7977e+308 | 1.7977e+308
| 1.2635 | 0.0031972 | 0.05 | 879.2267 | 1.7977e+308 | 5.6232e-158
| 1.542 | 0.0032245 | 0.1 | 1425.0846 | 1.7977e+308 | 9.1143e-158
| 1.0009 | 0.0033099 | 0.15 | 2229.1929 | 1.7977e+308 | 1.4257e-157
| 0.2026 | 0.0034023 | 0.2 | 2585.2567 | 1.7977e+308 | 1.6534e-157
| 0.17573 | 0.0034457 | 0.25 | 2820.978 | 1.7977e+308 | 1.8042e-157
| 0.17187 | 0.0034877 | 0.3 | 2969.4096 | 1.7977e+308 | 1.8991e-157
| 0.4762 | 0.003509 | 0.35 | 3023.1916 | 1.7977e+308 | 1.9335e-157
| 1.5098 | 0.0034884 | 0.4 | 2996.344 | 2.2321 | 69.0377
| 1.1409 | 0.0035498 | 0.45 | 2962.9102 | 5.9899 | 115.2061
| 1.3139 | 0.003576 | 0.5 | 2944.8221 | 3.6221 | 86.6448
| 0.61203 | 0.003664 | 0.55 | 2932.9478 | 1.7977e+308 | 1.8758e-157
| -2.0126 | 0.0038663 | 0.6 | 2910.3413 | 1.7977e+308 | 1.7977e+308
| -0.90404 | 0.0038376 | 0.65 | 2869.2939 | 1.7977e+308 | 1.7977e+308
| 0.89695 | 0.0037653 | 0.7 | 2824.9289 | 1.7977e+308 | 1.8067e-157
| 1.1592 | 0.0037893 | 0.75 | 2777.8627 | 11.4 | 148.0949
| 0.67883 | 0.0038565 | 0.8 | 2756.6782 | 1.7977e+308 | 1.7631e-157
| 0.1425 | 0.0039311 | 0.85 | 2723.722 | 1.7977e+308 | 1.742e-157
| 1.3915 | 0.0038925 | 0.9 | 2686.9631 | 5.2166 | 91.2899
| 2.1389 | 0.0038842 | 0.95 | 2669.7639 | 1.504 | 46.9564
| 1.3922 | 0.003973 | 1 | 2645.722 | 6.109 | 96.7186
| 0.40324 | 0.004073 | 1.05 | 2633.4026 | 1.7977e+308 | 1.6842e-157
| -0.4272 | 0.0041641 | 1.1 | 2606.4938 | 1.7977e+308 | 1.7977e+308
| 0.050422 | 0.0041736 | 1.15 | 2575.7338 | 1.7977e+308 | 1.6473e-157
| 0.65467 | 0.0041735 | 1.2 | 2541.774 | 1.7977e+308 | 1.6256e-157
| 1.459 | 0.0041598 | 1.25 | 2501.9463 | 8.0262 | 102.9888
| 1.7435 | 0.004178 | 1.3 | 2446.4271 | 3.6848 | 66.0082
| -0.61234 | 0.0043604 | 1.35 | 2406.9167 | 1.7977e+308 | 1.7977e+308
| -0.0073861 | 0.0043568 | 1.4 | 2353.1936 | 1.7977e+308 | 1.7977e+308
| 1.6617 | 0.0042839 | 1.45 | 2298.8324 | 6.6338 | 83.4051
| 1.2304 | 0.0043413 | 1.5 | 2237.2626 | 1.7977e+308 | 1.4309e-157
| 0.99732 | 0.004383 | 1.55 | 2165.8075 | 1.7977e+308 | 1.3852e-157
| 1.0545 | 0.0044072 | 1.6 | 2113.0223 | 1.7977e+308 | 1.3514e-157
| 1.4262 | 0.0044098 | 1.65 | 2069.086 | 1.7977e+308 | 1.3233e-157
| 1.8905 | 0.0044064 | 1.7 | 2017.3972 | 7.1406 | 74.3038
| 1.9605 | 0.0044311 | 1.75 | 1993.346 | 6.1754 | 67.706
| 1.5472 | 0.0044847 | 1.8 | 1968.875 | 1.7977e+308 | 1.2592e-157
| 2.1068 | 0.0044753 | 1.85 | 1941.8294 | 4.8318 | 57.5515
| 2.8496 | 0.0044572 | 1.9 | 1933.8991 | 1.6119 | 32.4597
| 2.9407 | 0.0044776 | 1.95 | 1918.7411 | 1.5237 | 31.2058
| 2.1736 | 0.0045529 | 2 | 1906.3665 | 4.8628 | 56.1278
| 0.90609 | 0.0046575 | 2.05 | 1893.9986 | 1.7977e+308 | 1.2113e-157
| 1.2928 | 0.0046583 | 2.1 | 1883.8683 | 1.7977e+308 | 1.2049e-157
| 1.1772 | 0.0046946 | 2.15 | 1882.9448 | 1.7977e+308 | 1.2043e-157
| 1.947 | 0.004674 | 2.2 | 1882.2268 | 22.6505 | 125.0195
| 3.1198 | 0.0046303 | 2.25 | 1889.9319 | 1.4616 | 29.5606
| 2.9812 | 0.0046684 | 2.3 | 1896.9164 | 1.6666 | 31.6095
| 2.427 | 0.004734 | 2.35 | 1904.7446 | 3.4282 | 45.7672
| 2.1366 | 0.0047829 | 2.4 | 1915.272 | 7.4177 | 68.6827
| 1.3584 | 0.0048621 | 2.45 | 1924.2218 | 1.7977e+308 | 1.2307e-157
| 1.6934 | 0.0048719 | 2.5 | 1932.8846 | 1.7977e+308 | 1.2362e-157
| 2.4531 | 0.0048564 | 2.55 | 1941.5841 | 3.4299 | 46.0845
| 1.9421 | 0.0049194 | 2.6 | 1943.7153 | 45.9519 | 188.452
| 2.4909 | 0.0049158 | 2.65 | 1947.7129 | 3.3499 | 45.3834
| 3.2112 | 0.0049015 | 2.7 | 1951.5813 | 1.4938 | 30.0057
| 3.1507 | 0.0049361 | 2.75 | 1955.2651 | 1.5895 | 30.9258
| 2.4503 | 0.0050119 | 2.8 | 1961.934 | 3.825 | 48.5092
| 2.4661 | 0.0050426 | 2.85 | 1969.8751 | 3.7641 | 48.154
| 3.057 | 0.0050379 | 2.9 | 1973.849 | 1.7868 | 32.8194
| 2.1534 | 0.0051262 | 2.95 | 1981.5979 | 9.8355 | 79.7842
| 1.6535 | 0.00519 | 3 | 1983.779 | 1.7977e+308 | 1.2688e-157
| 1.9365 | 0.0052041 | 3.05 | 1990.787 | 1.7977e+308 | 1.2732e-157
| 2.1349 | 0.0052246 | 3.1 | 2000.3956 | 12.1447 | 89.3651
| 2.0157 | 0.0052655 | 3.15 | 2007.1143 | 44.7848 | 185.2302
| 1.9256 | 0.0053044 | 3.2 | 2015.7452 | 1.7977e+308 | 1.2892e-157
| 1.9214 | 0.0053368 | 3.25 | 2019.8913 | 1.7977e+308 | 1.2918e-157
| 0.97341 | 0.0054285 | 3.3 | 2022.7494 | 1.7977e+308 | 1.2937e-157
| 1.5958 | 0.0054219 | 3.35 | 2025.9787 | 1.7977e+308 | 1.2957e-157
| 2.6652 | 0.005387 | 3.4 | 2030.5404 | 3.2479 | 44.4681
| 3.1119 | 0.0053914 | 3.45 | 2033.3871 | 1.9457 | 34.1438
| 3.2966 | 0.0054132 | 3.5 | 2041.5279 | 1.6747 | 31.6711
| 2.1975 | 0.0055156 | 3.55 | 2047.2544 | 12.7583 | 91.3879
| 1.6636 | 0.0055822 | 3.6 | 2056.4402 | 1.7977e+308 | 1.3152e-157
| 2.0206 | 0.0055932 | 3.65 | 2064.793 | 1.7977e+308 | 1.3206e-157
| 1.8667 | 0.0056363 | 3.7 | 2070.9688 | 1.7977e+308 | 1.3245e-157
| 2.2054 | 0.0056475 | 3.75 | 2073.7676 | 14.1865 | 96.9128
| 2.7058 | 0.0056486 | 3.8 | 2076.2175 | 3.4572 | 45.8667
| 3.4445 | 0.0056361 | 3.85 | 2080.4335 | 1.6128 | 31.0222
| 3.5814 | 0.0056613 | 3.9 | 2084.4292 | 1.4799 | 29.6717
| 1.4801 | 0.0058263 | 3.95 | 2090.6986 | 1.7977e+308 | 1.3371e-157
| 0.94539 | 0.0058953 | 4 | 2105.8964 | 1.7977e+308 | 1.3469e-157
| 2.5275 | 0.0058302 | 4.05 | 2115.6242 | 5.1646 | 56.7581
| 2.783 | 0.0058485 | 4.1 | 2122.009 | 3.3251 | 45.1538
| 2.7387 | 0.0058862 | 4.15 | 2129.6671 | 3.6008 | 47.0854
| 2.32 | 0.0059461 | 4.2 | 2134.3606 | 10.5486 | 82.8446
| 2.7925 | 0.0059517 | 4.25 | 2140.2146 | 3.428 | 45.8661
| 3.4376 | 0.0059451 | 4.3 | 2144.6807 | 1.7699 | 32.6667
| 3.0565 | 0.0060035 | 4.35 | 2149.4838 | 2.5345 | 39.2107
| 3.0208 | 0.0060388 | 4.4 | 2153.1361 | 2.6741 | 40.2634
| 2.4366 | 0.0061107 | 4.45 | 2157.948 | 7.9832 | 71.1754
| 2.382 | 0.0061479 | 4.5 | 2161.737 | 10.0972 | 80.5807
| 2.7805 | 0.0061585 | 4.55 | 2171.0887 | 3.8407 | 48.5265
| 2.6639 | 0.0062001 | 4.6 | 2178.1348 | 4.7798 | 54.403
| 2.9723 | 0.006217 | 4.65 | 2188.191 | 3.0037 | 42.837
| 2.2583 | 0.0062977 | 4.7 | 2200.3877 | 23.0738 | 127.3179
| 1.9712 | 0.006353 | 4.75 | 2214.5405 | 1.7977e+308 | 1.4163e-157
| 2.7377 | 0.0063397 | 4.8 | 2223.8235 | 4.3086 | 52.0457
| 2.408 | 0.0063967 | 4.85 | 2233.1251 | 10.0754 | 81.5874
| 2.1695 | 0.0064493 | 4.9 | 2243.1066 | 201.315 | 489.8958
| 2.4366 | 0.006469 | 4.95 | 2250.9779 | 9.4028 | 78.8186
| 2.3147 | 0.0065126 | 5 | 2256.1172 | 17.803 | 111.2986
| 2.8932 | 0.0065112 | 5.05 | 2257.0915 | 3.632 | 47.6768
| 3.302 | 0.0065237 | 5.1 | 2264.2025 | 2.3173 | 37.8415
| 2.8694 | 0.0065864 | 5.15 | 2265.3119 | 3.8931 | 49.3269
| 2.6679 | 0.0066357 | 5.2 | 2270.8423 | 5.6849 | 60.0829
| 2.4585 | 0.0066838 | 5.25 | 2278.3207 | 10.5836 | 83.6014
| 2.1619 | 0.0067413 | 5.3 | 2292.5641 | 1.7977e+308 | 1.4662e-157
| 2.632 | 0.0067482 | 5.35 | 2301.4028 | 6.3638 | 64.105
| 2.9725 | 0.0067646 | 5.4 | 2313.5752 | 3.5298 | 47.2484
| 3.0746 | 0.006796 | 5.45 | 2324.6696 | 3.131 | 44.5036
| 3.0512 | 0.006837 | 5.5 | 2343.9059 | 3.2183 | 45.3916
| 2.2459 | 0.0069264 | 5.55 | 2351.3989 | 77.414 | 263.8669
| 1.8137 | 0.0069904 | 5.6 | 2355.5722 | 1.7977e+308 | 1.5065e-157
| 1.8753 | 0.0070236 | 5.65 | 2360.9682 | 1.7977e+308 | 1.51e-157
| 2.2633 | 0.0070364 | 5.7 | 2364.8564 | 90.7927 | 290.7133
| 2.5079 | 0.0070591 | 5.75 | 2377.1016 | 10.2835 | 83.6677
| 1.5931 | 0.0071543 | 5.8 | 2394.0684 | 1.7977e+308 | 1.5312e-157
| 1.404 | 0.0072041 | 5.85 | 2407.9593 | 1.7977e+308 | 1.54e-157
| 2.9596 | 0.0071476 | 5.9 | 2427.8949 | 3.8697 | 50.6542
| 2.9981 | 0.0071823 | 5.95 | 2435.5295 | 3.7153 | 49.6251
| 2.0756 | 0.0072799 | 6 | 2446.5994 | 1.7977e+308 | 1.5648e-157
| 1.9468 | 0.0073247 | 6.05 | 2457.0149 | 1.7977e+308 | 1.5714e-157
| 2.1657 | 0.007348 | 6.1 | 2463.6829 | 1.7977e+308 | 1.5757e-157
| 2.408 | 0.0073765 | 6.15 | 2486.1989 | 16.515 | 110.9659
| 2.1531 | 0.0074306 | 6.2 | 2497.5638 | 1.7977e+308 | 1.5973e-157
| 2.23 | 0.0074615 | 6.25 | 2501.3188 | 1.7977e+308 | 1.5997e-157
| 2.4716 | 0.0074852 | 6.3 | 2507.0105 | 13.1752 | 98.1746
| 1.4728 | 0.0075869 | 6.35 | 2507.6308 | 1.7977e+308 | 1.6038e-157
| 1.3355 | 0.0076328 | 6.4 | 2511.5154 | 1.7977e+308 | 1.6063e-157
| 2.2872 | 0.007614 | 6.45 | 2511.4529 | 232.7029 | 569.8869
| 2.2441 | 0.0076513 | 6.5 | 2507.5284 | 1.7977e+308 | 1.6037e-157
| 2.4506 | 0.0076775 | 6.55 | 2507.8819 | 20.3345 | 122.9406
| 2.8642 | 0.0076919 | 6.6 | 2512.7426 | 5.5175 | 60.8753
| 2.1893 | 0.0077698 | 6.65 | 2515.3623 | 1.7977e+308 | 1.6087e-157
| 2.0147 | 0.0078223 | 6.7 | 2523.6634 | 1.7977e+308 | 1.614e-157
| 3.0468 | 0.0077938 | 6.75 | 2519.9692 | 4.362 | 53.5908
| 2.6545 | 0.0078562 | 6.8 | 2513.2856 | 10.3526 | 84.1704
| 1.683 | 0.0079546 | 6.85 | 2508.2987 | 1.7977e+308 | 1.6042e-157
| 2.2733 | 0.0079547 | 6.9 | 2512.1528 | 1.7977e+308 | 1.6067e-157
| 2.5042 | 0.0079785 | 6.95 | 2519.449 | 25.3062 | 136.662
| 2.2006 | 0.008039 | 7 | 2523.4965 | 1.7977e+308 | 1.6139e-157
| 1.4462 | 0.008122 | 7.05 | 2519.8977 | 1.7977e+308 | 1.6116e-157
| 2.0659 | 0.0081224 | 7.1 | 2511.3729 | 1.7977e+308 | 1.6062e-157
| 3.0498 | 0.0081 | 7.15 | 2502.6703 | 5.3027 | 57.7688
| 2.3972 | 0.0081768 | 7.2 | 2497.7328 | 1.7977e+308 | 1.5975e-157
| 2.5057 | 0.0082088 | 7.25 | 2492.885 | 93.4314 | 287.0695
| 2.3729 | 0.0082529 | 7.3 | 2488.3525 | 1.7977e+308 | 1.5915e-157
| 2.2985 | 0.008299 | 7.35 | 2487.6198 | 1.7977e+308 | 1.591e-157
| 2.5211 | 0.0083207 | 7.4 | 2487.5576 | 275.5585 | 597.1078
| 1.5269 | 0.0084227 | 7.45 | 2492.6599 | 1.7977e+308 | 1.5942e-157
| 1.3285 | 0.0084792 | 7.5 | 2502.9103 | 1.7977e+308 | 1.6008e-157
| 2.863 | 0.0084204 | 7.55 | 2502.0665 | 10.1498 | 79.8521
| 3.2429 | 0.0084358 | 7.6 | 2494.8478 | 4.858 | 53.8302
| 2.7101 | 0.0085072 | 7.65 | 2483.1682 | 24.7709 | 128.1752
| 2.6203 | 0.0085493 | 7.7 | 2473.6874 | 124.0731 | 332.0113
| 2.7334 | 0.0085801 | 7.75 | 2469.6377 | 27.4987 | 134.4155
| 2.2037 | 0.0086491 | 7.8 | 2473.1813 | 1.7977e+308 | 1.5818e-157
| 2.1034 | 0.0086945 | 7.85 | 2476.6265 | 1.7977e+308 | 1.584e-157
| 1.754 | 0.0087539 | 7.9 | 2463.3488 | 1.7977e+308 | 1.5755e-157
| 1.7544 | 0.0087894 | 7.95 | 2454.2282 | 1.7977e+308 | 1.5696e-157
| 2.9415 | 0.0087505 | 8 | 2448.5748 | 13.6948 | 89.7868
| 2.8876 | 0.008789 | 8.05 | 2446.0265 | 18.662 | 105.8756
| 2.6142 | 0.0088412 | 8.1 | 2445.0674 | 1.7977e+308 | 1.5638e-157
| 2.9707 | 0.0088538 | 8.15 | 2443.2634 | 14.3172 | 91.1746
| 3.1014 | 0.0088807 | 8.2 | 2441.2545 | 9.7215 | 73.874
| 2.8209 | 0.0089336 | 8.25 | 2435.5077 | 52.3618 | 186.8142
| 2.7685 | 0.0089724 | 8.3 | 2427.5894 | 1.7977e+308 | 1.5526e-157
| 2.9603 | 0.0089941 | 8.35 | 2418.8094 | 21.4595 | 111.4966
| 3.1674 | 0.0090137 | 8.4 | 2405.9483 | 10.2979 | 74.4121
| 3.4466 | 0.0090303 | 8.45 | 2393.219 | 5.9669 | 55.3864
| 3.7683 | 0.0090438 | 8.5 | 2387.0978 | 3.9632 | 44.5725
| 3.3461 | 0.0091047 | 8.55 | 2387.2169 | 7.6489 | 62.6859
| 2.7511 | 0.0091775 | 8.6 | 2393.245 | 1.7977e+308 | 1.5306e-157
| 2.6491 | 0.0092192 | 8.65 | 2400.812 | 1.7977e+308 | 1.5355e-157
| 2.7852 | 0.009249 | 8.7 | 2410.5874 | 1.7977e+308 | 1.5417e-157
| 3.1665 | 0.0092605 | 8.75 | 2416.5239 | 12.9476 | 83.3013
| 3.0322 | 0.0093043 | 8.8 | 2421.3887 | 25.3526 | 120.121
| 3.0873 | 0.0093402 | 8.85 | 2436.1585 | 18.0361 | 100.0803
| 3.2386 | 0.0093672 | 8.9 | 2446.698 | 10.4212 | 74.6911
| 2.9762 | 0.0094225 | 8.95 | 2466.6331 | 34.7059 | 145.1664
| 2.4645 | 0.009492 | 9 | 2484.0543 | 1.7977e+308 | 1.5887e-157
| 2.1669 | 0.0095508 | 9.05 | 2507.3198 | 1.7977e+308 | 1.6036e-157
| 2.5554 | 0.0095693 | 9.1 | 2537.7488 | 1.7977e+308 | 1.623e-157
| 2.5498 | 0.0096059 | 9.15 | 2550.6754 | 1.7977e+308 | 1.6313e-157
| 2.6751 | 0.0096425 | 9.2 | 2581.1565 | 1.7977e+308 | 1.6508e-157
| 2.9957 | 0.0096639 | 9.25 | 2608.8634 | 18.1762 | 106.3188
| 2.8232 | 0.0097179 | 9.3 | 2635.5111 | 68.9522 | 229.7968
| 3.1887 | 0.009737 | 9.35 | 2659.1504 | 8.9829 | 73.8707
| 2.7782 | 0.0098033 | 9.4 | 2680.607 | 113.6337 | 318.5337
| 2.2392 | 0.0098777 | 9.45 | 2701.184 | 1.7977e+308 | 1.7276e-157
| 2.5832 | 0.0098982 | 9.5 | 2724.4112 | 1.7977e+308 | 1.7424e-157
| 2.6236 | 0.0099421 | 9.55 | 2750.1705 | 1.7977e+308 | 1.7589e-157
| 2.5052 | 0.0099906 | 9.6 | 2763.8487 | 1.7977e+308 | 1.7677e-157
| 2.4812 | 0.010035 | 9.65 | 2776.5894 | 1.7977e+308 | 1.7758e-157
| 2.8652 | 0.010049 | 9.7 | 2784.0927 | 26.033 | 136.4569
| 3.144 | 0.010071 | 9.744 | 2800.2346 | 9.2019 | 77.6657
| 2.8789 | 0.010507 | 10.15 | 2845.3564 | 39.3081 | 172.4344
| 2.8441 | 0.010941 | 10.55 | 2916.2506 | 148.6746 | 395.3941
| 2.9198 | 0.011382 | 10.95 | 3022.1735 | 48.9245 | 200.638
| 3.0103 | 0.011842 | 11.35 | 3167.6152 | 23.4755 | 135.7344
| 2.3329 | 0.012383 | 11.75 | 3387.0231 | 1.7977e+308 | 2.1662e-157
| 2.3365 | 0.012909 | 12.15 | 3603.9838 | 1.7977e+308 | 2.305e-157
| 2.6561 | 0.013401 | 12.55 | 3522.2836 | 1.7977e+308 | 2.2527e-157
| 3.6791 | 0.013845 | 12.95 | 3394.823 | 9.0949 | 79.9903
| 4.884 | 0.014302 | 13.35 | 3538.8032 | 3.1067 | 46.6032
| 2.5101 | 0.015066 | 13.75 | 4091.1679 | 1.7977e+308 | 2.6166e-157
| 4.9941 | 0.015563 | 14.15 | 4819.9392 | 2.4178 | 54.0255
| 3.2078 | 0.016377 | 14.55 | 5493.9635 | 6.8394 | 105.4256
| 5.1417 | 0.01701 | 14.95 | 6062.1456 | 2.228 | 62.8649
| 5.4482 | 0.017785 | 15.35 | 6898.5352 | 2.0038 | 66.5586
| 5.3522 | 0.018693 | 15.75 | 8441.3782 | 2.0018 | 80.3323
| 5.2641 | 0.019648 | 16.15 | 9684.4445 | 2.0744 | 92.4393
| 5.2048 | 0.020658 | 16.55 | 10510.5122 | 2.1881 | 101.2223
| 5.135 | 0.021786 | 16.95 | 10716.5245 | 2.3874 | 105.3306
| 5.3096 | 0.022872 | 17.35 | 11040.7916 | 2.4058 | 106.4131
| 5.3129 | 0.024214 | 17.75 | 11427.9217 | 2.5698 | 111.0595
| 5.5221 | 0.02547 | 18.15 | 11498.9703 | 2.6036 | 109.5381
| 5.3231 | 0.026923 | 18.55 | 11714.9302 | 2.9595 | 116.3713
| 5.6575 | 0.028356 | 18.95 | 12243.2739 | 2.853 | 116.3518
| 5.9441 | 0.029862 | 19.35 | 12510.182 | 2.8292 | 115.2671
| 6.3193 | 0.031396 | 19.75 | 12357.2968 | 2.7924 | 109.8272
| 6.3988 | 0.032958 | 20.15 | 11818.9596 | 3.0069 | 106.0576
| 6.5992 | 0.034514 | 20.55 | 11695.7752 | 3.0901 | 103.7736
| 6.9908 | 0.036095 | 20.95 | 11874.8837 | 2.9991 | 101.2956
| 6.9491 | 0.037736 | 21.35 | 12180.7029 | 3.196 | 105.2447
| 6.963 | 0.039466 | 21.75 | 12338.5667 | 3.3897 | 107.5626
| 7.2553 | 0.041179 | 22.15 | 12663.8381 | 3.3434 | 107.3143
| 7.403 | 0.042951 | 22.55 | 12788.2447 | 3.4367 | 107.6077
| 7.5436 | 0.044683 | 22.95 | 12766.1991 | 3.5492 | 106.972
| 7.8763 | 0.046446 | 23.35 | 12706.922 | 3.5263 | 103.8299
| 7.7038 | 0.048208 | 23.75 | 12847.0833 | 3.8529 | 108.0812
| 7.7556 | 0.050125 | 24.15 | 13333.9796 | 3.9664 | 111.9778
| 7.7093 | 0.05199 | 24.55 | 13762.3624 | 4.1671 | 116.7766
| 7.9492 | 0.053993 | 24.95 | 14119.3983 | 4.1449 | 117.2987
| 8.3317 | 0.055909 | 25.35 | 14339.4254 | 4.0204 | 115.088
| 8.4999 | 0.057982 | 25.75 | 14950.2225 | 4.0255 | 118.1998
| 8.2326 | 0.060158 | 26.15 | 15764.8858 | 4.3571 | 128.3606
| 8.5437 | 0.062373 | 26.55 | 16249.004 | 4.271 | 128.6738
| 8.7574 | 0.064506 | 26.95 | 16104.3245 | 4.3456 | 126.2432
| 9.0141 | 0.066655 | 27.35 | 16104.4493 | 4.3648 | 124.2679
| 8.8908 | 0.068939 | 27.75 | 16380.4775 | 4.6603 | 128.9077
| 9.344 | 0.071231 | 28.15 | 16823.9079 | 4.4579 | 127.2159
| 9.2411 | 0.07364 | 28.55 | 17109.8981 | 4.7347 | 131.6016
| 9.1461 | 0.076012 | 28.95 | 17189.6663 | 5.0499 | 134.7366
| 9.0796 | 0.078409 | 29.35 | 17291.5704 | 5.3552 | 137.756
| 9.6732 | 0.080925 | 29.75 | 17739.9645 | 4.9931 | 133.9147
| 9.7978 | 0.083497 | 30.15 | 18274.6242 | 5.0498 | 136.9069
| 9.8147 | 0.086195 | 30.55 | 18753.2292 | 5.2161 | 140.9954
| 10.2164 | 0.088806 | 30.95 | 18776.5856 | 5.1164 | 137.3423
| 10.3509 | 0.091557 | 31.35 | 18987.2877 | 5.2206 | 138.2703
| 10.4612 | 0.094315 | 31.75 | 19413.7007 | 5.308 | 140.7316
| 10.5026 | 0.097277 | 32.15 | 19926.774 | 5.4545 | 144.6341
| 10.6961 | 0.10014 | 32.55 | 20230.222 | 5.4932 | 145.314
| 10.4159 | 0.1032 | 32.95 | 20609.9487 | 5.9539 | 152.7179
| 10.6661 | 0.10628 | 33.35 | 20938.4542 | 5.9432 | 152.7505
| 11.1411 | 0.10943 | 33.75 | 21349.6219 | 5.7283 | 150.4165
| 11.2687 | 0.1126 | 34.15 | 21691.6262 | 5.827 | 152.1632
| 11.6443 | 0.11584 | 34.55 | 21917.5855 | 5.7406 | 150.2212
| 11.877 | 0.11904 | 34.95 | 21854.7003 | 5.8089 | 148.4269
| 11.8292 | 0.12236 | 35.35 | 21777.6742 | 6.1191 | 149.9059
| 11.7167 | 0.12573 | 35.75 | 21868.7772 | 6.4791 | 153.209
| 12.0724 | 0.12915 | 36.15 | 22323.3914 | 6.3533 | 152.7458
| 11.8407 | 0.13283 | 36.55 | 23159.6218 | 6.715 | 161.7934
| 12.1465 | 0.1367 | 36.95 | 24243.5719 | 6.557 | 165.4522
| 12.3294 | 0.14054 | 37.35 | 24977.4352 | 6.5699 | 168.7117
| 12.3647 | 0.14451 | 37.75 | 25341.0233 | 6.7751 | 171.8328
| 12.778 | 0.14852 | 38.15 | 25555.4734 | 6.6683 | 169.2363
| 12.6581 | 0.15259 | 38.55 | 25713.6737 | 7.0415 | 173.166
| 12.8329 | 0.15668 | 38.95 | 25947.8182 | 7.14 | 173.7212
| 13.2025 | 0.16081 | 39.35 | 25785.3579 | 7.123 | 169.6671
| 13.3267 | 0.16503 | 39.75 | 25862.4996 | 7.2956 | 170.058
| 13.6318 | 0.16941 | 40.15 | 26561.7005 | 7.2085 | 171.5513
| 13.3553 | 0.17399 | 40.55 | 27308.1649 | 7.6574 | 180.6417
| 13.93 | 0.1787 | 40.95 | 27973.1744 | 7.3423 | 178.4974
| 14.2305 | 0.18334 | 41.35 | 28205.3118 | 7.3442 | 177.5812
| 13.8856 | 0.18804 | 41.75 | 27951.7973 | 8.0096 | 182.11
| 14.392 | 0.19279 | 42.15 | 27806.6835 | 7.8717 | 176.6193
| 14.6029 | 0.19768 | 42.55 | 28097.5017 | 7.9453 | 177.1399
| 14.7254 | 0.20273 | 42.95 | 28724.6035 | 8.0491 | 180.4503
| 14.8574 | 0.20796 | 43.35 | 29244.5617 | 8.1701 | 183.1303
| 14.9101 | 0.21321 | 43.75 | 29458.8995 | 8.4168 | 185.2158
| 15.0711 | 0.21847 | 44.15 | 29608.5754 | 8.5701 | 185.6296
| 15.6078 | 0.22387 | 44.55 | 29918.6997 | 8.3439 | 182.3765
| 15.7833 | 0.22944 | 44.95 | 30235.5971 | 8.4628 | 183.5092
| 15.8395 | 0.23504 | 45.35 | 30454.6656 | 8.7075 | 185.5377
| 16.1637 | 0.24077 | 45.75 | 30645.2307 | 8.7117 | 184.3335
| 16.0727 | 0.24666 | 46.15 | 30791.149 | 9.1247 | 187.7743
| 16.4671 | 0.25257 | 46.55 | 30921.8024 | 9.071 | 185.4708
| 16.9921 | 0.25853 | 46.95 | 31032.4244 | 8.9043 | 181.755
| 16.8218 | 0.26481 | 47.35 | 31557.9783 | 9.3256 | 187.7687
| 17.2375 | 0.27122 | 47.75 | 32324.7838 | 9.1535 | 188.3701
| 17.4518 | 0.2777 | 48.15 | 32707.5389 | 9.2425 | 189.4335
| 17.5752 | 0.28422 | 48.55 | 32505.3742 | 9.5224 | 188.795
| 18.0085 | 0.29079 | 48.95 | 32226.369 | 9.5296 | 184.5051
| 18.0943 | 0.29755 | 49.35 | 32541.5806 | 9.755 | 186.6591
| 18.5542 | 0.30456 | 49.75 | 33192.7963 | 9.5744 | 186.4022
| 18.5259 | 0.31187 | 50.15 | 33968.4504 | 9.8345 | 191.8565
| 18.5827 | 0.31921 | 50.55 | 34451.2833 | 10.0721 | 195.1337
| 18.9982 | 0.32654 | 50.95 | 34474.0196 | 10.0543 | 192.4964
| 19.3568 | 0.33408 | 51.35 | 34556.1615 | 10.0873 | 190.8336
| 19.1553 | 0.34185 | 51.75 | 34914.5127 | 10.6064 | 196.2715
| 19.141 | 0.34976 | 52.15 | 35397.8252 | 10.9354 | 200.3818
| 19.7144 | 0.35782 | 52.55 | 35769.4133 | 10.7002 | 197.6072
| 19.9813 | 0.36604 | 52.95 | 35901.6375 | 10.8249 | 197.1728
| 19.9662 | 0.37429 | 53.35 | 35927.9988 | 11.2531 | 199.2698
| 20.0136 | 0.38273 | 53.75 | 35975.185 | 11.6323 | 200.8596
| 20.65 | 0.39143 | 54.15 | 36365.3091 | 11.3283 | 197.6422
| 21.1689 | 0.40017 | 54.55 | 36660.3484 | 11.1792 | 195.4266
| 20.9774 | 0.4093 | 54.95 | 37094.2012 | 11.7161 | 201.0176
| 21.5616 | 0.4186 | 55.35 | 37917.3786 | 11.4003 | 200.3192
| 21.5189 | 0.42818 | 55.75 | 38510.0732 | 11.7619 | 205.0681
| 21.7166 | 0.43784 | 56.15 | 38588.6234 | 11.9999 | 205.2861
| 22.2975 | 0.44761 | 56.55 | 38698.9646 | 11.8493 | 201.7959
| 22.4794 | 0.45761 | 56.95 | 39027.0825 | 12.0519 | 203.2025
| 22.6395 | 0.46788 | 57.35 | 39287.4652 | 12.3001 | 204.5876
| 22.9694 | 0.47824 | 57.75 | 39429.9251 | 12.4044 | 203.8379
| 23.2089 | 0.48885 | 58.15 | 39671.2112 | 12.5837 | 204.394
| 23.6702 | 0.49968 | 58.55 | 39991.8175 | 12.527 | 203.1484
| 23.7585 | 0.51078 | 58.95 | 40268.1175 | 12.8599 | 205.3282
| 24.2908 | 0.52192 | 59.35 | 40322.6927 | 12.7979 | 202.4679
| 24.1958 | 0.53337 | 59.75 | 40466.7005 | 13.36 | 205.9012
| 24.5913 | 0.54498 | 60.15 | 40677.4348 | 13.4048 | 204.9533
| 24.9949 | 0.5571 | 60.55 | 41669.0899 | 13.2649 | 206.8678
| 25.3766 | 0.56964 | 60.95 | 42866.6455 | 13.1234 | 209.7982
| 25.6228 | 0.58226 | 61.35 | 43399.9407 | 13.2669 | 211.5141
| 25.7808 | 0.59497 | 61.75 | 43048.2957 | 13.7022 | 210.8112
| 26.3314 | 0.60794 | 62.15 | 42968.1913 | 13.6927 | 207.5825
| 26.4519 | 0.62127 | 62.55 | 43531.0225 | 13.9648 | 210.5654
| 26.7819 | 0.63485 | 62.95 | 44104.9119 | 14.0281 | 211.7087
| 27.1063 | 0.64865 | 63.35 | 44342.5801 | 14.1826 | 211.7337
| 27.3811 | 0.66291 | 63.75 | 44852.1974 | 14.3313 | 213.1936
| 27.6532 | 0.67733 | 64.15 | 45296.9762 | 14.4985 | 214.4458
| 27.9655 | 0.69207 | 64.55 | 45566.4779 | 14.6753 | 214.7601
| 28.1778 | 0.70706 | 64.95 | 45595.9508 | 15.0213 | 215.1649
| 28.8824 | 0.72236 | 65.35 | 46179.9923 | 14.73 | 213.1809
| 28.6962 | 0.73821 | 65.75 | 47136.8734 | 15.2569 | 220.2345
| 29.3261 | 0.75434 | 66.15 | 47666.5095 | 15.0725 | 218.7315
| 29.6268 | 0.77057 | 66.55 | 47488.7135 | 15.3969 | 217.7562
| 30.0749 | 0.78699 | 66.95 | 47215.3447 | 15.6048 | 215.2699
| 30.2305 | 0.80401 | 67.35 | 47674.667 | 15.9337 | 217.7051
| 30.7122 | 0.8212 | 67.75 | 47997.6105 | 15.9623 | 216.9438
| 30.9507 | 0.83887 | 68.15 | 48314.9858 | 16.255 | 218.2529
| 31.71 | 0.85698 | 68.55 | 49204.8697 | 15.8686 | 217.0931
| 31.5701 | 0.87545 | 68.95 | 49817.8107 | 16.4733 | 222.4689
| 32.3184 | 0.89407 | 69.35 | 49386.5688 | 16.4602 | 217.3008
| 32.5409 | 0.91287 | 69.75 | 48717.9563 | 17.073 | 215.8107
| 33.0792 | 0.93212 | 70.15 | 48885.545 | 17.1206 | 214.3705
| 33.3577 | 0.95197 | 70.55 | 49582.5018 | 17.2935 | 216.5954
| 33.6809 | 0.97232 | 70.95 | 50343.5252 | 17.4097 | 218.6785
| 33.9781 | 0.99309 | 71.35 | 51238.9409 | 17.52 | 221.3731
| 34.3491 | 1.0143 | 71.75 | 51927.9531 | 17.6236 | 222.8971
| 34.633 | 1.036 | 72.15 | 52383.9707 | 17.893 | 224.4449
| 34.8497 | 1.0581 | 72.55 | 52896.4532 | 18.2242 | 226.7118
| 35.6579 | 1.0807 | 72.95 | 53691.6336 | 17.858 | 225.1421
| 35.7172 | 1.1038 | 73.35 | 54369.5605 | 18.316 | 229.1381
| 36.4189 | 1.1273 | 73.75 | 54446.0743 | 18.2848 | 226.4091
| 37.4037 | 1.151 | 74.15 | 54287.2513 | 18.047 | 221.0643
| 37.4951 | 1.1753 | 74.55 | 54263.8158 | 18.684 | 222.7895
| 38.1726 | 1.2 | 74.95 | 54710.8551 | 18.5925 | 221.5396
| 38.5204 | 1.2255 | 75.35 | 55435.3867 | 18.7651 | 223.4809
| 38.8821 | 1.2516 | 75.75 | 56277.1173 | 18.8964 | 225.6521
| 39.7363 | 1.2781 | 76.15 | 57138.3907 | 18.5441 | 224.381
| 39.9566 | 1.3052 | 76.55 | 57714.4351 | 18.9039 | 226.8594
| 40.6304 | 1.3326 | 76.95 | 57407.7933 | 19.0778 | 223.8432
| 41.1478 | 1.3605 | 77.35 | 56953.5166 | 19.4666 | 221.6436
| 41.5419 | 1.3891 | 77.75 | 57416.5935 | 19.7091 | 222.6799
| 41.7472 | 1.4184 | 78.15 | 58301.9253 | 20.0181 | 226.0933
| 42.3673 | 1.4483 | 78.55 | 59249.7187 | 19.9019 | 226.8464
| 43.2595 | 1.479 | 78.95 | 60104.2459 | 19.5695 | 225.6021
| 43.4911 | 1.51 | 79.35 | 60189.8875 | 20.1049 | 226.8392
| 44.1884 | 1.5414 | 79.75 | 59465.7402 | 20.4512 | 223.0902
| 44.6643 | 1.5736 | 80.15 | 59469.7868 | 20.8057 | 222.6449
| 45.1817 | 1.6066 | 80.55 | 60277.7752 | 20.8651 | 223.8632
| 45.9913 | 1.6401 | 80.95 | 60836.551 | 20.7257 | 222.667
| 46.4854 | 1.6744 | 81.35 | 61005.3173 | 21.0318 | 222.6036
| 47.1029 | 1.7092 | 81.75 | 61110.8169 | 21.2463 | 221.6707
| 47.7834 | 1.7446 | 82.15 | 60877.1291 | 21.5222 | 219.6551
| 48.2385 | 1.7808 | 82.55 | 60979.8364 | 21.9215 | 219.8174
| 49.2079 | 1.8178 | 82.95 | 61986.6001 | 21.5071 | 218.9066
| 49.4263 | 1.8561 | 83.35 | 63754.3496 | 21.5946 | 224.1506
| 49.9949 | 1.8949 | 83.75 | 64755.2046 | 21.6101 | 225.6607
| 50.6499 | 1.9345 | 84.15 | 64869.8186 | 21.8368 | 224.7534
| 51.2922 | 1.9743 | 84.55 | 63803.1329 | 22.4799 | 221.4691
| 52.0767 | 2.0151 | 84.95 | 63324.3255 | 22.8188 | 218.7604
| 52.6067 | 2.0569 | 85.35 | 64112.697 | 22.9585 | 220.1179
| 53.1637 | 2.1 | 85.75 | 66022.4127 | 22.6936 | 223.6279
| 54.0389 | 2.144 | 86.15 | 67895.0863 | 22.1901 | 225.3488
| 54.3222 | 2.1887 | 86.55 | 68381.5136 | 22.6896 | 227.5127
| 55.0158 | 2.2343 | 86.95 | 68612.9627 | 22.9028 | 226.9007
| 55.8002 | 2.2805 | 87.35 | 68350.6325 | 23.2052 | 224.8569
| 56.6016 | 2.3276 | 87.75 | 67766.3207 | 23.6232 | 222.2038
| 57.3559 | 2.3755 | 88.15 | 67225.4202 | 24.0964 | 220.0097
| 58.1456 | 2.4244 | 88.55 | 67184.0244 | 24.3704 | 218.6553
| 58.6596 | 2.4744 | 88.95 | 67694.3453 | 24.7114 | 219.7862
| 59.6148 | 2.5254 | 89.35 | 68218.3041 | 24.6287 | 218.6897
| 60.215 | 2.5777 | 89.75 | 69100.6408 | 24.763 | 220.0905
| 61.1763 | 2.6311 | 90.15 | 70312.5479 | 24.4464 | 220.2762
| 61.8021 | 2.6856 | 90.55 | 71248.0514 | 24.5628 | 221.6893
| 62.558 | 2.7412 | 90.95 | 71654.5946 | 24.7612 | 221.5485
| 63.4282 | 2.7978 | 91.35 | 72230.3334 | 24.8025 | 221.1792
| 63.9938 | 2.8559 | 91.75 | 73511.1271 | 24.8804 | 223.5466
| 65.0526 | 2.9151 | 92.15 | 74260.7953 | 24.7179 | 222.6413
| 65.759 | 2.9752 | 92.55 | 74219.9534 | 25.1545 | 222.1051
| 66.6956 | 3.0365 | 92.95 | 73962.7969 | 25.4819 | 220.1967
| 67.5957 | 3.099 | 93.35 | 74170.7353 | 25.6846 | 219.2979
| 68.5082 | 3.1629 | 93.75 | 74746.2884 | 25.7513 | 218.9891
| 69.1726 | 3.2281 | 94.15 | 75449.6267 | 26.0014 | 220.0399
| 70.0841 | 3.2946 | 94.55 | 75946.6973 | 26.1206 | 219.6841
| 71.2318 | 3.3622 | 94.95 | 75729.7725 | 26.3121 | 217.2358
| 71.797 | 3.4311 | 95.35 | 75461.6752 | 27.068 | 217.3579
| 72.8317 | 3.5019 | 95.75 | 76657.7084 | 26.8282 | 217.6378
| 73.3827 | 3.5742 | 96.15 | 78334.02 | 26.8537 | 220.7572
| 74.7604 | 3.648 | 96.55 | 79685.6322 | 26.3126 | 219.8866
| 75.4676 | 3.7234 | 96.95 | 80394.1898 | 26.5954 | 220.9371
| 76.5239 | 3.8001 | 97.35 | 81087.8902 | 26.5989 | 220.5295
| 77.7577 | 3.8781 | 97.75 | 80623.4033 | 26.8876 | 217.772
| 78.5656 | 3.9575 | 98.15 | 80140.7335 | 27.5687 | 216.8285
| 79.5219 | 4.0389 | 98.55 | 80975.9704 | 27.63 | 217.1675
| 80.5251 | 4.1222 | 98.95 | 83207.3588 | 27.1441 | 219.2812
| 81.3669 | 4.2076 | 99.35 | 85847.0284 | 26.7056 | 222.6834
| 82.5546 | 4.2947 | 99.75 | 87147.3425 | 26.4866 | 222.8648
| 83.7743 | 4.3828 | 100.15 | 86215.504 | 26.9889 | 219.8071
| 85.1891 | 4.4723 | 100.55 | 84241.2288 | 27.7597 | 214.82
| 86.0079 | 4.5636 | 100.95 | 83236.8054 | 28.7273 | 213.5518
| 87.0731 | 4.6569 | 101.35 | 83729.1022 | 28.9164 | 213.311
| 88.2864 | 4.7525 | 101.75 | 85125.8552 | 28.6301 | 213.6702
| 89.3055 | 4.8501 | 102.15 | 86768.0344 | 28.433 | 215.0737
| 90.4926 | 4.9501 | 102.55 | 88129.2475 | 28.2397 | 215.5761
| 91.6465 | 5.0516 | 102.95 | 89024.4595 | 28.2565 | 215.6422
| 92.8757 | 5.1553 | 103.35 | 90096.8898 | 28.1679 | 215.7044
| 93.8608 | 5.2613 | 103.75 | 91329.6182 | 28.2228 | 216.837
| 95.053 | 5.3694 | 104.15 | 92410.541 | 28.1898 | 217.0994
| 96.5445 | 5.4797 | 104.55 | 93448.5781 | 27.9694 | 216.3446
| 97.5254 | 5.5922 | 104.95 | 93583.1856 | 28.4403 | 216.2468
| 98.5412 | 5.7067 | 105.35 | 93659.1372 | 28.923 | 216.0116
| 99.6398 | 5.8236 | 105.75 | 93696.3666 | 29.3799 | 215.5205
| 101.1704 | 5.9431 | 106.15 | 95011.4883 | 29.0664 | 215.1149
| 102.3994 | 6.0652 | 106.55 | 96631.232 | 28.8908 | 216.0685
| 104.0726 | 6.1899 | 106.95 | 98526.4722 | 28.3427 | 215.9843
| 105.3587 | 6.3171 | 107.35 | 99390.8135 | 28.4224 | 215.9761
| 106.2526 | 6.4466 | 107.75 | 99863.6496 | 28.9041 | 216.7527
| 107.9977 | 6.5789 | 108.15 | 100882.9821 | 28.6458 | 215.592
| 109.419 | 6.7137 | 108.55 | 101326.6626 | 28.8046 | 214.8245
| 110.6309 | 6.8509 | 108.95 | 100573.3798 | 29.5176 | 213.4578
| 112.1153 | 6.9907 | 109.35 | 99764.8835 | 30.1071 | 211.36
| 113.8016 | 7.1333 | 109.75 | 99619.0794 | 30.3445 | 209.451
| 114.9742 | 7.2792 | 110.15 | 100651.387 | 30.5194 | 210.2138
| 116.5065 | 7.4281 | 110.55 | 102589.8683 | 30.1321 | 210.857
| 117.778 | 7.5803 | 110.95 | 104235.3707 | 30.0552 | 211.9872
| 119.4518 | 7.7354 | 111.35 | 105533.3529 | 29.851 | 211.6952
| 120.9641 | 7.8937 | 111.75 | 106504.8694 | 29.8793 | 211.5713
| 122.6487 | 8.0551 | 112.15 | 107201.9457 | 29.9022 | 210.7636
| 124.1683 | 8.2194 | 112.55 | 106606.42 | 30.4809 | 209.2441
| 125.5204 | 8.3872 | 112.95 | 107144.66 | 30.7983 | 209.2719
| 127.3559 | 8.5587 | 113.35 | 109124.2892 | 30.3247 | 209.3809
| 128.6647 | 8.7337 | 113.75 | 110172.1712 | 30.5195 | 210.0379
| 130.3898 | 8.912 | 114.15 | 110506.3546 | 30.7063 | 209.0359
| 132.3144 | 9.094 | 114.55 | 111429.9054 | 30.5877 | 208.1135
| 133.6753 | 9.2804 | 114.95 | 113790.9281 | 30.3608 | 209.878
| 135.7344 | 9.4699 | 115.35 | 114547.9172 | 30.2523 | 208.568
| 137.2864 | 9.6629 | 115.75 | 113635.6113 | 31.0007 | 207.12
| 139.039 | 9.8597 | 116.15 | 113284.4955 | 31.4779 | 205.7644
| 141.13 | 10.061 | 116.55 | 114879.5309 | 31.1019 | 205.2452
| 142.8119 | 10.2658 | 116.95 | 114825.0672 | 31.5478 | 204.4117
| 144.4096 | 10.4746 | 117.35 | 114203.0038 | 32.274 | 203.417
| 146.5206 | 10.6878 | 117.75 | 114813.0389 | 32.2661 | 202.2487
| 148.3644 | 10.9057 | 118.15 | 116743.4084 | 31.9619 | 202.6907
| 150.0616 | 11.1285 | 118.55 | 119343.4746 | 31.5487 | 203.9931
| 152.3811 | 11.3553 | 118.95 | 120560.3943 | 31.2753 | 202.9582
| 154.3533 | 11.5867 | 119.35 | 121192.7766 | 31.4042 | 202.2877
| 156.615 | 11.8225 | 119.75 | 120839.8306 | 31.7144 | 200.3668
| 158.3267 | 12.0635 | 120.15 | 120215.0541 | 32.4587 | 199.5002
| 160.566 | 12.3082 | 120.55 | 120266.8944 | 32.6889 | 198.0759
| 162.5401 | 12.5586 | 120.95 | 121352.6243 | 32.7183 | 197.9279
| 164.3512 | 12.8145 | 121.35 | 123011.8447 | 32.6526 | 198.5097
| 166.6546 | 13.0749 | 121.75 | 123171.5928 | 32.8577 | 197.1972
| 169.1416 | 13.3405 | 122.15 | 122432.5798 | 33.3118 | 195.0716
| 171.1038 | 13.6116 | 122.55 | 123219.8366 | 33.5184 | 194.943
| 173.3299 | 13.8886 | 122.95 | 125410.435 | 33.081 | 195.1683
| 175.6526 | 14.1718 | 123.35 | 129319.9596 | 32.064 | 196.3178
| 177.804 | 14.4609 | 123.75 | 132163.1359 | 31.5667 | 197.2061
| 180.1515 | 14.7555 | 124.15 | 133335.396 | 31.5136 | 196.7206
| 182.4868 | 15.0556 | 124.55 | 132494.5044 | 32.1005 | 195.0684
| 184.9302 | 15.3617 | 124.95 | 132786.3673 | 32.3044 | 193.9941
| 187.132 | 15.6744 | 125.35 | 133794.7548 | 32.4148 | 193.8112
| 189.4301 | 15.993 | 125.75 | 134085.784 | 32.7235 | 193.0958
| 192.2748 | 16.3177 | 126.15 | 132479.4906 | 33.4269 | 190.5161
| 194.7025 | 16.6487 | 126.55 | 131737.2399 | 34.0933 | 189.2288
| 197.4421 | 16.9864 | 126.95 | 131772.6913 | 34.349 | 187.8969
| 199.814 | 17.3316 | 127.35 | 133988.0136 | 34.0059 | 188.2478
| 202.8568 | 17.6842 | 127.75 | 137324.9013 | 32.9969 | 188.1308
| 205.019 | 18.0438 | 128.15 | 139281.4876 | 32.9208 | 188.7761
| 207.6221 | 18.4104 | 128.55 | 139637.3546 | 33.1764 | 187.9743
| 210.0297 | 18.7841 | 128.95 | 139350.1473 | 33.7586 | 187.2271
| 212.9527 | 19.1658 | 129.35 | 141197.9365 | 33.4016 | 186.7461
| 215.5453 | 19.5554 | 129.75 | 143154.8272 | 33.1893 | 186.8579
| 218.5655 | 19.9524 | 130.15 | 143046.4385 | 33.4715 | 185.4294
| 221.6457 | 20.3574 | 130.55 | 143300.7584 | 33.6304 | 184.1566
| 224.5095 | 20.7706 | 130.95 | 144085.6192 | 33.7286 | 183.4864
| 227.2117 | 21.1925 | 131.35 | 145371.6976 | 33.7494 | 183.3027
| 230.569 | 21.6222 | 131.75 | 144774.0656 | 34.1292 | 181.4849
| 233.4739 | 22.0607 | 132.15 | 144639.1655 | 34.5841 | 180.5686
| 236.4006 | 22.5081 | 132.55 | 145850.232 | 34.5754 | 180.1856
| 239.8845 | 22.9656 | 132.95 | 149228.0877 | 33.619 | 179.9363
| 242.7367 | 23.4319 | 133.35 | 150976.954 | 33.5128 | 179.9405
| 246.0639 | 23.9072 | 133.75 | 150675.7428 | 33.8874 | 178.5909
| 249.4638 | 24.3922 | 134.15 | 151617.3037 | 33.8479 | 177.6823
| 252.7189 | 24.887 | 134.55 | 152206.6618 | 34.0025 | 176.8838
| 255.9967 | 25.3916 | 134.95 | 152328.7956 | 34.3222 | 175.9528
| 259.3782 | 25.9059 | 135.35 | 151468.0327 | 34.9653 | 174.6513
| 262.9663 | 26.4309 | 135.75 | 151925.415 | 35.0913 | 173.6001
| 266.3212 | 26.9669 | 136.15 | 154200.6971 | 34.6952 | 173.4297
| 270.0401 | 27.5144 | 136.55 | 157792.1882 | 33.7668 | 173.312
| 273.736 | 28.0727 | 136.95 | 159833.8855 | 33.4014 | 172.7864
| 277.3989 | 28.642 | 137.35 | 159788.9011 | 33.7184 | 171.6727
| 280.7907 | 29.2224 | 137.75 | 159575.5611 | 34.2173 | 170.8772
| 284.4831 | 29.8148 | 138.15 | 160679.1445 | 34.1983 | 170.2043
| 288.6236 | 30.4198 | 138.55 | 163582.0322 | 33.4704 | 169.6367
| 292.2155 | 31.0369 | 138.95 | 165706.0943 | 33.2217 | 169.4669
| 295.9546 | 31.6667 | 139.35 | 167374.5271 | 33.0809 | 169.0475
| 300.6236 | 32.3088 | 139.75 | 168371.1781 | 32.8384 | 167.5396
| 304.3769 | 32.9642 | 140.15 | 170376.9494 | 32.6391 | 167.3002
| 308.4033 | 33.6332 | 140.55 | 172459.0551 | 32.3534 | 166.8593
| 312.5051 | 34.3146 | 140.95 | 171433.1736 | 32.9283 | 165.4855
| 316.8297 | 35.0094 | 141.35 | 169521.9048 | 33.7436 | 163.7831
| 321.3003 | 35.7182 | 141.75 | 168328.0689 | 34.3532 | 162.2617
| 325.5602 | 36.4415 | 142.15 | 169222.8014 | 34.3948 | 161.498
| 330.1102 | 37.1802 | 142.55 | 172064.4678 | 33.7455 | 160.9605
| 334.062 | 37.9344 | 142.95 | 175918.9806 | 33.044 | 161.2577
| 338.6275 | 38.7035 | 143.35 | 178180.2011 | 32.6593 | 160.6827
| 343.4958 | 39.4878 | 143.75 | 179538.5382 | 32.461 | 159.6777
| 347.7891 | 40.2879 | 144.15 | 179066.4536 | 32.9648 | 158.7741
| 352.9229 | 41.1035 | 144.55 | 178271.1237 | 33.3409 | 157.1862
| 357.6423 | 41.9356 | 144.95 | 177439.4763 | 33.8946 | 156.0312
| 362.2279 | 42.7851 | 145.35 | 179683.7124 | 33.5781 | 155.6493
| 367.1468 | 43.6522 | 145.75 | 182839.3833 | 32.9323 | 155.2362
| 372.1249 | 44.536 | 146.15 | 182906.7932 | 33.1836 | 154.2041
| 377.3659 | 45.4377 | 146.55 | 182999.8767 | 33.376 | 153.0459
| 382.3763 | 46.3581 | 146.95 | 185684.8673 | 32.9055 | 152.6008
| 387.5288 | 47.297 | 147.35 | 187405.4149 | 32.6989 | 151.9168
| 392.8868 | 48.2553 | 147.75 | 189704.9861 | 32.3045 | 151.2445
| 398.4563 | 49.233 | 148.15 | 192829.616 | 31.6753 | 150.6397
| 401.9121 | 49.8392 | 148.394 | 193982.8055 | 1.7977e+308 | 1.7977e+308
| 401.8274 | 49.85 | 148.5 | 194120.7454 | 1.7977e+308 | 1.7977e+308
| 402.207 | 49.8503 | 148.55 | 194110.9988 | 1.7977e+308 | 1.7977e+308
| 402.679 | 49.8506 | 148.6 | 194117.2959 | 1.7977e+308 | 1.7977e+308
| 402.2999 | 49.8509 | 148.65 | 194007.2543 | 1.7977e+308 | 1.7977e+308
| 402.3232 | 49.8512 | 148.7 | 193906.4993 | 1.7977e+308 | 1.7977e+308
| 402.8854 | 49.8516 | 148.75 | 193448.9112 | 1.7977e+308 | 1.7977e+308
| 402.9729 | 49.8519 | 148.8 | 193192.7695 | 1.7977e+308 | 1.7977e+308
| 402.4095 | 49.8522 | 148.85 | 193031.0742 | 1.7977e+308 | 1.7977e+308
| 402.211 | 49.8524 | 148.9 | 192758.4636 | 1.7977e+308 | 1.7977e+308
| 402.6954 | 49.8526 | 148.95 | 192366.7475 | 1.7977e+308 | 1.7977e+308
| 402.8746 | 49.8528 | 149 | 192102.0659 | 1.7977e+308 | 1.7977e+308
| 402.4479 | 49.8533 | 149.05 | 191509.8541 | 1.7977e+308 | 1.7977e+308
| 402.1805 | 49.8535 | 149.1 | 191294.6488 | 1.7977e+308 | 1.7977e+308
| 402.6001 | 49.8537 | 149.15 | 191095.5045 | 1.7977e+308 | 1.7977e+308
| 402.7491 | 49.8539 | 149.2 | 190938.4037 | 1.7977e+308 | 1.7977e+308
| 402.4315 | 49.8541 | 149.25 | 190723.3041 | 1.7977e+308 | 1.7977e+308
| 402.485 | 49.8543 | 149.3 | 190515.329 | 1.7977e+308 | 1.7977e+308
| 402.6554 | 49.8547 | 149.35 | 190320.3433 | 1.7977e+308 | 1.7977e+308
| 402.8281 | 49.8547 | 149.4 | 190320.342 | 1.7977e+308 | 1.7977e+308
| 402.6638 | 49.855 | 149.45 | 190087.4691 | 1.7977e+308 | 1.7977e+308
| 402.3404 | 49.8553 | 149.5 | 189922.9042 | 1.7977e+308 | 1.7977e+308
| 402.4434 | 49.8557 | 149.55 | 189633.6298 | 1.7977e+308 | 1.7977e+308
| 402.4521 | 49.8559 | 149.6 | 189506.7253 | 1.7977e+308 | 1.7977e+308
| 402.3832 | 49.8561 | 149.65 | 189447.2029 | 1.7977e+308 | 1.7977e+308
| 402.5512 | 49.8563 | 149.7 | 189477.248 | 1.7977e+308 | 1.7977e+308
| 402.6952 | 49.8565 | 149.75 | 189494.8295 | 1.7977e+308 | 1.7977e+308
| 402.725 | 49.8568 | 149.8 | 189700.8644 | 1.7977e+308 | 1.7977e+308
| 402.4689 | 49.8573 | 149.85 | 189923.6934 | 1.7977e+308 | 1.7977e+308
| 402.452 | 49.8575 | 149.9 | 189959.8682 | 1.7977e+308 | 1.7977e+308
| 402.9324 | 49.8577 | 149.95 | 190041.0944 | 1.7977e+308 | 1.7977e+308
| 402.8911 | 49.8579 | 150 | 189965.8184 | 1.7977e+308 | 1.7977e+308
| 402.5106 | 49.8581 | 150.05 | 189856.6514 | 1.7977e+308 | 1.7977e+308
| 402.4953 | 49.8583 | 150.1 | 189730.2127 | 1.7977e+308 | 1.7977e+308
| 402.8565 | 49.8586 | 150.15 | 189381.6758 | 1.7977e+308 | 1.7977e+308
| 402.9237 | 49.8588 | 150.2 | 189125.469 | 1.7977e+308 | 1.7977e+308
| 402.499 | 49.8589 | 150.25 | 188912.4386 | 1.7977e+308 | 1.7977e+308
| 402.3817 | 49.8591 | 150.3 | 188733.2728 | 1.7977e+308 | 1.7977e+308
| 402.7729 | 49.8592 | 150.35 | 188518.102 | 1.7977e+308 | 1.7977e+308
| 403.0195 | 49.8594 | 150.4 | 188353.851 | 1.7977e+308 | 1.7977e+308
| 402.8316 | 49.8595 | 150.45 | 188197.3956 | 1.7977e+308 | 1.7977e+308
| 402.9625 | 49.8598 | 150.5 | 188242.7137 | 1.7977e+308 | 1.7977e+308
| 403.3301 | 49.86 | 150.55 | 188285.4539 | 1.7977e+308 | 1.7977e+308
| 403.2008 | 49.8602 | 150.6 | 188378.9834 | 1.7977e+308 | 1.7977e+308
| 402.883 | 49.8606 | 150.65 | 188373.0718 | 1.7977e+308 | 1.7977e+308
| 402.6765 | 49.8607 | 150.7 | 188285.5928 | 1.7977e+308 | 1.7977e+308
| 402.7896 | 49.8609 | 150.75 | 188193.2283 | 1.7977e+308 | 1.7977e+308
| 403.2043 | 49.861 | 150.8 | 187992.6482 | 1.7977e+308 | 1.7977e+308
| 403.2549 | 49.8611 | 150.85 | 187931.349 | 1.7977e+308 | 1.7977e+308
| 403.1476 | 49.8614 | 150.9 | 187950.4815 | 1.7977e+308 | 1.7977e+308
| 403.2118 | 49.8617 | 150.95 | 188161.1652 | 1.7977e+308 | 1.7977e+308
| 403.144 | 49.8619 | 151 | 188329.9338 | 1.7977e+308 | 1.7977e+308
| 402.859 | 49.8621 | 151.05 | 188583.3068 | 1.7977e+308 | 1.7977e+308
| 402.8475 | 49.8624 | 151.1 | 188984.2854 | 1.7977e+308 | 1.7977e+308
| 402.8878 | 49.8627 | 151.15 | 189249.3175 | 1.7977e+308 | 1.7977e+308
| 402.8001 | 49.8632 | 151.2 | 189972.0629 | 1.7977e+308 | 1.7977e+308
| 402.8417 | 49.8635 | 151.25 | 190385.5858 | 1.7977e+308 | 1.7977e+308
| 402.8523 | 49.8638 | 151.3 | 190708.0497 | 1.7977e+308 | 1.7977e+308
| 402.9869 | 49.864 | 151.35 | 191066.9759 | 1.7977e+308 | 1.7977e+308
| 402.9048 | 49.8644 | 151.4 | 191482.911 | 1.7977e+308 | 1.7977e+308
| 402.5649 | 49.8648 | 151.45 | 192064.934 | 1.7977e+308 | 1.7977e+308
| 402.6563 | 49.8651 | 151.5 | 192422.2637 | 1.7977e+308 | 1.7977e+308
| 403.1147 | 49.8654 | 151.55 | 192620.3564 | 1.7977e+308 | 1.7977e+308
| 403.2896 | 49.8656 | 151.6 | 192729.5543 | 1.7977e+308 | 1.7977e+308
| 402.6116 | 49.8659 | 151.65 | 193018.3838 | 1.7977e+308 | 1.7977e+308
| 402.54 | 49.8662 | 151.7 | 193167.6586 | 1.7977e+308 | 1.7977e+308
| 403.0088 | 49.8667 | 151.75 | 193692.4331 | 1.7977e+308 | 1.7977e+308
| 403.0893 | 49.867 | 151.8 | 193849.259 | 1.7977e+308 | 1.7977e+308
| 402.9164 | 49.8672 | 151.85 | 193944.3769 | 1.7977e+308 | 1.7977e+308
| 402.7194 | 49.8675 | 151.9 | 194036.4169 | 1.7977e+308 | 1.7977e+308
| 403.0925 | 49.8677 | 151.95 | 194000.15 | 1.7977e+308 | 1.7977e+308
| 403.1167 | 49.8679 | 152 | 193920.0243 | 1.7977e+308 | 1.7977e+308
| 402.6752 | 49.8683 | 152.05 | 193743.0613 | 1.7977e+308 | 1.7977e+308
| 402.6081 | 49.8685 | 152.1 | 193562.3667 | 1.7977e+308 | 1.7977e+308
| 403.1789 | 49.8686 | 152.15 | 193462.8423 | 1.7977e+308 | 1.7977e+308
| 403.1984 | 49.8688 | 152.2 | 193279.4874 | 1.7977e+308 | 1.7977e+308
| 402.5651 | 49.869 | 152.25 | 193092.8963 | 1.7977e+308 | 1.7977e+308
| 402.6186 | 49.8691 | 152.3 | 192861.2779 | 1.7977e+308 | 1.7977e+308
| 402.9246 | 49.8694 | 152.35 | 192343.9425 | 1.7977e+308 | 1.7977e+308
| 402.9754 | 49.8695 | 152.4 | 191805.1825 | 1.7977e+308 | 1.7977e+308
| 402.7174 | 49.8696 | 152.45 | 191377.4313 | 1.7977e+308 | 1.7977e+308
| 402.6918 | 49.8696 | 152.5 | 191147.243 | 1.7977e+308 | 1.7977e+308
| 402.7133 | 49.8697 | 152.55 | 190893.255 | 1.7977e+308 | 1.7977e+308
| 402.5593 | 49.8699 | 152.6 | 190354.3142 | 1.7977e+308 | 1.7977e+308
| 402.6964 | 49.87 | 152.65 | 190061.5848 | 1.7977e+308 | 1.7977e+308
| 402.7544 | 49.8701 | 152.7 | 189679.2294 | 1.7977e+308 | 1.7977e+308
| 402.9224 | 49.8701 | 152.75 | 189463.3342 | 1.7977e+308 | 1.7977e+308
| 403.1069 | 49.8703 | 152.8 | 189378.7539 | 1.7977e+308 | 1.7977e+308
| 402.6947 | 49.8704 | 152.85 | 189302.0306 | 1.7977e+308 | 1.7977e+308
| 402.5076 | 49.8707 | 152.9 | 189149.0611 | 1.7977e+308 | 1.7977e+308
| 402.9359 | 49.8708 | 152.95 | 189068.5543 | 1.7977e+308 | 1.7977e+308
| 402.98 | 49.8709 | 153 | 188987.8885 | 1.7977e+308 | 1.7977e+308
| 402.7737 | 49.871 | 153.05 | 188901.1614 | 1.7977e+308 | 1.7977e+308
| 402.9703 | 49.8711 | 153.1 | 188906.6419 | 1.7977e+308 | 1.7977e+308
| 403.093 | 49.8713 | 153.15 | 188991.0301 | 1.7977e+308 | 1.7977e+308
| 402.8193 | 49.8716 | 153.2 | 189166.5216 | 1.7977e+308 | 1.7977e+308
| 402.6878 | 49.8718 | 153.25 | 189217.8706 | 1.7977e+308 | 1.7977e+308
| 402.8069 | 49.8719 | 153.3 | 189313.6218 | 1.7977e+308 | 1.7977e+308
| 402.9179 | 49.8721 | 153.35 | 189399.9095 | 1.7977e+308 | 1.7977e+308
| 403.021 | 49.8722 | 153.4 | 189488.5156 | 1.7977e+308 | 1.7977e+308
| 403.1131 | 49.8724 | 153.45 | 189607.0555 | 1.7977e+308 | 1.7977e+308
| 402.8411 | 49.8727 | 153.5 | 189816.9675 | 1.7977e+308 | 1.7977e+308
| 402.8892 | 49.8728 | 153.55 | 189838.6844 | 1.7977e+308 | 1.7977e+308
| 403.029 | 49.873 | 153.6 | 189864.8237 | 1.7977e+308 | 1.7977e+308
| 402.699 | 49.8731 | 153.65 | 189792.1183 | 1.7977e+308 | 1.7977e+308
| 402.516 | 49.8734 | 153.7 | 189804.5526 | 1.7977e+308 | 1.7977e+308
| 402.7005 | 49.8734 | 153.75 | 189563.4045 | 1.7977e+308 | 1.7977e+308
| 402.9782 | 49.8735 | 153.8 | 189327.1802 | 1.7977e+308 | 1.7977e+308
| 402.8149 | 49.8736 | 153.85 | 189083.1057 | 1.7977e+308 | 1.7977e+308
| 402.5069 | 49.8736 | 153.9 | 188875.2141 | 1.7977e+308 | 1.7977e+308
| 402.8699 | 49.8737 | 153.95 | 188672.7852 | 1.7977e+308 | 1.7977e+308
| 403.1314 | 49.8738 | 154 | 188561.1199 | 1.7977e+308 | 1.7977e+308
| 402.5852 | 49.8739 | 154.05 | 188197.646 | 1.7977e+308 | 1.7977e+308
| 402.5396 | 49.874 | 154.1 | 188079.4022 | 1.7977e+308 | 1.7977e+308
| 403.2636 | 49.874 | 154.15 | 187884.6635 | 1.7977e+308 | 1.7977e+308
| 403.1712 | 49.874 | 154.2 | 187724.7279 | 1.7977e+308 | 1.7977e+308
| 402.7406 | 49.8742 | 154.25 | 187479.2173 | 1.7977e+308 | 1.7977e+308
| 402.7379 | 49.8743 | 154.3 | 187387.2081 | 1.7977e+308 | 1.7977e+308
| 403.1007 | 49.8743 | 154.35 | 187316.9561 | 1.7977e+308 | 1.7977e+308
| 403.0504 | 49.8744 | 154.4 | 187273.6297 | 1.7977e+308 | 1.7977e+308
| 402.7265 | 49.8745 | 154.45 | 187225.3623 | 1.7977e+308 | 1.7977e+308
| 402.9125 | 49.8746 | 154.5 | 187155.8825 | 1.7977e+308 | 1.7977e+308
| 403.0488 | 49.8746 | 154.55 | 187187.0742 | 1.7977e+308 | 1.7977e+308
| 403.0532 | 49.8747 | 154.6 | 187169.2441 | 1.7977e+308 | 1.7977e+308
| 402.5346 | 49.8748 | 154.65 | 187202.3458 | 1.7977e+308 | 1.7977e+308
| 402.693 | 49.875 | 154.7 | 187308.2135 | 1.7977e+308 | 1.7977e+308
| 403.1969 | 49.8751 | 154.75 | 187520.0357 | 1.7977e+308 | 1.7977e+308
| 403.0731 | 49.8753 | 154.8 | 187816.524 | 1.7977e+308 | 1.7977e+308
| 402.7992 | 49.8755 | 154.85 | 188069.003 | 1.7977e+308 | 1.7977e+308
| 402.6801 | 49.8756 | 154.9 | 188277.4348 | 1.7977e+308 | 1.7977e+308
| 402.7858 | 49.8759 | 154.95 | 188656.486 | 1.7977e+308 | 1.7977e+308
| 402.7111 | 49.8761 | 155 | 188869.6253 | 1.7977e+308 | 1.7977e+308
| 402.832 | 49.8762 | 155.05 | 189044.4856 | 1.7977e+308 | 1.7977e+308
| 403.0952 | 49.8763 | 155.1 | 189124.8849 | 1.7977e+308 | 1.7977e+308
| 403.1116 | 49.8765 | 155.15 | 189204.9319 | 1.7977e+308 | 1.7977e+308
| 403.1668 | 49.8766 | 155.2 | 189323.3342 | 1.7977e+308 | 1.7977e+308
| 402.8758 | 49.8768 | 155.25 | 189345.2752 | 1.7977e+308 | 1.7977e+308
| 402.7829 | 49.877 | 155.3 | 189387.9394 | 1.7977e+308 | 1.7977e+308
| 402.9557 | 49.8771 | 155.35 | 189432.8825 | 1.7977e+308 | 1.7977e+308
| 402.8264 | 49.8772 | 155.4 | 189482.4853 | 1.7977e+308 | 1.7977e+308
| 402.6933 | 49.8774 | 155.45 | 189662.6093 | 1.7977e+308 | 1.7977e+308
| 402.8559 | 49.8776 | 155.5 | 189901.3759 | 1.7977e+308 | 1.7977e+308
| 402.9093 | 49.8777 | 155.55 | 190128.8873 | 1.7977e+308 | 1.7977e+308
| 403.1301 | 49.8779 | 155.6 | 190365.3354 | 1.7977e+308 | 1.7977e+308
| 403.102 | 49.8781 | 155.65 | 190597.158 | 1.7977e+308 | 1.7977e+308
| 402.7204 | 49.8783 | 155.7 | 190875.2465 | 1.7977e+308 | 1.7977e+308
| 402.9366 | 49.8786 | 155.75 | 191313.0045 | 1.7977e+308 | 1.7977e+308
| 402.7986 | 49.8788 | 155.8 | 191383.0076 | 1.7977e+308 | 1.7977e+308
| 402.6459 | 49.8789 | 155.85 | 191589.1534 | 1.7977e+308 | 1.7977e+308
| 402.9842 | 49.8791 | 155.9 | 191746.278 | 1.7977e+308 | 1.7977e+308
| 403.1651 | 49.8792 | 155.95 | 191872.7118 | 1.7977e+308 | 1.7977e+308
| 403.0686 | 49.8794 | 156 | 191958.2696 | 1.7977e+308 | 1.7977e+308
| 402.8742 | 49.8797 | 156.05 | 192199.9421 | 1.7977e+308 | 1.7977e+308
| 402.7808 | 49.8798 | 156.1 | 192310.3545 | 1.7977e+308 | 1.7977e+308
| 402.8238 | 49.88 | 156.15 | 192524.6209 | 1.7977e+308 | 1.7977e+308
| 403.0528 | 49.8802 | 156.2 | 192637.6701 | 1.7977e+308 | 1.7977e+308
| 402.8251 | 49.8804 | 156.25 | 192850.8477 | 1.7977e+308 | 1.7977e+308
| 402.7639 | 49.8805 | 156.3 | 193011.0887 | 1.7977e+308 | 1.7977e+308
| 403.1638 | 49.8808 | 156.35 | 193189.3439 | 1.7977e+308 | 1.7977e+308
| 403.1232 | 49.881 | 156.4 | 193226.3247 | 1.7977e+308 | 1.7977e+308
| 402.8629 | 49.881 | 156.45 | 193226.3268 | 1.7977e+308 | 1.7977e+308
| 402.7994 | 49.8813 | 156.5 | 193105.1529 | 1.7977e+308 | 1.7977e+308
| 402.9407 | 49.8814 | 156.55 | 193115.6279 | 1.7977e+308 | 1.7977e+308
| 403.0748 | 49.8815 | 156.6 | 192991.2561 | 1.7977e+308 | 1.7977e+308
| 403.1284 | 49.8816 | 156.65 | 192910.9638 | 1.7977e+308 | 1.7977e+308
| 403.0398 | 49.8817 | 156.7 | 192777.9812 | 1.7977e+308 | 1.7977e+308
| 403.1379 | 49.8818 | 156.75 | 192735.1775 | 1.7977e+308 | 1.7977e+308
| 403.1042 | 49.8821 | 156.8 | 192703.6416 | 1.7977e+308 | 1.7977e+308
| 402.9994 | 49.8822 | 156.85 | 192702.569 | 1.7977e+308 | 1.7977e+308
| 403.0845 | 49.8823 | 156.9 | 192652.8004 | 1.7977e+308 | 1.7977e+308
| 403.2734 | 49.8824 | 156.95 | 192552.8399 | 1.7977e+308 | 1.7977e+308
| 403.056 | 49.8825 | 157 | 192412.5298 | 1.7977e+308 | 1.7977e+308
| 402.6816 | 49.8826 | 157.05 | 192317.5803 | 1.7977e+308 | 1.7977e+308
| 402.7907 | 49.8828 | 157.1 | 192132.4907 | 1.7977e+308 | 1.7977e+308
| 403.0685 | 49.8828 | 157.15 | 191909.2333 | 1.7977e+308 | 1.7977e+308
| 403.0844 | 49.8828 | 157.2 | 191683.7468 | 1.7977e+308 | 1.7977e+308
| 402.7688 | 49.8829 | 157.25 | 191553.0093 | 1.7977e+308 | 1.7977e+308
| 402.9257 | 49.883 | 157.3 | 191319.46 | 1.7977e+308 | 1.7977e+308
| 403.3644 | 49.8831 | 157.35 | 191278.2771 | 1.7977e+308 | 1.7977e+308
| 403.1765 | 49.8832 | 157.4 | 191228.8582 | 1.7977e+308 | 1.7977e+308
| 402.6095 | 49.8833 | 157.45 | 191203.285 | 1.7977e+308 | 1.7977e+308
| 402.7089 | 49.8834 | 157.5 | 191155.4371 | 1.7977e+308 | 1.7977e+308
| 403.1416 | 49.8835 | 157.55 | 191086.8819 | 1.7977e+308 | 1.7977e+308
| 402.9921 | 49.8836 | 157.6 | 191027.3047 | 1.7977e+308 | 1.7977e+308
| 402.7513 | 49.8837 | 157.65 | 191028.5756 | 1.7977e+308 | 1.7977e+308
| 402.7302 | 49.8838 | 157.7 | 190876.2542 | 1.7977e+308 | 1.7977e+308
| 402.9758 | 49.8838 | 157.75 | 190623.6512 | 1.7977e+308 | 1.7977e+308
| 403.1831 | 49.8838 | 157.8 | 190390.2551 | 1.7977e+308 | 1.7977e+308
| 402.9335 | 49.8838 | 157.85 | 190205.3997 | 1.7977e+308 | 1.7977e+308
| 403.1211 | 49.8838 | 157.9 | 189839.0412 | 1.7977e+308 | 1.7977e+308
| 403.4494 | 49.8839 | 157.95 | 189830.5511 | 1.7977e+308 | 1.7977e+308
| 403.1653 | 49.884 | 158 | 189904.0842 | 1.7977e+308 | 1.7977e+308
| 402.7804 | 49.8841 | 158.05 | 189893.9131 | 1.7977e+308 | 1.7977e+308
| 402.7434 | 49.8841 | 158.1 | 189877.3899 | 1.7977e+308 | 1.7977e+308
| 402.8863 | 49.8842 | 158.15 | 189908.6394 | 1.7977e+308 | 1.7977e+308
| 403.0125 | 49.8844 | 158.2 | 190129.6016 | 1.7977e+308 | 1.7977e+308
| 402.672 | 49.8845 | 158.25 | 190284.3087 | 1.7977e+308 | 1.7977e+308
| 402.4452 | 49.8847 | 158.3 | 190478.1065 | 1.7977e+308 | 1.7977e+308
| 402.8008 | 49.8848 | 158.35 | 190716.658 | 1.7977e+308 | 1.7977e+308
| 402.9402 | 49.8849 | 158.4 | 190785.3032 | 1.7977e+308 | 1.7977e+308
Unloading Marker | 402.9402 | 49.8849 | 158.4 | 190785.3032 | 1.7977e+308 | 1.7977e+308
| 402.6129 | 49.6657 | 158.5 | 191026.0475 | 1.7977e+308 | 1.7977e+308
| 402.0418 | 49.5411 | 158.55 | 190999.3776 | 1.7977e+308 | 1.7977e+308
| 401.3599 | 49.4166 | 158.6 | 190957.9642 | 1.7977e+308 | 1.7977e+308
| 400.528 | 49.292 | 158.65 | 190896.5065 | 1.7977e+308 | 1.7977e+308
| 399.9139 | 49.1675 | 158.7 | 190963.6935 | 1.7977e+308 | 1.7977e+308
| 399.3057 | 49.0429 | 158.75 | 191033.3923 | 1.7977e+308 | 1.7977e+308
| 398.7225 | 48.9183 | 158.8 | 191100.9144 | 1.7977e+308 | 1.7977e+308
| 398.0173 | 48.7938 | 158.85 | 191223.2907 | 1.7977e+308 | 1.7977e+308
| 397.142 | 48.6693 | 158.9 | 191338.8466 | 1.7977e+308 | 1.7977e+308
| 396.7819 | 48.5447 | 158.95 | 191330.0462 | 1.7977e+308 | 1.7977e+308
| 396.4904 | 48.4201 | 159 | 191196.5135 | 1.7977e+308 | 1.7977e+308
| 395.5213 | 48.2955 | 159.05 | 191057.1036 | 1.7977e+308 | 1.7977e+308
| 394.6434 | 48.1709 | 159.1 | 190962.796 | 1.7977e+308 | 1.7977e+308
| 394.1044 | 48.0463 | 159.15 | 190590.4655 | 1.7977e+308 | 1.7977e+308
| 393.5276 | 47.9216 | 159.2 | 190372.7321 | 1.7977e+308 | 1.7977e+308
| 392.8058 | 47.797 | 159.25 | 190020.8412 | 1.7977e+308 | 1.7977e+308
| 391.9047 | 47.6722 | 159.3 | 189549.5265 | 1.7977e+308 | 1.7977e+308
| 391.3939 | 47.5475 | 159.35 | 189113.1361 | 1.7977e+308 | 1.7977e+308
| 390.8043 | 47.4228 | 159.4 | 188710.3439 | 1.7977e+308 | 1.7977e+308
| 389.7071 | 47.2981 | 159.45 | 188227.6704 | 1.7977e+308 | 1.7977e+308
| 388.7748 | 47.1734 | 159.5 | 187831.3038 | 1.7977e+308 | 1.7977e+308
| 388.4256 | 47.0486 | 159.55 | 187559.5737 | 1.7977e+308 | 1.7977e+308
| 388.1928 | 46.9239 | 159.6 | 187367.3195 | 1.7977e+308 | 1.7977e+308
| 387.3595 | 46.7992 | 159.65 | 187057.1948 | 1.7977e+308 | 1.7977e+308
| 386.4315 | 46.6746 | 159.7 | 186901.3985 | 1.7977e+308 | 1.7977e+308
| 385.9715 | 46.5499 | 159.75 | 186670.9367 | 1.7977e+308 | 1.7977e+308
| 385.2719 | 46.4252 | 159.8 | 186472.1957 | 1.7977e+308 | 1.7977e+308
| 384.1278 | 46.3005 | 159.85 | 186313.5908 | 1.7977e+308 | 1.7977e+308
| 383.4639 | 46.1758 | 159.9 | 186051.7587 | 1.7977e+308 | 1.7977e+308
| 383.0988 | 46.0511 | 159.95 | 185952.3731 | 1.7977e+308 | 1.7977e+308
| 382.5293 | 45.9263 | 160 | 185707.6411 | 1.7977e+308 | 1.7977e+308
| 381.7829 | 45.8016 | 160.05 | 185547.0493 | 1.7977e+308 | 1.7977e+308
| 381.0571 | 45.677 | 160.1 | 185507.6796 | 1.7977e+308 | 1.7977e+308
| 380.6053 | 45.5523 | 160.15 | 185384.9412 | 1.7977e+308 | 1.7977e+308
| 379.9419 | 45.4276 | 160.2 | 185381.9661 | 1.7977e+308 | 1.7977e+308
| 378.9453 | 45.303 | 160.25 | 185537.3756 | 1.7977e+308 | 1.7977e+308
| 378.1686 | 45.1784 | 160.3 | 185736.8909 | 1.7977e+308 | 1.7977e+308
| 377.526 | 45.0538 | 160.35 | 185984.8461 | 1.7977e+308 | 1.7977e+308
| 376.951 | 44.9292 | 160.4 | 186063.2472 | 1.7977e+308 | 1.7977e+308
| 376.3363 | 44.8045 | 160.45 | 186121.9884 | 1.7977e+308 | 1.7977e+308
| 375.6665 | 44.6799 | 160.5 | 186135.7415 | 1.7977e+308 | 1.7977e+308
| 374.9715 | 44.5552 | 160.55 | 186045.4391 | 1.7977e+308 | 1.7977e+308
| 374.1174 | 44.4305 | 160.6 | 185883.9512 | 1.7977e+308 | 1.7977e+308
| 373.1144 | 44.3059 | 160.65 | 185777.8771 | 1.7977e+308 | 1.7977e+308
| 372.4276 | 44.1812 | 160.7 | 185586.275 | 1.7977e+308 | 1.7977e+308
| 372.2627 | 44.0564 | 160.75 | 185419.3132 | 1.7977e+308 | 1.7977e+308
| 371.6104 | 43.9317 | 160.8 | 185206.7477 | 1.7977e+308 | 1.7977e+308
| 370.567 | 43.807 | 160.85 | 185071.6955 | 1.7977e+308 | 1.7977e+308
| 369.8821 | 43.6823 | 160.9 | 184977.584 | 1.7977e+308 | 1.7977e+308
| 369.4823 | 43.5576 | 160.95 | 184926.9535 | 1.7977e+308 | 1.7977e+308
| 368.8151 | 43.4329 | 161 | 184879.9844 | 1.7977e+308 | 1.7977e+308
| 367.7688 | 43.3082 | 161.05 | 184681.8595 | 1.7977e+308 | 1.7977e+308
| 366.924 | 43.1835 | 161.1 | 184610.449 | 1.7977e+308 | 1.7977e+308
| 366.6075 | 43.0589 | 161.15 | 184643.4793 | 1.7977e+308 | 1.7977e+308
| 366.1006 | 42.9342 | 161.2 | 184635.1669 | 1.7977e+308 | 1.7977e+308
| 364.864 | 42.8095 | 161.25 | 184586.115 | 1.7977e+308 | 1.7977e+308
| 363.9351 | 42.6848 | 161.3 | 184381.1224 | 1.7977e+308 | 1.7977e+308
| 363.6832 | 42.56 | 161.35 | 184128.7769 | 1.7977e+308 | 1.7977e+308
| 363.1286 | 42.4353 | 161.4 | 183878.9233 | 1.7977e+308 | 1.7977e+308
| 361.9489 | 42.3106 | 161.45 | 183704.6709 | 1.7977e+308 | 1.7977e+308
| 361.3912 | 42.1858 | 161.5 | 183493.0292 | 1.7977e+308 | 1.7977e+308
| 361.3349 | 42.061 | 161.55 | 183272.0817 | 1.7977e+308 | 1.7977e+308
| 360.5476 | 41.9363 | 161.6 | 183219.6296 | 1.7977e+308 | 1.7977e+308
| 359.2584 | 41.8116 | 161.65 | 183125.3382 | 1.7977e+308 | 1.7977e+308
| 358.4216 | 41.6869 | 161.7 | 183148.4159 | 1.7977e+308 | 1.7977e+308
| 357.9065 | 41.5622 | 161.75 | 183086.8809 | 1.7977e+308 | 1.7977e+308
| 357.186 | 41.4375 | 161.8 | 183064.0235 | 1.7977e+308 | 1.7977e+308
| 356.2897 | 41.3128 | 161.85 | 182948.6901 | 1.7977e+308 | 1.7977e+308
| 355.6034 | 41.188 | 161.9 | 182769.8075 | 1.7977e+308 | 1.7977e+308
| 355.3803 | 41.0633 | 161.95 | 182661.4456 | 1.7977e+308 | 1.7977e+308
| 354.7105 | 40.9385 | 162 | 182516.2909 | 1.7977e+308 | 1.7977e+308
| 353.6534 | 40.8138 | 162.05 | 182400.3201 | 1.7977e+308 | 1.7977e+308
| 352.9767 | 40.6891 | 162.1 | 182157.597 | 1.7977e+308 | 1.7977e+308
| 352.3208 | 40.5643 | 162.15 | 181917.2873 | 1.7977e+308 | 1.7977e+308
| 351.6795 | 40.4394 | 162.2 | 181349.018 | 1.7977e+308 | 1.7977e+308
| 350.8147 | 40.3147 | 162.25 | 181183.9449 | 1.7977e+308 | 1.7977e+308
| 349.8539 | 40.1899 | 162.3 | 181010.185 | 1.7977e+308 | 1.7977e+308
| 349.3862 | 40.0652 | 162.35 | 180876.9565 | 1.7977e+308 | 1.7977e+308
| 348.8926 | 39.9404 | 162.4 | 180781.6346 | 1.7977e+308 | 1.7977e+308
| 347.6734 | 39.8157 | 162.45 | 180607.7023 | 1.7977e+308 | 1.7977e+308
| 346.8633 | 39.6909 | 162.5 | 180456.4371 | 1.7977e+308 | 1.7977e+308
| 346.7125 | 39.5661 | 162.55 | 180361.9884 | 1.7977e+308 | 1.7977e+308
| 345.9217 | 39.4414 | 162.6 | 180230.0466 | 1.7977e+308 | 1.7977e+308
| 344.6807 | 39.3166 | 162.65 | 180087.4144 | 1.7977e+308 | 1.7977e+308
| 344 | 39.1919 | 162.7 | 180001.1592 | 1.7977e+308 | 1.7977e+308
| 343.6922 | 39.0672 | 162.75 | 180036.2349 | 1.7977e+308 | 1.7977e+308
| 342.9469 | 38.9424 | 162.8 | 179916.7467 | 1.7977e+308 | 1.7977e+308
| 341.9633 | 38.8177 | 162.85 | 179795.4638 | 1.7977e+308 | 1.7977e+308
| 341.1424 | 38.6929 | 162.9 | 179669.4302 | 1.7977e+308 | 1.7977e+308
| 340.5903 | 38.568 | 162.95 | 179351.9241 | 1.7977e+308 | 1.7977e+308
| 340.0932 | 38.4433 | 163 | 179245.9549 | 1.7977e+308 | 1.7977e+308
| 339.2859 | 38.3185 | 163.05 | 179190.4397 | 1.7977e+308 | 1.7977e+308
| 338.3212 | 38.1938 | 163.1 | 179102.1063 | 1.7977e+308 | 1.7977e+308
| 337.9793 | 38.069 | 163.15 | 178970.2163 | 1.7977e+308 | 1.7977e+308
| 337.2808 | 37.9441 | 163.2 | 178669.8085 | 1.7977e+308 | 1.7977e+308
| 336.0537 | 37.8194 | 163.25 | 178502.3371 | 1.7977e+308 | 1.7977e+308
| 335.3738 | 37.6946 | 163.3 | 178292.3317 | 1.7977e+308 | 1.7977e+308
| 335.1084 | 37.5697 | 163.35 | 178037.3525 | 1.7977e+308 | 1.7977e+308
| 334.4237 | 37.4449 | 163.4 | 177745.4866 | 1.7977e+308 | 1.7977e+308
| 333.1936 | 37.32 | 163.45 | 177353.6453 | 1.7977e+308 | 1.7977e+308
| 332.2072 | 37.1951 | 163.5 | 176970.5464 | 1.7977e+308 | 1.7977e+308
| 331.8916 | 37.0703 | 163.55 | 176710.2493 | 1.7977e+308 | 1.7977e+308
| 331.3663 | 36.9452 | 163.6 | 176078.0279 | 1.7977e+308 | 1.7977e+308
| 330.2262 | 36.8204 | 163.65 | 175816.513 | 1.7977e+308 | 1.7977e+308
| 329.385 | 36.6955 | 163.7 | 175519.672 | 1.7977e+308 | 1.7977e+308
| 328.901 | 36.5706 | 163.75 | 175174.5311 | 1.7977e+308 | 1.7977e+308
| 328.2024 | 36.4457 | 163.8 | 174867.2822 | 1.7977e+308 | 1.7977e+308
| 327.1555 | 36.3209 | 163.85 | 174602.9321 | 1.7977e+308 | 1.7977e+308
| 326.4064 | 36.1958 | 163.9 | 174186.6675 | 1.7977e+308 | 1.7977e+308
| 325.9495 | 36.071 | 163.95 | 174035.1057 | 1.7977e+308 | 1.7977e+308
| 325.4478 | 35.9461 | 164 | 173797.564 | 1.7977e+308 | 1.7977e+308
| 324.6294 | 35.8212 | 164.05 | 173517.1886 | 1.7977e+308 | 1.7977e+308
| 323.7886 | 35.6963 | 164.1 | 173278.0593 | 1.7977e+308 | 1.7977e+308
| 323.2731 | 35.5714 | 164.15 | 173032.5955 | 1.7977e+308 | 1.7977e+308
| 322.5542 | 35.4466 | 164.2 | 172860.123 | 1.7977e+308 | 1.7977e+308
| 321.4594 | 35.3215 | 164.25 | 172409.1351 | 1.7977e+308 | 1.7977e+308
| 320.826 | 35.1966 | 164.3 | 172168.4982 | 1.7977e+308 | 1.7977e+308
| 320.3831 | 35.0717 | 164.35 | 171886.7799 | 1.7977e+308 | 1.7977e+308
| 319.5052 | 34.9468 | 164.4 | 171640.0534 | 1.7977e+308 | 1.7977e+308
| 318.6995 | 34.8219 | 164.45 | 171416.9501 | 1.7977e+308 | 1.7977e+308
| 317.8283 | 34.6969 | 164.5 | 171189.3902 | 1.7977e+308 | 1.7977e+308
| 317.1988 | 34.572 | 164.55 | 170975.6945 | 1.7977e+308 | 1.7977e+308
| 316.6231 | 34.4471 | 164.6 | 170772.942 | 1.7977e+308 | 1.7977e+308
| 315.6578 | 34.3222 | 164.65 | 170525.535 | 1.7977e+308 | 1.7977e+308
| 314.6864 | 34.1971 | 164.7 | 169996.5654 | 1.7977e+308 | 1.7977e+308
| 313.96 | 34.0722 | 164.75 | 169779.1669 | 1.7977e+308 | 1.7977e+308
| 313.3621 | 33.9472 | 164.8 | 169488.8044 | 1.7977e+308 | 1.7977e+308
| 312.5282 | 33.8223 | 164.85 | 169158.7091 | 1.7977e+308 | 1.7977e+308
| 311.705 | 33.6974 | 164.9 | 168942.3756 | 1.7977e+308 | 1.7977e+308
| 311.0888 | 33.5725 | 164.95 | 168759.7755 | 1.7977e+308 | 1.7977e+308
| 310.4681 | 33.4473 | 165 | 168485.8234 | 1.7977e+308 | 1.7977e+308
| 309.4207 | 33.3224 | 165.05 | 168379.1809 | 1.7977e+308 | 1.7977e+308
| 308.3669 | 33.1976 | 165.1 | 168295.724 | 1.7977e+308 | 1.7977e+308
| 307.9107 | 33.0727 | 165.15 | 168248.5855 | 1.7977e+308 | 1.7977e+308
| 307.3378 | 32.9478 | 165.2 | 168127.5247 | 1.7977e+308 | 1.7977e+308
| 306.2505 | 32.8229 | 165.25 | 168052.7875 | 1.7977e+308 | 1.7977e+308
| 305.5398 | 32.6981 | 165.3 | 168035.7889 | 1.7977e+308 | 1.7977e+308
| 304.8806 | 32.573 | 165.35 | 168050.2935 | 1.7977e+308 | 1.7977e+308
| 304.1325 | 32.4484 | 165.4 | 168050.2991 | 1.7977e+308 | 1.7977e+308
| 303.2177 | 32.3235 | 165.45 | 167947.0508 | 1.7977e+308 | 1.7977e+308
| 302.0505 | 32.1985 | 165.5 | 167737.2722 | 1.7977e+308 | 1.7977e+308
| 301.5579 | 32.0733 | 165.55 | 167307.6335 | 1.7977e+308 | 1.7977e+308
| 300.9291 | 31.9484 | 165.6 | 167210.4865 | 1.7977e+308 | 1.7977e+308
| 299.856 | 31.8236 | 165.65 | 167194.0661 | 1.7977e+308 | 1.7977e+308
| 299.1206 | 31.6987 | 165.7 | 167167.0068 | 1.7977e+308 | 1.7977e+308
| 298.609 | 31.5739 | 165.75 | 167082.9737 | 1.7977e+308 | 1.7977e+308
| 298.0244 | 31.449 | 165.8 | 167092.141 | 1.7977e+308 | 1.7977e+308
| 296.9986 | 31.324 | 165.85 | 166979.2264 | 1.7977e+308 | 1.7977e+308
| 296.116 | 31.1991 | 165.9 | 166779.6767 | 1.7977e+308 | 1.7977e+308
| 295.6385 | 31.0742 | 165.95 | 166693.9532 | 1.7977e+308 | 1.7977e+308
| 295.1125 | 30.9493 | 166 | 166502.5006 | 1.7977e+308 | 1.7977e+308
| 294.0516 | 30.8244 | 166.05 | 166299.8931 | 1.7977e+308 | 1.7977e+308
| 292.9543 | 30.6995 | 166.1 | 166107.2662 | 1.7977e+308 | 1.7977e+308
| 292.5771 | 30.5743 | 166.15 | 165728.6648 | 1.7977e+308 | 1.7977e+308
| 291.8247 | 30.4494 | 166.2 | 165522.8665 | 1.7977e+308 | 1.7977e+308
| 290.6695 | 30.3245 | 166.25 | 165260.8379 | 1.7977e+308 | 1.7977e+308
| 289.8804 | 30.1996 | 166.3 | 164996.0731 | 1.7977e+308 | 1.7977e+308
| 289.4209 | 30.0746 | 166.35 | 164720.0253 | 1.7977e+308 | 1.7977e+308
| 288.4186 | 29.9497 | 166.4 | 164443.724 | 1.7977e+308 | 1.7977e+308
| 287.4979 | 29.8247 | 166.45 | 164312.6881 | 1.7977e+308 | 1.7977e+308
| 286.8968 | 29.6997 | 166.5 | 164177.8018 | 1.7977e+308 | 1.7977e+308
| 286.1421 | 29.5748 | 166.55 | 164078.7438 | 1.7977e+308 | 1.7977e+308
| 285.3037 | 29.4499 | 166.6 | 163859.7398 | 1.7977e+308 | 1.7977e+308
| 284.1472 | 29.325 | 166.65 | 163628.5225 | 1.7977e+308 | 1.7977e+308
| 283.387 | 29.1997 | 166.7 | 163099.0376 | 1.7977e+308 | 1.7977e+308
| 282.9219 | 29.0748 | 166.75 | 162862.9424 | 1.7977e+308 | 1.7977e+308
| 282.16 | 28.9498 | 166.8 | 162529.5666 | 1.7977e+308 | 1.7977e+308
| 281.2747 | 28.8248 | 166.85 | 162233.2947 | 1.7977e+308 | 1.7977e+308
| 280.2992 | 28.6999 | 166.9 | 161978.7546 | 1.7977e+308 | 1.7977e+308
| 279.7619 | 28.5749 | 166.95 | 161712.7271 | 1.7977e+308 | 1.7977e+308
| 279.2207 | 28.4496 | 167 | 161189.78 | 1.7977e+308 | 1.7977e+308
| 277.902 | 28.3247 | 167.05 | 160970.2701 | 1.7977e+308 | 1.7977e+308
| 276.8303 | 28.1997 | 167.1 | 160682.2841 | 1.7977e+308 | 1.7977e+308
| 276.4398 | 28.0747 | 167.15 | 160386.1845 | 1.7977e+308 | 1.7977e+308
| 275.5846 | 27.9497 | 167.2 | 160155.3618 | 1.7977e+308 | 1.7977e+308
| 274.3869 | 27.8248 | 167.25 | 159966.9278 | 1.7977e+308 | 1.7977e+308
| 273.6233 | 27.6995 | 167.3 | 159737.1907 | 1.7977e+308 | 1.7977e+308
| 273.122 | 27.5746 | 167.35 | 159673.658 | 1.7977e+308 | 1.7977e+308
| 272.5443 | 27.4496 | 167.4 | 159490.3326 | 1.7977e+308 | 1.7977e+308
| 271.5502 | 27.3245 | 167.45 | 159238.2611 | 1.7977e+308 | 1.7977e+308
| 270.5611 | 27.1995 | 167.5 | 158985.5803 | 1.7977e+308 | 1.7977e+308
| 270.0265 | 27.0745 | 167.55 | 158821.4076 | 1.7977e+308 | 1.7977e+308
| 269.2532 | 26.9495 | 167.6 | 158659.9623 | 1.7977e+308 | 1.7977e+308
| 268.2911 | 26.8246 | 167.65 | 158449.6287 | 1.7977e+308 | 1.7977e+308
| 267.5795 | 26.6996 | 167.7 | 158270.5695 | 1.7977e+308 | 1.7977e+308
| 266.6876 | 26.5744 | 167.75 | 158026.098 | 1.7977e+308 | 1.7977e+308
| 265.8144 | 26.4494 | 167.8 | 157958.8634 | 1.7977e+308 | 1.7977e+308
| 264.7748 | 26.3245 | 167.85 | 157793.4212 | 1.7977e+308 | 1.7977e+308
| 263.6509 | 26.1996 | 167.9 | 157670.4083 | 1.7977e+308 | 1.7977e+308
| 263.3394 | 26.0745 | 167.95 | 157436.2434 | 1.7977e+308 | 1.7977e+308
| 262.9304 | 25.9495 | 168 | 157200.2417 | 1.7977e+308 | 1.7977e+308
| 261.6919 | 25.8245 | 168.05 | 156992.3581 | 1.7977e+308 | 1.7977e+308
| 260.765 | 25.6992 | 168.1 | 156697.6488 | 1.7977e+308 | 1.7977e+308
| 260.1728 | 25.5743 | 168.15 | 156498.2717 | 1.7977e+308 | 1.7977e+308
| 259.4632 | 25.4493 | 168.2 | 156378.6521 | 1.7977e+308 | 1.7977e+308
| 258.4765 | 25.3243 | 168.25 | 156163.3626 | 1.7977e+308 | 1.7977e+308
| 257.3419 | 25.1993 | 168.3 | 155931.5874 | 1.7977e+308 | 1.7977e+308
| 256.6832 | 25.0743 | 168.35 | 155683.4124 | 1.7977e+308 | 1.7977e+308
| 256.205 | 24.9493 | 168.4 | 155451.2301 | 1.7977e+308 | 1.7977e+308
| 255.1386 | 24.8242 | 168.45 | 155147.7868 | 1.7977e+308 | 1.7977e+308
| 254.0364 | 24.6991 | 168.5 | 154803.9413 | 1.7977e+308 | 1.7977e+308
| 253.5076 | 24.5741 | 168.55 | 154623.1937 | 1.7977e+308 | 1.7977e+308
| 252.7222 | 24.4488 | 168.6 | 154370.1225 | 1.7977e+308 | 1.7977e+308
| 251.6509 | 24.3238 | 168.65 | 154254.0392 | 1.7977e+308 | 1.7977e+308
| 250.9051 | 24.1988 | 168.7 | 154055.1016 | 1.7977e+308 | 1.7977e+308
| 250.3654 | 24.0738 | 168.75 | 153747.7184 | 1.7977e+308 | 1.7977e+308
| 249.416 | 23.9487 | 168.8 | 153437.6941 | 1.7977e+308 | 1.7977e+308
| 248.3912 | 23.8238 | 168.85 | 153207.2508 | 1.7977e+308 | 1.7977e+308
| 247.6534 | 23.6987 | 168.9 | 152994.3562 | 1.7977e+308 | 1.7977e+308
| 246.9096 | 23.5734 | 168.95 | 152766.7633 | 1.7977e+308 | 1.7977e+308
| 246.2999 | 23.4484 | 169 | 152575.2809 | 1.7977e+308 | 1.7977e+308
| 244.8358 | 23.3209 | 169.05 | 152370.1213 | 1.7977e+308 | 1.7977e+308
| 243.8759 | 23.1984 | 169.1 | 152137.9945 | 1.7977e+308 | 1.7977e+308
| 243.5638 | 23.0733 | 169.15 | 151951.3633 | 1.7977e+308 | 1.7977e+308
| 242.7101 | 22.9483 | 169.2 | 151719.0702 | 1.7977e+308 | 1.7977e+308
| 241.5136 | 22.8232 | 169.25 | 151365.8542 | 1.7977e+308 | 1.7977e+308
| 240.677 | 22.6978 | 169.3 | 150831.1936 | 1.7977e+308 | 1.7977e+308
| 240.291 | 22.5727 | 169.35 | 150560.0741 | 1.7977e+308 | 1.7977e+308
| 239.5903 | 22.4476 | 169.4 | 150360.8501 | 1.7977e+308 | 1.7977e+308
| 238.4028 | 22.3225 | 169.45 | 150118.1465 | 1.7977e+308 | 1.7977e+308
| 237.2676 | 22.1974 | 169.5 | 149861.5263 | 1.7977e+308 | 1.7977e+308
| 236.5604 | 22.0724 | 169.55 | 149661.3424 | 1.7977e+308 | 1.7977e+308
| 235.7394 | 21.9473 | 169.6 | 149414.8521 | 1.7977e+308 | 1.7977e+308
| 234.8579 | 21.8223 | 169.65 | 149154.1643 | 1.7977e+308 | 1.7977e+308
| 233.9903 | 21.6972 | 169.7 | 148909.35 | 1.7977e+308 | 1.7977e+308
| 233.2422 | 21.5722 | 169.75 | 148786.8282 | 1.7977e+308 | 1.7977e+308
| 232.3798 | 21.4469 | 169.8 | 148678.8185 | 1.7977e+308 | 1.7977e+308
| 231.0911 | 21.3219 | 169.85 | 148585.9506 | 1.7977e+308 | 1.7977e+308
| 230.1805 | 21.1969 | 169.9 | 148552.5845 | 1.7977e+308 | 1.7977e+308
| 229.5692 | 21.0719 | 169.95 | 148427.3239 | 1.7977e+308 | 1.7977e+308
| 228.8441 | 20.9469 | 170 | 148391.0083 | 1.7977e+308 | 1.7977e+308
| 227.7217 | 20.822 | 170.05 | 148370.8586 | 1.7977e+308 | 1.7977e+308
| 226.6321 | 20.697 | 170.1 | 148336.4287 | 1.7977e+308 | 1.7977e+308
| 225.8895 | 20.5717 | 170.15 | 148283.0659 | 1.7977e+308 | 1.7977e+308
| 225.1984 | 20.4467 | 170.2 | 148217.6424 | 1.7977e+308 | 1.7977e+308
| 224.4446 | 20.3217 | 170.25 | 148138.9258 | 1.7977e+308 | 1.7977e+308
| 223.2142 | 20.1968 | 170.3 | 148044.0548 | 1.7977e+308 | 1.7977e+308
| 222.4458 | 20.0718 | 170.35 | 147948.7298 | 1.7977e+308 | 1.7977e+308
| 221.7339 | 19.9467 | 170.4 | 147793.2889 | 1.7977e+308 | 1.7977e+308
| 220.5996 | 19.8217 | 170.45 | 147595.4135 | 1.7977e+308 | 1.7977e+308
| 219.6921 | 19.6965 | 170.5 | 147314.9294 | 1.7977e+308 | 1.7977e+308
| 218.9761 | 19.5715 | 170.55 | 147118.5482 | 1.7977e+308 | 1.7977e+308
| 218.1466 | 19.4462 | 170.6 | 146794.7457 | 1.7977e+308 | 1.7977e+308
| 216.8163 | 19.3212 | 170.65 | 146667.6278 | 1.7977e+308 | 1.7977e+308
| 216.0004 | 19.1962 | 170.7 | 146538.5568 | 1.7977e+308 | 1.7977e+308
| 215.4853 | 19.0712 | 170.75 | 146333.0924 | 1.7977e+308 | 1.7977e+308
| 214.6136 | 18.9461 | 170.8 | 146113.5072 | 1.7977e+308 | 1.7977e+308
| 213.4428 | 18.8211 | 170.85 | 145893.4372 | 1.7977e+308 | 1.7977e+308
| 212.2967 | 18.6957 | 170.9 | 145319.2975 | 1.7977e+308 | 1.7977e+308
| 211.7557 | 18.5706 | 170.95 | 145055.6276 | 1.7977e+308 | 1.7977e+308
| 210.9975 | 18.4455 | 171 | 144715.1327 | 1.7977e+308 | 1.7977e+308
| 209.8647 | 18.3205 | 171.05 | 144417.7005 | 1.7977e+308 | 1.7977e+308
| 209.1353 | 18.1954 | 171.1 | 144132.1536 | 1.7977e+308 | 1.7977e+308
| 208.2865 | 18.0703 | 171.15 | 143843.9476 | 1.7977e+308 | 1.7977e+308
| 207.2048 | 17.9453 | 171.2 | 143557.9785 | 1.7977e+308 | 1.7977e+308
| 206.0374 | 17.8198 | 171.25 | 143062.7308 | 1.7977e+308 | 1.7977e+308
| 204.832 | 17.6948 | 171.3 | 142895.4666 | 1.7977e+308 | 1.7977e+308
| 204.3506 | 17.5698 | 171.35 | 142716.9867 | 1.7977e+308 | 1.7977e+308
| 203.7143 | 17.4447 | 171.4 | 142553.4887 | 1.7977e+308 | 1.7977e+308
| 202.4081 | 17.3196 | 171.45 | 142300.477 | 1.7977e+308 | 1.7977e+308
| 201.5199 | 17.1944 | 171.5 | 142077.2818 | 1.7977e+308 | 1.7977e+308
| 200.9434 | 17.0693 | 171.55 | 141829.8679 | 1.7977e+308 | 1.7977e+308
| 199.9753 | 16.9442 | 171.6 | 141555.9948 | 1.7977e+308 | 1.7977e+308
| 198.6875 | 16.8192 | 171.65 | 141271.6815 | 1.7977e+308 | 1.7977e+308
| 197.4599 | 16.6941 | 171.7 | 140941.2113 | 1.7977e+308 | 1.7977e+308
| 196.859 | 16.5685 | 171.75 | 140296.2682 | 1.7977e+308 | 1.7977e+308
| 195.9929 | 16.4434 | 171.8 | 139935.0429 | 1.7977e+308 | 1.7977e+308
| 194.664 | 16.3183 | 171.85 | 139590.5391 | 1.7977e+308 | 1.7977e+308
| 193.7306 | 16.1933 | 171.9 | 139303.3243 | 1.7977e+308 | 1.7977e+308
| 193.2851 | 16.0681 | 171.95 | 138947.5552 | 1.7977e+308 | 1.7977e+308
| 192.3292 | 15.9405 | 172 | 138578.8114 | 1.7977e+308 | 1.7977e+308
| 191.0468 | 15.8172 | 172.05 | 137652.2629 | 1.7977e+308 | 1.7977e+308
| 189.9713 | 15.6921 | 172.1 | 137228.4821 | 1.7977e+308 | 1.7977e+308
| 189.3242 | 15.5669 | 172.15 | 136761.9833 | 1.7977e+308 | 1.7977e+308
| 188.5563 | 15.4416 | 172.2 | 136294.1517 | 1.7977e+308 | 1.7977e+308
| 186.9818 | 15.3165 | 172.25 | 135894.7741 | 1.7977e+308 | 1.7977e+308
| 185.6117 | 15.1913 | 172.3 | 135371.7502 | 1.7977e+308 | 1.7977e+308
| 185.3093 | 15.0654 | 172.35 | 134320.1037 | 1.7977e+308 | 1.7977e+308
| 184.4141 | 14.9408 | 172.4 | 134320.1089 | 1.7977e+308 | 1.7977e+308
| 183.1815 | 14.8153 | 172.45 | 133661.0798 | 1.7977e+308 | 1.7977e+308
| 182.1543 | 14.6893 | 172.5 | 132466.2419 | 1.7977e+308 | 1.7977e+308
| 181.4122 | 14.564 | 172.55 | 131966.6427 | 1.7977e+308 | 1.7977e+308
| 180.6783 | 14.4362 | 172.6 | 131470.4333 | 1.7977e+308 | 1.7977e+308
| 179.3166 | 14.3135 | 172.65 | 131019.3472 | 1.7977e+308 | 1.7977e+308
| 178.2973 | 14.1882 | 172.7 | 130500.554 | 1.7977e+308 | 1.7977e+308
| 177.7425 | 14.0629 | 172.75 | 130005.5951 | 1.7977e+308 | 1.7977e+308
| 176.8224 | 13.9369 | 172.8 | 128986.7279 | 1.7977e+308 | 1.7977e+308
| 175.3519 | 13.8116 | 172.85 | 128486.6938 | 1.7977e+308 | 1.7977e+308
| 174.1393 | 13.6863 | 172.9 | 127917.6257 | 1.7977e+308 | 1.7977e+308
| 173.5907 | 13.561 | 172.95 | 127486.6658 | 1.7977e+308 | 1.7977e+308
| 172.5413 | 13.4357 | 173 | 127035.6981 | 1.7977e+308 | 1.7977e+308
| 171.2239 | 13.3104 | 173.05 | 126724.7373 | 1.7977e+308 | 1.7977e+308
| 170.1682 | 13.1851 | 173.1 | 126390.3907 | 1.7977e+308 | 1.7977e+308
| 169.4353 | 13.0592 | 173.15 | 125743.5962 | 1.7977e+308 | 1.7977e+308
| 168.6176 | 12.9339 | 173.2 | 125411.7287 | 1.7977e+308 | 1.7977e+308
| 167.4074 | 12.8086 | 173.25 | 125056.4825 | 1.7977e+308 | 1.7977e+308
| 166.0596 | 12.6834 | 173.3 | 124790.056 | 1.7977e+308 | 1.7977e+308
| 165.269 | 12.558 | 173.35 | 124476.4373 | 1.7977e+308 | 1.7977e+308
| 164.5945 | 12.4327 | 173.4 | 124208.6676 | 1.7977e+308 | 1.7977e+308
| 163.24 | 12.3074 | 173.45 | 123868.1862 | 1.7977e+308 | 1.7977e+308
| 161.8904 | 12.1819 | 173.5 | 123403.2467 | 1.7977e+308 | 1.7977e+308
| 161.1685 | 12.0566 | 173.55 | 123139.7315 | 1.7977e+308 | 1.7977e+308
| 160.3133 | 11.9307 | 173.6 | 122594.5556 | 1.7977e+308 | 1.7977e+308
| 158.704 | 11.8055 | 173.65 | 122288.2038 | 1.7977e+308 | 1.7977e+308
| 157.5071 | 11.6802 | 173.7 | 121959.0272 | 1.7977e+308 | 1.7977e+308
| 157.1623 | 11.5549 | 173.75 | 121719.9664 | 1.7977e+308 | 1.7977e+308
| 156.2499 | 11.4296 | 173.8 | 121458.4472 | 1.7977e+308 | 1.7977e+308
| 154.6197 | 11.3044 | 173.85 | 121263.9647 | 1.7977e+308 | 1.7977e+308
| 153.3315 | 11.1792 | 173.9 | 121067.2366 | 1.7977e+308 | 1.7977e+308
| 152.4187 | 11.0533 | 173.95 | 120676.8293 | 1.7977e+308 | 1.7977e+308
| 151.2989 | 10.9281 | 174 | 120436.2467 | 1.7977e+308 | 1.7977e+308
| 149.9872 | 10.8028 | 174.05 | 120133.0203 | 1.7977e+308 | 1.7977e+308
| 149.1746 | 10.6776 | 174.1 | 119826.8364 | 1.7977e+308 | 1.7977e+308
| 148.4861 | 10.5522 | 174.15 | 119453.761 | 1.7977e+308 | 1.7977e+308
| 147.3286 | 10.4269 | 174.2 | 119120.4822 | 1.7977e+308 | 1.7977e+308
| 145.7975 | 10.3009 | 174.25 | 118496.7311 | 1.7977e+308 | 1.7977e+308
| 144.4016 | 10.1756 | 174.3 | 118122.7804 | 1.7977e+308 | 1.7977e+308
| 143.5999 | 10.0502 | 174.35 | 117791.4037 | 1.7977e+308 | 1.7977e+308
| 142.577 | 9.925 | 174.4 | 117483.3772 | 1.7977e+308 | 1.7977e+308
| 140.912 | 9.7995 | 174.45 | 117151.4621 | 1.7977e+308 | 1.7977e+308
| 139.7563 | 9.6741 | 174.5 | 116913.5275 | 1.7977e+308 | 1.7977e+308
| 139.2041 | 9.5488 | 174.55 | 116738.7653 | 1.7977e+308 | 1.7977e+308
| 138.1349 | 9.4235 | 174.6 | 116524.2005 | 1.7977e+308 | 1.7977e+308
| 136.5865 | 9.2982 | 174.65 | 116290.7717 | 1.7977e+308 | 1.7977e+308
| 135.4268 | 9.173 | 174.7 | 116077.3655 | 1.7977e+308 | 1.7977e+308
| 134.7586 | 9.0477 | 174.75 | 115863.2812 | 1.7977e+308 | 1.7977e+308
| 133.6101 | 8.9218 | 174.8 | 115331.0231 | 1.7977e+308 | 1.7977e+308
| 131.9149 | 8.7965 | 174.85 | 115034.7359 | 1.7977e+308 | 1.7977e+308
| 130.6666 | 8.6713 | 174.9 | 114675.2492 | 1.7977e+308 | 1.7977e+308
| 129.9804 | 8.5459 | 174.95 | 114335.5873 | 1.7977e+308 | 1.7977e+308
| 128.7807 | 8.4206 | 175 | 114037.8008 | 1.7977e+308 | 1.7977e+308
| 127.1555 | 8.2953 | 175.05 | 113675.5614 | 1.7977e+308 | 1.7977e+308
| 126.1464 | 8.1693 | 175.1 | 113017.7399 | 1.7977e+308 | 1.7977e+308
| 125.1564 | 8.0439 | 175.15 | 112637.8499 | 1.7977e+308 | 1.7977e+308
| 123.8547 | 7.9186 | 175.2 | 112260.2892 | 1.7977e+308 | 1.7977e+308
| 122.4264 | 7.7932 | 175.25 | 111859.8928 | 1.7977e+308 | 1.7977e+308
| 120.9183 | 7.6679 | 175.3 | 111476.2416 | 1.7977e+308 | 1.7977e+308
| 119.9954 | 7.5426 | 175.35 | 111134.3634 | 1.7977e+308 | 1.7977e+308
| 119.0815 | 7.4171 | 175.4 | 110710.1495 | 1.7977e+308 | 1.7977e+308
| 117.4666 | 7.2915 | 175.45 | 110081.5343 | 1.7977e+308 | 1.7977e+308
| 116.0605 | 7.1658 | 175.5 | 109343.6381 | 1.7977e+308 | 1.7977e+308
| 115.334 | 7.0404 | 175.55 | 108854.1544 | 1.7977e+308 | 1.7977e+308
| 113.9819 | 6.9149 | 175.6 | 108282.6689 | 1.7977e+308 | 1.7977e+308
| 112.0359 | 6.7886 | 175.65 | 107270.9313 | 1.7977e+308 | 1.7977e+308
| 110.8068 | 6.6632 | 175.7 | 106798.4141 | 1.7977e+308 | 1.7977e+308
| 109.9652 | 6.5377 | 175.75 | 106264.1868 | 1.7977e+308 | 1.7977e+308
| 108.81 | 6.4122 | 175.8 | 105730.124 | 1.7977e+308 | 1.7977e+308
| 107.0549 | 6.2868 | 175.85 | 105276.3427 | 1.7977e+308 | 1.7977e+308
| 105.7354 | 6.1613 | 175.9 | 104761.4682 | 1.7977e+308 | 1.7977e+308
| 105.0424 | 6.0357 | 175.95 | 104248.5925 | 1.7977e+308 | 1.7977e+308
| 103.5976 | 5.9093 | 176 | 103184.0212 | 1.7977e+308 | 1.7977e+308
| 101.6957 | 5.7839 | 176.05 | 102677.864 | 1.7977e+308 | 1.7977e+308
| 100.2522 | 5.6583 | 176.1 | 102109.5082 | 1.7977e+308 | 1.7977e+308
| 99.4654 | 5.5327 | 176.15 | 101524.1549 | 1.7977e+308 | 1.7977e+308
| 98.167 | 5.4072 | 176.2 | 101001.2703 | 1.7977e+308 | 1.7977e+308
| 96.1513 | 5.2816 | 176.25 | 100418.2829 | 1.7977e+308 | 1.7977e+308
| 94.6214 | 5.1554 | 176.3 | 99384.1621 | 1.7977e+308 | 1.7977e+308
| 93.6304 | 5.0293 | 176.35 | 98447.8884 | 1.7977e+308 | 1.7977e+308
| 92.7547 | 4.9894 | 176.366 | 98447.8921 | 1.7977e+308 | 1.7977e+308
| 87.331 | 4.4883 | 251.95 | 1.7977e+308 | 1.7977e+308 | 1.7977e+308
| 86.3578 | 4.3637 | 252 | 1.7977e+308 | 1.7977e+308 | 1.7977e+308
| 84.9429 | 4.2391 | 252.05 | 1.7977e+308 | 1.7977e+308 | 1.7977e+308
| 83.5187 | 4.1145 | 252.1 | 1.7977e+308 | 1.7977e+308 | 1.7977e+308
| 81.7542 | 3.9899 | 252.15 | 1.7977e+308 | 1.7977e+308 | 1.7977e+308
| 79.9041 | 3.8653 | 252.2 | 1.7977e+308 | 1.7977e+308 | 1.7977e+308
| 78.4566 | 3.7407 | 252.25 | 1.7977e+308 | 1.7977e+308 | 1.7977e+308
| 77.1091 | 3.6161 | 252.3 | 1.7977e+308 | 1.7977e+308 | 1.7977e+308
| 75.5914 | 3.4915 | 252.35 | 1.7977e+308 | 1.7977e+308 | 1.7977e+308
| 73.988 | 3.3669 | 252.4 | 1.7977e+308 | 1.7977e+308 | 1.7977e+308
| 72.2625 | 3.2423 | 252.45 | 1.7977e+308 | 1.7977e+308 | 1.7977e+308
| 70.4922 | 3.1177 | 252.5 | 1.7977e+308 | 1.7977e+308 | 1.7977e+308
| 68.8496 | 2.9931 | 252.55 | 1.7977e+308 | 1.7977e+308 | 1.7977e+308
| 67.2398 | 2.8686 | 252.6 | 1.7977e+308 | 1.7977e+308 | 1.7977e+308
| 65.6943 | 2.744 | 252.65 | 1.7977e+308 | 1.7977e+308 | 1.7977e+308
| 63.8561 | 2.6194 | 252.7 | 1.7977e+308 | 1.7977e+308 | 1.7977e+308
| 61.9301 | 2.4948 | 252.75 | 1.7977e+308 | 1.7977e+308 | 1.7977e+308
| 60.1244 | 2.3702 | 252.8 | 1.7977e+308 | 1.7977e+308 | 1.7977e+308
| 58.0849 | 2.2456 | 252.85 | 1.7977e+308 | 1.7977e+308 | 1.7977e+308
| 56.3337 | 2.1211 | 252.9 | 1.7977e+308 | 1.7977e+308 | 1.7977e+308
| 54.6464 | 1.9965 | 252.95 | 1.7977e+308 | 1.7977e+308 | 1.7977e+308
| 52.7412 | 1.8719 | 253 | 1.7977e+308 | 1.7977e+308 | 1.7977e+308
| 50.694 | 1.7473 | 253.05 | 1.7977e+308 | 1.7977e+308 | 1.7977e+308
| 48.8586 | 1.6227 | 253.1 | 1.7977e+308 | 1.7977e+308 | 1.7977e+308
| 47.0239 | 1.4982 | 253.15 | 1.7977e+308 | 1.7977e+308 | 1.7977e+308
| 44.4436 | 1.3736 | 253.2 | 1.7977e+308 | 1.7977e+308 | 1.7977e+308
| 41.9811 | 1.2491 | 253.25 | 1.7977e+308 | 1.7977e+308 | 1.7977e+308
| 39.9615 | 1.1245 | 253.3 | 1.7977e+308 | 1.7977e+308 | 1.7977e+308
| 37.7649 | 0.99997 | 253.35 | 1.7977e+308 | 1.7977e+308 | 1.7977e+308
| 35.3626 | 0.87542 | 253.4 | 1.7977e+308 | 1.7977e+308 | 1.7977e+308
| 32.8088 | 0.75089 | 253.45 | 1.7977e+308 | 1.7977e+308 | 1.7977e+308
| 30.0453 | 0.62637 | 253.5 | 1.7977e+308 | 1.7977e+308 | 1.7977e+308
| 27.3466 | 0.50184 | 253.55 | 1.7977e+308 | 1.7977e+308 | 1.7977e+308
| 24.4226 | 0.37733 | 253.6 | 1.7977e+308 | 1.7977e+308 | 1.7977e+308
| 21.1768 | 0.25284 | 253.65 | 1.7977e+308 | 1.7977e+308 | 1.7977e+308
| 17.5319 | 0.12837 | 253.7 | 1.7977e+308 | 1.7977e+308 | 1.7977e+308
| 13.0774 | 0.0039514 | 253.75 | 1.7977e+308 | 1.7977e+308 | 1.7977e+308
| 13.0774 | 0.0039514 | 253.75 | 1.7977e+308 | 1.7977e+308 | 1.7977e+308
END

## Test 004
Segment | Displacement Into Surface | Load On Sample | Time On Sample | Harmonic Contact Stiffness | Hardness | Modulus
| nm | mN | s | N/m | GPa | GPa
Surface Marker | 1.1434 | 0.0030255 | 0 | 325.6626 | 1.7977e+308 | 1.7977e+308
| -0.61801 | 0.0031926 | 0.05 | 1214.655 | 1.7977e+308 | 1.7977e+308
| -0.085061 | 0.0032044 | 0.1 | 1748.2426 | 1.7977e+308 | 1.7977e+308
| 0.624 | 0.0032026 | 0.15 | 2160.3391 | 1.7977e+308 | 1.3817e-157
| -0.81791 | 0.0033314 | 0.2 | 2358.2558 | 1.7977e+308 | 1.7977e+308
| -2.1954 | 0.0034592 | 0.25 | 2490.9973 | 1.7977e+308 | 1.7977e+308
| -0.1717 | 0.003368 | 0.3 | 2496.689 | 1.7977e+308 | 1.7977e+308
| 1.3254 | 0.0033103 | 0.35 | 2458.4409 | 4.2873 | 81.438
| 1.1136 | 0.0033598 | 0.4 | 2428.446 | 18.1123 | 177.3373
| 2.291 | 0.0033209 | 0.45 | 2384.1957 | 1.0789 | 38.1169
| 2.2543 | 0.0033591 | 0.5 | 2357.1142 | 1.1481 | 38.6695
| 2.3699 | 0.0033867 | 0.55 | 2334.2385 | 1.0695 | 36.7489
| -0.0036038 | 0.0035716 | 0.6 | 2310.6417 | 1.7977e+308 | 1.7977e+308
| 0.099612 | 0.0035995 | 0.65 | 2272.1703 | 1.7977e+308 | 1.4532e-157
| 2.2295 | 0.0034993 | 0.7 | 2241.4873 | 1.3409 | 38.9472
| 3.013 | 0.0034846 | 0.75 | 2217.3 | 0.76468 | 28.9001
| 3.4035 | 0.0034954 | 0.8 | 2214.8401 | 0.63148 | 26.1289
| 3.7721 | 0.0035106 | 0.85 | 2217.5881 | 0.54273 | 24.1588
| 3.0515 | 0.0035975 | 0.9 | 2229.88 | 0.78637 | 29.0098
| 0.7655 | 0.0037777 | 0.95 | 2238.4843 | 1.7977e+308 | 1.4317e-157
| 1.4569 | 0.0037729 | 1 | 2245.1732 | 7.853 | 95.3869
| 1.8284 | 0.003787 | 1.05 | 2245.6783 | 2.7388 | 54.3228
| 1.7949 | 0.0038311 | 1.1 | 2265.9463 | 2.9656 | 56.83
| 2.5942 | 0.0038219 | 1.15 | 2280.7652 | 1.156 | 35.0908
| 1.737 | 0.0039121 | 1.2 | 2290.1564 | 3.5024 | 62.046
| 2.3436 | 0.003921 | 1.25 | 2327.1016 | 1.4727 | 40.0696
| 3.3624 | 0.0038967 | 1.3 | 2340.1544 | 0.74013 | 28.3632
| 2.3276 | 0.0040061 | 1.35 | 2376.7155 | 1.5282 | 41.287
| 1.1172 | 0.0041211 | 1.4 | 2404.7413 | 1.7977e+308 | 1.538e-157
| 1.4471 | 0.0041508 | 1.45 | 2458.3212 | 9.3984 | 110.2794
| 0.27072 | 0.0042678 | 1.5 | 2474.7883 | 1.7977e+308 | 1.5828e-157
| -1.2249 | 0.004401 | 1.55 | 2474.7408 | 1.7977e+308 | 1.7977e+308
| 0.81835 | 0.0043133 | 1.6 | 2461.9615 | 1.7977e+308 | 1.5746e-157
| 3.0748 | 0.004213 | 1.65 | 2460.9087 | 0.9474 | 32.5745
| 3.5458 | 0.0042241 | 1.7 | 2464.9702 | 0.74904 | 28.8802
| 3.5362 | 0.0042629 | 1.75 | 2455.6857 | 0.76503 | 28.9459
| 3.2609 | 0.0043204 | 1.8 | 2438.5914 | 0.89929 | 31.0127
| 2.9216 | 0.0043807 | 1.85 | 2419.1813 | 1.1309 | 34.3634
| 3.3545 | 0.0043899 | 1.9 | 2393.4523 | 0.89176 | 30.0446
| 3.5002 | 0.0044168 | 1.95 | 2371.8017 | 0.84298 | 28.8281
| 3.4131 | 0.0044599 | 2 | 2354.5891 | 0.89964 | 29.4376
| 4.2599 | 0.0044431 | 2.05 | 2335.7409 | 0.62514 | 24.278
| 4.0554 | 0.004493 | 2.1 | 2310.4932 | 0.69127 | 25.132
| 2.6661 | 0.0046134 | 2.15 | 2290.057 | 1.6185 | 38.0426
| 3.1678 | 0.0046152 | 2.2 | 2254.5855 | 1.1403 | 31.2454
| 3.6665 | 0.004617 | 2.25 | 2238.9211 | 0.87429 | 27.0641
| 3.2781 | 0.0046755 | 2.3 | 2211.895 | 1.1134 | 30.0633
| 3.4755 | 0.0046949 | 2.35 | 2189.2825 | 1.0119 | 28.2636
| 3.5598 | 0.0047231 | 2.4 | 2167.8471 | 0.9864 | 27.5314
| 3.7269 | 0.0047456 | 2.45 | 2151.5706 | 0.91952 | 26.2908
| 3.9138 | 0.004769 | 2.5 | 2145.2237 | 0.85112 | 25.1318
| 3.8971 | 0.0048055 | 2.55 | 2150.8164 | 0.86753 | 25.347
| 4.0538 | 0.0048335 | 2.6 | 2166.3266 | 0.81301 | 24.6275
| 3.6997 | 0.0048956 | 2.65 | 2191.9186 | 0.97156 | 27.1262
| 3.389 | 0.0049542 | 2.7 | 2209.3494 | 1.1696 | 29.8943
| 2.6084 | 0.0050445 | 2.75 | 2238.7749 | 2.2312 | 41.8996
| 2.8626 | 0.0050677 | 2.8 | 2257.2006 | 1.742 | 37.0853
| 4.0011 | 0.0050367 | 2.85 | 2279.4721 | 0.8607 | 26.1545
| 3.4844 | 0.0051068 | 2.9 | 2296.3503 | 1.1319 | 30.1119
| 3.2735 | 0.0051656 | 2.95 | 2335.3639 | 1.2907 | 32.5851
| 2.5462 | 0.0052556 | 3 | 2368.1219 | 2.4223 | 45.3796
| 2.5039 | 0.0052934 | 3.05 | 2378.0729 | 2.5792 | 46.9165
| 2.9236 | 0.0053119 | 3.1 | 2408.497 | 1.6938 | 38.1488
| 2.9172 | 0.0053583 | 3.15 | 2441.297 | 1.7064 | 38.6606
| 3.6468 | 0.005352 | 3.2 | 2460.206 | 1.0672 | 30.612
| 3.7622 | 0.0053909 | 3.25 | 2494.9273 | 1.0102 | 30.0816
| 3.5815 | 0.0054402 | 3.3 | 2509.7537 | 1.1184 | 31.7408
| 3.7822 | 0.0054683 | 3.35 | 2534.4139 | 1.0139 | 30.4044
| 3.5674 | 0.0055324 | 3.4 | 2574.8476 | 1.1373 | 32.587
| 3.1283 | 0.0056044 | 3.45 | 2591.5523 | 1.5026 | 37.6214
| 2.4317 | 0.0056884 | 3.5 | 2597.6469 | 2.9314 | 52.9816
| 2.3744 | 0.0057315 | 3.55 | 2592.1856 | 3.2579 | 55.6542
| 3.0789 | 0.0057279 | 3.6 | 2572.5816 | 1.6433 | 38.6679
| 2.9862 | 0.0057714 | 3.65 | 2550.4895 | 1.8121 | 40.1563
| 3.0708 | 0.0058036 | 3.7 | 2532.3793 | 1.7362 | 38.8761
| 3.2168 | 0.0058327 | 3.75 | 2517.1816 | 1.5932 | 36.8592
| 3.238 | 0.0058681 | 3.8 | 2513.4935 | 1.594 | 36.6989
| 3.6646 | 0.0058785 | 3.85 | 2503.7759 | 1.2422 | 32.1143
| 3.7058 | 0.0059133 | 3.9 | 2491.7508 | 1.2349 | 31.7617
| 3.6073 | 0.0059566 | 3.95 | 2483.0344 | 1.3265 | 32.7115
| 3.7355 | 0.0059857 | 4 | 2474.0751 | 1.2533 | 31.5724
| 3.7411 | 0.0060246 | 4.05 | 2478.8367 | 1.2632 | 31.6583
| 3.4892 | 0.0060781 | 4.1 | 2482.3332 | 1.483 | 34.2772
| 3.1782 | 0.0061368 | 4.15 | 2486.965 | 1.8702 | 38.5224
| 3.2876 | 0.0061678 | 4.2 | 2487.045 | 1.7461 | 37.0831
| 3.8335 | 0.0061691 | 4.25 | 2484.1649 | 1.2583 | 31.2804
| 3.9964 | 0.0061978 | 4.3 | 2479.6235 | 1.1725 | 30.0383
| 4.0355 | 0.0062314 | 4.35 | 2473.5781 | 1.1652 | 29.7842
| 3.7804 | 0.0062837 | 4.4 | 2470.7836 | 1.35 | 31.95
| 3.6089 | 0.006336 | 4.45 | 2481.7092 | 1.5077 | 33.8287
| 3.5503 | 0.0063769 | 4.5 | 2487.1544 | 1.5806 | 34.6261
| 3.0656 | 0.0064485 | 4.55 | 2501.7869 | 2.3083 | 42.1301
| 2.2139 | 0.0065402 | 4.6 | 2512.9229 | 10.2104 | 92.22
| 2.2396 | 0.0065809 | 4.65 | 2533.6752 | 9.2274 | 87.7938
| 1.8968 | 0.0066434 | 4.7 | 2550.1084 | 1.7977e+308 | 1.631e-157
| 1.4525 | 0.0067129 | 4.75 | 2559.3186 | 1.7977e+308 | 1.6368e-157
| 3.2922 | 0.0066377 | 4.8 | 2569.892 | 1.9813 | 39.4266
| 4.3008 | 0.0066158 | 4.85 | 2584.5658 | 1.1125 | 29.5048
| 3.6292 | 0.0066978 | 4.9 | 2595.4181 | 1.5941 | 35.432
| 2.9292 | 0.0067817 | 4.95 | 2604.4079 | 2.8204 | 47.4945
| 3.4343 | 0.0067917 | 5 | 2613.5307 | 1.8471 | 38.2331
| 3.7464 | 0.0068129 | 5.05 | 2611.2209 | 1.5332 | 34.639
| 3.292 | 0.0068793 | 5.1 | 2603.5852 | 2.1244 | 40.6722
| 3.2953 | 0.0069188 | 5.15 | 2593.3967 | 2.1632 | 40.7672
| 3.9893 | 0.006915 | 5.2 | 2581.9765 | 1.4034 | 32.4649
| 4.1035 | 0.0069439 | 5.25 | 2578.7027 | 1.3381 | 31.5692
| 3.5921 | 0.0070148 | 5.3 | 2578.6326 | 1.8248 | 36.8483
| 2.8526 | 0.0071012 | 5.35 | 2583.3989 | 3.6516 | 52.6175
| 2.9731 | 0.0071349 | 5.4 | 2574.4116 | 3.2411 | 49.1349
| 3.8168 | 0.0071192 | 5.45 | 2558.2169 | 1.6586 | 34.5255
| 3.2989 | 0.007189 | 5.5 | 2538.7764 | 2.4787 | 41.9529
| 3.2699 | 0.0072266 | 5.55 | 2520.5419 | 2.6167 | 42.7124
| 4.2084 | 0.0072021 | 5.6 | 2501.1449 | 1.4121 | 30.8675
| 4.54 | 0.007217 | 5.65 | 2483.618 | 1.2244 | 28.4509
| 4.112 | 0.0072805 | 5.7 | 2474.1469 | 1.5374 | 31.7119
| 3.3383 | 0.0073681 | 5.75 | 2476.8438 | 2.6981 | 42.1891
| 3.4431 | 0.0073976 | 5.8 | 2477.0264 | 2.4905 | 40.3927
| 3.9698 | 0.0074012 | 5.85 | 2474.1268 | 1.7278 | 33.3913
| 2.8541 | 0.007509 | 5.9 | 2473.4064 | 5.3032 | 59.3822
| 2.2947 | 0.0075804 | 5.95 | 2472.2268 | 1.7977e+308 | 1.5811e-157
| 3.1881 | 0.0075623 | 6 | 2471.7233 | 3.4391 | 47.1195
| 3.7972 | 0.0075602 | 6.05 | 2473.9331 | 2.0284 | 35.8725
| 4.2093 | 0.0075721 | 6.1 | 2476.3499 | 1.5897 | 31.6456
| 4.1866 | 0.00761 | 6.15 | 2473.0256 | 1.63 | 31.929
| 4.2298 | 0.0076421 | 6.2 | 2470.9374 | 1.6093 | 31.6245
| 4.6706 | 0.0076512 | 6.25 | 2465.3286 | 1.308 | 28.3475
| 4.7528 | 0.0076819 | 6.3 | 2451.4287 | 1.28 | 27.8149
| 4.1688 | 0.0077521 | 6.35 | 2443.2682 | 1.745 | 32.3505
| 4.3605 | 0.0077748 | 6.4 | 2440.6908 | 1.5855 | 30.715
| 5.103 | 0.0077671 | 6.45 | 2445.1845 | 1.1393 | 25.9895
| 4.8616 | 0.0078178 | 6.5 | 2450.3213 | 1.2669 | 27.4085
| 4.2986 | 0.0078929 | 6.55 | 2460.2417 | 1.678 | 31.6377
| 4.4282 | 0.0079217 | 6.6 | 2469.1553 | 1.5742 | 30.6725
| 4.6362 | 0.0079457 | 6.65 | 2476.5723 | 1.4288 | 29.2281
| 4.313 | 0.0080048 | 6.7 | 2480.6272 | 1.7015 | 31.9046
| 3.6265 | 0.0080837 | 6.75 | 2481.3591 | 2.7681 | 40.8236
| 3.6232 | 0.0081211 | 6.8 | 2484.4881 | 2.8084 | 41.0862
| 4.6635 | 0.0080929 | 6.85 | 2490.9031 | 1.4574 | 29.4244
| 4.8179 | 0.0081245 | 6.9 | 2501.7002 | 1.3655 | 28.5269
| 4.8419 | 0.008161 | 6.95 | 2514.0004 | 1.3571 | 28.514
| 4.9362 | 0.0081974 | 7 | 2533.3173 | 1.3064 | 28.1188
| 4.4858 | 0.0082662 | 7.05 | 2554.7857 | 1.6125 | 31.4655
| 4.0447 | 0.008329 | 7.1 | 2564.4564 | 2.0888 | 35.953
| 4.0385 | 0.008374 | 7.15 | 2594.9927 | 2.0875 | 36.2831
| 4.4195 | 0.0083894 | 7.2 | 2614.1598 | 1.6751 | 32.6065
| 4.2381 | 0.0084468 | 7.25 | 2647.0559 | 1.8429 | 34.5731
| 3.8737 | 0.0085089 | 7.3 | 2667.0968 | 2.3209 | 39.1035
| 4.5018 | 0.0085144 | 7.35 | 2698.0899 | 1.6007 | 32.6564
| 4.6615 | 0.0085425 | 7.4 | 2713.3359 | 1.4882 | 31.584
| 4.3077 | 0.0086068 | 7.45 | 2739.6642 | 1.7733 | 34.7791
| 4.3385 | 0.0086569 | 7.5 | 2784.8469 | 1.7334 | 34.853
| 3.9462 | 0.0087196 | 7.55 | 2800.3881 | 2.1838 | 39.351
| 3.5397 | 0.008796 | 7.6 | 2838.0198 | 2.9319 | 46.2844
| 4.2213 | 0.0087916 | 7.65 | 2852.9378 | 1.8514 | 36.6754
| 4.841 | 0.0087953 | 7.7 | 2873.7149 | 1.3812 | 31.765
| 4.2159 | 0.0088784 | 7.75 | 2900.1114 | 1.8601 | 37.2028
| 3.9943 | 0.0089473 | 7.8 | 2951.0387 | 2.0959 | 40.1318
| 4.4526 | 0.008957 | 7.85 | 2963.9557 | 1.6437 | 35.5328
| 4.5349 | 0.0089947 | 7.9 | 2979.6821 | 1.5876 | 35.0175
| 4.1407 | 0.0090708 | 7.95 | 3011.7945 | 1.9394 | 39.0946
| 4.0973 | 0.0091149 | 8 | 3025.5164 | 1.9964 | 39.7731
| 4.5765 | 0.0091342 | 8.05 | 3038.8444 | 1.5759 | 35.3174
| 4.4471 | 0.0091809 | 8.1 | 3045.8353 | 1.6845 | 36.5435
| 3.9257 | 0.0092625 | 8.15 | 3064.4203 | 2.2519 | 42.5438
| 4.0542 | 0.0092962 | 8.2 | 3075.7041 | 2.0947 | 41.0562
| 4.3582 | 0.0093159 | 8.25 | 3084.5047 | 1.7871 | 37.8859
| 4.9624 | 0.0093301 | 8.3 | 3107.7528 | 1.3737 | 33.307
| 4.8553 | 0.0093783 | 8.35 | 3122.9985 | 1.4394 | 34.2002
| 4.1422 | 0.0094657 | 8.4 | 3144.9485 | 2.0206 | 40.8527
| 4.0996 | 0.0095115 | 8.45 | 3159.0326 | 2.0792 | 41.5515
| 4.4877 | 0.0095472 | 8.5 | 3178.833 | 1.7127 | 37.752
| 4.8718 | 0.0095634 | 8.55 | 3186.4885 | 1.4576 | 34.7915
| 4.4083 | 0.0096355 | 8.6 | 3199.1658 | 1.799 | 38.7959
| 4.88 | 0.0096505 | 8.65 | 3217.5032 | 1.4654 | 35.0733
| 5.9514 | 0.0096428 | 8.7 | 3258.079 | 1.0211 | 29.5148
| 5.6867 | 0.0096997 | 8.75 | 3266.4928 | 1.1108 | 30.8079
| 5.0455 | 0.0097846 | 8.8 | 3284.1787 | 1.3879 | 34.5861
| 5.1145 | 0.0098248 | 8.85 | 3304.9722 | 1.3569 | 34.3361
| 5.8831 | 0.0098211 | 8.9 | 3331.3468 | 1.0575 | 30.4565
| 6.2092 | 0.009861 | 8.95 | 3391.1763 | 0.96455 | 29.5255
| 4.6698 | 0.010003 | 9 | 3422.7793 | 1.6148 | 38.5887
| 4.7367 | 0.010047 | 9.05 | 3466.0496 | 1.5671 | 38.4039
| 5.1988 | 0.010064 | 9.1 | 3498.2972 | 1.3165 | 35.4052
| 4.0477 | 0.010183 | 9.15 | 3536.1323 | 2.1703 | 46.1074
| 4.2267 | 0.010237 | 9.2 | 3610.477 | 1.9569 | 44.5245
| 4.1563 | 0.010288 | 9.25 | 3648.1699 | 2.0248 | 45.6946
| 3.9762 | 0.010346 | 9.3 | 3688.3464 | 2.2236 | 48.3896
| 3.9673 | 0.010392 | 9.342 | 3732.0277 | 2.2255 | 48.8969
| 3.7023 | 0.010951 | 9.75 | 4177.6799 | 2.5412 | 57.3956
| 4.0117 | 0.011474 | 10.15 | 4219.3016 | 2.3389 | 54.1799
| 4.0327 | 0.011975 | 10.55 | 3926.2996 | 2.7645 | 53.6288
| 6.1121 | 0.012335 | 10.95 | 3613.3013 | 1.3748 | 33.7047
| 7.0405 | 0.012806 | 11.35 | 3741.7947 | 1.1231 | 30.8851
| 6.4231 | 0.013478 | 11.75 | 4452.347 | 1.2773 | 38.4559
| 6.4218 | 0.014239 | 12.15 | 6269.0966 | 1.1813 | 51.2245
| 5.5295 | 0.01512 | 12.55 | 9233.2485 | 1.3814 | 81.2213
| 5.9382 | 0.015995 | 12.95 | 11060.8963 | 1.2882 | 92.1943
| 6.1032 | 0.016842 | 13.35 | 11343.3909 | 1.3177 | 93.2749
| 6.2103 | 0.017951 | 13.75 | 11433.551 | 1.392 | 93.6202
| 6.3154 | 0.019022 | 14.15 | 11866.4581 | 1.4507 | 96.6001
| 6.4451 | 0.02017 | 14.55 | 12135.5578 | 1.5117 | 98.0535
| 6.3802 | 0.02152 | 14.95 | 12129.2441 | 1.6629 | 99.6397
| 6.7999 | 0.022811 | 15.35 | 11669.0061 | 1.6641 | 92.6008
| 7.102 | 0.024182 | 15.75 | 11256.3712 | 1.7112 | 87.609
| 7.1556 | 0.025617 | 16.15 | 11050.4972 | 1.8387 | 86.5439
| 6.8492 | 0.027092 | 16.55 | 11352.1126 | 2.0892 | 92.6209
| 7.198 | 0.028592 | 16.95 | 11898.0773 | 2.0608 | 93.9534
| 7.5112 | 0.030127 | 17.35 | 11966.5241 | 2.0791 | 92.3403
| 7.2673 | 0.031719 | 17.75 | 12022.8733 | 2.3348 | 96.1169
| 7.5191 | 0.03328 | 18.15 | 12288.8457 | 2.3563 | 96.371
| 7.4743 | 0.03493 | 18.55 | 12563.8985 | 2.5208 | 99.7527
| 7.7858 | 0.036488 | 18.95 | 12294.4943 | 2.5482 | 95.7031
| 8.0905 | 0.038004 | 19.35 | 11947.2461 | 2.5832 | 91.4232
| 7.8803 | 0.039646 | 19.75 | 11843.6822 | 2.872 | 93.745
| 8.425 | 0.041254 | 20.15 | 12003.7172 | 2.732 | 90.6052
| 8.659 | 0.042908 | 20.55 | 12116.7717 | 2.7637 | 90.1645
| 8.8106 | 0.044553 | 20.95 | 12321.696 | 2.8221 | 90.9889
| 8.4962 | 0.046385 | 21.35 | 12900.4598 | 3.0985 | 98.4353
| 8.6416 | 0.048239 | 21.75 | 13630.4501 | 3.1157 | 102.6249
| 8.9948 | 0.050049 | 22.15 | 14051.2178 | 3.0511 | 102.7939
| 9.0289 | 0.051878 | 22.55 | 14348.2898 | 3.1659 | 105.233
| 9.3308 | 0.05386 | 22.95 | 14745.2717 | 3.142 | 105.7828
| 9.5173 | 0.055807 | 23.35 | 15073.202 | 3.1791 | 106.9609
| 9.2307 | 0.057859 | 23.75 | 15260.1253 | 3.4899 | 111.8782
| 9.4951 | 0.059861 | 24.15 | 15398.7867 | 3.4987 | 111.0556
| 9.8753 | 0.061915 | 24.55 | 15542.1783 | 3.4469 | 109.233
| 10.0093 | 0.06399 | 24.95 | 15751.6207 | 3.5217 | 110.1523
| 9.7518 | 0.066108 | 25.35 | 16011.9911 | 3.8172 | 115.1646
| 10.1992 | 0.068273 | 25.75 | 16257.5552 | 3.7079 | 113.224
| 10.3857 | 0.070544 | 26.15 | 16580.076 | 3.7489 | 114.3251
| 10.5058 | 0.072821 | 26.55 | 16870.2113 | 3.828 | 115.837
| 10.8035 | 0.07513 | 26.95 | 17172.3404 | 3.8071 | 115.7607
| 10.8502 | 0.077546 | 27.35 | 17422.3219 | 3.9352 | 117.7192
| 10.9176 | 0.080014 | 27.75 | 17811.8134 | 4.0394 | 120.2906
| 11.0442 | 0.082476 | 28.15 | 18083.3358 | 4.1198 | 121.6094
| 10.9869 | 0.085067 | 28.55 | 18471.9487 | 4.304 | 125.4051
| 11.4798 | 0.08767 | 28.95 | 18670.7247 | 4.1821 | 122.821
| 11.4898 | 0.09034 | 29.35 | 18765.0437 | 4.3559 | 124.2479
| 11.6334 | 0.09299 | 29.75 | 18796.0971 | 4.4571 | 124.0655
| 11.649 | 0.095697 | 30.15 | 19043.0792 | 4.6137 | 126.2905
| 11.8048 | 0.098535 | 30.55 | 19589.5063 | 4.6538 | 128.8516
| 12.0915 | 0.10153 | 30.95 | 20326.0409 | 4.6018 | 131.226
| 12.2682 | 0.10451 | 31.35 | 20901.167 | 4.6333 | 133.7242
| 12.3538 | 0.1076 | 31.75 | 21230.6912 | 4.7495 | 135.7574
| 12.3655 | 0.1107 | 32.15 | 21203.9406 | 4.9509 | 136.5635
| 12.2478 | 0.11382 | 32.55 | 21228.363 | 5.2394 | 138.9764
| 12.4791 | 0.11701 | 32.95 | 21597.2227 | 5.2556 | 139.756
| 12.8669 | 0.12035 | 33.35 | 22136.8342 | 5.1585 | 139.9524
| 13.0065 | 0.12382 | 33.75 | 22749.9702 | 5.2204 | 142.9944
| 13.2643 | 0.12729 | 34.15 | 23134.0577 | 5.2309 | 143.6336
| 13.3061 | 0.13075 | 34.55 | 22892.2367 | 5.4473 | 143.0447
| 13.7509 | 0.13413 | 34.95 | 22558.6524 | 5.4132 | 138.1967
| 13.7853 | 0.13772 | 35.35 | 22616.6031 | 5.6056 | 139.2648
| 13.6755 | 0.14148 | 35.75 | 23241.352 | 5.8332 | 144.655
| 14.2993 | 0.14525 | 36.15 | 23795.1649 | 5.5808 | 142.7524
| 13.9177 | 0.14924 | 36.55 | 24388.4617 | 5.9969 | 150.5625
| 14.3848 | 0.15334 | 36.95 | 25037.024 | 5.8455 | 150.5453
| 14.0457 | 0.15748 | 37.35 | 25646.9901 | 6.2465 | 158.27
| 14.4773 | 0.16182 | 37.75 | 26193.4657 | 6.1327 | 157.9647
| 14.8384 | 0.166 | 38.15 | 26215.6192 | 6.1243 | 155.7109
| 14.671 | 0.17021 | 38.55 | 25754.2704 | 6.545 | 156.2298
| 15.6819 | 0.1744 | 38.95 | 25646.7682 | 6.1076 | 147.4436
| 15.6744 | 0.17888 | 39.35 | 25923.6855 | 6.3188 | 149.9799
| 15.7018 | 0.18348 | 39.75 | 26492.0969 | 6.4755 | 153.648
| 15.9238 | 0.18824 | 40.15 | 27045.8038 | 6.5098 | 155.5026
| 15.5841 | 0.19299 | 40.55 | 27428.7992 | 6.9564 | 161.8051
| 16.2151 | 0.19773 | 40.95 | 27060.2399 | 6.8163 | 155.3161
| 16.0866 | 0.20248 | 41.35 | 26563.3686 | 7.2499 | 155.3923
| 16.5333 | 0.20732 | 41.75 | 26609.2968 | 7.1803 | 152.7734
| 16.9648 | 0.21232 | 42.15 | 27085.1884 | 7.0656 | 152.3848
| 16.8008 | 0.21756 | 42.55 | 27729.955 | 7.363 | 158.0393
| 16.9595 | 0.22295 | 42.95 | 28338.0245 | 7.4389 | 160.6957
| 17.2836 | 0.22836 | 43.35 | 28841.4924 | 7.4081 | 161.3488
| 17.7219 | 0.23394 | 43.75 | 29301.371 | 7.3117 | 160.8352
| 17.7447 | 0.2397 | 44.15 | 29794.2773 | 7.5083 | 164.147
| 17.7762 | 0.24556 | 44.55 | 30262.3731 | 7.7068 | 167.3001
| 17.916 | 0.25149 | 44.95 | 30595.3446 | 7.8476 | 168.8631
| 18.0314 | 0.25751 | 45.35 | 30579.9499 | 8.0622 | 169.0891
| 18.5602 | 0.26353 | 45.75 | 30392.307 | 7.9929 | 164.856
| 18.8965 | 0.26962 | 46.15 | 30273.9896 | 8.0589 | 162.7489
| 19.0533 | 0.27585 | 46.55 | 30251.7348 | 8.247 | 162.6331
| 19.3272 | 0.28229 | 46.95 | 30566.9095 | 8.2989 | 162.9991
| 19.6897 | 0.28886 | 47.35 | 31124.109 | 8.249 | 163.6631
| 19.7649 | 0.29568 | 47.75 | 31729.1737 | 8.4093 | 166.9318
| 19.8047 | 0.30262 | 48.15 | 32102.9194 | 8.6374 | 169.5463
| 20.1592 | 0.30969 | 48.55 | 32600.3619 | 8.6131 | 170.0196
| 20.2218 | 0.31698 | 48.95 | 33277.0155 | 8.7831 | 173.7298
| 20.6066 | 0.32448 | 49.35 | 33839.9367 | 8.7386 | 174.2415
| 20.7395 | 0.332 | 49.75 | 33853.9574 | 8.9641 | 174.5838
| 20.8779 | 0.33953 | 50.15 | 33687.8573 | 9.218 | 174.1454
| 21.3432 | 0.34723 | 50.55 | 33715.6923 | 9.1945 | 171.8157
| 21.5709 | 0.35529 | 50.95 | 34352.7232 | 9.2593 | 173.9641
| 21.8526 | 0.36353 | 51.35 | 35280.707 | 9.2405 | 176.8432
| 21.668 | 0.37204 | 51.75 | 36070.6704 | 9.6037 | 183.085
| 21.9402 | 0.38072 | 52.15 | 36474.1318 | 9.6875 | 183.9269
| 22.4208 | 0.38927 | 52.55 | 36078.9221 | 9.7364 | 179.8036
| 22.7577 | 0.39801 | 52.95 | 35858.2736 | 9.8742 | 177.6834
| 23.292 | 0.40694 | 53.35 | 36198.0708 | 9.7685 | 176.2394
| 23.2937 | 0.41626 | 53.75 | 36961.2587 | 10.0025 | 180.6674
| 23.4844 | 0.42571 | 54.15 | 37544.7981 | 10.1267 | 182.9132
| 23.928 | 0.4353 | 54.55 | 37734.9711 | 10.1282 | 181.6364
| 24.0607 | 0.44515 | 54.95 | 37993.8285 | 10.3596 | 183.1105
| 24.595 | 0.45507 | 55.35 | 38218.3626 | 10.2908 | 181.3164
| 24.3745 | 0.46541 | 55.75 | 38909.8987 | 10.7274 | 187.2186
| 24.9747 | 0.47591 | 56.15 | 39340.9656 | 10.5798 | 185.6803
| 25.1476 | 0.48654 | 56.55 | 39478.1766 | 10.8139 | 186.4163
| 25.5194 | 0.49728 | 56.95 | 39546.8235 | 10.9091 | 185.373
| 25.6848 | 0.50843 | 57.35 | 40044.9974 | 11.0956 | 187.5305
| 26.0288 | 0.51981 | 57.75 | 40591.0297 | 11.1377 | 188.4921
| 26.4513 | 0.53125 | 58.15 | 40662.6728 | 11.2045 | 187.1462
| 26.2004 | 0.54296 | 58.55 | 40668.6481 | 11.8283 | 190.7576
| 26.6174 | 0.55502 | 58.95 | 41210.6807 | 11.8165 | 191.1502
| 27.1233 | 0.56735 | 59.35 | 42050.6321 | 11.6832 | 191.942
| 27.6019 | 0.57998 | 59.75 | 42769.0604 | 11.6084 | 192.5536
| 27.5446 | 0.59278 | 60.15 | 43082.8906 | 12.0276 | 195.7787
| 28.4252 | 0.60571 | 60.55 | 42929.254 | 11.8019 | 190.3774
| 28.6123 | 0.61889 | 60.95 | 42696.2137 | 12.1387 | 189.9017
| 28.6976 | 0.63235 | 61.35 | 42964.938 | 12.4688 | 191.8995
| 29.1917 | 0.64632 | 61.75 | 44031.7034 | 12.3221 | 193.6385
| 29.1764 | 0.66068 | 62.15 | 44922.5844 | 12.6256 | 198.5303
| 29.6979 | 0.67513 | 62.55 | 45182.0046 | 12.6239 | 197.3354
| 30.1983 | 0.68968 | 62.95 | 45002.6891 | 12.726 | 194.8865
| 30.5082 | 0.70476 | 63.35 | 45468.5822 | 12.8615 | 195.9857
| 31.0095 | 0.72038 | 63.75 | 46909.1414 | 12.671 | 198.9558
| 31.0923 | 0.73631 | 64.15 | 48067.0083 | 12.8654 | 203.9682
| 32.0478 | 0.75236 | 64.55 | 48149.2045 | 12.6002 | 199.3253
| 32.2941 | 0.76861 | 64.95 | 47604.777 | 12.9795 | 197.6348
| 32.2696 | 0.78502 | 65.35 | 47159.0189 | 13.5701 | 198.165
| 32.6004 | 0.80186 | 65.75 | 47162.7666 | 13.8092 | 197.7447
| 32.8522 | 0.81912 | 66.15 | 47479.1581 | 14.0532 | 198.8666
| 33.6523 | 0.83668 | 66.55 | 47897.1336 | 13.8349 | 196.6147
| 33.6077 | 0.85474 | 66.95 | 48767.4222 | 14.2051 | 201.434
| 34.0624 | 0.87316 | 67.35 | 49194.7585 | 14.2756 | 201.5621
| 34.3892 | 0.89174 | 67.75 | 48927.9054 | 14.6046 | 200.4756
| 35.0674 | 0.91055 | 68.15 | 48712.2507 | 14.6403 | 197.2784
| 35.4621 | 0.92992 | 68.55 | 49083.2615 | 14.7828 | 197.7212
| 35.7279 | 0.94997 | 68.95 | 50242.7076 | 14.8589 | 201.311
| 36.3384 | 0.97026 | 69.35 | 50932.3946 | 14.7681 | 201.3114
| 36.3267 | 0.99104 | 69.75 | 51382.5972 | 15.2392 | 204.65
| 37.3172 | 1.0121 | 70.15 | 51441.8522 | 14.9933 | 200.4612
| 37.3814 | 1.0335 | 70.55 | 51634.903 | 15.4666 | 202.5578
| 38.1697 | 1.0556 | 70.95 | 52494.4348 | 15.2162 | 202.0242
| 38.3899 | 1.0783 | 71.35 | 53529.3156 | 15.3895 | 205.5338
| 38.4668 | 1.1012 | 71.75 | 53650.397 | 15.8842 | 207.3954
| 38.9675 | 1.1245 | 72.15 | 53569.9293 | 16.0957 | 206.0773
| 39.5648 | 1.1481 | 72.55 | 53254.7331 | 16.291 | 203.5849
| 40.7385 | 1.1722 | 72.95 | 53159.0938 | 15.9756 | 198.3717
| 41.0147 | 1.1969 | 73.35 | 53765.3493 | 16.2175 | 200.3539
| 41.3133 | 1.2222 | 73.75 | 54454.7012 | 16.4296 | 202.4426
| 41.9581 | 1.248 | 74.15 | 54934.1834 | 16.4225 | 201.9891
| 42.1295 | 1.2745 | 74.55 | 55943.9489 | 16.6719 | 205.6671
| 42.8495 | 1.3016 | 74.95 | 57282.1024 | 16.4211 | 207.0239
| 43.1022 | 1.3295 | 75.35 | 58462.7611 | 16.5869 | 210.7047
| 43.8301 | 1.3574 | 75.75 | 57790.307 | 16.8042 | 206.8743
| 44.2852 | 1.3856 | 76.15 | 56746.6208 | 17.3456 | 203.7982
| 44.7594 | 1.4145 | 76.55 | 56906.076 | 17.5908 | 203.672
| 45.4393 | 1.4442 | 76.95 | 57469.9606 | 17.573 | 203.4217
| 45.7873 | 1.4744 | 77.35 | 57695.8388 | 17.9162 | 204.2062
| 46.6181 | 1.5052 | 77.75 | 57666.2089 | 17.9445 | 201.7967
| 47.1504 | 1.5367 | 78.15 | 58155.7879 | 18.0839 | 202.265
| 47.6409 | 1.5687 | 78.55 | 58734.4483 | 18.2367 | 203.1721
| 47.9394 | 1.6017 | 78.95 | 59533.2085 | 18.4959 | 205.633
| 48.4834 | 1.6351 | 79.35 | 59758.1835 | 18.7158 | 205.4801
| 49.0993 | 1.6691 | 79.75 | 59789.3479 | 18.9401 | 204.5519
| 49.6154 | 1.7039 | 80.15 | 60207.8432 | 19.146 | 205.0509
| 50.3067 | 1.7395 | 80.55 | 61101.4068 | 19.0813 | 205.7058
| 50.8174 | 1.7759 | 80.95 | 61780.6932 | 19.2312 | 206.8406
| 51.4946 | 1.813 | 81.35 | 62340.6993 | 19.2889 | 206.8844
| 52.2984 | 1.8507 | 81.75 | 62593.247 | 19.3377 | 205.6614
| 53.0559 | 1.8892 | 82.15 | 62873.4721 | 19.4234 | 204.7828
| 53.6099 | 1.9285 | 82.55 | 62981.5449 | 19.7269 | 204.586
| 54.166 | 1.9684 | 82.95 | 63078.2497 | 20.0415 | 204.3905
| 54.9104 | 2.0095 | 83.35 | 63887.2262 | 20.0085 | 204.7783
| 55.5034 | 2.0513 | 83.75 | 64697.1107 | 20.1026 | 205.9105
| 56.1972 | 2.0941 | 84.15 | 65545.1994 | 20.1188 | 206.6658
| 56.5594 | 2.1376 | 84.55 | 66089.0173 | 20.4851 | 208.39
| 57.3597 | 2.1822 | 84.95 | 66770.1365 | 20.4794 | 208.3382
| 58.3216 | 2.2277 | 85.35 | 67702.5928 | 20.2895 | 208.0666
| 59.1351 | 2.274 | 85.75 | 68093.2122 | 20.3738 | 207.4566
| 59.3383 | 2.3212 | 86.15 | 67982.0299 | 21.073 | 208.6873
| 60.4891 | 2.3693 | 86.55 | 68199.9128 | 20.9596 | 206.2847
| 60.9318 | 2.4187 | 86.95 | 69598.048 | 21.0619 | 209.3476
| 61.9904 | 2.4691 | 87.35 | 70997.3241 | 20.7189 | 209.6893
| 62.6686 | 2.5206 | 87.75 | 71718.9819 | 20.8546 | 210.4539
| 63.6047 | 2.5728 | 88.15 | 71598.9277 | 21.0326 | 208.5425
| 64.4197 | 2.626 | 88.55 | 71272.4608 | 21.3703 | 206.8551
| 65.03 | 2.6799 | 88.95 | 70156.2961 | 22.1178 | 204.72
| 65.7393 | 2.7349 | 89.35 | 69607.0066 | 22.6574 | 203.2805
| 66.6498 | 2.7913 | 89.75 | 70556.12 | 22.5656 | 203.5929
| 67.4281 | 2.8494 | 90.15 | 72553.385 | 22.269 | 206.2655
| 68.2695 | 2.9083 | 90.55 | 73380.853 | 22.2992 | 206.7047
| 69.198 | 2.9685 | 90.95 | 74224.2847 | 22.2737 | 206.8518
| 70.0026 | 3.03 | 91.35 | 75289.3751 | 22.2839 | 207.8926
| 70.7463 | 3.093 | 91.75 | 76203.7089 | 22.3951 | 208.9495
| 71.5189 | 3.1565 | 92.15 | 75685.3997 | 22.9027 | 207.5195
| 72.3383 | 3.2216 | 92.55 | 75644.1199 | 23.2574 | 206.7673
| 73.1221 | 3.288 | 92.95 | 76403.4695 | 23.4012 | 207.4706
| 74.2267 | 3.3559 | 93.35 | 77531.9467 | 23.2082 | 207.5442
| 75.1513 | 3.4253 | 93.75 | 78286.6013 | 23.2724 | 207.7523
| 76.0423 | 3.4958 | 94.15 | 78649.2293 | 23.4854 | 207.5008
| 76.9935 | 3.5681 | 94.55 | 79715.6067 | 23.4565 | 208.1481
| 77.9367 | 3.6417 | 94.95 | 80322.5041 | 23.5788 | 208.1415
| 78.5385 | 3.7166 | 95.35 | 79805.601 | 24.2963 | 207.7345
| 79.8929 | 3.7926 | 95.75 | 78904.2006 | 24.6207 | 204.1108
| 80.864 | 3.8705 | 96.15 | 79493.1913 | 24.7548 | 204.1069
| 81.8735 | 3.9502 | 96.55 | 81097.3242 | 24.5405 | 205.4265
| 82.6953 | 4.0321 | 96.95 | 83573.3207 | 24.224 | 208.7006
| 83.698 | 4.1154 | 97.35 | 85376.0792 | 24.0171 | 210.3992
| 84.8762 | 4.2005 | 97.75 | 86379.0938 | 23.9384 | 210.3514
| 86.0428 | 4.287 | 98.15 | 86502.3205 | 24.1205 | 209.1108
| 86.839 | 4.3752 | 98.55 | 86484.8085 | 24.6011 | 208.981
| 87.9069 | 4.4651 | 98.95 | 86608.4437 | 24.8737 | 208.1806
| 89.1767 | 4.5567 | 99.35 | 86659.6087 | 25.045 | 206.6705
| 90.2954 | 4.6505 | 99.75 | 87676.7865 | 25.0391 | 207.0053
| 91.435 | 4.7463 | 100.15 | 88669.0344 | 25.0393 | 207.2676
| 92.3603 | 4.8439 | 100.55 | 89793.9534 | 25.1504 | 208.413
| 93.7399 | 4.9437 | 100.95 | 90761.6153 | 25.0267 | 207.933
| 94.9918 | 5.0456 | 101.35 | 92471.2619 | 24.7926 | 208.8645
| 95.8605 | 5.1493 | 101.75 | 93347.811 | 25.0395 | 209.9122
| 97.4834 | 5.2552 | 102.15 | 93182.6531 | 25.1175 | 207.3371
| 98.284 | 5.3627 | 102.55 | 92062.3878 | 26.0076 | 206.1572
| 99.4693 | 5.4724 | 102.95 | 92065.0916 | 26.3482 | 205.2813
| 100.7879 | 5.5844 | 103.35 | 92478.8475 | 26.4875 | 204.5506
| 101.9356 | 5.6989 | 103.75 | 93274.7861 | 26.6293 | 204.816
| 103.761 | 5.8156 | 104.15 | 94181.8857 | 26.3158 | 203.2753
| 104.476 | 5.9351 | 104.55 | 95966.1405 | 26.4517 | 205.9828
| 106.0402 | 6.057 | 104.95 | 97579.8395 | 26.1306 | 206.0827
| 107.3629 | 6.181 | 105.35 | 97810.886 | 26.3718 | 205.308
| 108.6194 | 6.3074 | 105.75 | 97308.327 | 26.8878 | 203.9545
| 110.1293 | 6.4362 | 106.15 | 97449.9424 | 27.0706 | 202.6868
| 111.247 | 6.5683 | 106.55 | 99374.5194 | 26.9602 | 204.4598
| 112.7788 | 6.7031 | 106.95 | 101554.4921 | 26.5545 | 205.4204
| 114.0497 | 6.8404 | 107.35 | 101509.9068 | 26.9593 | 204.6888
| 115.4351 | 6.9802 | 107.75 | 101057.5249 | 27.4369 | 203.2883
| 116.8701 | 7.1226 | 108.15 | 100972.8881 | 27.7939 | 202.2156
| 118.3985 | 7.2684 | 108.55 | 102266.7684 | 27.6798 | 202.3463
| 119.9604 | 7.417 | 108.95 | 103455.7122 | 27.594 | 202.3185
| 121.4743 | 7.5686 | 109.35 | 103959.0553 | 27.7569 | 201.7656
| 122.8484 | 7.7232 | 109.75 | 104105.8165 | 28.1247 | 201.2614
| 124.6561 | 7.8809 | 110.15 | 105064.4181 | 28.0006 | 200.5125
| 125.918 | 8.0424 | 110.55 | 107310.9901 | 27.8198 | 202.3635
| 127.4049 | 8.2071 | 110.95 | 109109.5333 | 27.6673 | 203.2607
| 129.2666 | 8.375 | 111.35 | 110452.961 | 27.4579 | 202.855
| 130.5851 | 8.5465 | 111.75 | 111402.8325 | 27.6667 | 203.3877
| 132.2018 | 8.721 | 112.15 | 111458.9643 | 27.9744 | 202.41
| 133.98 | 8.8989 | 112.55 | 110865.558 | 28.4015 | 200.5389
| 135.6609 | 9.0801 | 112.95 | 110024.2917 | 28.9877 | 198.7769
| 137.4044 | 9.2651 | 113.35 | 110093.8622 | 29.2826 | 197.7497
| 139.0595 | 9.4543 | 113.75 | 112249.2698 | 28.9817 | 198.7125
| 141.0315 | 9.648 | 114.15 | 115804.6044 | 28.1491 | 200.2341
| 142.5343 | 9.8453 | 114.55 | 118174.9157 | 27.9493 | 201.7953
| 144.5607 | 10.047 | 114.95 | 119998.9187 | 27.6589 | 201.7854
| 146.3453 | 10.2524 | 115.35 | 121470.2592 | 27.5962 | 202.0077
| 147.7917 | 10.4619 | 115.75 | 121275.6563 | 28.1356 | 201.522
| 149.9098 | 10.6748 | 116.15 | 119667.8356 | 28.7516 | 198.5486
| 151.6969 | 10.8917 | 116.55 | 117704.7896 | 29.7048 | 196.1567
| 153.633 | 11.1133 | 116.95 | 117524.7272 | 30.088 | 194.9625
| 155.7009 | 11.3395 | 117.35 | 118438.2805 | 30.0726 | 194.3703
| 157.6148 | 11.5703 | 117.75 | 119276.077 | 30.1755 | 194.0703
| 160.0226 | 11.806 | 118.15 | 120542.5835 | 29.9072 | 193.1633
| 161.5538 | 12.0459 | 118.55 | 119838.6036 | 30.7237 | 192.6086
| 164.0307 | 12.2908 | 118.95 | 120313.7127 | 30.6942 | 191.1268
| 166.0001 | 12.5411 | 119.35 | 122628.342 | 30.3522 | 191.8844
| 167.8735 | 12.797 | 119.75 | 125520.4036 | 29.9217 | 193.2555
| 170.1699 | 13.0576 | 120.15 | 126764.2156 | 29.8018 | 192.7508
| 172.5564 | 13.3232 | 120.55 | 126548.4994 | 30.0805 | 191.1481
| 174.5738 | 13.5942 | 120.95 | 126999.6953 | 30.3556 | 190.7103
| 177.2233 | 13.8709 | 121.35 | 127963.2545 | 30.1923 | 189.549
| 178.8756 | 14.1529 | 121.75 | 128381.8441 | 30.6773 | 189.809
| 181.3454 | 14.4408 | 122.15 | 128736.41 | 30.812 | 188.6752
| 183.6292 | 14.7341 | 122.55 | 128930.9407 | 31.1002 | 187.8191
| 186.0444 | 15.034 | 122.95 | 130854.356 | 30.8066 | 187.8169
| 188.6292 | 15.3398 | 123.35 | 132748.7443 | 30.4714 | 187.5606
| 190.532 | 15.6521 | 123.75 | 134344.2223 | 30.5533 | 188.2664
| 193.1809 | 15.9703 | 124.15 | 134645.4866 | 30.6911 | 187.0445
| 196.1735 | 16.2948 | 124.55 | 134474.4264 | 30.8348 | 185.0903
| 198.3614 | 16.6262 | 124.95 | 136692.6561 | 30.6447 | 185.783
| 200.848 | 16.9649 | 125.35 | 139885.4889 | 30.0847 | 186.6064
| 203.2092 | 17.3102 | 125.75 | 141434.3215 | 30.0579 | 186.7126
| 206.0942 | 17.6618 | 126.15 | 140487.1272 | 30.5051 | 184.6779
| 208.747 | 18.0206 | 126.55 | 140526.8299 | 30.8022 | 183.6197
| 211.1859 | 18.3866 | 126.95 | 140547.1049 | 31.2153 | 182.9261
| 214.1904 | 18.7596 | 127.35 | 140068.5984 | 31.5608 | 181.2412
| 216.8516 | 19.14 | 127.75 | 138780.4168 | 32.3429 | 179.7646
| 219.7304 | 19.5279 | 128.15 | 138420.2634 | 32.7731 | 178.5112
| 222.4409 | 19.9244 | 128.55 | 140718.1066 | 32.4167 | 178.7076
| 225.2888 | 20.3295 | 128.95 | 144806.0202 | 31.4961 | 179.5744
| 228.2044 | 20.7432 | 129.35 | 148068.1848 | 30.8759 | 180.0469
| 231.0709 | 21.1645 | 129.75 | 148762.1737 | 31.0189 | 179.4067
| 234.1407 | 21.5942 | 130.15 | 148770.8082 | 31.2919 | 178.2414
| 237.2683 | 22.0329 | 130.55 | 150157.7139 | 31.1708 | 177.6811
| 240.2296 | 22.4804 | 130.95 | 151772.8974 | 31.0679 | 177.473
| 243.5312 | 22.9367 | 131.35 | 152258.3936 | 31.1646 | 176.386
| 246.5262 | 23.402 | 131.75 | 151500.8527 | 31.7485 | 175.2154
| 250.037 | 23.8765 | 132.15 | 151737.6816 | 31.8757 | 173.9069
| 253.0578 | 24.3611 | 132.55 | 152877.8376 | 31.9413 | 173.5992
| 256.2462 | 24.8556 | 132.95 | 154983.4607 | 31.681 | 173.5069
| 259.4151 | 25.3598 | 133.35 | 155524.0923 | 31.8948 | 172.8671
| 263.2094 | 25.8739 | 133.75 | 154805.2189 | 32.2674 | 171.1069
| 266.4066 | 26.398 | 134.15 | 153811.4624 | 32.9846 | 170.0296
| 270.1358 | 26.9331 | 134.55 | 154677.5198 | 32.948 | 169.0575
| 273.8909 | 27.4793 | 134.95 | 157373.0728 | 32.3608 | 168.7159
| 277.1821 | 28.0379 | 135.35 | 162562.4004 | 31.2935 | 169.8111
| 280.7295 | 28.6072 | 135.75 | 165879.183 | 30.7359 | 170.0377
| 284.8316 | 29.1882 | 136.15 | 167682.5782 | 30.421 | 169.1793
| 287.9422 | 29.7803 | 136.55 | 168080.0283 | 30.7881 | 168.8531
| 292.2531 | 30.3836 | 136.95 | 164756.3493 | 31.7788 | 166.1227
| 296.0408 | 30.9981 | 137.35 | 160998.2973 | 33.216 | 164.0422
| 299.9311 | 31.6253 | 137.75 | 159705.1215 | 33.9686 | 162.753
| 303.7197 | 32.2657 | 138.15 | 160937.6412 | 33.955 | 162.2803
| 307.9996 | 32.9194 | 138.55 | 163540.3318 | 33.3476 | 161.7214
| 311.8748 | 33.5867 | 138.95 | 165716.9665 | 33.054 | 161.4928
| 316.0557 | 34.2672 | 139.35 | 167346.6027 | 32.851 | 160.8794
| 320.0152 | 34.9613 | 139.75 | 167781.9583 | 33.1009 | 160.2105
| 324.5801 | 35.6692 | 140.15 | 168259.5433 | 33.1598 | 159.0617
| 329.0862 | 36.3921 | 140.55 | 170659.8147 | 32.6792 | 158.4868
| 333.4778 | 37.1295 | 140.95 | 172986.3129 | 32.2928 | 158.0461
| 337.621 | 37.8822 | 141.35 | 174901.1197 | 32.1275 | 157.7589
| 342.554 | 38.6494 | 141.75 | 175397.0206 | 32.1406 | 156.5051
| 346.7566 | 39.4325 | 142.15 | 176273.9987 | 32.2842 | 156.0038
| 351.6781 | 40.2308 | 142.55 | 176812.9448 | 32.328 | 154.8887
| 356.1939 | 41.0458 | 142.95 | 177717.2953 | 32.4077 | 154.238
| 360.7828 | 41.877 | 143.35 | 179006.4438 | 32.3744 | 153.6576
| 365.9999 | 42.7253 | 143.75 | 180403.2054 | 32.1514 | 152.6623
| 370.743 | 43.5907 | 144.15 | 182230.7569 | 31.9659 | 152.1698
| 375.6295 | 44.4736 | 144.55 | 183030.8187 | 32.041 | 151.3982
| 380.954 | 45.3741 | 144.95 | 183786.1211 | 32.0271 | 150.349
| 385.9634 | 46.2937 | 145.35 | 187582.0697 | 31.3112 | 150.1971
| 391.2736 | 47.2321 | 145.75 | 190889.8386 | 30.7021 | 149.7924
| 396.4532 | 48.1886 | 146.15 | 190547.6606 | 31.0499 | 148.7449
| 402.1056 | 49.1635 | 146.55 | 187570.9321 | 32.0029 | 146.9613
| 403.8418 | 49.4698 | 146.674 | 187087.8841 | 1.7977e+308 | 1.7977e+308
| 404.285 | 49.4798 | 146.75 | 186946.0179 | 1.7977e+308 | 1.7977e+308
| 404.0757 | 49.4801 | 146.8 | 186755.537 | 1.7977e+308 | 1.7977e+308
| 404.459 | 49.4805 | 146.85 | 186666.9176 | 1.7977e+308 | 1.7977e+308
| 404.9197 | 49.4807 | 146.9 | 186723.5453 | 1.7977e+308 | 1.7977e+308
| 404.7152 | 49.481 | 146.95 | 186790.3014 | 1.7977e+308 | 1.7977e+308
| 404.4791 | 49.4812 | 147 | 186949.3598 | 1.7977e+308 | 1.7977e+308
| 404.7911 | 49.4815 | 147.05 | 187163.5798 | 1.7977e+308 | 1.7977e+308
| 404.6687 | 49.4821 | 147.1 | 187461.2423 | 1.7977e+308 | 1.7977e+308
| 404.3423 | 49.4824 | 147.15 | 187622.9912 | 1.7977e+308 | 1.7977e+308
| 404.338 | 49.4827 | 147.2 | 187707.1213 | 1.7977e+308 | 1.7977e+308
| 404.6316 | 49.4829 | 147.25 | 187878.5502 | 1.7977e+308 | 1.7977e+308
| 404.8691 | 49.4832 | 147.3 | 188024.1499 | 1.7977e+308 | 1.7977e+308
| 404.6074 | 49.4835 | 147.35 | 188219.8944 | 1.7977e+308 | 1.7977e+308
| 404.4805 | 49.4838 | 147.4 | 188432.8931 | 1.7977e+308 | 1.7977e+308
| 404.6233 | 49.4841 | 147.45 | 188627.7769 | 1.7977e+308 | 1.7977e+308
| 404.9626 | 49.4845 | 147.5 | 188840.9544 | 1.7977e+308 | 1.7977e+308
| 404.8065 | 49.4848 | 147.55 | 189076.4507 | 1.7977e+308 | 1.7977e+308
| 404.5215 | 49.4854 | 147.6 | 189761.6226 | 1.7977e+308 | 1.7977e+308
| 404.5788 | 49.4857 | 147.65 | 189848.7293 | 1.7977e+308 | 1.7977e+308
| 404.7201 | 49.4859 | 147.7 | 189859.6868 | 1.7977e+308 | 1.7977e+308
| 404.7729 | 49.4862 | 147.75 | 189895.6509 | 1.7977e+308 | 1.7977e+308
| 404.5777 | 49.4865 | 147.8 | 189996.6581 | 1.7977e+308 | 1.7977e+308
| 404.6837 | 49.4867 | 147.85 | 189915.6388 | 1.7977e+308 | 1.7977e+308
| 404.7796 | 49.4872 | 147.9 | 189972.3359 | 1.7977e+308 | 1.7977e+308
| 404.6665 | 49.4874 | 147.95 | 189879.4407 | 1.7977e+308 | 1.7977e+308
| 404.6694 | 49.4876 | 148 | 189849.7493 | 1.7977e+308 | 1.7977e+308
| 404.7767 | 49.4878 | 148.05 | 189728.9952 | 1.7977e+308 | 1.7977e+308
| 404.7463 | 49.488 | 148.1 | 189722.983 | 1.7977e+308 | 1.7977e+308
| 404.673 | 49.4882 | 148.15 | 189734.9228 | 1.7977e+308 | 1.7977e+308
| 404.7736 | 49.4887 | 148.2 | 189876.9358 | 1.7977e+308 | 1.7977e+308
| 404.9648 | 49.4889 | 148.25 | 189980.0058 | 1.7977e+308 | 1.7977e+308
| 404.8424 | 49.4892 | 148.3 | 190060.4523 | 1.7977e+308 | 1.7977e+308
| 404.789 | 49.4894 | 148.35 | 189964.7206 | 1.7977e+308 | 1.7977e+308
| 404.8316 | 49.4896 | 148.4 | 190002.687 | 1.7977e+308 | 1.7977e+308
| 404.8243 | 49.4899 | 148.45 | 190145.1366 | 1.7977e+308 | 1.7977e+308
| 404.8478 | 49.4903 | 148.5 | 190358.6812 | 1.7977e+308 | 1.7977e+308
| 404.7179 | 49.4905 | 148.55 | 190375.6089 | 1.7977e+308 | 1.7977e+308
| 404.6489 | 49.4907 | 148.6 | 190360.263 | 1.7977e+308 | 1.7977e+308
| 404.7928 | 49.4912 | 148.65 | 190541.8849 | 1.7977e+308 | 1.7977e+308
| 404.999 | 49.4915 | 148.7 | 190706.936 | 1.7977e+308 | 1.7977e+308
| 404.9511 | 49.4917 | 148.75 | 190863.1367 | 1.7977e+308 | 1.7977e+308
| 404.6369 | 49.492 | 148.8 | 191038.2918 | 1.7977e+308 | 1.7977e+308
| 404.7834 | 49.4923 | 148.85 | 191209.5437 | 1.7977e+308 | 1.7977e+308
| 405.3152 | 49.4924 | 148.9 | 191276.8499 | 1.7977e+308 | 1.7977e+308
| 405.0268 | 49.4929 | 148.95 | 191451.8291 | 1.7977e+308 | 1.7977e+308
| 404.6393 | 49.4932 | 149 | 191472.7222 | 1.7977e+308 | 1.7977e+308
| 404.8394 | 49.4935 | 149.05 | 191588.4592 | 1.7977e+308 | 1.7977e+308
| 405.0586 | 49.4936 | 149.1 | 191552.4543 | 1.7977e+308 | 1.7977e+308
| 404.8083 | 49.4939 | 149.15 | 191480.9454 | 1.7977e+308 | 1.7977e+308
| 404.5848 | 49.4941 | 149.2 | 191397.203 | 1.7977e+308 | 1.7977e+308
| 404.8677 | 49.4942 | 149.25 | 191274.6398 | 1.7977e+308 | 1.7977e+308
| 404.9881 | 49.4947 | 149.3 | 191213.6696 | 1.7977e+308 | 1.7977e+308
| 404.9261 | 49.4949 | 149.35 | 191272.125 | 1.7977e+308 | 1.7977e+308
| 404.7383 | 49.4951 | 149.4 | 191184.8155 | 1.7977e+308 | 1.7977e+308
| 404.7813 | 49.4953 | 149.45 | 190808.7599 | 1.7977e+308 | 1.7977e+308
| 405.129 | 49.4954 | 149.5 | 190536.009 | 1.7977e+308 | 1.7977e+308
| 404.9352 | 49.4956 | 149.55 | 190399.9514 | 1.7977e+308 | 1.7977e+308
| 404.6138 | 49.4958 | 149.6 | 190228.6071 | 1.7977e+308 | 1.7977e+308
| 404.9608 | 49.4959 | 149.65 | 190105.6788 | 1.7977e+308 | 1.7977e+308
| 405.1971 | 49.4961 | 149.7 | 189967.5061 | 1.7977e+308 | 1.7977e+308
| 404.8431 | 49.4964 | 149.75 | 189735.7802 | 1.7977e+308 | 1.7977e+308
| 404.4472 | 49.4965 | 149.8 | 189632.6637 | 1.7977e+308 | 1.7977e+308
| 404.7387 | 49.4967 | 149.85 | 189628.0678 | 1.7977e+308 | 1.7977e+308
| 405.0181 | 49.4969 | 149.9 | 189702.1732 | 1.7977e+308 | 1.7977e+308
| 404.6706 | 49.4971 | 149.95 | 189690.9589 | 1.7977e+308 | 1.7977e+308
| 404.4226 | 49.4973 | 150 | 189826.5191 | 1.7977e+308 | 1.7977e+308
| 404.6326 | 49.4977 | 150.05 | 190076.3994 | 1.7977e+308 | 1.7977e+308
| 404.9212 | 49.4979 | 150.1 | 190250.5373 | 1.7977e+308 | 1.7977e+308
| 405.0482 | 49.4981 | 150.15 | 190414.65 | 1.7977e+308 | 1.7977e+308
| 404.8774 | 49.4983 | 150.2 | 190542.8229 | 1.7977e+308 | 1.7977e+308
| 404.7819 | 49.4986 | 150.25 | 190753.3888 | 1.7977e+308 | 1.7977e+308
| 404.9793 | 49.4988 | 150.3 | 190974.4072 | 1.7977e+308 | 1.7977e+308
| 404.962 | 49.4992 | 150.35 | 191271.674 | 1.7977e+308 | 1.7977e+308
| 404.9136 | 49.4993 | 150.4 | 191271.6744 | 1.7977e+308 | 1.7977e+308
| 404.7008 | 49.4996 | 150.45 | 191557.5479 | 1.7977e+308 | 1.7977e+308
| 404.7993 | 49.5002 | 150.5 | 192155.1903 | 1.7977e+308 | 1.7977e+308
| 404.8695 | 49.5004 | 150.55 | 192408.7873 | 1.7977e+308 | 1.7977e+308
| 404.7065 | 49.5007 | 150.6 | 192672.1886 | 1.7977e+308 | 1.7977e+308
| 404.7267 | 49.5009 | 150.65 | 192786.2344 | 1.7977e+308 | 1.7977e+308
| 405.1299 | 49.5011 | 150.7 | 192954.1576 | 1.7977e+308 | 1.7977e+308
| 405.4502 | 49.5014 | 150.75 | 193123.6349 | 1.7977e+308 | 1.7977e+308
| 404.8425 | 49.5017 | 150.8 | 193380.3293 | 1.7977e+308 | 1.7977e+308
| 404.6815 | 49.5022 | 150.85 | 193691.3023 | 1.7977e+308 | 1.7977e+308
| 405.1662 | 49.5024 | 150.9 | 193770.9505 | 1.7977e+308 | 1.7977e+308
| 404.9577 | 49.5026 | 150.95 | 193846.3558 | 1.7977e+308 | 1.7977e+308
| 404.7812 | 49.5028 | 151 | 193919.9946 | 1.7977e+308 | 1.7977e+308
| 405.1047 | 49.5032 | 151.05 | 194056.1461 | 1.7977e+308 | 1.7977e+308
| 405.3933 | 49.5035 | 151.1 | 194197.1228 | 1.7977e+308 | 1.7977e+308
| 405.1689 | 49.5037 | 151.15 | 194330.8239 | 1.7977e+308 | 1.7977e+308
| 404.526 | 49.504 | 151.2 | 194525.9541 | 1.7977e+308 | 1.7977e+308
| 404.7871 | 49.5042 | 151.25 | 194665.4233 | 1.7977e+308 | 1.7977e+308
| 405.3833 | 49.5045 | 151.3 | 194816.572 | 1.7977e+308 | 1.7977e+308
| 405.1738 | 49.5048 | 151.35 | 194904.039 | 1.7977e+308 | 1.7977e+308
| 404.7127 | 49.5049 | 151.4 | 194929.5168 | 1.7977e+308 | 1.7977e+308
| 404.7065 | 49.5052 | 151.45 | 194975.8595 | 1.7977e+308 | 1.7977e+308
| 405.0083 | 49.5055 | 151.5 | 195083.9332 | 1.7977e+308 | 1.7977e+308
| 404.9371 | 49.506 | 151.55 | 195278.1662 | 1.7977e+308 | 1.7977e+308
| 404.8189 | 49.5062 | 151.6 | 195393.9317 | 1.7977e+308 | 1.7977e+308
| 404.915 | 49.5064 | 151.65 | 195521.8021 | 1.7977e+308 | 1.7977e+308
| 404.9881 | 49.5066 | 151.7 | 195557.7725 | 1.7977e+308 | 1.7977e+308
| 404.9968 | 49.5068 | 151.75 | 195484.6232 | 1.7977e+308 | 1.7977e+308
| 404.9589 | 49.507 | 151.8 | 195419.5919 | 1.7977e+308 | 1.7977e+308
| 404.9264 | 49.5073 | 151.85 | 195288.7621 | 1.7977e+308 | 1.7977e+308
| 404.9272 | 49.5075 | 151.9 | 195187.4216 | 1.7977e+308 | 1.7977e+308
| 405.0711 | 49.5077 | 151.95 | 194971.153 | 1.7977e+308 | 1.7977e+308
| 404.6584 | 49.5078 | 152 | 194783.9363 | 1.7977e+308 | 1.7977e+308
| 404.5841 | 49.508 | 152.05 | 194206.6147 | 1.7977e+308 | 1.7977e+308
| 405.2624 | 49.508 | 152.1 | 193627.3398 | 1.7977e+308 | 1.7977e+308
| 405.1805 | 49.5081 | 152.15 | 193310.7741 | 1.7977e+308 | 1.7977e+308
| 404.5335 | 49.5082 | 152.2 | 192846.3551 | 1.7977e+308 | 1.7977e+308
| 404.5319 | 49.5082 | 152.25 | 192373.6965 | 1.7977e+308 | 1.7977e+308
| 405.2514 | 49.5082 | 152.3 | 191862.238 | 1.7977e+308 | 1.7977e+308
| 404.9942 | 49.5082 | 152.35 | 190957.6444 | 1.7977e+308 | 1.7977e+308
| 404.4928 | 49.5083 | 152.4 | 190957.6483 | 1.7977e+308 | 1.7977e+308
| 404.717 | 49.5083 | 152.45 | 190540.5244 | 1.7977e+308 | 1.7977e+308
| 405.0189 | 49.5084 | 152.5 | 189777.0525 | 1.7977e+308 | 1.7977e+308
| 405.0187 | 49.5084 | 152.55 | 189335.1677 | 1.7977e+308 | 1.7977e+308
| 404.773 | 49.5084 | 152.6 | 188941.1848 | 1.7977e+308 | 1.7977e+308
| 404.8454 | 49.5084 | 152.65 | 188543.8056 | 1.7977e+308 | 1.7977e+308
| 404.784 | 49.5085 | 152.7 | 188210.2555 | 1.7977e+308 | 1.7977e+308
| 404.9997 | 49.5085 | 152.75 | 187988.5603 | 1.7977e+308 | 1.7977e+308
| 405.0794 | 49.5085 | 152.8 | 187766.0058 | 1.7977e+308 | 1.7977e+308
| 404.8779 | 49.5086 | 152.85 | 187506.8109 | 1.7977e+308 | 1.7977e+308
| 405.0196 | 49.5086 | 152.9 | 187319.2604 | 1.7977e+308 | 1.7977e+308
| 405.183 | 49.5086 | 152.95 | 187262.3436 | 1.7977e+308 | 1.7977e+308
| 404.99 | 49.5087 | 153 | 187255.912 | 1.7977e+308 | 1.7977e+308
| 404.8451 | 49.5088 | 153.05 | 187288.3957 | 1.7977e+308 | 1.7977e+308
| 405.2258 | 49.5089 | 153.1 | 187498.7247 | 1.7977e+308 | 1.7977e+308
| 405.0918 | 49.5092 | 153.15 | 187872.8175 | 1.7977e+308 | 1.7977e+308
| 404.5452 | 49.5093 | 153.2 | 188085.976 | 1.7977e+308 | 1.7977e+308
| 404.8546 | 49.5095 | 153.25 | 188298.4389 | 1.7977e+308 | 1.7977e+308
| 405.3236 | 49.5095 | 153.3 | 188421.9691 | 1.7977e+308 | 1.7977e+308
| 405.1839 | 49.5097 | 153.35 | 188633.0293 | 1.7977e+308 | 1.7977e+308
| 405.006 | 49.5099 | 153.4 | 188937.6622 | 1.7977e+308 | 1.7977e+308
| 404.9995 | 49.5101 | 153.45 | 189166.2929 | 1.7977e+308 | 1.7977e+308
| 404.8956 | 49.5102 | 153.5 | 189265.8074 | 1.7977e+308 | 1.7977e+308
| 404.8965 | 49.5103 | 153.55 | 189347.162 | 1.7977e+308 | 1.7977e+308
| 404.8956 | 49.5106 | 153.6 | 189567.3899 | 1.7977e+308 | 1.7977e+308
| 405.0059 | 49.5107 | 153.65 | 189693.0167 | 1.7977e+308 | 1.7977e+308
| 405.1502 | 49.5108 | 153.7 | 189780.1266 | 1.7977e+308 | 1.7977e+308
| 405.1977 | 49.5109 | 153.75 | 189864.821 | 1.7977e+308 | 1.7977e+308
| 405.1115 | 49.5111 | 153.8 | 189984.9029 | 1.7977e+308 | 1.7977e+308
| 405.0318 | 49.5112 | 153.85 | 190108.2784 | 1.7977e+308 | 1.7977e+308
| 405.1591 | 49.5114 | 153.9 | 190167.5969 | 1.7977e+308 | 1.7977e+308
| 405.0612 | 49.5115 | 153.95 | 190107.1153 | 1.7977e+308 | 1.7977e+308
| 404.9073 | 49.5116 | 154 | 190041.5324 | 1.7977e+308 | 1.7977e+308
| 404.9353 | 49.5117 | 154.05 | 189977.6062 | 1.7977e+308 | 1.7977e+308
| 405.0976 | 49.5118 | 154.1 | 189999.9936 | 1.7977e+308 | 1.7977e+308
| 405.1136 | 49.512 | 154.15 | 189876.6402 | 1.7977e+308 | 1.7977e+308
| 404.962 | 49.5121 | 154.2 | 189863.1388 | 1.7977e+308 | 1.7977e+308
| 405.0714 | 49.5121 | 154.25 | 189748.2402 | 1.7977e+308 | 1.7977e+308
| 405.3303 | 49.5123 | 154.3 | 189749.059 | 1.7977e+308 | 1.7977e+308
| 405.432 | 49.5124 | 154.35 | 189732.0618 | 1.7977e+308 | 1.7977e+308
| 404.9433 | 49.5124 | 154.4 | 189664.5333 | 1.7977e+308 | 1.7977e+308
| 404.5006 | 49.5126 | 154.45 | 189658.0127 | 1.7977e+308 | 1.7977e+308
| 404.7142 | 49.5127 | 154.5 | 189634.2835 | 1.7977e+308 | 1.7977e+308
| 405.0335 | 49.5128 | 154.55 | 189619.7059 | 1.7977e+308 | 1.7977e+308
| 404.7981 | 49.5129 | 154.6 | 189740.6844 | 1.7977e+308 | 1.7977e+308
| 404.8172 | 49.5131 | 154.65 | 189813.3154 | 1.7977e+308 | 1.7977e+308
| 405.4642 | 49.5132 | 154.7 | 189878.3117 | 1.7977e+308 | 1.7977e+308
| 405.6015 | 49.5132 | 154.75 | 189863.2907 | 1.7977e+308 | 1.7977e+308
| 405.0148 | 49.5133 | 154.8 | 189853.2167 | 1.7977e+308 | 1.7977e+308
| 405.089 | 49.5135 | 154.85 | 189951.4188 | 1.7977e+308 | 1.7977e+308
| 405.7411 | 49.5136 | 154.9 | 190004.4878 | 1.7977e+308 | 1.7977e+308
| 405.4789 | 49.5137 | 154.95 | 189998.1405 | 1.7977e+308 | 1.7977e+308
| 404.8934 | 49.5138 | 155 | 190146.8063 | 1.7977e+308 | 1.7977e+308
| 404.8391 | 49.5141 | 155.05 | 190474.7082 | 1.7977e+308 | 1.7977e+308
| 405.2519 | 49.5142 | 155.1 | 190565.9432 | 1.7977e+308 | 1.7977e+308
| 405.2814 | 49.5143 | 155.15 | 190704.3543 | 1.7977e+308 | 1.7977e+308
| 404.8975 | 49.5145 | 155.2 | 190840.1134 | 1.7977e+308 | 1.7977e+308
| 404.7891 | 49.5146 | 155.25 | 191067.0657 | 1.7977e+308 | 1.7977e+308
| 405.2831 | 49.5147 | 155.3 | 191259.8145 | 1.7977e+308 | 1.7977e+308
| 405.4985 | 49.515 | 155.35 | 191548.6004 | 1.7977e+308 | 1.7977e+308
| 405.0475 | 49.5152 | 155.4 | 191657.6971 | 1.7977e+308 | 1.7977e+308
| 404.613 | 49.5152 | 155.45 | 191657.7003 | 1.7977e+308 | 1.7977e+308
| 404.8656 | 49.5155 | 155.5 | 191963.7248 | 1.7977e+308 | 1.7977e+308
| 405.0777 | 49.5156 | 155.55 | 192115.2255 | 1.7977e+308 | 1.7977e+308
| 404.7926 | 49.5158 | 155.6 | 192219.0996 | 1.7977e+308 | 1.7977e+308
| 404.9859 | 49.5159 | 155.65 | 192372.4466 | 1.7977e+308 | 1.7977e+308
| 405.1809 | 49.516 | 155.7 | 192428.2281 | 1.7977e+308 | 1.7977e+308
| 404.9702 | 49.5162 | 155.75 | 192580.751 | 1.7977e+308 | 1.7977e+308
| 404.8776 | 49.5164 | 155.8 | 192648.6474 | 1.7977e+308 | 1.7977e+308
| 404.8624 | 49.5166 | 155.85 | 192705.4428 | 1.7977e+308 | 1.7977e+308
| 404.9592 | 49.5167 | 155.9 | 192939.3918 | 1.7977e+308 | 1.7977e+308
| 405.1015 | 49.5169 | 155.95 | 193076.23 | 1.7977e+308 | 1.7977e+308
| 405.0201 | 49.517 | 156 | 193171.9694 | 1.7977e+308 | 1.7977e+308
| 405.0247 | 49.5171 | 156.05 | 193262.1099 | 1.7977e+308 | 1.7977e+308
| 405.0176 | 49.5174 | 156.1 | 193408.2023 | 1.7977e+308 | 1.7977e+308
| 405.1344 | 49.5175 | 156.15 | 193364.0887 | 1.7977e+308 | 1.7977e+308
| 404.9443 | 49.5176 | 156.2 | 193370.0972 | 1.7977e+308 | 1.7977e+308
| 404.9796 | 49.5177 | 156.25 | 193320.5998 | 1.7977e+308 | 1.7977e+308
| 405.2519 | 49.5178 | 156.3 | 193229.2763 | 1.7977e+308 | 1.7977e+308
| 405.3349 | 49.5179 | 156.35 | 193271.7057 | 1.7977e+308 | 1.7977e+308
| 404.9268 | 49.5181 | 156.4 | 193354.4679 | 1.7977e+308 | 1.7977e+308
| 404.753 | 49.5183 | 156.45 | 193455.7979 | 1.7977e+308 | 1.7977e+308
| 405.2698 | 49.5184 | 156.5 | 193511.8631 | 1.7977e+308 | 1.7977e+308
| 405.0269 | 49.5186 | 156.55 | 193593.2452 | 1.7977e+308 | 1.7977e+308
| 404.7827 | 49.5188 | 156.6 | 193764.2126 | 1.7977e+308 | 1.7977e+308
| 404.8309 | 49.519 | 156.65 | 193850.3115 | 1.7977e+308 | 1.7977e+308
Unloading Marker | 405.1781 | 49.519 | 156.68 | 193850.3087 | 1.7977e+308 | 1.7977e+308
| 404.9417 | 49.3757 | 156.75 | 194020.8644 | 1.7977e+308 | 1.7977e+308
| 404.1659 | 49.252 | 156.8 | 194014.756 | 1.7977e+308 | 1.7977e+308
| 403.5493 | 49.1285 | 156.85 | 194149.4014 | 1.7977e+308 | 1.7977e+308
| 402.9786 | 49.0049 | 156.9 | 194153.1254 | 1.7977e+308 | 1.7977e+308
| 402.4213 | 48.8813 | 156.95 | 194029.5477 | 1.7977e+308 | 1.7977e+308
| 401.6029 | 48.7576 | 157 | 193945.9803 | 1.7977e+308 | 1.7977e+308
| 401.0125 | 48.634 | 157.05 | 193733.2971 | 1.7977e+308 | 1.7977e+308
| 400.8307 | 48.5102 | 157.1 | 193607.1777 | 1.7977e+308 | 1.7977e+308
| 400.0303 | 48.3866 | 157.15 | 193478.5409 | 1.7977e+308 | 1.7977e+308
| 398.7505 | 48.263 | 157.2 | 193279.3214 | 1.7977e+308 | 1.7977e+308
| 398.0022 | 48.1394 | 157.25 | 193238.9091 | 1.7977e+308 | 1.7977e+308
| 397.7713 | 48.0157 | 157.3 | 193193.4732 | 1.7977e+308 | 1.7977e+308
| 397.1288 | 47.8921 | 157.35 | 193105.5186 | 1.7977e+308 | 1.7977e+308
| 396.1107 | 47.7684 | 157.4 | 193100.9682 | 1.7977e+308 | 1.7977e+308
| 395.5641 | 47.6448 | 157.45 | 193101.3124 | 1.7977e+308 | 1.7977e+308
| 395.251 | 47.5212 | 157.5 | 192946.0898 | 1.7977e+308 | 1.7977e+308
| 394.6578 | 47.3975 | 157.55 | 192771.4412 | 1.7977e+308 | 1.7977e+308
| 393.8513 | 47.2738 | 157.6 | 192563.4135 | 1.7977e+308 | 1.7977e+308
| 393.1337 | 47.15 | 157.65 | 192365.3793 | 1.7977e+308 | 1.7977e+308
| 392.4941 | 47.0263 | 157.7 | 192057.8243 | 1.7977e+308 | 1.7977e+308
| 391.9522 | 46.9026 | 157.75 | 191791.8051 | 1.7977e+308 | 1.7977e+308
| 391.1042 | 46.7788 | 157.8 | 191565.9399 | 1.7977e+308 | 1.7977e+308
| 390.3569 | 46.6551 | 157.85 | 191431.785 | 1.7977e+308 | 1.7977e+308
| 389.8611 | 46.5315 | 157.9 | 191245.088 | 1.7977e+308 | 1.7977e+308
| 389.0587 | 46.4078 | 157.95 | 191148.7077 | 1.7977e+308 | 1.7977e+308
| 388.1494 | 46.2841 | 158 | 191045.827 | 1.7977e+308 | 1.7977e+308
| 387.4067 | 46.1604 | 158.05 | 190949.1113 | 1.7977e+308 | 1.7977e+308
| 386.8099 | 46.0367 | 158.1 | 190934.7593 | 1.7977e+308 | 1.7977e+308
| 386.2211 | 45.9106 | 158.15 | 190955.9011 | 1.7977e+308 | 1.7977e+308
| 385.6155 | 45.7893 | 158.2 | 190901.2049 | 1.7977e+308 | 1.7977e+308
| 384.8777 | 45.6656 | 158.25 | 190756.0374 | 1.7977e+308 | 1.7977e+308
| 384.2936 | 45.5418 | 158.3 | 190482.1412 | 1.7977e+308 | 1.7977e+308
| 383.542 | 45.4181 | 158.35 | 190155.8443 | 1.7977e+308 | 1.7977e+308
| 382.7221 | 45.2943 | 158.4 | 189701.5609 | 1.7977e+308 | 1.7977e+308
| 382.2494 | 45.1704 | 158.45 | 189250.5163 | 1.7977e+308 | 1.7977e+308
| 381.74 | 45.0466 | 158.5 | 188756.8594 | 1.7977e+308 | 1.7977e+308
| 380.8487 | 44.9228 | 158.55 | 188427.6776 | 1.7977e+308 | 1.7977e+308
| 379.9198 | 44.7989 | 158.6 | 187853.0587 | 1.7977e+308 | 1.7977e+308
| 379.3397 | 44.6751 | 158.65 | 187643.6071 | 1.7977e+308 | 1.7977e+308
| 378.9855 | 44.5513 | 158.7 | 187307.8712 | 1.7977e+308 | 1.7977e+308
| 378.2962 | 44.4275 | 158.75 | 187101.2563 | 1.7977e+308 | 1.7977e+308
| 377.2724 | 44.3036 | 158.8 | 186428.8905 | 1.7977e+308 | 1.7977e+308
| 376.6117 | 44.1797 | 158.85 | 185925.5111 | 1.7977e+308 | 1.7977e+308
| 376.1498 | 44.0558 | 158.9 | 185458.1643 | 1.7977e+308 | 1.7977e+308
| 375.2177 | 43.9319 | 158.95 | 184948.5551 | 1.7977e+308 | 1.7977e+308
| 374.2554 | 43.8081 | 159 | 184521.7667 | 1.7977e+308 | 1.7977e+308
| 373.8741 | 43.6842 | 159.05 | 184174.1592 | 1.7977e+308 | 1.7977e+308
| 373.5577 | 43.5602 | 159.1 | 183659.3406 | 1.7977e+308 | 1.7977e+308
| 372.5942 | 43.4361 | 159.15 | 182622.2636 | 1.7977e+308 | 1.7977e+308
| 371.5996 | 43.3122 | 159.2 | 182147.6279 | 1.7977e+308 | 1.7977e+308
| 371.1347 | 43.1882 | 159.25 | 181627.7947 | 1.7977e+308 | 1.7977e+308
| 370.69 | 43.0643 | 159.3 | 181237.72 | 1.7977e+308 | 1.7977e+308
| 369.9327 | 42.9403 | 159.35 | 180763.8675 | 1.7977e+308 | 1.7977e+308
| 369.0444 | 42.8164 | 159.4 | 180454.2459 | 1.7977e+308 | 1.7977e+308
| 368.3444 | 42.6924 | 159.45 | 179936.5151 | 1.7977e+308 | 1.7977e+308
| 367.7558 | 42.5684 | 159.5 | 179413.8633 | 1.7977e+308 | 1.7977e+308
| 367.1948 | 42.4444 | 159.55 | 179055.9367 | 1.7977e+308 | 1.7977e+308
| 366.3698 | 42.3203 | 159.6 | 178380.4656 | 1.7977e+308 | 1.7977e+308
| 365.6438 | 42.1963 | 159.65 | 178059.5927 | 1.7977e+308 | 1.7977e+308
| 364.9694 | 42.0724 | 159.7 | 177850.9382 | 1.7977e+308 | 1.7977e+308
| 364.0615 | 41.9485 | 159.75 | 177680.5631 | 1.7977e+308 | 1.7977e+308
| 363.2533 | 41.8246 | 159.8 | 177510.9816 | 1.7977e+308 | 1.7977e+308
| 362.5422 | 41.7007 | 159.85 | 177406.2947 | 1.7977e+308 | 1.7977e+308
| 362.2783 | 41.5766 | 159.9 | 177291.1342 | 1.7977e+308 | 1.7977e+308
| 361.7142 | 41.4527 | 159.95 | 177199.8335 | 1.7977e+308 | 1.7977e+308
| 360.5234 | 41.3289 | 160 | 177069.301 | 1.7977e+308 | 1.7977e+308
| 359.8202 | 41.205 | 160.05 | 176937.7212 | 1.7977e+308 | 1.7977e+308
| 359.4624 | 41.081 | 160.1 | 176882.2504 | 1.7977e+308 | 1.7977e+308
| 358.8436 | 40.9572 | 160.15 | 176904.4029 | 1.7977e+308 | 1.7977e+308
| 357.9528 | 40.8333 | 160.2 | 176973.316 | 1.7977e+308 | 1.7977e+308
| 357.2754 | 40.7095 | 160.25 | 177450.9976 | 1.7977e+308 | 1.7977e+308
| 356.5775 | 40.5857 | 160.3 | 177667.3785 | 1.7977e+308 | 1.7977e+308
| 355.7305 | 40.4619 | 160.35 | 177890.8453 | 1.7977e+308 | 1.7977e+308
| 355.2074 | 40.3382 | 160.4 | 178149.1577 | 1.7977e+308 | 1.7977e+308
| 354.564 | 40.2144 | 160.45 | 178476.0246 | 1.7977e+308 | 1.7977e+308
| 353.9806 | 40.0906 | 160.5 | 179020.6641 | 1.7977e+308 | 1.7977e+308
| 352.8879 | 39.9669 | 160.55 | 179183.0575 | 1.7977e+308 | 1.7977e+308
| 351.6344 | 39.8431 | 160.6 | 179344.39 | 1.7977e+308 | 1.7977e+308
| 351.5933 | 39.7193 | 160.65 | 179501.5782 | 1.7977e+308 | 1.7977e+308
| 351.3799 | 39.5955 | 160.7 | 179562.6601 | 1.7977e+308 | 1.7977e+308
| 350.4477 | 39.4716 | 160.75 | 179637.8038 | 1.7977e+308 | 1.7977e+308
| 349.1695 | 39.3479 | 160.8 | 179695.8046 | 1.7977e+308 | 1.7977e+308
| 348.3894 | 39.2241 | 160.85 | 179637.1821 | 1.7977e+308 | 1.7977e+308
| 348.0801 | 39.1002 | 160.9 | 179571.4938 | 1.7977e+308 | 1.7977e+308
| 347.3056 | 38.9763 | 160.95 | 179470.9434 | 1.7977e+308 | 1.7977e+308
| 346.5217 | 38.8499 | 161 | 179215.9395 | 1.7977e+308 | 1.7977e+308
| 346.0471 | 38.7285 | 161.05 | 179105.0215 | 1.7977e+308 | 1.7977e+308
| 345.6746 | 38.6046 | 161.1 | 178919.6444 | 1.7977e+308 | 1.7977e+308
| 344.9099 | 38.4807 | 161.15 | 178576.1945 | 1.7977e+308 | 1.7977e+308
| 343.4752 | 38.3568 | 161.2 | 178157.4302 | 1.7977e+308 | 1.7977e+308
| 342.7274 | 38.2328 | 161.25 | 177697.9511 | 1.7977e+308 | 1.7977e+308
| 342.3612 | 38.1086 | 161.3 | 176807.5959 | 1.7977e+308 | 1.7977e+308
| 341.4181 | 37.9846 | 161.35 | 176457.5868 | 1.7977e+308 | 1.7977e+308
| 340.419 | 37.8606 | 161.4 | 175949.9491 | 1.7977e+308 | 1.7977e+308
| 339.8965 | 37.734 | 161.45 | 175278.4619 | 1.7977e+308 | 1.7977e+308
| 339.4499 | 37.6125 | 161.5 | 174778.2861 | 1.7977e+308 | 1.7977e+308
| 338.7266 | 37.4884 | 161.55 | 174270.3722 | 1.7977e+308 | 1.7977e+308
| 337.882 | 37.3645 | 161.6 | 173954.9748 | 1.7977e+308 | 1.7977e+308
| 337.1682 | 37.2405 | 161.65 | 173593.2996 | 1.7977e+308 | 1.7977e+308
| 336.6425 | 37.1164 | 161.7 | 173155.7753 | 1.7977e+308 | 1.7977e+308
| 335.663 | 36.9899 | 161.75 | 172787.6784 | 1.7977e+308 | 1.7977e+308
| 334.72 | 36.8657 | 161.8 | 172203.0304 | 1.7977e+308 | 1.7977e+308
| 334.3665 | 36.7441 | 161.85 | 171832.4926 | 1.7977e+308 | 1.7977e+308
| 333.7375 | 36.6202 | 161.9 | 171686.6599 | 1.7977e+308 | 1.7977e+308
| 332.8087 | 36.4962 | 161.95 | 171530.7632 | 1.7977e+308 | 1.7977e+308
| 331.9026 | 36.3723 | 162 | 171415.2733 | 1.7977e+308 | 1.7977e+308
| 331.2966 | 36.2483 | 162.05 | 171348.0825 | 1.7977e+308 | 1.7977e+308
| 330.7017 | 36.1242 | 162.1 | 171233.5359 | 1.7977e+308 | 1.7977e+308
| 329.7694 | 36.0003 | 162.15 | 171269.2713 | 1.7977e+308 | 1.7977e+308
| 328.9747 | 35.8764 | 162.2 | 171305.5212 | 1.7977e+308 | 1.7977e+308
| 328.247 | 35.7525 | 162.25 | 171332.6879 | 1.7977e+308 | 1.7977e+308
| 327.6841 | 35.6286 | 162.3 | 171294.1211 | 1.7977e+308 | 1.7977e+308
| 326.8442 | 35.5047 | 162.35 | 171172.942 | 1.7977e+308 | 1.7977e+308
| 325.894 | 35.3807 | 162.4 | 171087.4879 | 1.7977e+308 | 1.7977e+308
| 325.5108 | 35.2567 | 162.45 | 171020.0851 | 1.7977e+308 | 1.7977e+308
| 324.9301 | 35.1328 | 162.5 | 171023.6797 | 1.7977e+308 | 1.7977e+308
| 324.1794 | 35.0087 | 162.55 | 170899.7978 | 1.7977e+308 | 1.7977e+308
| 323.1849 | 34.8847 | 162.6 | 170707.7625 | 1.7977e+308 | 1.7977e+308
| 322.1719 | 34.7608 | 162.65 | 170595.3637 | 1.7977e+308 | 1.7977e+308
| 321.7915 | 34.6369 | 162.7 | 170512.4207 | 1.7977e+308 | 1.7977e+308
| 321.214 | 34.5129 | 162.75 | 170465.1947 | 1.7977e+308 | 1.7977e+308
| 320.0419 | 34.3891 | 162.8 | 170429.5078 | 1.7977e+308 | 1.7977e+308
| 319.0921 | 34.265 | 162.85 | 170497.094 | 1.7977e+308 | 1.7977e+308
| 318.5921 | 34.1411 | 162.9 | 170385.3907 | 1.7977e+308 | 1.7977e+308
| 317.614 | 34.0171 | 162.95 | 170275.9956 | 1.7977e+308 | 1.7977e+308
| 316.7813 | 33.8932 | 163 | 170134.0568 | 1.7977e+308 | 1.7977e+308
| 316.371 | 33.7692 | 163.05 | 169906.9275 | 1.7977e+308 | 1.7977e+308
| 315.7507 | 33.6452 | 163.1 | 169754.4366 | 1.7977e+308 | 1.7977e+308
| 314.8228 | 33.5213 | 163.15 | 169645.5307 | 1.7977e+308 | 1.7977e+308
| 313.9915 | 33.3972 | 163.2 | 169410.2716 | 1.7977e+308 | 1.7977e+308
| 313.2945 | 33.2733 | 163.25 | 169340.0475 | 1.7977e+308 | 1.7977e+308
| 312.6856 | 33.1493 | 163.3 | 169261.4199 | 1.7977e+308 | 1.7977e+308
| 311.9458 | 33.0254 | 163.35 | 169227.3424 | 1.7977e+308 | 1.7977e+308
| 310.7847 | 32.9015 | 163.4 | 169039.4645 | 1.7977e+308 | 1.7977e+308
| 310.2667 | 32.7774 | 163.45 | 168795.1433 | 1.7977e+308 | 1.7977e+308
| 309.848 | 32.6534 | 163.5 | 168624.4366 | 1.7977e+308 | 1.7977e+308
| 308.7771 | 32.5295 | 163.55 | 168580.6863 | 1.7977e+308 | 1.7977e+308
| 307.7521 | 32.4056 | 163.6 | 168539.4049 | 1.7977e+308 | 1.7977e+308
| 307.2583 | 32.2816 | 163.65 | 168509.8001 | 1.7977e+308 | 1.7977e+308
| 306.7547 | 32.1574 | 163.7 | 168198.2142 | 1.7977e+308 | 1.7977e+308
| 305.841 | 32.0334 | 163.75 | 167874.7904 | 1.7977e+308 | 1.7977e+308
| 304.8493 | 31.9094 | 163.8 | 167551.9084 | 1.7977e+308 | 1.7977e+308
| 304.1876 | 31.7854 | 163.85 | 167261.3553 | 1.7977e+308 | 1.7977e+308
| 303.8237 | 31.6614 | 163.9 | 167016.6308 | 1.7977e+308 | 1.7977e+308
| 303.2473 | 31.5374 | 163.95 | 166756.1802 | 1.7977e+308 | 1.7977e+308
| 301.948 | 31.4132 | 164 | 166380.4141 | 1.7977e+308 | 1.7977e+308
| 300.9526 | 31.2892 | 164.05 | 166161.0255 | 1.7977e+308 | 1.7977e+308
| 300.5385 | 31.1651 | 164.1 | 165898.1944 | 1.7977e+308 | 1.7977e+308
| 299.7401 | 31.0411 | 164.15 | 165639.1779 | 1.7977e+308 | 1.7977e+308
| 298.671 | 30.9171 | 164.2 | 165385.0602 | 1.7977e+308 | 1.7977e+308
| 297.8852 | 30.7928 | 164.25 | 164940.5635 | 1.7977e+308 | 1.7977e+308
| 297.4374 | 30.6688 | 164.3 | 164646.6599 | 1.7977e+308 | 1.7977e+308
| 296.744 | 30.5448 | 164.35 | 164432.4149 | 1.7977e+308 | 1.7977e+308
| 295.567 | 30.4208 | 164.4 | 164280.0499 | 1.7977e+308 | 1.7977e+308
| 294.7683 | 30.2967 | 164.45 | 164083.3763 | 1.7977e+308 | 1.7977e+308
| 294.6278 | 30.1725 | 164.5 | 163808.5305 | 1.7977e+308 | 1.7977e+308
| 293.7219 | 30.0485 | 164.55 | 163590.1914 | 1.7977e+308 | 1.7977e+308
| 292.1798 | 29.9245 | 164.6 | 163332.4292 | 1.7977e+308 | 1.7977e+308
| 291.506 | 29.8005 | 164.65 | 163120.4119 | 1.7977e+308 | 1.7977e+308
| 291.1736 | 29.6765 | 164.7 | 163032.0369 | 1.7977e+308 | 1.7977e+308
| 290.3162 | 29.5525 | 164.75 | 163023.1274 | 1.7977e+308 | 1.7977e+308
| 289.3746 | 29.4283 | 164.8 | 162848.5488 | 1.7977e+308 | 1.7977e+308
| 288.5275 | 29.3043 | 164.85 | 162735.4022 | 1.7977e+308 | 1.7977e+308
| 287.8511 | 29.1803 | 164.9 | 162675.4951 | 1.7977e+308 | 1.7977e+308
| 287.026 | 29.0563 | 164.95 | 162595.9884 | 1.7977e+308 | 1.7977e+308
| 286.2377 | 28.9324 | 165 | 162574.9361 | 1.7977e+308 | 1.7977e+308
| 285.5901 | 28.8084 | 165.05 | 162500.4253 | 1.7977e+308 | 1.7977e+308
| 284.7493 | 28.6842 | 165.1 | 162509.0148 | 1.7977e+308 | 1.7977e+308
| 283.6496 | 28.5602 | 165.15 | 162532.3446 | 1.7977e+308 | 1.7977e+308
| 282.6681 | 28.4363 | 165.2 | 162463.5304 | 1.7977e+308 | 1.7977e+308
| 282.1206 | 28.3123 | 165.25 | 162326.2701 | 1.7977e+308 | 1.7977e+308
| 281.3947 | 28.1883 | 165.3 | 162279.1332 | 1.7977e+308 | 1.7977e+308
| 280.5369 | 28.0643 | 165.35 | 162203.5304 | 1.7977e+308 | 1.7977e+308
| 279.6545 | 27.9404 | 165.4 | 162151.5152 | 1.7977e+308 | 1.7977e+308
| 278.9533 | 27.8163 | 165.45 | 162076.7496 | 1.7977e+308 | 1.7977e+308
| 278.6375 | 27.6923 | 165.5 | 162070.8097 | 1.7977e+308 | 1.7977e+308
| 277.7638 | 27.5683 | 165.55 | 162019.9423 | 1.7977e+308 | 1.7977e+308
| 276.6149 | 27.4441 | 165.6 | 161980.9108 | 1.7977e+308 | 1.7977e+308
| 275.7687 | 27.3202 | 165.65 | 161892.4364 | 1.7977e+308 | 1.7977e+308
| 275.226 | 27.1962 | 165.7 | 161812.802 | 1.7977e+308 | 1.7977e+308
| 274.7065 | 27.0722 | 165.75 | 161721.1873 | 1.7977e+308 | 1.7977e+308
| 273.5696 | 26.9483 | 165.8 | 161701.5602 | 1.7977e+308 | 1.7977e+308
| 272.4758 | 26.8243 | 165.85 | 161717.5975 | 1.7977e+308 | 1.7977e+308
| 272.0999 | 26.7004 | 165.9 | 161677.6889 | 1.7977e+308 | 1.7977e+308
| 271.4763 | 26.5761 | 165.95 | 161480.6774 | 1.7977e+308 | 1.7977e+308
| 270.096 | 26.4521 | 166 | 161292.4096 | 1.7977e+308 | 1.7977e+308
| 269.0557 | 26.3282 | 166.05 | 161109.0342 | 1.7977e+308 | 1.7977e+308
| 268.6632 | 26.2041 | 166.1 | 160824.9679 | 1.7977e+308 | 1.7977e+308
| 267.8889 | 26.0801 | 166.15 | 160560.7734 | 1.7977e+308 | 1.7977e+308
| 266.568 | 25.9561 | 166.2 | 160295.3424 | 1.7977e+308 | 1.7977e+308
| 266.0041 | 25.8318 | 166.25 | 159977.5792 | 1.7977e+308 | 1.7977e+308
| 265.6624 | 25.7078 | 166.3 | 159791.3562 | 1.7977e+308 | 1.7977e+308
| 264.6335 | 25.5838 | 166.35 | 159561.3503 | 1.7977e+308 | 1.7977e+308
| 263.7009 | 25.4597 | 166.4 | 159362.9728 | 1.7977e+308 | 1.7977e+308
| 262.8838 | 25.3357 | 166.45 | 159117.5673 | 1.7977e+308 | 1.7977e+308
| 262.3645 | 25.2115 | 166.5 | 158882.7096 | 1.7977e+308 | 1.7977e+308
| 261.5831 | 25.0875 | 166.55 | 158781.451 | 1.7977e+308 | 1.7977e+308
| 260.1862 | 24.9636 | 166.6 | 158594.5027 | 1.7977e+308 | 1.7977e+308
| 259.1262 | 24.8396 | 166.65 | 158407.8687 | 1.7977e+308 | 1.7977e+308
| 258.5849 | 24.7155 | 166.7 | 158177.2064 | 1.7977e+308 | 1.7977e+308
| 257.9877 | 24.5912 | 166.75 | 157757.6556 | 1.7977e+308 | 1.7977e+308
| 256.9273 | 24.4671 | 166.8 | 157490.1438 | 1.7977e+308 | 1.7977e+308
| 256.1521 | 24.343 | 166.85 | 157190.8775 | 1.7977e+308 | 1.7977e+308
| 255.7407 | 24.2189 | 166.9 | 156887.1521 | 1.7977e+308 | 1.7977e+308
| 254.8353 | 24.0949 | 166.95 | 156613.9075 | 1.7977e+308 | 1.7977e+308
| 253.5816 | 23.9708 | 167 | 156375.3127 | 1.7977e+308 | 1.7977e+308
| 252.7334 | 23.8466 | 167.05 | 156222.332 | 1.7977e+308 | 1.7977e+308
| 252.2278 | 23.7225 | 167.1 | 156119.5693 | 1.7977e+308 | 1.7977e+308
| 251.3414 | 23.5985 | 167.15 | 155985.2985 | 1.7977e+308 | 1.7977e+308
| 250.0574 | 23.4745 | 167.2 | 155828.4881 | 1.7977e+308 | 1.7977e+308
| 249.1905 | 23.3505 | 167.25 | 155656.3387 | 1.7977e+308 | 1.7977e+308
| 248.6374 | 23.2264 | 167.3 | 155525.5783 | 1.7977e+308 | 1.7977e+308
| 247.6017 | 23.1021 | 167.35 | 155154.6383 | 1.7977e+308 | 1.7977e+308
| 246.4928 | 22.978 | 167.4 | 154893.4597 | 1.7977e+308 | 1.7977e+308
| 245.8737 | 22.8542 | 167.45 | 154893.4638 | 1.7977e+308 | 1.7977e+308
| 245.2061 | 22.7297 | 167.5 | 154332.7245 | 1.7977e+308 | 1.7977e+308
| 244.2079 | 22.6057 | 167.55 | 154129.7849 | 1.7977e+308 | 1.7977e+308
| 243.1807 | 22.4816 | 167.6 | 153925.0449 | 1.7977e+308 | 1.7977e+308
| 242.5901 | 22.3575 | 167.65 | 153720.9538 | 1.7977e+308 | 1.7977e+308
| 241.9602 | 22.2335 | 167.7 | 153531.8678 | 1.7977e+308 | 1.7977e+308
| 241.0383 | 22.1094 | 167.75 | 153294.8931 | 1.7977e+308 | 1.7977e+308
| 239.9034 | 21.9854 | 167.8 | 153100.2002 | 1.7977e+308 | 1.7977e+308
| 239.0813 | 21.8609 | 167.85 | 152585.2838 | 1.7977e+308 | 1.7977e+308
| 238.6057 | 21.7368 | 167.9 | 152435.4246 | 1.7977e+308 | 1.7977e+308
| 237.6205 | 21.6128 | 167.95 | 152273.6126 | 1.7977e+308 | 1.7977e+308
| 236.3569 | 21.4887 | 168 | 152037.1834 | 1.7977e+308 | 1.7977e+308
| 235.5485 | 21.3646 | 168.05 | 151677.5948 | 1.7977e+308 | 1.7977e+308
| 235.1741 | 21.2404 | 168.1 | 151346.1355 | 1.7977e+308 | 1.7977e+308
| 234.1177 | 21.1163 | 168.15 | 151011.8533 | 1.7977e+308 | 1.7977e+308
| 232.8193 | 20.9918 | 168.2 | 150392.6088 | 1.7977e+308 | 1.7977e+308
| 232.1966 | 20.8676 | 168.25 | 150005.6441 | 1.7977e+308 | 1.7977e+308
| 231.9859 | 20.7434 | 168.3 | 149680.2745 | 1.7977e+308 | 1.7977e+308
| 230.8533 | 20.6193 | 168.35 | 149275.8175 | 1.7977e+308 | 1.7977e+308
| 229.3872 | 20.4951 | 168.4 | 148826.99 | 1.7977e+308 | 1.7977e+308
| 228.5857 | 20.3708 | 168.45 | 148323.9062 | 1.7977e+308 | 1.7977e+308
| 227.8444 | 20.2464 | 168.5 | 147718.7939 | 1.7977e+308 | 1.7977e+308
| 227.0268 | 20.1223 | 168.55 | 147312.4475 | 1.7977e+308 | 1.7977e+308
| 226.073 | 19.998 | 168.6 | 146801.9151 | 1.7977e+308 | 1.7977e+308
| 225.3481 | 19.8738 | 168.65 | 146362.76 | 1.7977e+308 | 1.7977e+308
| 224.8936 | 19.7496 | 168.7 | 145908.7523 | 1.7977e+308 | 1.7977e+308
| 223.8673 | 19.6248 | 168.75 | 144978.0684 | 1.7977e+308 | 1.7977e+308
| 222.552 | 19.5006 | 168.8 | 144571.6687 | 1.7977e+308 | 1.7977e+308
| 221.7162 | 19.3764 | 168.85 | 144236.89 | 1.7977e+308 | 1.7977e+308
| 221.0859 | 19.2521 | 168.9 | 143844.7852 | 1.7977e+308 | 1.7977e+308
| 220.113 | 19.1279 | 168.95 | 143490.394 | 1.7977e+308 | 1.7977e+308
| 218.9747 | 19.0037 | 169 | 143088.3833 | 1.7977e+308 | 1.7977e+308
| 218.0579 | 18.879 | 169.05 | 142408.4053 | 1.7977e+308 | 1.7977e+308
| 217.3961 | 18.7547 | 169.1 | 142086.0491 | 1.7977e+308 | 1.7977e+308
| 216.7402 | 18.6305 | 169.15 | 141820.4051 | 1.7977e+308 | 1.7977e+308
| 215.5269 | 18.5064 | 169.2 | 141624.0832 | 1.7977e+308 | 1.7977e+308
| 214.6059 | 18.3822 | 169.25 | 141437.858 | 1.7977e+308 | 1.7977e+308
| 214.2156 | 18.2579 | 169.3 | 141167.5255 | 1.7977e+308 | 1.7977e+308
| 213.1305 | 18.1334 | 169.35 | 140968.1303 | 1.7977e+308 | 1.7977e+308
| 211.7575 | 18.0097 | 169.4 | 140968.1385 | 1.7977e+308 | 1.7977e+308
| 210.7914 | 17.8854 | 169.45 | 140858.1839 | 1.7977e+308 | 1.7977e+308
| 210.0498 | 17.7611 | 169.5 | 140680.9316 | 1.7977e+308 | 1.7977e+308
| 209.0639 | 17.6366 | 169.55 | 140448.7912 | 1.7977e+308 | 1.7977e+308
| 207.8871 | 17.5124 | 169.6 | 140378.4384 | 1.7977e+308 | 1.7977e+308
| 207.0362 | 17.3883 | 169.65 | 140299.9441 | 1.7977e+308 | 1.7977e+308
| 206.4055 | 17.2642 | 169.7 | 140205.6007 | 1.7977e+308 | 1.7977e+308
| 205.5571 | 17.14 | 169.75 | 140110.2962 | 1.7977e+308 | 1.7977e+308
| 204.4984 | 17.0157 | 169.8 | 139957.8185 | 1.7977e+308 | 1.7977e+308
| 203.6471 | 16.8913 | 169.85 | 139694.9675 | 1.7977e+308 | 1.7977e+308
| 203.2452 | 16.7672 | 169.9 | 139455.4161 | 1.7977e+308 | 1.7977e+308
| 202.082 | 16.643 | 169.95 | 139202.6731 | 1.7977e+308 | 1.7977e+308
| 200.4577 | 16.5188 | 170 | 138922.8731 | 1.7977e+308 | 1.7977e+308
| 199.7313 | 16.3946 | 170.05 | 138659.2669 | 1.7977e+308 | 1.7977e+308
| 199.2364 | 16.2704 | 170.1 | 138396.4349 | 1.7977e+308 | 1.7977e+308
| 198.2372 | 16.1457 | 170.15 | 137766.6526 | 1.7977e+308 | 1.7977e+308
| 197.0021 | 16.0214 | 170.2 | 137374.2273 | 1.7977e+308 | 1.7977e+308
| 196.0934 | 15.8971 | 170.25 | 136928.3633 | 1.7977e+308 | 1.7977e+308
| 195.437 | 15.7728 | 170.3 | 136530.6431 | 1.7977e+308 | 1.7977e+308
| 194.2758 | 15.6486 | 170.35 | 136097.566 | 1.7977e+308 | 1.7977e+308
| 192.7961 | 15.5242 | 170.4 | 135488.169 | 1.7977e+308 | 1.7977e+308
| 192.2222 | 15.3997 | 170.45 | 134890.2937 | 1.7977e+308 | 1.7977e+308
| 191.6077 | 15.2752 | 170.5 | 134306.0399 | 1.7977e+308 | 1.7977e+308
| 190.3488 | 15.1509 | 170.55 | 133852.3355 | 1.7977e+308 | 1.7977e+308
| 189.2189 | 15.0266 | 170.6 | 133302.9157 | 1.7977e+308 | 1.7977e+308
| 188.7108 | 14.9015 | 170.65 | 132246.4522 | 1.7977e+308 | 1.7977e+308
| 188.3706 | 14.7771 | 170.7 | 131720.3238 | 1.7977e+308 | 1.7977e+308
| 187.0364 | 14.6528 | 170.75 | 131215.2561 | 1.7977e+308 | 1.7977e+308
| 185.3899 | 14.5284 | 170.8 | 130688.2601 | 1.7977e+308 | 1.7977e+308
| 184.3852 | 14.4041 | 170.85 | 130154.5016 | 1.7977e+308 | 1.7977e+308
| 183.9413 | 14.279 | 170.9 | 129215.7173 | 1.7977e+308 | 1.7977e+308
| 182.8631 | 14.1546 | 170.95 | 128756.3663 | 1.7977e+308 | 1.7977e+308
| 181.5447 | 14.0302 | 171 | 128300.6122 | 1.7977e+308 | 1.7977e+308
| 180.7179 | 13.9059 | 171.05 | 127916.8427 | 1.7977e+308 | 1.7977e+308
| 179.7283 | 13.7816 | 171.1 | 127556.4889 | 1.7977e+308 | 1.7977e+308
| 178.854 | 13.6572 | 171.15 | 127129.7819 | 1.7977e+308 | 1.7977e+308
| 177.6972 | 13.5322 | 171.2 | 126415.3941 | 1.7977e+308 | 1.7977e+308
| 176.4758 | 13.4078 | 171.25 | 126083.8073 | 1.7977e+308 | 1.7977e+308
| 175.7051 | 13.2834 | 171.3 | 125778.1025 | 1.7977e+308 | 1.7977e+308
| 174.9826 | 13.1591 | 171.35 | 125611.9197 | 1.7977e+308 | 1.7977e+308
| 173.6304 | 13.0348 | 171.4 | 125404.6717 | 1.7977e+308 | 1.7977e+308
| 172.2619 | 12.9104 | 171.45 | 125129.4546 | 1.7977e+308 | 1.7977e+308
| 171.5879 | 12.7858 | 171.5 | 124789.7801 | 1.7977e+308 | 1.7977e+308
| 170.6901 | 12.6615 | 171.55 | 124513.3659 | 1.7977e+308 | 1.7977e+308
| 169.3796 | 12.5372 | 171.6 | 124331.2722 | 1.7977e+308 | 1.7977e+308
| 168.2423 | 12.4128 | 171.65 | 124147.7822 | 1.7977e+308 | 1.7977e+308
| 167.3833 | 12.2885 | 171.7 | 123918.4308 | 1.7977e+308 | 1.7977e+308
| 166.3601 | 12.1636 | 171.75 | 123527.9664 | 1.7977e+308 | 1.7977e+308
| 164.9845 | 12.0393 | 171.8 | 123412.172 | 1.7977e+308 | 1.7977e+308
| 163.9322 | 11.915 | 171.85 | 123299.1781 | 1.7977e+308 | 1.7977e+308
| 163.3196 | 11.7908 | 171.9 | 123137.8971 | 1.7977e+308 | 1.7977e+308
| 162.4214 | 11.6665 | 171.95 | 122999.8413 | 1.7977e+308 | 1.7977e+308
| 160.9471 | 11.5422 | 172 | 122816.643 | 1.7977e+308 | 1.7977e+308
| 159.7553 | 11.4179 | 172.05 | 122631.1224 | 1.7977e+308 | 1.7977e+308
| 159.0552 | 11.2929 | 172.1 | 122234.7125 | 1.7977e+308 | 1.7977e+308
| 158.0785 | 11.1686 | 172.15 | 122046.058 | 1.7977e+308 | 1.7977e+308
| 156.4689 | 11.0443 | 172.2 | 121771.0646 | 1.7977e+308 | 1.7977e+308
| 155.3319 | 10.92 | 172.25 | 121471.0307 | 1.7977e+308 | 1.7977e+308
| 154.6714 | 10.7956 | 172.3 | 121124.5126 | 1.7977e+308 | 1.7977e+308
| 153.5584 | 10.6705 | 172.35 | 120359.6095 | 1.7977e+308 | 1.7977e+308
| 152.2094 | 10.5468 | 172.4 | 120359.6164 | 1.7977e+308 | 1.7977e+308
| 151.1282 | 10.4223 | 172.45 | 119877.38 | 1.7977e+308 | 1.7977e+308
| 150.3391 | 10.2977 | 172.5 | 119429.9805 | 1.7977e+308 | 1.7977e+308
| 149.1022 | 10.1727 | 172.55 | 118833.1508 | 1.7977e+308 | 1.7977e+308
| 147.6137 | 10.0485 | 172.6 | 118534.13 | 1.7977e+308 | 1.7977e+308
| 146.4879 | 9.9241 | 172.65 | 118255.9794 | 1.7977e+308 | 1.7977e+308
| 145.7736 | 9.7997 | 172.7 | 117912.3737 | 1.7977e+308 | 1.7977e+308
| 144.7585 | 9.6753 | 172.75 | 117547.122 | 1.7977e+308 | 1.7977e+308
| 143.1255 | 9.5502 | 172.8 | 116749.4002 | 1.7977e+308 | 1.7977e+308
| 141.897 | 9.4259 | 172.85 | 116382.3669 | 1.7977e+308 | 1.7977e+308
| 141.1337 | 9.3014 | 172.9 | 115929.7343 | 1.7977e+308 | 1.7977e+308
| 140.1424 | 9.1769 | 172.95 | 115457.1102 | 1.7977e+308 | 1.7977e+308
| 138.8726 | 9.0525 | 173 | 115027.7895 | 1.7977e+308 | 1.7977e+308
| 137.5458 | 8.928 | 173.05 | 114555.9151 | 1.7977e+308 | 1.7977e+308
| 136.5241 | 8.8035 | 173.1 | 114104.8316 | 1.7977e+308 | 1.7977e+308
| 135.5128 | 8.6784 | 173.15 | 113323.353 | 1.7977e+308 | 1.7977e+308
| 134.0953 | 8.5539 | 173.2 | 112950.7278 | 1.7977e+308 | 1.7977e+308
| 132.8264 | 8.4295 | 173.25 | 112624.0491 | 1.7977e+308 | 1.7977e+308
| 132.2571 | 8.305 | 173.3 | 112215.315 | 1.7977e+308 | 1.7977e+308
| 131.1117 | 8.1805 | 173.35 | 111845.2214 | 1.7977e+308 | 1.7977e+308
| 129.1793 | 8.056 | 173.4 | 111436.1787 | 1.7977e+308 | 1.7977e+308
| 128.1087 | 7.9313 | 173.45 | 110918.7063 | 1.7977e+308 | 1.7977e+308
| 127.3998 | 7.8066 | 173.5 | 110329.9933 | 1.7977e+308 | 1.7977e+308
| 126.1234 | 7.6821 | 173.55 | 109809.5851 | 1.7977e+308 | 1.7977e+308
| 124.5554 | 7.5575 | 173.6 | 109309.6458 | 1.7977e+308 | 1.7977e+308
| 123.3801 | 7.433 | 173.65 | 108789.8718 | 1.7977e+308 | 1.7977e+308
| 122.4393 | 7.3076 | 173.7 | 107797.5827 | 1.7977e+308 | 1.7977e+308
| 121.1789 | 7.183 | 173.75 | 107282.3619 | 1.7977e+308 | 1.7977e+308
| 119.769 | 7.0585 | 173.8 | 106803.7508 | 1.7977e+308 | 1.7977e+308
| 118.302 | 6.934 | 173.85 | 106385.0692 | 1.7977e+308 | 1.7977e+308
| 117.2869 | 6.8094 | 173.9 | 105942.7026 | 1.7977e+308 | 1.7977e+308
| 116.0307 | 6.6849 | 173.95 | 105554.5356 | 1.7977e+308 | 1.7977e+308
| 114.4581 | 6.5596 | 174 | 104840.1626 | 1.7977e+308 | 1.7977e+308
| 113.0797 | 6.4351 | 174.05 | 104477.7504 | 1.7977e+308 | 1.7977e+308
| 112.0524 | 6.3106 | 174.1 | 104055.2494 | 1.7977e+308 | 1.7977e+308
| 111.0002 | 6.186 | 174.15 | 103639.3077 | 1.7977e+308 | 1.7977e+308
| 109.2363 | 6.0615 | 174.2 | 103195.7668 | 1.7977e+308 | 1.7977e+308
| 107.7494 | 5.937 | 174.25 | 102760.071 | 1.7977e+308 | 1.7977e+308
| 106.7908 | 5.8114 | 174.3 | 101848.3108 | 1.7977e+308 | 1.7977e+308
| 105.5365 | 5.6869 | 174.35 | 101447.9587 | 1.7977e+308 | 1.7977e+308
| 103.8254 | 5.5623 | 174.4 | 100985.9237 | 1.7977e+308 | 1.7977e+308
| 102.4477 | 5.4374 | 174.45 | 100473.2531 | 1.7977e+308 | 1.7977e+308
| 101.5478 | 5.3126 | 174.5 | 100008.6471 | 1.7977e+308 | 1.7977e+308
| 100.1223 | 5.1882 | 174.55 | 99671.8434 | 1.7977e+308 | 1.7977e+308
| 98.1573 | 5.0636 | 174.6 | 99226.2417 | 1.7977e+308 | 1.7977e+308
| 97.1387 | 4.9538 | 174.644 | 98780.2315 | 1.7977e+308 | 1.7977e+308
| 91.2219 | 4.3982 | 250.25 | 1.7977e+308 | 1.7977e+308 | 1.7977e+308
| 90.0213 | 4.2744 | 250.3 | 1.7977e+308 | 1.7977e+308 | 1.7977e+308
| 88.2533 | 4.1508 | 250.35 | 1.7977e+308 | 1.7977e+308 | 1.7977e+308
| 86.8387 | 4.0271 | 250.4 | 1.7977e+308 | 1.7977e+308 | 1.7977e+308
| 85.5318 | 3.9034 | 250.45 | 1.7977e+308 | 1.7977e+308 | 1.7977e+308
| 83.7586 | 3.7797 | 250.5 | 1.7977e+308 | 1.7977e+308 | 1.7977e+308
| 82.0459 | 3.656 | 250.55 | 1.7977e+308 | 1.7977e+308 | 1.7977e+308
| 80.5909 | 3.5324 | 250.6 | 1.7977e+308 | 1.7977e+308 | 1.7977e+308
| 79.1095 | 3.4087 | 250.65 | 1.7977e+308 | 1.7977e+308 | 1.7977e+308
| 77.5166 | 3.285 | 250.7 | 1.7977e+308 | 1.7977e+308 | 1.7977e+308
| 75.9927 | 3.1613 | 250.75 | 1.7977e+308 | 1.7977e+308 | 1.7977e+308
| 74.4183 | 3.0376 | 250.8 | 1.7977e+308 | 1.7977e+308 | 1.7977e+308
| 72.5745 | 2.9139 | 250.85 | 1.7977e+308 | 1.7977e+308 | 1.7977e+308
| 70.9787 | 2.7903 | 250.9 | 1.7977e+308 | 1.7977e+308 | 1.7977e+308
| 69.2201 | 2.6666 | 250.95 | 1.7977e+308 | 1.7977e+308 | 1.7977e+308
| 67.2149 | 2.5429 | 251 | 1.7977e+308 | 1.7977e+308 | 1.7977e+308
| 65.6424 | 2.4193 | 251.05 | 1.7977e+308 | 1.7977e+308 | 1.7977e+308
| 64.133 | 2.2956 | 251.1 | 1.7977e+308 | 1.7977e+308 | 1.7977e+308
| 62.3744 | 2.1719 | 251.15 | 1.7977e+308 | 1.7977e+308 | 1.7977e+308
| 60.4573 | 2.0482 | 251.2 | 1.7977e+308 | 1.7977e+308 | 1.7977e+308
| 58.3773 | 1.9246 | 251.25 | 1.7977e+308 | 1.7977e+308 | 1.7977e+308
| 56.4138 | 1.8009 | 251.3 | 1.7977e+308 | 1.7977e+308 | 1.7977e+308
| 54.413 | 1.6773 | 251.35 | 1.7977e+308 | 1.7977e+308 | 1.7977e+308
| 52.3713 | 1.5536 | 251.4 | 1.7977e+308 | 1.7977e+308 | 1.7977e+308
| 50.2772 | 1.43 | 251.45 | 1.7977e+308 | 1.7977e+308 | 1.7977e+308
| 47.9375 | 1.3063 | 251.5 | 1.7977e+308 | 1.7977e+308 | 1.7977e+308
| 45.7068 | 1.1827 | 251.55 | 1.7977e+308 | 1.7977e+308 | 1.7977e+308
| 43.6014 | 1.059 | 251.6 | 1.7977e+308 | 1.7977e+308 | 1.7977e+308
| 41.4826 | 0.9354 | 251.65 | 1.7977e+308 | 1.7977e+308 | 1.7977e+308
| 39.0297 | 0.81177 | 251.7 | 1.7977e+308 | 1.7977e+308 | 1.7977e+308
| 36.4844 | 0.68815 | 251.75 | 1.7977e+308 | 1.7977e+308 | 1.7977e+308
| 33.9142 | 0.56453 | 251.8 | 1.7977e+308 | 1.7977e+308 | 1.7977e+308
| 30.9172 | 0.44094 | 251.85 | 1.7977e+308 | 1.7977e+308 | 1.7977e+308
| 27.7429 | 0.31735 | 251.9 | 1.7977e+308 | 1.7977e+308 | 1.7977e+308
| 24.2592 | 0.19379 | 251.95 | 1.7977e+308 | 1.7977e+308 | 1.7977e+308
| 20.2472 | 0.070259 | 252 | 1.7977e+308 | 1.7977e+308 | 1.7977e+308
| 17.6753 | 0.0011022 | 252.028 | 1.7977e+308 | 1.7977e+308 | 1.7977e+308
END

## Test 003
Segment | Displacement Into Surface | Load On Sample | Time On Sample | Harmonic Contact Stiffness | Hardness | Modulus
| nm | mN | s | N/m | GPa | GPa
Surface Marker | 1.6555 | 0.0029564 | 0 | 262.555 | 1.7977e+308 | 1.7977e+308
| 2.1108 | 0.0029665 | 0.05 | 369.7028 | 1.7977e+308 | 2.3645e-158
| -0.73107 | 0.0031858 | 0.1 | 500.5602 | 1.7977e+308 | 1.7977e+308
| -1.3553 | 0.0032759 | 0.15 | 838.1474 | 1.7977e+308 | 1.7977e+308
| 1.6619 | 0.0031282 | 0.2 | 1013.4531 | 1.7977e+308 | 6.4817e-158
| 1.9677 | 0.0031533 | 0.25 | 1278.9362 | 10.8932 | 68.4351
| -1.2416 | 0.0033932 | 0.3 | 1416.821 | 1.7977e+308 | 1.7977e+308
| -2.2505 | 0.0034963 | 0.35 | 1565.2237 | 1.7977e+308 | 1.7977e+308
| -3.6488 | 0.0036244 | 0.4 | 1683.7744 | 1.7977e+308 | 1.7977e+308
| -3.0415 | 0.0036221 | 0.45 | 1745.196 | 1.7977e+308 | 1.7977e+308
| 0.74719 | 0.0034246 | 0.5 | 1820.082 | 1.7977e+308 | 1.1641e-157
| 1.6888 | 0.0034013 | 0.55 | 1855.5876 | 4.4265 | 60.534
| 1.2001 | 0.0034702 | 0.6 | 1889.9245 | 1.7977e+308 | 1.2087e-157
| 1.1779 | 0.0035109 | 0.65 | 1929.6226 | 1.7977e+308 | 1.2341e-157
| 1.948 | 0.0034997 | 0.7 | 1973.3492 | 2.3075 | 45.2228
| 1.2205 | 0.0035876 | 0.75 | 2058.6023 | 1.7977e+308 | 1.3166e-157
| 0.51007 | 0.0036696 | 0.8 | 2105.0201 | 1.7977e+308 | 1.3463e-157
| -0.043179 | 0.0037463 | 0.85 | 2170.5965 | 1.7977e+308 | 1.7977e+308
| 1.0517 | 0.0037182 | 0.9 | 2195.8809 | 1.7977e+308 | 1.4044e-157
| 1.3433 | 0.0037362 | 0.95 | 2213.5623 | 19.7639 | 157.6766
| 1.3537 | 0.0037755 | 1 | 2226.0473 | 18.9317 | 153.9238
| 2.3767 | 0.0037492 | 1.05 | 2218.9114 | 1.3702 | 37.608
| 2.5546 | 0.0037746 | 1.1 | 2204.0373 | 1.203 | 34.7988
| 1.8135 | 0.0038592 | 1.15 | 2205.7143 | 3.1406 | 56.7154
| -0.010364 | 0.0040123 | 1.2 | 2206.2538 | 1.7977e+308 | 1.7977e+308
| 0.56403 | 0.0040145 | 1.25 | 2196.9175 | 1.7977e+308 | 1.4051e-157
| 1.8021 | 0.0039744 | 1.3 | 2201.2853 | 3.6209 | 60.0603
| 1.3718 | 0.0040375 | 1.35 | 2212.9505 | 487.4755 | 1625.3288
| 1.7725 | 0.0040512 | 1.4 | 2238.948 | 3.9815 | 63.641
| 2.0729 | 0.0040737 | 1.45 | 2264.2084 | 2.2915 | 48.0433
| 1.9574 | 0.004118 | 1.5 | 2277.8075 | 2.7898 | 53.2812
| 1.3967 | 0.0041917 | 1.55 | 2289.5858 | 72.7271 | 337.2188
| 1.873 | 0.0041977 | 1.6 | 2288.0202 | 3.4457 | 59.2126
| 2.3247 | 0.0042068 | 1.65 | 2287.0886 | 1.8076 | 42.2002
| 0.70815 | 0.0043414 | 1.7 | 2272.5397 | 1.7977e+308 | 1.4534e-157
| 0.3466 | 0.0043992 | 1.75 | 2256.4445 | 1.7977e+308 | 1.4431e-157
| 1.8859 | 0.0043374 | 1.8 | 2241.9723 | 4.071 | 62.2002
| 2.9133 | 0.0043091 | 1.85 | 2232.9441 | 1.1876 | 32.7258
| 2.76 | 0.0043535 | 1.9 | 2233.6548 | 1.3571 | 34.8811
| 2.5258 | 0.0044043 | 1.95 | 2238.4388 | 1.7015 | 39.0556
| 2.5414 | 0.0044397 | 2 | 2240.0112 | 1.7073 | 38.9913
| 2.1897 | 0.0045003 | 2.05 | 2252.5027 | 2.6506 | 48.9446
| 2.7244 | 0.0045038 | 2.1 | 2261.4684 | 1.4819 | 36.3288
| 3.1489 | 0.0045129 | 2.15 | 2266.0119 | 1.0995 | 31.1821
| 2.798 | 0.004573 | 2.2 | 2278.7659 | 1.4315 | 35.6849
| 2.9001 | 0.0046079 | 2.25 | 2307.9732 | 1.328 | 34.6478
| 3.0075 | 0.0046414 | 2.3 | 2331.2186 | 1.2378 | 33.6355
| 2.9202 | 0.0046894 | 2.35 | 2346.9804 | 1.3333 | 35.0063
| 3.278 | 0.0047041 | 2.4 | 2351.7615 | 1.0658 | 31.2086
| 2.0398 | 0.0048211 | 2.45 | 2365.8922 | 3.8449 | 60.4129
| -0.7098 | 0.0050354 | 2.5 | 2386.4593 | 1.7977e+308 | 1.7977e+308
| 0.54056 | 0.0049996 | 2.55 | 2399.7934 | 1.7977e+308 | 1.5348e-157
| 2.4725 | 0.0049172 | 2.6 | 2402.7943 | 2.1298 | 44.6053
| 2.7348 | 0.0049382 | 2.65 | 2401.7294 | 1.6773 | 39.3016
| 3.1454 | 0.0049506 | 2.7 | 2410.2375 | 1.2446 | 33.7676
| 2.4059 | 0.0050423 | 2.75 | 2424.0704 | 2.4234 | 47.5224
| 2.1116 | 0.0050948 | 2.8 | 2425.0319 | 3.8764 | 60.4873
| 0.82585 | 0.0052232 | 2.85 | 2439.8825 | 1.7977e+308 | 1.5605e-157
| 1.1489 | 0.0052417 | 2.9 | 2438.759 | 1.7977e+308 | 1.5597e-157
| 2.7827 | 0.0051764 | 2.95 | 2418.9389 | 1.7808 | 39.8553
| 2.7255 | 0.00522 | 3 | 2400.9046 | 1.9334 | 41.0903
| 3.4161 | 0.0052124 | 3.05 | 2381.6092 | 1.1831 | 31.6455
| 3.0059 | 0.005274 | 3.1 | 2358.8926 | 1.6054 | 36.4509
| 1.3693 | 0.0054126 | 3.15 | 2334.1349 | 1.7977e+308 | 1.4928e-157
| 1.3668 | 0.0054469 | 3.2 | 2299.5239 | 1.7977e+308 | 1.4707e-157
| 2.7803 | 0.0053935 | 3.25 | 2275.3299 | 2.1837 | 40.7004
| 1.6824 | 0.0054963 | 3.3 | 2263.6353 | 1.7977e+308 | 1.4477e-157
| 1.6295 | 0.0055335 | 3.35 | 2256.6527 | 1.7977e+308 | 1.4433e-157
| 3.3422 | 0.0054627 | 3.4 | 2257.6341 | 1.444 | 32.3947
| 3.2493 | 0.0055041 | 3.45 | 2254.4277 | 1.5688 | 33.6264
| 3.4127 | 0.0055278 | 3.5 | 2252.8878 | 1.4188 | 31.8385
| 2.5244 | 0.0056198 | 3.55 | 2254.8897 | 3.4935 | 50.3999
| 2.4891 | 0.0056584 | 3.6 | 2258.4107 | 3.7801 | 52.4204
| 2.955 | 0.0056641 | 3.65 | 2259.6708 | 2.137 | 38.9597
| 3.1016 | 0.005689 | 3.7 | 2254.7311 | 1.9056 | 36.5521
| 3.3297 | 0.0057088 | 3.75 | 2247.2256 | 1.6199 | 33.4388
| 3.333 | 0.0057414 | 3.8 | 2237.545 | 1.6478 | 33.487
| 3.4038 | 0.0057693 | 3.85 | 2229.5196 | 1.5933 | 32.7083
| 3.839 | 0.0057738 | 3.894 | 2236.2132 | 1.2209 | 28.6029
| 2.9748 | 0.0061633 | 4.25 | 2348.5344 | 2.4852 | 41.97
| 2.7688 | 0.0065832 | 4.65 | 2526.9654 | 3.2851 | 50.614
| 2.2343 | 0.0070379 | 5.05 | 2630.8124 | 12.6321 | 104.5854
| 2.3688 | 0.0074345 | 5.45 | 2577.6643 | 14.7932 | 108.2161
| 2.5533 | 0.0078311 | 5.85 | 2511.579 | 14.9114 | 102.6779
| 2.8627 | 0.0082186 | 6.25 | 2466.1806 | 9.2415 | 75.7575
| 2.9197 | 0.0085747 | 6.65 | 2242.993 | 66.8635 | 200.5459
| 3.4993 | 0.008888 | 7.05 | 2101.9666 | 11.0735 | 67.4924
| 3.7124 | 0.0092417 | 7.45 | 2086.5564 | 9.6638 | 61.0418
| 4.4054 | 0.0096049 | 7.85 | 2175.5641 | 3.5594 | 37.1145
| 3.6743 | 0.010099 | 8.25 | 2351.0109 | 9.1054 | 64.0293
| 3.4833 | 0.010576 | 8.65 | 2501.6303 | 13.8235 | 83.3856
| 3.6558 | 0.01105 | 9.05 | 2616.6191 | 9.2277 | 68.8653
| 3.6364 | 0.011549 | 9.45 | 2706.0083 | 10.8277 | 75.9106
| 3.4818 | 0.012067 | 9.85 | 2750.2153 | 25.8483 | 121.0591
| 4.8055 | 0.012514 | 10.25 | 2870.1531 | 3.2907 | 41.3999
| 2.9539 | 0.013174 | 10.65 | 2909.5196 | 1.7977e+308 | 1.8608e-157
| 2.9475 | 0.013737 | 11.05 | 3005.1164 | 1.7977e+308 | 1.922e-157
| 3.6413 | 0.014261 | 11.45 | 2971.7612 | 138.4878 | 324.5955
| 3.8597 | 0.014831 | 11.85 | 2970.8909 | 52.48 | 175.5214
| 3.2838 | 0.015471 | 12.25 | 3155.007 | 1.7977e+308 | 2.0178e-157
| 3.2728 | 0.016121 | 12.65 | 3440.4878 | 1.7977e+308 | 2.2004e-157
| 3.3178 | 0.016822 | 13.05 | 3866.8296 | 124.9384 | 384.9054
| 2.7341 | 0.017571 | 13.45 | 4019.579 | 1.7977e+308 | 2.5708e-157
| 6.8737 | 0.018056 | 13.85 | 4259.2112 | 1.9321 | 39.1129
| 6.9201 | 0.018849 | 14.25 | 4921.8798 | 1.8344 | 43.2604
| 6.6759 | 0.019738 | 14.65 | 6227.8178 | 1.8045 | 53.5255
| 6.4702 | 0.02072 | 15.05 | 8570.2662 | 1.7426 | 71.755
| 6.3881 | 0.021766 | 15.45 | 9878.2418 | 1.7988 | 82.7495
| 6.4703 | 0.022856 | 15.85 | 10032.1383 | 1.8781 | 83.8769
| 6.4716 | 0.023962 | 16.25 | 10053.8343 | 2.003 | 84.8514
| 6.8987 | 0.025274 | 16.65 | 10552.9866 | 1.9317 | 85.1882
| 7.3284 | 0.02653 | 17.05 | 10799.0949 | 1.8791 | 83.8238
| 7.1763 | 0.028068 | 17.45 | 11402.0178 | 2.0492 | 90.3458
| 7.4919 | 0.029518 | 17.85 | 11914.3786 | 2.033 | 91.8045
| 7.5288 | 0.031188 | 18.25 | 12916.2494 | 2.1147 | 99.3725
| 7.5085 | 0.032871 | 18.65 | 13650.7603 | 2.2352 | 105.7247
| 7.7722 | 0.034623 | 19.05 | 14070.7458 | 2.2604 | 106.8845
| 7.5616 | 0.036455 | 19.45 | 14261.7364 | 2.5057 | 111.5894
| 7.349 | 0.038397 | 19.85 | 14455.8641 | 2.7886 | 116.7566
| 7.9243 | 0.040294 | 20.25 | 14897.8597 | 2.6453 | 114.1598
| 8.0598 | 0.042236 | 20.65 | 14552.7751 | 2.779 | 111.3895
| 8.2962 | 0.04425 | 21.05 | 14058.6268 | 2.8844 | 106.6924
| 8.5776 | 0.04618 | 21.45 | 14053.4653 | 2.9179 | 104.8448
| 8.6253 | 0.048421 | 21.85 | 14845.5443 | 3.0249 | 110.6538
| 8.9658 | 0.0505 | 22.25 | 15352.3826 | 2.9906 | 111.4897
| 9.1585 | 0.052808 | 22.65 | 15729.8171 | 3.0563 | 113.0745
| 9.2143 | 0.055013 | 23.05 | 16036.4726 | 3.1836 | 115.5004
| 9.2328 | 0.057339 | 23.45 | 16246.0799 | 3.3479 | 117.7503
| 9.3925 | 0.059623 | 23.85 | 16409.2988 | 3.4361 | 118.2008
| 9.6683 | 0.061937 | 24.25 | 16353.5372 | 3.4803 | 116.1229
| 9.9875 | 0.064262 | 24.65 | 16528.8303 | 3.4785 | 115.0985
| 9.9118 | 0.066782 | 25.05 | 16984.5541 | 3.675 | 119.6997
| 10.0304 | 0.069299 | 25.45 | 17444.1942 | 3.7629 | 122.386
| 10.3078 | 0.07175 | 25.85 | 17549.9603 | 3.7866 | 121.2791
| 10.1275 | 0.074249 | 26.25 | 17280.2353 | 4.1225 | 122.6177
| 10.7395 | 0.0767 | 26.65 | 17111.1367 | 3.9681 | 116.6344
| 10.9715 | 0.079322 | 27.05 | 17295.4313 | 4.014 | 116.5898
| 10.759 | 0.081919 | 27.45 | 17706.3771 | 4.2932 | 122.005
| 11.0167 | 0.084712 | 27.85 | 18289.1991 | 4.2801 | 123.9297
| 11.1304 | 0.087522 | 28.25 | 18735.9475 | 4.3698 | 126.4648
| 11.4865 | 0.090363 | 28.65 | 19204.5804 | 4.3109 | 126.7395
| 11.4299 | 0.093395 | 29.05 | 19808.4684 | 4.4943 | 131.832
| 11.7429 | 0.096389 | 29.45 | 20236.535 | 4.4697 | 132.2549
| 11.7056 | 0.09936 | 29.85 | 20271.2113 | 4.6945 | 133.9055
| 11.9726 | 0.10239 | 30.25 | 20352.6073 | 4.73 | 132.821
| 11.987 | 0.10556 | 30.65 | 20552.7591 | 4.9178 | 134.9257
| 12.3802 | 0.10874 | 31.05 | 21051.7026 | 4.8286 | 134.9212
| 12.2569 | 0.11214 | 31.45 | 21783.6194 | 5.0496 | 141.317
| 12.2443 | 0.11562 | 31.85 | 22299.779 | 5.2334 | 145.53
| 12.664 | 0.11905 | 32.25 | 22538.4139 | 5.1579 | 143.6873
| 12.7194 | 0.12246 | 32.65 | 22424.9798 | 5.3577 | 143.6626
| 12.9114 | 0.12598 | 33.05 | 22310.4759 | 5.4753 | 142.3048
| 13.193 | 0.12953 | 33.45 | 22399.1283 | 5.5066 | 141.171
| 13.2133 | 0.13321 | 33.85 | 22614.5938 | 5.7055 | 143.3031
| 13.3767 | 0.13703 | 34.25 | 23340.7418 | 5.7426 | 146.7037
| 13.5435 | 0.141 | 34.65 | 24440.6333 | 5.7407 | 152.0548
| 14.1728 | 0.14517 | 35.05 | 25509.8902 | 5.4649 | 152.6879
| 14.177 | 0.14932 | 35.45 | 25802.0264 | 5.6637 | 155.3454
| 14.1394 | 0.15339 | 35.85 | 25692.1544 | 5.9328 | 156.3238
| 14.5849 | 0.15754 | 36.25 | 25693.8931 | 5.8779 | 153.1609
| 14.7552 | 0.16192 | 36.65 | 25948.5305 | 5.9832 | 154.0403
| 15.0763 | 0.16624 | 37.05 | 26153.1403 | 5.9909 | 153.2219
| 15.0055 | 0.17074 | 37.45 | 26424.1592 | 6.252 | 156.4501
| 15.1585 | 0.1754 | 37.85 | 26874.6453 | 6.3514 | 158.4868
| 15.4589 | 0.18007 | 38.25 | 27259.7586 | 6.357 | 158.7642
| 15.6923 | 0.18477 | 38.65 | 27420.2252 | 6.4329 | 158.5695
| 16.1188 | 0.18965 | 39.05 | 27702.1591 | 6.3749 | 157.2469
| 15.9307 | 0.19468 | 39.45 | 28239.1411 | 6.694 | 162.8352
| 15.9947 | 0.19972 | 39.85 | 28592.5415 | 6.8701 | 165.2179
| 16.3258 | 0.20481 | 40.25 | 28697.1785 | 6.8925 | 163.8348
| 16.6546 | 0.21013 | 40.65 | 29093.164 | 6.8884 | 163.9468
| 16.8493 | 0.21545 | 41.05 | 29336.1065 | 6.9921 | 164.5638
| 17.328 | 0.22081 | 41.45 | 29163.2215 | 6.957 | 160.702
| 17.4506 | 0.22626 | 41.85 | 29013.9327 | 7.1609 | 160.1744
| 17.3508 | 0.23187 | 42.25 | 29369.8625 | 7.4605 | 163.9711
| 17.7225 | 0.23761 | 42.65 | 30022.8258 | 7.3898 | 164.9155
| 17.8288 | 0.24362 | 43.05 | 30684.1134 | 7.515 | 168.3075
| 17.689 | 0.24969 | 43.45 | 31164.5714 | 7.8441 | 173.1642
| 17.9934 | 0.25581 | 43.85 | 31530.0463 | 7.866 | 173.3539
| 18.2558 | 0.26214 | 44.25 | 32045.1238 | 7.9044 | 174.6468
| 18.7292 | 0.26865 | 44.65 | 32524.9544 | 7.8045 | 173.8872
| 18.665 | 0.27516 | 45.05 | 32645.0686 | 8.1309 | 176.3627
| 18.6614 | 0.28182 | 45.45 | 32723.9564 | 8.4346 | 178.17
| 19.184 | 0.28853 | 45.85 | 32598.9135 | 8.3733 | 174.2407
| 19.5041 | 0.29524 | 46.25 | 32281.9751 | 8.4936 | 171.4169
| 19.9652 | 0.30201 | 46.65 | 32075.5696 | 8.4944 | 167.955
| 19.9968 | 0.30913 | 47.05 | 32493.6686 | 8.7264 | 170.8378
| 20.0965 | 0.31638 | 47.45 | 32921.8208 | 8.9099 | 173.2037
| 20.3224 | 0.32375 | 47.85 | 33350.2235 | 8.9985 | 174.4829
| 20.5022 | 0.33132 | 48.25 | 33870.5573 | 9.112 | 176.5555
| 20.8911 | 0.33913 | 48.65 | 34399.9713 | 9.0709 | 176.8844
| 20.996 | 0.34708 | 49.05 | 35092.0249 | 9.2221 | 180.3229
| 21.2201 | 0.35519 | 49.45 | 35437.7727 | 9.3409 | 181.3047
| 21.2424 | 0.36341 | 49.85 | 35369.0857 | 9.6892 | 182.3456
| 21.5608 | 0.3716 | 50.25 | 35258.3534 | 9.81 | 180.6392
| 22.0232 | 0.38008 | 50.65 | 35413.2265 | 9.7788 | 178.8637
| 22.4252 | 0.3888 | 51.05 | 36074.6831 | 9.7146 | 179.6709
| 22.2976 | 0.39793 | 51.45 | 37185.3367 | 9.9979 | 186.7329
| 22.4438 | 0.40734 | 51.85 | 38244.6984 | 10.0879 | 191.3526
| 22.8352 | 0.41677 | 52.25 | 38713.4007 | 10.0808 | 191.4396
| 23.3469 | 0.42623 | 52.65 | 38661.0561 | 10.0648 | 188.465
| 23.7733 | 0.43601 | 53.05 | 38831.4713 | 10.0879 | 187.1923
| 23.734 | 0.44596 | 53.45 | 38976.0149 | 10.4723 | 189.6453
| 24.0638 | 0.45591 | 53.85 | 38744.3333 | 10.6374 | 187.6222
| 24.3684 | 0.46604 | 54.25 | 38640.2437 | 10.8064 | 186.3534
| 24.6115 | 0.4764 | 54.65 | 38807.3203 | 10.9798 | 186.6348
| 24.8237 | 0.4871 | 55.05 | 39113.4437 | 11.1614 | 187.7183
| 25.0642 | 0.49796 | 55.45 | 39380.8137 | 11.3298 | 188.4372
| 25.3324 | 0.50905 | 55.85 | 39925.6058 | 11.4244 | 189.9611
| 25.8859 | 0.52052 | 56.25 | 40901.3581 | 11.2177 | 190.8263
| 25.8959 | 0.53224 | 56.65 | 41391.9773 | 11.5422 | 194.2259
| 26.4543 | 0.54404 | 57.05 | 41665.3861 | 11.4676 | 192.4963
| 26.3807 | 0.55614 | 57.45 | 41807.2546 | 11.933 | 195.2962
| 26.5505 | 0.5684 | 57.85 | 41693.425 | 12.2627 | 195.295
| 27.2629 | 0.58078 | 58.25 | 41541.6536 | 12.1452 | 190.9341
| 27.7493 | 0.59336 | 58.65 | 41591.5276 | 12.1819 | 189.1515
| 27.9768 | 0.60642 | 59.05 | 42122.3778 | 12.3422 | 191.007
| 28.2278 | 0.61972 | 59.45 | 42583.9584 | 12.5009 | 192.4558
| 28.4692 | 0.63331 | 59.85 | 43157.8624 | 12.6487 | 194.3678
| 28.8119 | 0.64719 | 60.25 | 43556.1766 | 12.7543 | 194.94
| 29.2777 | 0.66147 | 60.65 | 44227.4752 | 12.7096 | 195.5433
| 29.5286 | 0.67583 | 61.05 | 44415.5018 | 12.9392 | 196.1098
| 29.6792 | 0.69048 | 61.45 | 44438.3941 | 13.2966 | 196.8994
| 30.2835 | 0.70552 | 61.85 | 44883.8801 | 13.1896 | 195.7802
| 30.7184 | 0.72106 | 62.25 | 45944.5865 | 13.1071 | 197.9424
| 31.0341 | 0.73689 | 62.65 | 46892.5848 | 13.1524 | 200.5962
| 31.2096 | 0.7531 | 63.05 | 47408.0004 | 13.4033 | 202.8622
| 31.8208 | 0.76947 | 63.45 | 47529.9271 | 13.3849 | 200.7454
| 32.012 | 0.78607 | 63.85 | 47512.3174 | 13.7348 | 201.1872
| 32.4485 | 0.80305 | 64.25 | 47530.7926 | 13.8881 | 200.0636
| 32.7817 | 0.82039 | 64.65 | 47680.1144 | 14.1047 | 200.1091
| 33.3508 | 0.83793 | 65.05 | 47764.2066 | 14.143 | 198.3562
| 33.7771 | 0.85589 | 65.45 | 48004.1603 | 14.2713 | 198.1042
| 34.1518 | 0.87447 | 65.85 | 49028.2107 | 14.2776 | 200.5947
| 34.1777 | 0.89358 | 66.25 | 50268.2362 | 14.5315 | 206.1246
| 35.1399 | 0.91288 | 66.65 | 50924.3875 | 14.1641 | 203.5711
| 35.3966 | 0.93257 | 67.05 | 51264.3502 | 14.4241 | 204.8001
| 35.5982 | 0.95277 | 67.45 | 51922.9578 | 14.6707 | 207.372
| 36.2702 | 0.97329 | 67.85 | 52066.8303 | 14.6576 | 205.3313
| 36.7429 | 0.99399 | 68.25 | 51572.1643 | 14.9396 | 202.7863
| 37.2134 | 1.0149 | 68.65 | 51031.2398 | 15.247 | 200.2166
| 37.2124 | 1.0366 | 69.05 | 51342.8474 | 15.7613 | 203.1061
| 37.6469 | 1.0588 | 69.45 | 52350.171 | 15.7541 | 205.186
| 38.0811 | 1.0813 | 69.85 | 52709.9746 | 15.9058 | 205.4621
| 38.8228 | 1.1041 | 70.25 | 52529.2459 | 15.939 | 202.362
| 39.1309 | 1.1275 | 70.65 | 52619.2057 | 16.2748 | 202.7601
| 39.6612 | 1.1514 | 71.05 | 53146.6923 | 16.3218 | 202.9866
| 40.1789 | 1.1758 | 71.45 | 53793.733 | 16.3581 | 203.6367
| 40.6179 | 1.2006 | 71.85 | 53686.9298 | 16.6529 | 202.7977
| 40.9414 | 1.2258 | 72.25 | 53598.9219 | 17.0511 | 202.7454
| 41.6959 | 1.2515 | 72.65 | 53646.9461 | 17.0562 | 200.5236
| 42.018 | 1.278 | 73.05 | 54645.9599 | 17.1797 | 203.2912
| 42.6827 | 1.305 | 73.45 | 55612.5063 | 17.0379 | 203.9915
| 43.1928 | 1.3323 | 73.85 | 55274.3421 | 17.3673 | 202.3402
| 43.4789 | 1.3601 | 74.25 | 55029.8534 | 17.8772 | 202.2721
| 44.1736 | 1.3888 | 74.65 | 55905.3136 | 17.739 | 202.6265
| 44.2869 | 1.4182 | 75.05 | 57541.4856 | 17.8969 | 208.1696
| 45.3018 | 1.4484 | 75.45 | 58796.9086 | 17.4358 | 207.682
| 45.6265 | 1.4791 | 75.85 | 59295.739 | 17.7316 | 209.2605
| 46.1292 | 1.51 | 76.25 | 59263.7935 | 18.021 | 208.5643
| 46.7362 | 1.5418 | 76.65 | 59524.3936 | 18.1635 | 208.0461
| 47.4587 | 1.5744 | 77.05 | 60342.5542 | 18.0777 | 208.2527
| 47.8866 | 1.6076 | 77.45 | 61134.0961 | 18.2409 | 210.0127
| 48.4356 | 1.6413 | 77.85 | 61375.9223 | 18.452 | 209.8421
| 49.2528 | 1.6756 | 78.25 | 61131.7618 | 18.5839 | 207.1761
| 49.4279 | 1.7106 | 78.65 | 60885.0655 | 19.2498 | 207.9708
| 50.4794 | 1.7462 | 79.05 | 60960.4187 | 19.1208 | 204.9306
| 50.8703 | 1.7827 | 79.45 | 61586.1153 | 19.3859 | 206.5763
| 51.1853 | 1.8201 | 79.85 | 62346.7647 | 19.6846 | 208.9301
| 52.4932 | 1.8581 | 80.25 | 63177.3001 | 19.169 | 206.3756
| 52.4691 | 1.8971 | 80.65 | 63742.7815 | 19.8016 | 210.0249
| 53.3343 | 1.9366 | 81.05 | 63770.1588 | 19.8793 | 208.0593
| 53.9093 | 1.977 | 81.45 | 64135.116 | 20.1057 | 208.3161
| 54.5246 | 2.0183 | 81.85 | 64981.0714 | 20.1688 | 209.3915
| 55.2918 | 2.0605 | 82.25 | 65624.024 | 20.1778 | 209.3244
| 55.8832 | 2.1034 | 82.65 | 66052.3884 | 20.3937 | 209.7006
| 56.4847 | 2.1471 | 83.05 | 66126.802 | 20.7104 | 209.3396
| 57.2991 | 2.1917 | 83.45 | 66163.2307 | 20.8787 | 207.9341
| 58.0428 | 2.2373 | 83.85 | 66747.4297 | 20.9513 | 207.9906
| 58.8274 | 2.2837 | 84.25 | 67453.1721 | 20.9622 | 208.1155
| 59.0909 | 2.3313 | 84.65 | 68119.8464 | 21.4093 | 210.621
| 60.1295 | 2.3797 | 85.05 | 68670.1384 | 21.2812 | 209.3152
| 60.7234 | 2.4294 | 85.45 | 69849.6361 | 21.3325 | 211.2927
| 61.656 | 2.48 | 85.85 | 70589.4763 | 21.2577 | 210.9117
| 62.1704 | 2.5311 | 86.25 | 69576.2807 | 22.0266 | 209.1877
| 62.958 | 2.5831 | 86.65 | 68842.5916 | 22.5363 | 206.8813
| 63.9377 | 2.6365 | 87.05 | 69612.7983 | 22.4193 | 206.4631
| 64.6685 | 2.6915 | 87.45 | 71088.4279 | 22.2968 | 208.4142
| 65.2235 | 2.747 | 87.85 | 71456.4179 | 22.6632 | 209.1834
| 66.4975 | 2.8037 | 88.25 | 71597.2474 | 22.5498 | 206.5292
| 67.2019 | 2.8616 | 88.65 | 71878.2895 | 22.8462 | 206.5868
| 67.8778 | 2.921 | 89.05 | 73135.9137 | 22.8672 | 208.4408
| 68.8525 | 2.9814 | 89.45 | 74033.413 | 22.7816 | 208.4621
| 69.4311 | 3.0433 | 89.85 | 74941.2055 | 23.0067 | 210.1608
| 70.332 | 3.1061 | 90.25 | 75274.2903 | 23.1684 | 209.5928
| 71.0816 | 3.1706 | 90.65 | 76177.6936 | 23.2821 | 210.6202
| 72.1958 | 3.2364 | 91.05 | 77714.7994 | 22.9487 | 211.2463
| 73.258 | 3.3035 | 91.45 | 78426.8017 | 22.9142 | 210.7702
| 73.8693 | 3.3714 | 91.85 | 77340.0479 | 23.747 | 209.2018
| 74.674 | 3.4407 | 92.25 | 76855.5381 | 24.2944 | 207.9469
| 75.5369 | 3.5117 | 92.65 | 77844.0737 | 24.3308 | 208.7687
| 76.5573 | 3.5844 | 93.05 | 79866.3071 | 23.9413 | 210.5949
| 77.6228 | 3.6587 | 93.45 | 81054.1065 | 23.8047 | 211.0093
| 78.8191 | 3.7341 | 93.85 | 81255.7781 | 23.8779 | 209.4636
| 79.5785 | 3.811 | 94.25 | 81269.6194 | 24.3302 | 209.3033
| 80.6755 | 3.8894 | 94.65 | 81436.0467 | 24.5075 | 208.1854
| 81.3785 | 3.9698 | 95.05 | 82459.9775 | 24.7121 | 209.7816
| 82.4832 | 4.0518 | 95.45 | 83862.7495 | 24.526 | 210.4966
| 83.5805 | 4.1355 | 95.85 | 84950.937 | 24.4568 | 210.8125
| 84.5777 | 4.2207 | 96.25 | 85324.8559 | 24.6771 | 210.482
| 85.6134 | 4.3075 | 96.65 | 85179.3262 | 25.0397 | 209.3347
| 87.2238 | 4.396 | 97.05 | 85378.0179 | 24.9137 | 206.7756
| 87.8236 | 4.4864 | 97.45 | 85839.8084 | 25.4144 | 208.0457
| 89.1973 | 4.5786 | 97.85 | 86371.1605 | 25.3696 | 206.8447
| 90.2777 | 4.6726 | 98.25 | 86438.3213 | 25.6853 | 206.0614
| 91.5102 | 4.7687 | 98.65 | 87896.1588 | 25.4696 | 206.63
| 92.4103 | 4.8672 | 99.05 | 89734.5361 | 25.3836 | 208.7986
| 94.039 | 4.9672 | 99.45 | 90412.8642 | 25.18 | 207.1522
| 94.6352 | 5.069 | 99.85 | 89724.1079 | 26.0743 | 207.069
| 95.7276 | 5.1728 | 100.25 | 89428.032 | 26.5527 | 206.003
| 97.2531 | 5.2788 | 100.65 | 90150.8225 | 26.4211 | 204.8875
| 98.4849 | 5.3871 | 101.05 | 90603.5218 | 26.589 | 204.4087
| 99.715 | 5.4974 | 101.45 | 90678.1287 | 26.8934 | 203.5357
| 100.6476 | 5.61 | 101.85 | 91764.5081 | 27.0724 | 204.7641
| 101.9154 | 5.7254 | 102.25 | 93659.3557 | 26.7817 | 205.9477
| 103.4311 | 5.8429 | 102.65 | 94960.8442 | 26.5439 | 205.7481
| 104.5019 | 5.9627 | 103.05 | 95636.1071 | 26.7958 | 206.1531
| 105.8089 | 6.0848 | 103.45 | 95618.1477 | 27.1256 | 205.1274
| 107.4829 | 6.2092 | 103.85 | 95521.7666 | 27.2619 | 203.0446
| 108.5737 | 6.3364 | 104.25 | 96323.0227 | 27.4945 | 203.6376
| 109.6923 | 6.4664 | 104.65 | 98124.4841 | 27.4011 | 205.2529
| 111.2855 | 6.5992 | 105.05 | 99654.6811 | 27.1205 | 205.2925
| 112.4723 | 6.7345 | 105.45 | 100319.5247 | 27.3662 | 205.5386
| 113.9705 | 6.8723 | 105.85 | 100362.5143 | 27.6233 | 204.3201
| 115.4847 | 7.0126 | 106.25 | 99911.0571 | 28.0458 | 202.6272
| 117.0492 | 7.1559 | 106.65 | 100377.6291 | 28.1583 | 201.8019
| 118.19 | 7.3023 | 107.05 | 101338.6889 | 28.3829 | 202.6097
| 119.7187 | 7.4517 | 107.45 | 102281.3022 | 28.3875 | 202.4215
| 121.286 | 7.604 | 107.85 | 103176.5536 | 28.3968 | 202.1251
| 122.6496 | 7.7596 | 108.25 | 104469.2242 | 28.4159 | 202.7605
| 124.3468 | 7.9182 | 108.65 | 105117.2516 | 28.4528 | 201.9751
| 126.0313 | 8.0803 | 109.05 | 105909.2627 | 28.4668 | 201.409
| 127.4986 | 8.2454 | 109.45 | 107012.2231 | 28.5214 | 201.6952
| 128.7645 | 8.4142 | 109.85 | 108255.9725 | 28.6625 | 202.6249
| 130.395 | 8.5862 | 110.25 | 109426.9713 | 28.6275 | 202.6327
| 132.542 | 8.7618 | 110.65 | 110278.3982 | 28.4162 | 201.182
| 133.8578 | 8.9409 | 111.05 | 110958.7215 | 28.7327 | 201.5558
| 135.6277 | 9.1235 | 111.45 | 111071.8257 | 28.9819 | 200.4235
| 137.1916 | 9.3096 | 111.85 | 111312.3791 | 29.3224 | 199.9287
| 138.8275 | 9.4999 | 112.25 | 113011.3704 | 29.1816 | 200.5486
| 140.743 | 9.6941 | 112.65 | 114745.7989 | 28.899 | 200.6075
| 142.4842 | 9.8921 | 113.05 | 115764.4959 | 28.941 | 200.4783
| 144.2434 | 10.094 | 113.45 | 115851.8115 | 29.2621 | 199.5738
| 145.9311 | 10.3 | 113.85 | 116563.9564 | 29.4479 | 199.3842
| 147.9185 | 10.5101 | 114.25 | 117176.2017 | 29.5178 | 198.5214
| 149.8133 | 10.7245 | 114.65 | 117877.4497 | 29.6232 | 197.9728
| 151.6374 | 10.9433 | 115.05 | 118255.5086 | 29.8789 | 197.3678
| 153.4511 | 11.1661 | 115.45 | 118418.7396 | 30.2208 | 196.6697
| 155.5111 | 11.3935 | 115.85 | 118358.0564 | 30.5231 | 195.374
| 157.4617 | 11.6253 | 116.25 | 118613.1536 | 30.7985 | 194.5889
| 160.0564 | 11.8618 | 116.65 | 118586.5055 | 30.8432 | 192.4142
| 161.8834 | 12.103 | 117.05 | 118860.9283 | 31.2132 | 192.0107
| 163.7115 | 12.3495 | 117.45 | 120491.384 | 31.1391 | 192.5416
| 165.8306 | 12.6011 | 117.85 | 122253.9632 | 30.8899 | 192.637
| 167.9942 | 12.8575 | 118.25 | 122524.4474 | 31.1219 | 191.7081
| 170.0934 | 13.1186 | 118.65 | 121773.9935 | 31.7509 | 190.3215
| 172.8404 | 13.3852 | 119.05 | 122533.8854 | 31.5504 | 188.7665
| 174.8211 | 13.6578 | 119.45 | 124743.3267 | 31.2758 | 189.5239
| 176.7896 | 13.9361 | 119.85 | 127395.194 | 30.8985 | 190.6104
| 178.8854 | 14.2202 | 120.25 | 129492.5132 | 30.6662 | 191.1624
| 181.2441 | 14.5097 | 120.65 | 129853.9162 | 30.8526 | 190.2099
| 183.9242 | 14.8046 | 121.05 | 129591.4059 | 31.0952 | 188.4001
| 186.2964 | 15.1057 | 121.45 | 130399.5276 | 31.1694 | 187.8148
| 188.6661 | 15.413 | 121.85 | 131574.9581 | 31.1452 | 187.4897
| 190.8182 | 15.7264 | 122.25 | 131995.9272 | 31.4721 | 187.1284
| 193.5037 | 16.0458 | 122.65 | 131829.8028 | 31.7546 | 185.6382
| 196.1071 | 16.3717 | 123.05 | 132062.9933 | 31.9676 | 184.5706
| 198.5581 | 16.7046 | 123.45 | 133544.9709 | 31.8618 | 184.4491
| 201.1928 | 17.0446 | 123.85 | 136049.9155 | 31.3737 | 184.6198
| 203.7937 | 17.3917 | 124.25 | 138668.45 | 30.9107 | 184.9536
| 205.8821 | 17.7454 | 124.65 | 139638.9364 | 31.1736 | 185.2003
| 209.1369 | 18.1064 | 125.05 | 140612.2023 | 30.9526 | 183.7631
| 211.2674 | 18.4742 | 125.45 | 140763.7726 | 31.4637 | 183.5941
| 214.3439 | 18.8499 | 125.85 | 141777.074 | 31.3372 | 182.5472
| 216.9035 | 19.2327 | 126.25 | 142133.7035 | 31.6381 | 181.961
| 220.1968 | 19.6238 | 126.65 | 143884.5826 | 31.2381 | 181.0773
| 222.7774 | 20.023 | 127.05 | 146309.9426 | 30.9643 | 181.551
| 225.7487 | 20.4298 | 127.45 | 146298.128 | 31.2395 | 180.3486
| 228.4201 | 20.8441 | 127.85 | 144945.8626 | 32.0573 | 179.0115
| 231.4825 | 21.267 | 128.25 | 144644.3379 | 32.4386 | 177.7252
| 234.4222 | 21.6985 | 128.65 | 145141.3507 | 32.6416 | 177.0066
| 237.6312 | 22.1391 | 129.05 | 146367.8021 | 32.5201 | 176.2897
| 240.3778 | 22.5881 | 129.45 | 146855.3061 | 32.8376 | 175.9109
| 243.7431 | 23.0467 | 129.85 | 148351.3724 | 32.6015 | 175.1946
| 247.022 | 23.5144 | 130.25 | 150010.5631 | 32.372 | 174.6974
| 249.8392 | 23.9919 | 130.65 | 152101.6519 | 32.2149 | 174.9726
| 253.7349 | 24.4794 | 131.05 | 154553.7855 | 31.5741 | 174.1423
| 256.6769 | 24.9763 | 131.45 | 155857.2189 | 31.6423 | 174.027
| 260.4968 | 25.4833 | 131.85 | 155884.042 | 31.7679 | 172.446
| 263.6168 | 25.9999 | 132.25 | 155372.1243 | 32.3295 | 171.5395
| 266.9458 | 26.527 | 132.65 | 154510.2647 | 32.9583 | 170.3624
| 270.6911 | 27.0645 | 133.05 | 154507.702 | 33.1941 | 169.0939
| 273.972 | 27.6134 | 133.45 | 155940.6683 | 33.1671 | 168.8578
| 277.8132 | 28.1734 | 133.85 | 157764.2396 | 32.8312 | 168.1781
| 281.246 | 28.7447 | 134.25 | 158723.5112 | 32.9331 | 167.7087
| 284.8009 | 29.3273 | 134.65 | 159097.9449 | 33.1891 | 166.9759
| 288.8123 | 29.9215 | 135.05 | 159252.7526 | 33.3703 | 165.7641
| 292.9447 | 30.528 | 135.45 | 160420.6669 | 33.2086 | 164.785
| 296.5229 | 31.1463 | 135.85 | 159917.348 | 33.7984 | 163.9613
| 300.4114 | 31.7776 | 136.25 | 161757.9173 | 33.5405 | 163.5068
| 304.7009 | 32.4219 | 136.65 | 164260.846 | 32.9669 | 162.8878
| 308.4318 | 33.0797 | 137.05 | 167375.2189 | 32.4451 | 163.0301
| 312.589 | 33.7506 | 137.45 | 169181.9699 | 32.1982 | 162.4479
| 316.6985 | 34.4346 | 137.85 | 169727.9104 | 32.3446 | 161.6042
| 320.9843 | 35.1325 | 138.25 | 170589.1651 | 32.3633 | 160.7401
| 325.1734 | 35.8445 | 138.65 | 171649.3345 | 32.3738 | 160.0656
| 329.6268 | 36.5711 | 139.05 | 172875.7637 | 32.2737 | 159.2504
| 333.7945 | 37.3119 | 139.45 | 173436.0992 | 32.4683 | 158.5626
| 338.4171 | 38.0682 | 139.85 | 174534.876 | 32.3892 | 157.6711
| 342.8159 | 38.8397 | 140.25 | 176021.9148 | 32.2876 | 157.1104
| 347.7278 | 39.6268 | 140.65 | 177800.359 | 31.9746 | 156.2434
| 352.3006 | 40.4293 | 141.05 | 177819.5554 | 32.2669 | 155.2899
| 357.1197 | 41.2484 | 141.45 | 178488.0139 | 32.3278 | 154.349
| 361.723 | 42.0839 | 141.85 | 179499.7469 | 32.3732 | 153.7048
| 366.6225 | 42.9366 | 142.25 | 181387.2498 | 32.1092 | 153.0653
| 371.4893 | 43.8059 | 142.65 | 181070.0132 | 32.4872 | 152.0379
| 376.6206 | 44.6927 | 143.05 | 180052.0705 | 33.0262 | 150.7594
| 381.7593 | 45.5967 | 143.45 | 179074.4265 | 33.5961 | 149.5822
| 387.0131 | 46.5198 | 143.85 | 180207.1705 | 33.5117 | 148.7407
| 392.3489 | 47.4616 | 144.25 | 182811.95 | 32.982 | 148.1286
| 397.6484 | 48.423 | 144.65 | 185221.0166 | 32.5609 | 147.5657
| 401.3875 | 49.1266 | 144.938 | 185672.3526 | 1.7977e+308 | 1.7977e+308
| 401.8455 | 49.137 | 145 | 185993.7402 | 1.7977e+308 | 1.7977e+308
| 402.122 | 49.1373 | 145.05 | 186107.2191 | 1.7977e+308 | 1.7977e+308
| 402.0802 | 49.1375 | 145.1 | 186177.1749 | 1.7977e+308 | 1.7977e+308
| 402.1621 | 49.1378 | 145.15 | 186232.0761 | 1.7977e+308 | 1.7977e+308
| 402.3108 | 49.1381 | 145.2 | 186283.9357 | 1.7977e+308 | 1.7977e+308
| 402.4095 | 49.1384 | 145.25 | 186212.7403 | 1.7977e+308 | 1.7977e+308
| 402.2323 | 49.1386 | 145.3 | 186270.2842 | 1.7977e+308 | 1.7977e+308
| 402.1942 | 49.1389 | 145.35 | 186339.5742 | 1.7977e+308 | 1.7977e+308
| 402.3194 | 49.1394 | 145.4 | 186404.0588 | 1.7977e+308 | 1.7977e+308
| 402.038 | 49.1396 | 145.45 | 186423.3116 | 1.7977e+308 | 1.7977e+308
| 401.7752 | 49.1399 | 145.5 | 186531.2363 | 1.7977e+308 | 1.7977e+308
| 401.8207 | 49.1402 | 145.55 | 186594.4511 | 1.7977e+308 | 1.7977e+308
| 402.179 | 49.1404 | 145.6 | 186782.11 | 1.7977e+308 | 1.7977e+308
| 402.7411 | 49.1407 | 145.65 | 186987.12 | 1.7977e+308 | 1.7977e+308
| 402.5713 | 49.141 | 145.7 | 187223.102 | 1.7977e+308 | 1.7977e+308
| 402.3382 | 49.1417 | 145.75 | 187940.8041 | 1.7977e+308 | 1.7977e+308
| 402.6765 | 49.142 | 145.8 | 188407.3446 | 1.7977e+308 | 1.7977e+308
| 402.7681 | 49.1423 | 145.85 | 188716.412 | 1.7977e+308 | 1.7977e+308
| 402.2986 | 49.1427 | 145.9 | 189013.557 | 1.7977e+308 | 1.7977e+308
| 401.878 | 49.143 | 145.95 | 189190.5896 | 1.7977e+308 | 1.7977e+308
| 402.2384 | 49.1432 | 146 | 189356.0581 | 1.7977e+308 | 1.7977e+308
| 402.6704 | 49.1438 | 146.05 | 189573.8951 | 1.7977e+308 | 1.7977e+308
| 402.3042 | 49.1441 | 146.1 | 189690.0532 | 1.7977e+308 | 1.7977e+308
| 401.7291 | 49.1444 | 146.15 | 189816.3649 | 1.7977e+308 | 1.7977e+308
| 401.8817 | 49.1448 | 146.2 | 190111.9709 | 1.7977e+308 | 1.7977e+308
| 402.2815 | 49.1452 | 146.25 | 190379.3758 | 1.7977e+308 | 1.7977e+308
| 402.2088 | 49.1455 | 146.3 | 190541.7536 | 1.7977e+308 | 1.7977e+308
| 402.0556 | 49.1458 | 146.35 | 190630.2331 | 1.7977e+308 | 1.7977e+308
| 402.3612 | 49.146 | 146.4 | 190747.0114 | 1.7977e+308 | 1.7977e+308
| 402.4933 | 49.1463 | 146.45 | 190831.7908 | 1.7977e+308 | 1.7977e+308
| 402.1204 | 49.1466 | 146.5 | 190917.9973 | 1.7977e+308 | 1.7977e+308
| 402.0155 | 49.1472 | 146.55 | 191178.7225 | 1.7977e+308 | 1.7977e+308
| 402.3005 | 49.1474 | 146.6 | 191256.3764 | 1.7977e+308 | 1.7977e+308
| 402.6532 | 49.1477 | 146.65 | 191348.862 | 1.7977e+308 | 1.7977e+308
| 402.4658 | 49.148 | 146.7 | 191439.7125 | 1.7977e+308 | 1.7977e+308
| 402.0911 | 49.1483 | 146.75 | 191426.2292 | 1.7977e+308 | 1.7977e+308
| 402.1631 | 49.1485 | 146.8 | 191237.0582 | 1.7977e+308 | 1.7977e+308
| 402.3773 | 49.1489 | 146.85 | 190825.42 | 1.7977e+308 | 1.7977e+308
| 402.1715 | 49.1491 | 146.9 | 190668.8668 | 1.7977e+308 | 1.7977e+308
| 402.1597 | 49.1493 | 146.95 | 190605.7599 | 1.7977e+308 | 1.7977e+308
| 402.5701 | 49.1495 | 147 | 190543.6286 | 1.7977e+308 | 1.7977e+308
| 402.3508 | 49.1498 | 147.05 | 190469.9356 | 1.7977e+308 | 1.7977e+308
| 402.0381 | 49.15 | 147.1 | 190318.1379 | 1.7977e+308 | 1.7977e+308
| 402.0356 | 49.1502 | 147.15 | 190212.0877 | 1.7977e+308 | 1.7977e+308
| 402.4474 | 49.1504 | 147.2 | 189991.0798 | 1.7977e+308 | 1.7977e+308
| 402.5112 | 49.1506 | 147.25 | 189770.7085 | 1.7977e+308 | 1.7977e+308
| 401.9873 | 49.1509 | 147.3 | 189752.5428 | 1.7977e+308 | 1.7977e+308
| 402.037 | 49.1511 | 147.35 | 189776.3623 | 1.7977e+308 | 1.7977e+308
| 402.2266 | 49.1515 | 147.4 | 189764.9425 | 1.7977e+308 | 1.7977e+308
| 402.3997 | 49.1517 | 147.45 | 189682.4366 | 1.7977e+308 | 1.7977e+308
| 402.4374 | 49.1519 | 147.5 | 189609.3716 | 1.7977e+308 | 1.7977e+308
| 402.2433 | 49.1521 | 147.55 | 189430.2411 | 1.7977e+308 | 1.7977e+308
| 402.4224 | 49.1522 | 147.6 | 189214.5715 | 1.7977e+308 | 1.7977e+308
| 402.6359 | 49.1525 | 147.65 | 188634.2608 | 1.7977e+308 | 1.7977e+308
| 402.3456 | 49.1526 | 147.7 | 188403.7736 | 1.7977e+308 | 1.7977e+308
| 402.2461 | 49.1528 | 147.75 | 188216.2216 | 1.7977e+308 | 1.7977e+308
| 402.3791 | 49.1529 | 147.8 | 188128.0809 | 1.7977e+308 | 1.7977e+308
| 402.4125 | 49.1531 | 147.85 | 188029.8591 | 1.7977e+308 | 1.7977e+308
| 402.3446 | 49.1532 | 147.9 | 187940.5475 | 1.7977e+308 | 1.7977e+308
| 402.1945 | 49.1536 | 147.95 | 187745.5349 | 1.7977e+308 | 1.7977e+308
| 402.4217 | 49.1537 | 148 | 187684.9328 | 1.7977e+308 | 1.7977e+308
| 402.8256 | 49.1538 | 148.05 | 187621.7002 | 1.7977e+308 | 1.7977e+308
| 402.6731 | 49.154 | 148.1 | 187788.3171 | 1.7977e+308 | 1.7977e+308
| 402.3169 | 49.1543 | 148.15 | 187823.4684 | 1.7977e+308 | 1.7977e+308
| 402.7425 | 49.1544 | 148.2 | 187741.0725 | 1.7977e+308 | 1.7977e+308
| 403.1392 | 49.1546 | 148.25 | 187703.2225 | 1.7977e+308 | 1.7977e+308
| 402.7599 | 49.1548 | 148.3 | 187601.057 | 1.7977e+308 | 1.7977e+308
| 402.4399 | 49.155 | 148.35 | 187585.2809 | 1.7977e+308 | 1.7977e+308
| 402.5262 | 49.1554 | 148.4 | 187674.8074 | 1.7977e+308 | 1.7977e+308
| 402.6789 | 49.1555 | 148.45 | 187744.8589 | 1.7977e+308 | 1.7977e+308
| 402.3456 | 49.1557 | 148.5 | 187853.0343 | 1.7977e+308 | 1.7977e+308
| 402.2629 | 49.156 | 148.55 | 188016.5411 | 1.7977e+308 | 1.7977e+308
| 402.674 | 49.1562 | 148.6 | 188269.2652 | 1.7977e+308 | 1.7977e+308
| 402.5846 | 49.1565 | 148.65 | 188657.5369 | 1.7977e+308 | 1.7977e+308
| 402.324 | 49.1568 | 148.7 | 189085.0516 | 1.7977e+308 | 1.7977e+308
| 402.3382 | 49.1573 | 148.75 | 189882.3739 | 1.7977e+308 | 1.7977e+308
| 402.4178 | 49.1576 | 148.8 | 190231.2522 | 1.7977e+308 | 1.7977e+308
| 402.4514 | 49.1579 | 148.85 | 190634.2949 | 1.7977e+308 | 1.7977e+308
| 402.4377 | 49.1582 | 148.9 | 191041.706 | 1.7977e+308 | 1.7977e+308
| 402.3503 | 49.1585 | 148.95 | 191491.1381 | 1.7977e+308 | 1.7977e+308
| 402.6361 | 49.159 | 149 | 192222.4024 | 1.7977e+308 | 1.7977e+308
| 402.9828 | 49.1594 | 149.05 | 192826.6168 | 1.7977e+308 | 1.7977e+308
| 402.6953 | 49.1597 | 149.1 | 193212.0647 | 1.7977e+308 | 1.7977e+308
| 402.3189 | 49.1601 | 149.15 | 193690.3622 | 1.7977e+308 | 1.7977e+308
| 402.6848 | 49.1605 | 149.2 | 194245.8606 | 1.7977e+308 | 1.7977e+308
| 402.8572 | 49.1609 | 149.25 | 194759.7414 | 1.7977e+308 | 1.7977e+308
| 402.5203 | 49.1613 | 149.3 | 195108.6062 | 1.7977e+308 | 1.7977e+308
| 402.4367 | 49.1616 | 149.35 | 195354.0504 | 1.7977e+308 | 1.7977e+308
| 402.5358 | 49.1619 | 149.4 | 195613.2933 | 1.7977e+308 | 1.7977e+308
| 402.5995 | 49.1622 | 149.45 | 195874.4589 | 1.7977e+308 | 1.7977e+308
| 402.4259 | 49.1625 | 149.5 | 196072.9797 | 1.7977e+308 | 1.7977e+308
| 402.5951 | 49.163 | 149.55 | 196361.5236 | 1.7977e+308 | 1.7977e+308
| 402.8306 | 49.1633 | 149.6 | 196422.8975 | 1.7977e+308 | 1.7977e+308
| 402.5776 | 49.1635 | 149.65 | 196356.1648 | 1.7977e+308 | 1.7977e+308
| 402.5059 | 49.1638 | 149.7 | 196240.2875 | 1.7977e+308 | 1.7977e+308
| 402.5777 | 49.1639 | 149.75 | 196107.0574 | 1.7977e+308 | 1.7977e+308
| 402.8004 | 49.1641 | 149.8 | 195889.3695 | 1.7977e+308 | 1.7977e+308
| 403.0611 | 49.1645 | 149.85 | 195622.302 | 1.7977e+308 | 1.7977e+308
| 402.8162 | 49.1647 | 149.9 | 195313.8221 | 1.7977e+308 | 1.7977e+308
| 402.7238 | 49.1648 | 149.95 | 194905.3065 | 1.7977e+308 | 1.7977e+308
| 402.8324 | 49.1649 | 150 | 194534.0731 | 1.7977e+308 | 1.7977e+308
| 402.9309 | 49.165 | 150.05 | 194170.2682 | 1.7977e+308 | 1.7977e+308
| 402.7236 | 49.1652 | 150.1 | 193802.2211 | 1.7977e+308 | 1.7977e+308
| 402.2579 | 49.1653 | 150.15 | 193563.0829 | 1.7977e+308 | 1.7977e+308
| 402.3987 | 49.1655 | 150.2 | 193252.7586 | 1.7977e+308 | 1.7977e+308
| 402.794 | 49.1657 | 150.25 | 192589.2141 | 1.7977e+308 | 1.7977e+308
| 402.7371 | 49.1658 | 150.3 | 192304.8174 | 1.7977e+308 | 1.7977e+308
| 402.4191 | 49.166 | 150.35 | 192063.3956 | 1.7977e+308 | 1.7977e+308
| 402.537 | 49.1661 | 150.4 | 191815.8644 | 1.7977e+308 | 1.7977e+308
| 402.5479 | 49.1661 | 150.45 | 191557.0813 | 1.7977e+308 | 1.7977e+308
| 402.311 | 49.1664 | 150.5 | 191115.1685 | 1.7977e+308 | 1.7977e+308
| 402.3764 | 49.1664 | 150.55 | 190823.3519 | 1.7977e+308 | 1.7977e+308
| 402.505 | 49.1665 | 150.6 | 190521.0964 | 1.7977e+308 | 1.7977e+308
| 402.709 | 49.1666 | 150.65 | 190308.9237 | 1.7977e+308 | 1.7977e+308
| 402.8477 | 49.1667 | 150.7 | 190324.1738 | 1.7977e+308 | 1.7977e+308
| 402.6991 | 49.1669 | 150.75 | 190379.3562 | 1.7977e+308 | 1.7977e+308
| 402.6224 | 49.1672 | 150.8 | 190280.818 | 1.7977e+308 | 1.7977e+308
| 402.8204 | 49.1673 | 150.85 | 190210.6834 | 1.7977e+308 | 1.7977e+308
| 402.7761 | 49.1674 | 150.9 | 190134.4498 | 1.7977e+308 | 1.7977e+308
| 402.4373 | 49.1676 | 150.95 | 190152.1676 | 1.7977e+308 | 1.7977e+308
| 402.5719 | 49.1677 | 151 | 190208.5273 | 1.7977e+308 | 1.7977e+308
| 402.9664 | 49.1678 | 151.05 | 190142.628 | 1.7977e+308 | 1.7977e+308
| 402.8221 | 49.168 | 151.1 | 189918.8833 | 1.7977e+308 | 1.7977e+308
| 402.5199 | 49.168 | 151.15 | 189918.8855 | 1.7977e+308 | 1.7977e+308
| 402.6903 | 49.1681 | 151.2 | 189698.514 | 1.7977e+308 | 1.7977e+308
| 402.8228 | 49.1682 | 151.25 | 189479.1264 | 1.7977e+308 | 1.7977e+308
| 402.6036 | 49.1685 | 151.3 | 189436.4847 | 1.7977e+308 | 1.7977e+308
| 402.5668 | 49.1686 | 151.35 | 189289.8872 | 1.7977e+308 | 1.7977e+308
| 402.6715 | 49.1686 | 151.4 | 189172.4588 | 1.7977e+308 | 1.7977e+308
| 402.7843 | 49.1687 | 151.45 | 189107.622 | 1.7977e+308 | 1.7977e+308
| 402.6891 | 49.1688 | 151.5 | 189037.0417 | 1.7977e+308 | 1.7977e+308
| 402.6392 | 49.169 | 151.55 | 188926.02 | 1.7977e+308 | 1.7977e+308
| 402.9199 | 49.1691 | 151.6 | 188945.1043 | 1.7977e+308 | 1.7977e+308
| 402.9297 | 49.1692 | 151.65 | 188955.2752 | 1.7977e+308 | 1.7977e+308
| 402.8057 | 49.1693 | 151.7 | 188793.7756 | 1.7977e+308 | 1.7977e+308
| 402.7943 | 49.1693 | 151.75 | 188582.0392 | 1.7977e+308 | 1.7977e+308
| 402.7752 | 49.1694 | 151.8 | 188450.4638 | 1.7977e+308 | 1.7977e+308
| 403.0405 | 49.1695 | 151.85 | 188319.609 | 1.7977e+308 | 1.7977e+308
| 402.996 | 49.1697 | 151.9 | 188365.3971 | 1.7977e+308 | 1.7977e+308
| 402.4644 | 49.1698 | 151.95 | 188365.42 | 1.7977e+308 | 1.7977e+308
| 402.8118 | 49.1698 | 152 | 188317.3117 | 1.7977e+308 | 1.7977e+308
| 402.9964 | 49.1701 | 152.05 | 188529.8819 | 1.7977e+308 | 1.7977e+308
| 402.7048 | 49.1702 | 152.1 | 188664.269 | 1.7977e+308 | 1.7977e+308
| 402.3816 | 49.1704 | 152.15 | 188892.7406 | 1.7977e+308 | 1.7977e+308
| 402.6573 | 49.1704 | 152.2 | 188892.7384 | 1.7977e+308 | 1.7977e+308
| 403.1046 | 49.1707 | 152.25 | 189120.7538 | 1.7977e+308 | 1.7977e+308
| 402.7863 | 49.1708 | 152.3 | 189115.4763 | 1.7977e+308 | 1.7977e+308
| 402.7445 | 49.1709 | 152.35 | 189108.7544 | 1.7977e+308 | 1.7977e+308
| 403.0582 | 49.1709 | 152.4 | 189013.6828 | 1.7977e+308 | 1.7977e+308
| 403.0002 | 49.171 | 152.45 | 188965.2557 | 1.7977e+308 | 1.7977e+308
| 402.8278 | 49.1712 | 152.5 | 188911.952 | 1.7977e+308 | 1.7977e+308
| 402.8533 | 49.1713 | 152.55 | 188664.041 | 1.7977e+308 | 1.7977e+308
| 403.013 | 49.1713 | 152.6 | 188493.1016 | 1.7977e+308 | 1.7977e+308
| 403.1386 | 49.1714 | 152.65 | 188310.9546 | 1.7977e+308 | 1.7977e+308
| 402.946 | 49.1714 | 152.7 | 188107.2374 | 1.7977e+308 | 1.7977e+308
| 402.8088 | 49.1715 | 152.75 | 187948.7664 | 1.7977e+308 | 1.7977e+308
| 402.9202 | 49.1715 | 152.8 | 187846.995 | 1.7977e+308 | 1.7977e+308
| 403.2367 | 49.1715 | 152.85 | 187725.6019 | 1.7977e+308 | 1.7977e+308
| 403.0491 | 49.1716 | 152.9 | 187515.2902 | 1.7977e+308 | 1.7977e+308
| 402.4782 | 49.1716 | 152.95 | 187167.1126 | 1.7977e+308 | 1.7977e+308
| 402.699 | 49.1715 | 153 | 186516.0513 | 1.7977e+308 | 1.7977e+308
| 403.1457 | 49.1715 | 153.05 | 186211.405 | 1.7977e+308 | 1.7977e+308
| 402.8357 | 49.1715 | 153.1 | 185943.1476 | 1.7977e+308 | 1.7977e+308
| 402.6467 | 49.1715 | 153.15 | 185717.0005 | 1.7977e+308 | 1.7977e+308
| 402.6936 | 49.1714 | 153.2 | 185372.1543 | 1.7977e+308 | 1.7977e+308
| 402.9118 | 49.1714 | 153.25 | 185238.1325 | 1.7977e+308 | 1.7977e+308
| 403.0391 | 49.1714 | 153.3 | 185265.6063 | 1.7977e+308 | 1.7977e+308
| 402.8017 | 49.1715 | 153.35 | 185291.3726 | 1.7977e+308 | 1.7977e+308
| 402.7665 | 49.1716 | 153.4 | 185443.7602 | 1.7977e+308 | 1.7977e+308
| 402.8649 | 49.1718 | 153.45 | 185870.5879 | 1.7977e+308 | 1.7977e+308
| 402.5851 | 49.1719 | 153.5 | 186023.0439 | 1.7977e+308 | 1.7977e+308
| 402.406 | 49.172 | 153.55 | 186215.098 | 1.7977e+308 | 1.7977e+308
| 402.7423 | 49.1721 | 153.6 | 186449.2109 | 1.7977e+308 | 1.7977e+308
| 402.8028 | 49.1722 | 153.65 | 186687.1422 | 1.7977e+308 | 1.7977e+308
| 402.5397 | 49.1723 | 153.7 | 186970.6121 | 1.7977e+308 | 1.7977e+308
| 402.5618 | 49.1725 | 153.75 | 187278.8868 | 1.7977e+308 | 1.7977e+308
| 402.7728 | 49.1726 | 153.8 | 187477.5684 | 1.7977e+308 | 1.7977e+308
| 402.8729 | 49.1727 | 153.85 | 187629.0748 | 1.7977e+308 | 1.7977e+308
| 402.7849 | 49.1729 | 153.9 | 187871.4792 | 1.7977e+308 | 1.7977e+308
| 402.326 | 49.1731 | 153.95 | 188156.3183 | 1.7977e+308 | 1.7977e+308
| 402.5076 | 49.1734 | 154 | 188820.1742 | 1.7977e+308 | 1.7977e+308
| 403.0344 | 49.1735 | 154.05 | 189023.8118 | 1.7977e+308 | 1.7977e+308
| 402.7874 | 49.1736 | 154.1 | 189191.184 | 1.7977e+308 | 1.7977e+308
| 402.4587 | 49.1737 | 154.15 | 189309.6252 | 1.7977e+308 | 1.7977e+308
| 402.5825 | 49.1739 | 154.2 | 189395.5108 | 1.7977e+308 | 1.7977e+308
| 402.8716 | 49.1739 | 154.25 | 189347.1561 | 1.7977e+308 | 1.7977e+308
| 402.8134 | 49.1741 | 154.3 | 189105.0717 | 1.7977e+308 | 1.7977e+308
| 402.5136 | 49.1741 | 154.35 | 188988.0473 | 1.7977e+308 | 1.7977e+308
| 402.5591 | 49.1741 | 154.4 | 188638.5231 | 1.7977e+308 | 1.7977e+308
| 402.9755 | 49.1741 | 154.45 | 188365.9198 | 1.7977e+308 | 1.7977e+308
| 402.9495 | 49.1741 | 154.5 | 188304.6097 | 1.7977e+308 | 1.7977e+308
| 402.6388 | 49.1742 | 154.55 | 188030.3755 | 1.7977e+308 | 1.7977e+308
| 402.7281 | 49.1742 | 154.6 | 187879.0825 | 1.7977e+308 | 1.7977e+308
| 403.3204 | 49.1742 | 154.65 | 187727.1293 | 1.7977e+308 | 1.7977e+308
| 403.1117 | 49.1742 | 154.7 | 187498.7236 | 1.7977e+308 | 1.7977e+308
| 402.6901 | 49.1743 | 154.75 | 187470.2182 | 1.7977e+308 | 1.7977e+308
| 402.8677 | 49.1743 | 154.8 | 187361.8043 | 1.7977e+308 | 1.7977e+308
| 402.8852 | 49.1744 | 154.85 | 187248.1587 | 1.7977e+308 | 1.7977e+308
| 402.7593 | 49.1744 | 154.9 | 187131.9711 | 1.7977e+308 | 1.7977e+308
| 403.0251 | 49.1744 | 154.944 | 187019.4309 | 1.7977e+308 | 1.7977e+308
Unloading Marker | 402.7208 | 49.1744 | 154.95 | 187019.4326 | 1.7977e+308 | 1.7977e+308
| 402.7355 | 48.9409 | 155.05 | 186751.4289 | 1.7977e+308 | 1.7977e+308
| 401.7492 | 48.8181 | 155.1 | 186759.2895 | 1.7977e+308 | 1.7977e+308
| 400.7791 | 48.6953 | 155.15 | 186811.4518 | 1.7977e+308 | 1.7977e+308
| 400.1779 | 48.5725 | 155.2 | 186868.3678 | 1.7977e+308 | 1.7977e+308
| 399.734 | 48.4497 | 155.25 | 187097.9804 | 1.7977e+308 | 1.7977e+308
| 399.0223 | 48.3269 | 155.3 | 187323.2948 | 1.7977e+308 | 1.7977e+308
| 397.8954 | 48.2042 | 155.35 | 187638.6628 | 1.7977e+308 | 1.7977e+308
| 397.6124 | 48.0814 | 155.4 | 187863.864 | 1.7977e+308 | 1.7977e+308
| 397.2746 | 47.9588 | 155.45 | 188416.8135 | 1.7977e+308 | 1.7977e+308
| 396.5297 | 47.836 | 155.5 | 188572.7148 | 1.7977e+308 | 1.7977e+308
| 395.4938 | 47.7133 | 155.55 | 188730.5767 | 1.7977e+308 | 1.7977e+308
| 394.6672 | 47.5905 | 155.6 | 188854.241 | 1.7977e+308 | 1.7977e+308
| 394.3288 | 47.4677 | 155.65 | 188938.616 | 1.7977e+308 | 1.7977e+308
| 393.7221 | 47.3449 | 155.7 | 189059.3137 | 1.7977e+308 | 1.7977e+308
| 392.8235 | 47.2222 | 155.75 | 189214.4509 | 1.7977e+308 | 1.7977e+308
| 392.1774 | 47.0994 | 155.8 | 189335.5101 | 1.7977e+308 | 1.7977e+308
| 391.8121 | 46.9766 | 155.85 | 189414.0054 | 1.7977e+308 | 1.7977e+308
| 391.1042 | 46.8538 | 155.9 | 189542.5834 | 1.7977e+308 | 1.7977e+308
| 390.046 | 46.7311 | 155.95 | 189628.0543 | 1.7977e+308 | 1.7977e+308
| 389.3528 | 46.6083 | 156 | 189624.87 | 1.7977e+308 | 1.7977e+308
| 389.1372 | 46.4855 | 156.05 | 189715.9222 | 1.7977e+308 | 1.7977e+308
| 388.4479 | 46.3627 | 156.1 | 189759.8133 | 1.7977e+308 | 1.7977e+308
| 387.4141 | 46.24 | 156.15 | 189761.5511 | 1.7977e+308 | 1.7977e+308
| 386.7109 | 46.1171 | 156.2 | 189761.5557 | 1.7977e+308 | 1.7977e+308
| 386.3857 | 45.9943 | 156.25 | 189581.4464 | 1.7977e+308 | 1.7977e+308
| 385.7158 | 45.8714 | 156.3 | 189403.7609 | 1.7977e+308 | 1.7977e+308
| 384.7787 | 45.7486 | 156.35 | 189220.2546 | 1.7977e+308 | 1.7977e+308
| 384.058 | 45.6257 | 156.4 | 189076.8815 | 1.7977e+308 | 1.7977e+308
| 383.444 | 45.5028 | 156.45 | 188848.1932 | 1.7977e+308 | 1.7977e+308
| 382.6343 | 45.38 | 156.5 | 188654.1629 | 1.7977e+308 | 1.7977e+308
| 381.8758 | 45.2572 | 156.55 | 188523.72 | 1.7977e+308 | 1.7977e+308
| 381.4491 | 45.1343 | 156.6 | 188544.2876 | 1.7977e+308 | 1.7977e+308
| 381.0003 | 45.0115 | 156.65 | 188475.1565 | 1.7977e+308 | 1.7977e+308
| 379.9215 | 44.8887 | 156.7 | 188493.8563 | 1.7977e+308 | 1.7977e+308
| 379.0491 | 44.7658 | 156.75 | 188435.6413 | 1.7977e+308 | 1.7977e+308
| 378.5575 | 44.643 | 156.8 | 188418.8742 | 1.7977e+308 | 1.7977e+308
| 378.0657 | 44.5202 | 156.85 | 188389.5496 | 1.7977e+308 | 1.7977e+308
| 377.3456 | 44.3974 | 156.9 | 188370.2411 | 1.7977e+308 | 1.7977e+308
| 376.3833 | 44.2745 | 156.95 | 188219.077 | 1.7977e+308 | 1.7977e+308
| 375.7363 | 44.1516 | 157 | 188109.3027 | 1.7977e+308 | 1.7977e+308
| 375.4038 | 44.0287 | 157.05 | 187869.0327 | 1.7977e+308 | 1.7977e+308
| 374.6409 | 43.9058 | 157.1 | 187711.0944 | 1.7977e+308 | 1.7977e+308
| 373.7785 | 43.7829 | 157.15 | 187426.5862 | 1.7977e+308 | 1.7977e+308
| 373.1699 | 43.66 | 157.2 | 187108.4116 | 1.7977e+308 | 1.7977e+308
| 372.5963 | 43.5371 | 157.25 | 186834.456 | 1.7977e+308 | 1.7977e+308
| 371.8097 | 43.4141 | 157.3 | 186433.3203 | 1.7977e+308 | 1.7977e+308
| 371.0419 | 43.2912 | 157.35 | 186318.69 | 1.7977e+308 | 1.7977e+308
| 370.5459 | 43.1659 | 157.4 | 186124.2755 | 1.7977e+308 | 1.7977e+308
| 370.0484 | 43.0429 | 157.45 | 185930.2908 | 1.7977e+308 | 1.7977e+308
| 369.1495 | 42.9225 | 157.5 | 185781.1337 | 1.7977e+308 | 1.7977e+308
| 367.9972 | 42.802 | 157.55 | 185306.5048 | 1.7977e+308 | 1.7977e+308
| 367.5387 | 42.6765 | 157.6 | 185026.071 | 1.7977e+308 | 1.7977e+308
| 367.1553 | 42.5535 | 157.65 | 184629.8097 | 1.7977e+308 | 1.7977e+308
| 365.9933 | 42.4306 | 157.7 | 184426.3355 | 1.7977e+308 | 1.7977e+308
| 365.089 | 42.3076 | 157.75 | 183894.2275 | 1.7977e+308 | 1.7977e+308
| 365.0537 | 42.1845 | 157.8 | 183522.8535 | 1.7977e+308 | 1.7977e+308
| 364.8091 | 42.0615 | 157.85 | 183234.5915 | 1.7977e+308 | 1.7977e+308
| 363.7 | 41.9385 | 157.9 | 182939.8351 | 1.7977e+308 | 1.7977e+308
| 362.641 | 41.8156 | 157.95 | 182646.7961 | 1.7977e+308 | 1.7977e+308
| 362.0979 | 41.6926 | 158 | 182475.3482 | 1.7977e+308 | 1.7977e+308
| 361.6914 | 41.5696 | 158.05 | 182414.3172 | 1.7977e+308 | 1.7977e+308
| 360.6707 | 41.4467 | 158.1 | 182364.5971 | 1.7977e+308 | 1.7977e+308
| 359.6777 | 41.3238 | 158.15 | 182319.6258 | 1.7977e+308 | 1.7977e+308
| 359.6413 | 41.2008 | 158.2 | 182186.4668 | 1.7977e+308 | 1.7977e+308
| 359.12 | 41.0778 | 158.25 | 182011.3402 | 1.7977e+308 | 1.7977e+308
| 357.8914 | 40.9548 | 158.3 | 181835.2754 | 1.7977e+308 | 1.7977e+308
| 357.0384 | 40.8319 | 158.35 | 181700.699 | 1.7977e+308 | 1.7977e+308
| 356.6345 | 40.7089 | 158.4 | 181565.639 | 1.7977e+308 | 1.7977e+308
| 356.2944 | 40.5859 | 158.45 | 181391.5777 | 1.7977e+308 | 1.7977e+308
| 355.2397 | 40.4629 | 158.5 | 181212.9972 | 1.7977e+308 | 1.7977e+308
| 354.262 | 40.3397 | 158.55 | 180525.3735 | 1.7977e+308 | 1.7977e+308
| 353.7631 | 40.2167 | 158.6 | 180301.4003 | 1.7977e+308 | 1.7977e+308
| 353.1332 | 40.0937 | 158.65 | 180076.6064 | 1.7977e+308 | 1.7977e+308
| 352.1527 | 39.9707 | 158.7 | 179891.7128 | 1.7977e+308 | 1.7977e+308
| 351.2959 | 39.8477 | 158.75 | 179700.1686 | 1.7977e+308 | 1.7977e+308
| 351.117 | 39.7246 | 158.8 | 179396.8699 | 1.7977e+308 | 1.7977e+308
| 350.8057 | 39.6016 | 158.85 | 179284.9078 | 1.7977e+308 | 1.7977e+308
| 349.8278 | 39.4786 | 158.9 | 179172.9908 | 1.7977e+308 | 1.7977e+308
| 348.7419 | 39.3556 | 158.95 | 179022.7352 | 1.7977e+308 | 1.7977e+308
| 348.2285 | 39.2326 | 159 | 178791.9041 | 1.7977e+308 | 1.7977e+308
| 347.6415 | 39.1096 | 159.05 | 178566.8434 | 1.7977e+308 | 1.7977e+308
| 346.5963 | 38.9863 | 159.1 | 177909.4914 | 1.7977e+308 | 1.7977e+308
| 345.7359 | 38.8635 | 159.15 | 177909.4975 | 1.7977e+308 | 1.7977e+308
| 345.1802 | 38.7403 | 159.2 | 177511.075 | 1.7977e+308 | 1.7977e+308
| 344.6633 | 38.6172 | 159.25 | 177148.2346 | 1.7977e+308 | 1.7977e+308
| 343.4844 | 38.494 | 159.3 | 176674.1118 | 1.7977e+308 | 1.7977e+308
| 342.3274 | 38.371 | 159.35 | 176399.5052 | 1.7977e+308 | 1.7977e+308
| 341.7148 | 38.2479 | 159.4 | 176112.3875 | 1.7977e+308 | 1.7977e+308
| 341.5653 | 38.1248 | 159.45 | 176016.8516 | 1.7977e+308 | 1.7977e+308
| 340.9756 | 38.0018 | 159.5 | 175968.4883 | 1.7977e+308 | 1.7977e+308
| 340.1096 | 37.8788 | 159.55 | 175958.8655 | 1.7977e+308 | 1.7977e+308
| 339.4566 | 37.7557 | 159.6 | 176003.7388 | 1.7977e+308 | 1.7977e+308
| 338.5933 | 37.6327 | 159.65 | 175952.9485 | 1.7977e+308 | 1.7977e+308
| 337.9187 | 37.5097 | 159.7 | 175934.6239 | 1.7977e+308 | 1.7977e+308
| 337.0526 | 37.3868 | 159.75 | 175919.6257 | 1.7977e+308 | 1.7977e+308
| 336.2752 | 37.2638 | 159.8 | 175873.7074 | 1.7977e+308 | 1.7977e+308
| 335.7978 | 37.1407 | 159.85 | 175710.0052 | 1.7977e+308 | 1.7977e+308
| 334.8402 | 37.0176 | 159.9 | 175540.6051 | 1.7977e+308 | 1.7977e+308
| 333.8967 | 36.8946 | 159.95 | 175450.1789 | 1.7977e+308 | 1.7977e+308
| 333.4844 | 36.7715 | 160 | 175357.4238 | 1.7977e+308 | 1.7977e+308
| 333.0279 | 36.6485 | 160.05 | 175312.1203 | 1.7977e+308 | 1.7977e+308
| 332.257 | 36.5255 | 160.1 | 175421.4335 | 1.7977e+308 | 1.7977e+308
| 331.0999 | 36.4026 | 160.15 | 175559.2704 | 1.7977e+308 | 1.7977e+308
| 330.513 | 36.2797 | 160.2 | 175774.8553 | 1.7977e+308 | 1.7977e+308
| 330.2411 | 36.1567 | 160.25 | 175945.6419 | 1.7977e+308 | 1.7977e+308
| 329.3453 | 36.0337 | 160.3 | 176204.6689 | 1.7977e+308 | 1.7977e+308
| 328.193 | 35.9108 | 160.35 | 176332.0544 | 1.7977e+308 | 1.7977e+308
| 327.6609 | 35.7878 | 160.4 | 176451.6769 | 1.7977e+308 | 1.7977e+308
| 327.1822 | 35.6648 | 160.45 | 176476.6059 | 1.7977e+308 | 1.7977e+308
| 326.2827 | 35.5419 | 160.5 | 176488.1998 | 1.7977e+308 | 1.7977e+308
| 325.27 | 35.4189 | 160.55 | 176418.894 | 1.7977e+308 | 1.7977e+308
| 324.5099 | 35.2959 | 160.6 | 176348.3912 | 1.7977e+308 | 1.7977e+308
| 324.0403 | 35.1728 | 160.65 | 176133.4225 | 1.7977e+308 | 1.7977e+308
| 323.1169 | 35.0498 | 160.7 | 176028.2392 | 1.7977e+308 | 1.7977e+308
| 322.0816 | 34.9267 | 160.75 | 175806.1316 | 1.7977e+308 | 1.7977e+308
| 321.6313 | 34.8037 | 160.8 | 175694.0772 | 1.7977e+308 | 1.7977e+308
| 321.0884 | 34.6807 | 160.85 | 175538.9421 | 1.7977e+308 | 1.7977e+308
| 320.1568 | 34.5577 | 160.9 | 175388.0139 | 1.7977e+308 | 1.7977e+308
| 319.3656 | 34.4346 | 160.95 | 175198.4384 | 1.7977e+308 | 1.7977e+308
| 318.7577 | 34.3114 | 161 | 174821.6168 | 1.7977e+308 | 1.7977e+308
| 318.423 | 34.1883 | 161.05 | 174551.8746 | 1.7977e+308 | 1.7977e+308
| 317.4203 | 34.0652 | 161.1 | 174281.9141 | 1.7977e+308 | 1.7977e+308
| 316.2526 | 33.9422 | 161.15 | 173899.0493 | 1.7977e+308 | 1.7977e+308
| 315.7487 | 33.819 | 161.2 | 173392.8492 | 1.7977e+308 | 1.7977e+308
| 314.9938 | 33.6958 | 161.25 | 172883.3163 | 1.7977e+308 | 1.7977e+308
| 314.2852 | 33.5726 | 161.3 | 172498.6766 | 1.7977e+308 | 1.7977e+308
| 313.4932 | 33.4495 | 161.35 | 172148.0027 | 1.7977e+308 | 1.7977e+308
| 312.7567 | 33.3264 | 161.4 | 171838.0359 | 1.7977e+308 | 1.7977e+308
| 312.2508 | 33.2033 | 161.45 | 171521.7816 | 1.7977e+308 | 1.7977e+308
| 311.4968 | 33.0798 | 161.5 | 170846.5183 | 1.7977e+308 | 1.7977e+308
| 310.5304 | 32.9568 | 161.55 | 170570.4334 | 1.7977e+308 | 1.7977e+308
| 309.9582 | 32.8336 | 161.6 | 170213.5273 | 1.7977e+308 | 1.7977e+308
| 309.7442 | 32.7104 | 161.65 | 169900.4541 | 1.7977e+308 | 1.7977e+308
| 309.0169 | 32.5872 | 161.7 | 169543.527 | 1.7977e+308 | 1.7977e+308
| 307.9629 | 32.4641 | 161.75 | 169325.8424 | 1.7977e+308 | 1.7977e+308
| 307.0304 | 32.3407 | 161.8 | 168753.317 | 1.7977e+308 | 1.7977e+308
| 306.2324 | 32.2176 | 161.85 | 168496.8958 | 1.7977e+308 | 1.7977e+308
| 305.1831 | 32.0944 | 161.9 | 168202.7123 | 1.7977e+308 | 1.7977e+308
| 304.4418 | 31.9713 | 161.95 | 167950.2716 | 1.7977e+308 | 1.7977e+308
| 304.097 | 31.8481 | 162 | 167651.037 | 1.7977e+308 | 1.7977e+308
| 303.4584 | 31.7249 | 162.05 | 167387.0733 | 1.7977e+308 | 1.7977e+308
| 302.5365 | 31.6018 | 162.1 | 167093.6001 | 1.7977e+308 | 1.7977e+308
| 301.5798 | 31.4786 | 162.15 | 166826.3443 | 1.7977e+308 | 1.7977e+308
| 300.8809 | 31.3554 | 162.2 | 166572.8595 | 1.7977e+308 | 1.7977e+308
| 300.1886 | 31.2322 | 162.25 | 166323.0969 | 1.7977e+308 | 1.7977e+308
| 299.3032 | 31.1087 | 162.3 | 165832.2119 | 1.7977e+308 | 1.7977e+308
| 298.3138 | 30.9856 | 162.35 | 165580.9397 | 1.7977e+308 | 1.7977e+308
| 297.5133 | 30.8624 | 162.4 | 165386.4057 | 1.7977e+308 | 1.7977e+308
| 297.1146 | 30.7393 | 162.45 | 165237.2753 | 1.7977e+308 | 1.7977e+308
| 296.4154 | 30.6161 | 162.5 | 165077.8086 | 1.7977e+308 | 1.7977e+308
| 295.1866 | 30.493 | 162.55 | 164952.1884 | 1.7977e+308 | 1.7977e+308
| 294.4545 | 30.3699 | 162.6 | 164896.605 | 1.7977e+308 | 1.7977e+308
| 294.055 | 30.2466 | 162.65 | 164895.8968 | 1.7977e+308 | 1.7977e+308
| 293.007 | 30.1235 | 162.7 | 164834.4694 | 1.7977e+308 | 1.7977e+308
| 291.7987 | 30.0004 | 162.75 | 164758.1492 | 1.7977e+308 | 1.7977e+308
| 291.5493 | 29.8773 | 162.8 | 164748.8745 | 1.7977e+308 | 1.7977e+308
| 290.8749 | 29.7542 | 162.85 | 164731.1429 | 1.7977e+308 | 1.7977e+308
| 289.648 | 29.6311 | 162.9 | 164724.4066 | 1.7977e+308 | 1.7977e+308
| 288.9778 | 29.5078 | 162.95 | 164736.3642 | 1.7977e+308 | 1.7977e+308
| 288.3232 | 29.3847 | 163 | 164761.0778 | 1.7977e+308 | 1.7977e+308
| 287.538 | 29.2616 | 163.05 | 164726.816 | 1.7977e+308 | 1.7977e+308
| 286.6759 | 29.1385 | 163.1 | 164613.7053 | 1.7977e+308 | 1.7977e+308
| 285.966 | 29.0154 | 163.15 | 164511.6577 | 1.7977e+308 | 1.7977e+308
| 285.3385 | 28.8922 | 163.2 | 164411.9343 | 1.7977e+308 | 1.7977e+308
| 284.4521 | 28.769 | 163.25 | 164336.1804 | 1.7977e+308 | 1.7977e+308
| 283.3677 | 28.646 | 163.3 | 164297.9121 | 1.7977e+308 | 1.7977e+308
| 282.5746 | 28.5229 | 163.35 | 164281.9634 | 1.7977e+308 | 1.7977e+308
| 282.0256 | 28.3998 | 163.4 | 164302.7218 | 1.7977e+308 | 1.7977e+308
| 281.5008 | 28.2764 | 163.45 | 164045.4806 | 1.7977e+308 | 1.7977e+308
| 280.5096 | 28.1533 | 163.5 | 163863.0012 | 1.7977e+308 | 1.7977e+308
| 279.4632 | 28.0301 | 163.55 | 163576.055 | 1.7977e+308 | 1.7977e+308
| 278.9718 | 27.907 | 163.6 | 163362.6206 | 1.7977e+308 | 1.7977e+308
| 278.3643 | 27.7838 | 163.65 | 163073.412 | 1.7977e+308 | 1.7977e+308
| 277.3816 | 27.6606 | 163.7 | 162861.9197 | 1.7977e+308 | 1.7977e+308
| 276.3292 | 27.5372 | 163.75 | 162460.8875 | 1.7977e+308 | 1.7977e+308
| 275.6605 | 27.414 | 163.8 | 162170.7528 | 1.7977e+308 | 1.7977e+308
| 275.1607 | 27.2908 | 163.85 | 161886.2863 | 1.7977e+308 | 1.7977e+308
| 274.108 | 27.1676 | 163.9 | 161626.0643 | 1.7977e+308 | 1.7977e+308
| 273.0594 | 27.0445 | 163.95 | 161328.6711 | 1.7977e+308 | 1.7977e+308
| 272.4215 | 26.9213 | 164 | 161073.9803 | 1.7977e+308 | 1.7977e+308
| 271.8616 | 26.7977 | 164.05 | 160611.0566 | 1.7977e+308 | 1.7977e+308
| 271.0105 | 26.6746 | 164.1 | 160479.2348 | 1.7977e+308 | 1.7977e+308
| 269.7676 | 26.5515 | 164.15 | 160324.1764 | 1.7977e+308 | 1.7977e+308
| 268.8388 | 26.4282 | 164.2 | 160070.4571 | 1.7977e+308 | 1.7977e+308
| 268.5091 | 26.3049 | 164.25 | 159851.1824 | 1.7977e+308 | 1.7977e+308
| 267.9127 | 26.1817 | 164.3 | 159718.6987 | 1.7977e+308 | 1.7977e+308
| 266.7937 | 26.0586 | 164.35 | 159452.5399 | 1.7977e+308 | 1.7977e+308
| 266.1145 | 25.9354 | 164.4 | 159229.9696 | 1.7977e+308 | 1.7977e+308
| 265.6995 | 25.8121 | 164.45 | 158994.6777 | 1.7977e+308 | 1.7977e+308
| 264.5838 | 25.689 | 164.5 | 158791.8344 | 1.7977e+308 | 1.7977e+308
| 263.3135 | 25.5655 | 164.55 | 158430.7892 | 1.7977e+308 | 1.7977e+308
| 262.8453 | 25.4423 | 164.6 | 158197.2537 | 1.7977e+308 | 1.7977e+308
| 262.3643 | 25.3191 | 164.65 | 157995.9797 | 1.7977e+308 | 1.7977e+308
| 261.2033 | 25.1959 | 164.7 | 157772.2158 | 1.7977e+308 | 1.7977e+308
| 260.1369 | 25.0727 | 164.75 | 157547.7069 | 1.7977e+308 | 1.7977e+308
| 259.44 | 24.9495 | 164.8 | 157278.8804 | 1.7977e+308 | 1.7977e+308
| 258.8678 | 24.8262 | 164.85 | 157039.3344 | 1.7977e+308 | 1.7977e+308
| 257.8531 | 24.7027 | 164.9 | 156560.89 | 1.7977e+308 | 1.7977e+308
| 256.8165 | 24.5795 | 164.95 | 156319.6595 | 1.7977e+308 | 1.7977e+308
| 256.1817 | 24.4562 | 165 | 156091.2302 | 1.7977e+308 | 1.7977e+308
| 255.5071 | 24.333 | 165.05 | 155879.6712 | 1.7977e+308 | 1.7977e+308
| 254.4065 | 24.2098 | 165.1 | 155634.7317 | 1.7977e+308 | 1.7977e+308
| 253.333 | 24.0866 | 165.15 | 155434.8105 | 1.7977e+308 | 1.7977e+308
| 252.7077 | 23.9633 | 165.2 | 155163.027 | 1.7977e+308 | 1.7977e+308
| 252.0619 | 23.8399 | 165.25 | 154755.9522 | 1.7977e+308 | 1.7977e+308
| 251.2337 | 23.7166 | 165.3 | 154434.4495 | 1.7977e+308 | 1.7977e+308
| 250.4462 | 23.5934 | 165.35 | 154101.4415 | 1.7977e+308 | 1.7977e+308
| 249.6214 | 23.4701 | 165.4 | 153733.1379 | 1.7977e+308 | 1.7977e+308
| 248.926 | 23.3464 | 165.45 | 153220.1519 | 1.7977e+308 | 1.7977e+308
| 248.0064 | 23.2232 | 165.5 | 152938.0481 | 1.7977e+308 | 1.7977e+308
| 246.8695 | 23.0999 | 165.55 | 152684.2505 | 1.7977e+308 | 1.7977e+308
| 246.0278 | 22.9767 | 165.6 | 152521.2612 | 1.7977e+308 | 1.7977e+308
| 245.5724 | 22.8535 | 165.65 | 152343.3646 | 1.7977e+308 | 1.7977e+308
| 244.75 | 22.7302 | 165.7 | 152135.6078 | 1.7977e+308 | 1.7977e+308
| 243.4291 | 22.6066 | 165.75 | 151780.9383 | 1.7977e+308 | 1.7977e+308
| 242.7443 | 22.4834 | 165.8 | 151682.7847 | 1.7977e+308 | 1.7977e+308
| 242.1177 | 22.3602 | 165.85 | 151599.8504 | 1.7977e+308 | 1.7977e+308
| 241.2408 | 22.237 | 165.9 | 151505.2019 | 1.7977e+308 | 1.7977e+308
| 240.2577 | 22.1138 | 165.95 | 151442.7437 | 1.7977e+308 | 1.7977e+308
| 239.5144 | 21.9906 | 166 | 151427.8182 | 1.7977e+308 | 1.7977e+308
| 238.8457 | 21.8674 | 166.05 | 151248.9505 | 1.7977e+308 | 1.7977e+308
| 237.7981 | 21.7438 | 166.1 | 150989.2655 | 1.7977e+308 | 1.7977e+308
| 236.5993 | 21.621 | 166.15 | 150989.2726 | 1.7977e+308 | 1.7977e+308
| 235.7827 | 21.4976 | 166.2 | 150758.4945 | 1.7977e+308 | 1.7977e+308
| 235.4154 | 21.3743 | 166.25 | 150620.8071 | 1.7977e+308 | 1.7977e+308
| 234.66 | 21.2508 | 166.3 | 150666.6814 | 1.7977e+308 | 1.7977e+308
| 233.5078 | 21.1276 | 166.35 | 150678.6306 | 1.7977e+308 | 1.7977e+308
| 232.5549 | 21.0045 | 166.4 | 150720.7183 | 1.7977e+308 | 1.7977e+308
| 232.0742 | 20.8813 | 166.45 | 150717.9524 | 1.7977e+308 | 1.7977e+308
| 231.2076 | 20.7581 | 166.5 | 150675.202 | 1.7977e+308 | 1.7977e+308
| 230.1538 | 20.635 | 166.55 | 150662.6571 | 1.7977e+308 | 1.7977e+308
| 229.3695 | 20.5118 | 166.6 | 150631.1399 | 1.7977e+308 | 1.7977e+308
| 228.4827 | 20.3883 | 166.65 | 150391.6948 | 1.7977e+308 | 1.7977e+308
| 227.543 | 20.2651 | 166.7 | 150220.211 | 1.7977e+308 | 1.7977e+308
| 226.3351 | 20.1419 | 166.75 | 149999.9746 | 1.7977e+308 | 1.7977e+308
| 225.5935 | 20.0186 | 166.8 | 149796.1246 | 1.7977e+308 | 1.7977e+308
| 225.1766 | 19.8954 | 166.85 | 149572.6922 | 1.7977e+308 | 1.7977e+308
| 224.3464 | 19.7721 | 166.9 | 149334.7606 | 1.7977e+308 | 1.7977e+308
| 223.0125 | 19.6485 | 166.95 | 148747.2603 | 1.7977e+308 | 1.7977e+308
| 221.9236 | 19.5253 | 167 | 148519.6175 | 1.7977e+308 | 1.7977e+308
| 221.5304 | 19.402 | 167.05 | 148275.9039 | 1.7977e+308 | 1.7977e+308
| 220.5292 | 19.2788 | 167.1 | 148088.0537 | 1.7977e+308 | 1.7977e+308
| 219.0196 | 19.1556 | 167.15 | 147854.0909 | 1.7977e+308 | 1.7977e+308
| 218.3151 | 19.0322 | 167.2 | 147602.158 | 1.7977e+308 | 1.7977e+308
| 217.872 | 18.9087 | 167.25 | 147127.6345 | 1.7977e+308 | 1.7977e+308
| 216.7547 | 18.7854 | 167.3 | 146755.8337 | 1.7977e+308 | 1.7977e+308
| 215.6038 | 18.6622 | 167.35 | 146396.6332 | 1.7977e+308 | 1.7977e+308
| 215.0132 | 18.5388 | 167.4 | 145995.3362 | 1.7977e+308 | 1.7977e+308
| 214.4065 | 18.4151 | 167.45 | 145332.8378 | 1.7977e+308 | 1.7977e+308
| 213.4127 | 18.2917 | 167.5 | 144928.8763 | 1.7977e+308 | 1.7977e+308
| 212.1646 | 18.1685 | 167.55 | 144594.5915 | 1.7977e+308 | 1.7977e+308
| 211.2907 | 18.0451 | 167.6 | 144269.6648 | 1.7977e+308 | 1.7977e+308
| 210.6746 | 17.9218 | 167.65 | 143974.656 | 1.7977e+308 | 1.7977e+308
| 209.7993 | 17.7985 | 167.7 | 143769.9881 | 1.7977e+308 | 1.7977e+308
| 208.5025 | 17.6749 | 167.75 | 143328.6255 | 1.7977e+308 | 1.7977e+308
| 207.4636 | 17.5516 | 167.8 | 143059.798 | 1.7977e+308 | 1.7977e+308
| 206.796 | 17.4282 | 167.85 | 142692.3143 | 1.7977e+308 | 1.7977e+308
| 205.8725 | 17.3049 | 167.9 | 142357.9656 | 1.7977e+308 | 1.7977e+308
| 205.0248 | 17.1816 | 167.95 | 142062.5738 | 1.7977e+308 | 1.7977e+308
| 204.1953 | 17.0582 | 168 | 141751.3641 | 1.7977e+308 | 1.7977e+308
| 203.5573 | 16.9348 | 168.05 | 141357.845 | 1.7977e+308 | 1.7977e+308
| 202.4381 | 16.811 | 168.1 | 140595.8808 | 1.7977e+308 | 1.7977e+308
| 201.1105 | 16.6881 | 168.15 | 140595.8881 | 1.7977e+308 | 1.7977e+308
| 200.3508 | 16.5646 | 168.2 | 140151.5209 | 1.7977e+308 | 1.7977e+308
| 199.8079 | 16.441 | 168.25 | 139670.6314 | 1.7977e+308 | 1.7977e+308
| 198.8438 | 16.3172 | 168.3 | 138953.8831 | 1.7977e+308 | 1.7977e+308
| 197.4108 | 16.1938 | 168.35 | 138516.4219 | 1.7977e+308 | 1.7977e+308
| 196.6728 | 16.0704 | 168.4 | 138202.7183 | 1.7977e+308 | 1.7977e+308
| 196.2847 | 15.9469 | 168.45 | 137739.3146 | 1.7977e+308 | 1.7977e+308
| 194.9431 | 15.8235 | 168.5 | 137275.1636 | 1.7977e+308 | 1.7977e+308
| 193.562 | 15.7001 | 168.55 | 136863.7729 | 1.7977e+308 | 1.7977e+308
| 192.7382 | 15.5766 | 168.6 | 136351.8369 | 1.7977e+308 | 1.7977e+308
| 191.9363 | 15.4525 | 168.65 | 135387.2714 | 1.7977e+308 | 1.7977e+308
| 190.9635 | 15.329 | 168.7 | 134892.9982 | 1.7977e+308 | 1.7977e+308
| 189.7721 | 15.2056 | 168.75 | 134450.4347 | 1.7977e+308 | 1.7977e+308
| 188.8311 | 15.0822 | 168.8 | 134126.862 | 1.7977e+308 | 1.7977e+308
| 188.3165 | 14.9587 | 168.85 | 133785.908 | 1.7977e+308 | 1.7977e+308
| 187.4332 | 14.8352 | 168.9 | 133469.9805 | 1.7977e+308 | 1.7977e+308
| 186.0416 | 14.7118 | 168.95 | 133126.6863 | 1.7977e+308 | 1.7977e+308
| 185.1058 | 14.5878 | 169 | 132451.9636 | 1.7977e+308 | 1.7977e+308
| 184.3175 | 14.4644 | 169.05 | 132197.4665 | 1.7977e+308 | 1.7977e+308
| 183.2079 | 14.3409 | 169.1 | 131894.152 | 1.7977e+308 | 1.7977e+308
| 182.0835 | 14.2175 | 169.15 | 131542.6224 | 1.7977e+308 | 1.7977e+308
| 181.0082 | 14.094 | 169.2 | 131218.8621 | 1.7977e+308 | 1.7977e+308
| 180.2111 | 13.9703 | 169.25 | 130884.9696 | 1.7977e+308 | 1.7977e+308
| 179.3689 | 13.8469 | 169.3 | 130707.3861 | 1.7977e+308 | 1.7977e+308
| 177.9896 | 13.7236 | 169.35 | 130552.1611 | 1.7977e+308 | 1.7977e+308
| 177.1374 | 13.6002 | 169.4 | 130304.0873 | 1.7977e+308 | 1.7977e+308
| 176.4806 | 13.4768 | 169.45 | 130125.1919 | 1.7977e+308 | 1.7977e+308
| 175.2141 | 13.3529 | 169.5 | 129774.4661 | 1.7977e+308 | 1.7977e+308
| 173.9473 | 13.2295 | 169.55 | 129646.5362 | 1.7977e+308 | 1.7977e+308
| 173.1153 | 13.1061 | 169.6 | 129569.1431 | 1.7977e+308 | 1.7977e+308
| 172.2791 | 12.9828 | 169.65 | 129438.7791 | 1.7977e+308 | 1.7977e+308
| 171.0106 | 12.8594 | 169.7 | 129291.0267 | 1.7977e+308 | 1.7977e+308
| 169.7225 | 12.7361 | 169.75 | 129162.3884 | 1.7977e+308 | 1.7977e+308
| 168.9221 | 12.6127 | 169.8 | 128940.191 | 1.7977e+308 | 1.7977e+308
| 168.558 | 12.4886 | 169.85 | 128490.7938 | 1.7977e+308 | 1.7977e+308
| 167.3478 | 12.3653 | 169.9 | 128357.6252 | 1.7977e+308 | 1.7977e+308
| 165.7425 | 12.242 | 169.95 | 128228.0808 | 1.7977e+308 | 1.7977e+308
| 164.5994 | 12.1186 | 170 | 128103.0284 | 1.7977e+308 | 1.7977e+308
| 163.8145 | 11.9952 | 170.05 | 127925.8956 | 1.7977e+308 | 1.7977e+308
| 163.0001 | 11.8718 | 170.1 | 127782.1152 | 1.7977e+308 | 1.7977e+308
| 161.4593 | 11.7485 | 170.15 | 127614.1641 | 1.7977e+308 | 1.7977e+308
| 160.3411 | 11.625 | 170.2 | 127383.8758 | 1.7977e+308 | 1.7977e+308
| 159.6719 | 11.5013 | 170.25 | 127048.0606 | 1.7977e+308 | 1.7977e+308
| 158.5502 | 11.378 | 170.3 | 126807.4735 | 1.7977e+308 | 1.7977e+308
| 157.2361 | 11.254 | 170.35 | 126163.8013 | 1.7977e+308 | 1.7977e+308
| 156.1885 | 11.1306 | 170.4 | 125896.5703 | 1.7977e+308 | 1.7977e+308
| 155.5506 | 11.0071 | 170.45 | 125612.8877 | 1.7977e+308 | 1.7977e+308
| 154.3082 | 10.8837 | 170.5 | 125297.9898 | 1.7977e+308 | 1.7977e+308
| 153.0564 | 10.7603 | 170.55 | 124965.9656 | 1.7977e+308 | 1.7977e+308
| 152.291 | 10.6368 | 170.6 | 124562.3352 | 1.7977e+308 | 1.7977e+308
| 151.2787 | 10.5127 | 170.65 | 123823.634 | 1.7977e+308 | 1.7977e+308
| 149.9851 | 10.3892 | 170.7 | 123442.7318 | 1.7977e+308 | 1.7977e+308
| 148.6577 | 10.2657 | 170.75 | 123037.8218 | 1.7977e+308 | 1.7977e+308
| 148.0236 | 10.1422 | 170.8 | 122696.6269 | 1.7977e+308 | 1.7977e+308
| 147.5267 | 10.0187 | 170.85 | 122290.1135 | 1.7977e+308 | 1.7977e+308
| 146.1517 | 9.8951 | 170.9 | 121838.4152 | 1.7977e+308 | 1.7977e+308
| 144.5862 | 9.7716 | 170.95 | 121321.3256 | 1.7977e+308 | 1.7977e+308
| 143.6499 | 9.6473 | 171 | 120264.6041 | 1.7977e+308 | 1.7977e+308
| 142.8038 | 9.5236 | 171.05 | 119701.8953 | 1.7977e+308 | 1.7977e+308
| 141.4739 | 9.4 | 171.1 | 119163.5088 | 1.7977e+308 | 1.7977e+308
| 139.8811 | 9.2765 | 171.15 | 118711.525 | 1.7977e+308 | 1.7977e+308
| 138.6314 | 9.1527 | 171.2 | 118065.7212 | 1.7977e+308 | 1.7977e+308
| 137.9765 | 9.0288 | 171.25 | 117344.0061 | 1.7977e+308 | 1.7977e+308
| 136.8383 | 8.9052 | 171.3 | 116859.1552 | 1.7977e+308 | 1.7977e+308
| 135.2432 | 8.7816 | 171.35 | 116372.1354 | 1.7977e+308 | 1.7977e+308
| 134.0452 | 8.658 | 171.4 | 115884.8043 | 1.7977e+308 | 1.7977e+308
| 133.2449 | 8.5343 | 171.45 | 115333.3771 | 1.7977e+308 | 1.7977e+308
| 132.1535 | 8.4107 | 171.5 | 114782.163 | 1.7977e+308 | 1.7977e+308
| 130.6996 | 8.2862 | 171.55 | 113720.8137 | 1.7977e+308 | 1.7977e+308
| 129.4341 | 8.1626 | 171.6 | 113230.2809 | 1.7977e+308 | 1.7977e+308
| 128.536 | 8.0389 | 171.65 | 112719.0251 | 1.7977e+308 | 1.7977e+308
| 127.7625 | 7.9152 | 171.7 | 112250.4988 | 1.7977e+308 | 1.7977e+308
| 126.1356 | 7.7916 | 171.75 | 111718.5849 | 1.7977e+308 | 1.7977e+308
| 124.7222 | 7.6679 | 171.8 | 111233.8837 | 1.7977e+308 | 1.7977e+308
| 123.8798 | 7.5434 | 171.85 | 110201.2345 | 1.7977e+308 | 1.7977e+308
| 122.614 | 7.4197 | 171.9 | 109672.6365 | 1.7977e+308 | 1.7977e+308
| 121.2872 | 7.2959 | 171.95 | 109162.1024 | 1.7977e+308 | 1.7977e+308
| 120.1567 | 7.1723 | 172 | 108731.5035 | 1.7977e+308 | 1.7977e+308
| 119.1103 | 7.0485 | 172.05 | 108237.417 | 1.7977e+308 | 1.7977e+308
| 117.5823 | 6.9248 | 172.1 | 107760.4058 | 1.7977e+308 | 1.7977e+308
| 115.9161 | 6.801 | 172.15 | 107227.1905 | 1.7977e+308 | 1.7977e+308
| 114.8991 | 6.677 | 172.2 | 106569.7127 | 1.7977e+308 | 1.7977e+308
| 114.0399 | 6.553 | 172.25 | 105905.2622 | 1.7977e+308 | 1.7977e+308
| 112.7298 | 6.4294 | 172.3 | 105427.1329 | 1.7977e+308 | 1.7977e+308
| 110.9449 | 6.3056 | 172.35 | 104889.3305 | 1.7977e+308 | 1.7977e+308
| 109.5838 | 6.181 | 172.4 | 103970.2689 | 1.7977e+308 | 1.7977e+308
| 108.8782 | 6.0572 | 172.45 | 103508.0915 | 1.7977e+308 | 1.7977e+308
| 107.7366 | 5.9334 | 172.5 | 103045.2174 | 1.7977e+308 | 1.7977e+308
| 105.8609 | 5.8098 | 172.55 | 102624.7534 | 1.7977e+308 | 1.7977e+308
| 104.7191 | 5.686 | 172.6 | 102143.4726 | 1.7977e+308 | 1.7977e+308
| 103.7689 | 5.5622 | 172.65 | 101611.0911 | 1.7977e+308 | 1.7977e+308
| 102.0826 | 5.4373 | 172.7 | 100479.3063 | 1.7977e+308 | 1.7977e+308
| 100.3725 | 5.3136 | 172.75 | 99957.0096 | 1.7977e+308 | 1.7977e+308
| 99.014 | 5.1898 | 172.8 | 99450.4242 | 1.7977e+308 | 1.7977e+308
| 98.0894 | 5.0659 | 172.85 | 98866.2702 | 1.7977e+308 | 1.7977e+308
| 96.4759 | 4.942 | 172.9 | 98300.188 | 1.7977e+308 | 1.7977e+308
| 95.7808 | 4.9175 | 172.91 | 98300.1902 | 1.7977e+308 | 1.7977e+308
| 89.6033 | 4.3971 | 248.5 | 1.7977e+308 | 1.7977e+308 | 1.7977e+308
| 88.7779 | 4.2742 | 248.55 | 1.7977e+308 | 1.7977e+308 | 1.7977e+308
| 87.399 | 4.1513 | 248.6 | 1.7977e+308 | 1.7977e+308 | 1.7977e+308
| 85.634 | 4.0285 | 248.65 | 1.7977e+308 | 1.7977e+308 | 1.7977e+308
| 84.0906 | 3.9057 | 248.7 | 1.7977e+308 | 1.7977e+308 | 1.7977e+308
| 82.6952 | 3.7828 | 248.75 | 1.7977e+308 | 1.7977e+308 | 1.7977e+308
| 81.17 | 3.66 | 248.8 | 1.7977e+308 | 1.7977e+308 | 1.7977e+308
| 79.6604 | 3.5372 | 248.85 | 1.7977e+308 | 1.7977e+308 | 1.7977e+308
| 77.9768 | 3.4144 | 248.9 | 1.7977e+308 | 1.7977e+308 | 1.7977e+308
| 76.3369 | 3.2915 | 248.95 | 1.7977e+308 | 1.7977e+308 | 1.7977e+308
| 74.7023 | 3.1687 | 249 | 1.7977e+308 | 1.7977e+308 | 1.7977e+308
| 73.0081 | 3.0459 | 249.05 | 1.7977e+308 | 1.7977e+308 | 1.7977e+308
| 71.662 | 2.923 | 249.1 | 1.7977e+308 | 1.7977e+308 | 1.7977e+308
| 69.9774 | 2.8002 | 249.15 | 1.7977e+308 | 1.7977e+308 | 1.7977e+308
| 67.9862 | 2.6774 | 249.2 | 1.7977e+308 | 1.7977e+308 | 1.7977e+308
| 66.4264 | 2.5546 | 249.25 | 1.7977e+308 | 1.7977e+308 | 1.7977e+308
| 64.6427 | 2.4318 | 249.3 | 1.7977e+308 | 1.7977e+308 | 1.7977e+308
| 62.7794 | 2.309 | 249.35 | 1.7977e+308 | 1.7977e+308 | 1.7977e+308
| 61.0717 | 2.1861 | 249.4 | 1.7977e+308 | 1.7977e+308 | 1.7977e+308
| 59.2379 | 2.0633 | 249.45 | 1.7977e+308 | 1.7977e+308 | 1.7977e+308
| 57.4474 | 1.9405 | 249.5 | 1.7977e+308 | 1.7977e+308 | 1.7977e+308
| 55.4385 | 1.8177 | 249.55 | 1.7977e+308 | 1.7977e+308 | 1.7977e+308
| 53.0978 | 1.6949 | 249.6 | 1.7977e+308 | 1.7977e+308 | 1.7977e+308
| 51.0277 | 1.5721 | 249.65 | 1.7977e+308 | 1.7977e+308 | 1.7977e+308
| 49.1843 | 1.4493 | 249.7 | 1.7977e+308 | 1.7977e+308 | 1.7977e+308
| 47.0465 | 1.3265 | 249.75 | 1.7977e+308 | 1.7977e+308 | 1.7977e+308
| 45.1019 | 1.2037 | 249.8 | 1.7977e+308 | 1.7977e+308 | 1.7977e+308
| 42.798 | 1.0809 | 249.85 | 1.7977e+308 | 1.7977e+308 | 1.7977e+308
| 40.3383 | 0.95815 | 249.9 | 1.7977e+308 | 1.7977e+308 | 1.7977e+308
| 38.2287 | 0.83536 | 249.95 | 1.7977e+308 | 1.7977e+308 | 1.7977e+308
| 35.6912 | 0.71259 | 250 | 1.7977e+308 | 1.7977e+308 | 1.7977e+308
| 33.056 | 0.58982 | 250.05 | 1.7977e+308 | 1.7977e+308 | 1.7977e+308
| 30.2665 | 0.46707 | 250.1 | 1.7977e+308 | 1.7977e+308 | 1.7977e+308
| 27.2087 | 0.34433 | 250.15 | 1.7977e+308 | 1.7977e+308 | 1.7977e+308
| 24.0203 | 0.2216 | 250.2 | 1.7977e+308 | 1.7977e+308 | 1.7977e+308
| 20.0133 | 0.098928 | 250.25 | 1.7977e+308 | 1.7977e+308 | 1.7977e+308
| 16.2339 | 0.00082182 | 250.29 | 1.7977e+308 | 1.7977e+308 | 1.7977e+308
END

## Test 002
Segment | Displacement Into Surface | Load On Sample | Time On Sample | Harmonic Contact Stiffness | Hardness | Modulus
| nm | mN | s | N/m | GPa | GPa
Surface Marker | 2.6608 | 0.0027769 | 0 | 147.693 | 1.7977e+308 | 1.7977e+308
| 2.5547 | 0.0028173 | 0.05 | 176.5537 | 1.7977e+308 | 1.1292e-158
| -0.74803 | 0.0030587 | 0.1 | 225.7784 | 1.7977e+308 | 1.7977e+308
| -0.11622 | 0.0030549 | 0.15 | 291.3675 | 1.7977e+308 | 1.7977e+308
| 2.0902 | 0.0029486 | 0.2 | 332.0015 | 1.7977e+308 | 2.1234e-158
| 2.1326 | 0.0029813 | 0.25 | 397.0846 | 1.7977e+308 | 2.5396e-158
| 2.8884 | 0.0029689 | 0.3 | 444.5993 | 1.7977e+308 | 2.8435e-158
| 2.9525 | 0.0030033 | 0.35 | 516.3883 | 1.7977e+308 | 3.3026e-158
| 2.9167 | 0.0030394 | 0.4 | 545.8858 | 1.7977e+308 | 3.4913e-158
| 2.796 | 0.0030879 | 0.45 | 656.7681 | 1.7977e+308 | 4.2004e-158
| 1.1565 | 0.003226 | 0.5 | 706.5234 | 1.7977e+308 | 4.5187e-158
| 0.57499 | 0.0033061 | 0.55 | 885.2567 | 1.7977e+308 | 5.6618e-158
| 1.1306 | 0.0033113 | 0.6 | 1039.9823 | 1.7977e+308 | 6.6513e-158
| 1.1417 | 0.0033503 | 0.65 | 1194.141 | 1.7977e+308 | 7.6373e-158
| 1.5651 | 0.0033615 | 0.7 | 1306.6264 | 1.7977e+308 | 8.3567e-158
| 2.0816 | 0.0033696 | 0.75 | 1471.5796 | 3.7786 | 43.9302
| 2.6217 | 0.0033729 | 0.8 | 1559.5334 | 1.3696 | 27.619
| 2.8317 | 0.0033981 | 0.85 | 1674.6174 | 1.0498 | 25.8276
| 3.453 | 0.0033968 | 0.9 | 1736.0903 | 0.68762 | 21.5937
| 2.4932 | 0.003494 | 0.95 | 1819.3511 | 1.3463 | 31.4941
| 0.64438 | 0.0036467 | 1 | 1879.6142 | 1.7977e+308 | 1.2021e-157
| -0.19827 | 0.0037415 | 1.05 | 1977.0595 | 1.7977e+308 | 1.7977e+308
| 1.3868 | 0.0036788 | 1.1 | 2022.7553 | 66.341 | 294.8254
| 1.8682 | 0.0036887 | 1.15 | 2098.0287 | 2.7368 | 51.2694
| 2.102 | 0.0037114 | 1.2 | 2133.5169 | 1.8933 | 42.9197
| 2.7277 | 0.0037112 | 1.25 | 2169.5943 | 1.038 | 32.0127
| 0.66133 | 0.0038798 | 1.3 | 2193.4595 | 1.7977e+308 | 1.4029e-157
| 1.4155 | 0.0038676 | 1.35 | 2193.3363 | 17.0295 | 140.6219
| 2.739 | 0.0038237 | 1.4 | 2205.9362 | 1.0739 | 32.6335
| 1.2507 | 0.0039557 | 1.45 | 2219.5476 | 1.7977e+308 | 1.4195e-157
| 1.1084 | 0.0040007 | 1.5 | 2214.0846 | 1.7977e+308 | 1.416e-157
| 2.0793 | 0.0039768 | 1.55 | 2220.3293 | 2.1988 | 46.6526
| 2.7419 | 0.0039733 | 1.6 | 2231.8703 | 1.1418 | 33.4212
| 2.1221 | 0.0040543 | 1.65 | 2255.5465 | 2.1308 | 46.1869
| 0.99861 | 0.0041655 | 1.7 | 2263.9316 | 1.7977e+308 | 1.4479e-157
| 2.2072 | 0.0041273 | 1.75 | 2266.7341 | 1.9937 | 44.4314
| 3.3793 | 0.004095 | 1.8 | 2269.872 | 0.81201 | 28.1034
| 2.6499 | 0.0041793 | 1.85 | 2266.4079 | 1.3354 | 35.8639
| 0.91775 | 0.0043235 | 1.9 | 2259.9648 | 1.7977e+308 | 1.4454e-157
| -0.50207 | 0.0044501 | 1.95 | 2245.141 | 1.7977e+308 | 1.7977e+308
| 1.1791 | 0.0043793 | 2 | 2227.257 | 1.7977e+308 | 1.4245e-157
| 2.3394 | 0.0043426 | 2.05 | 2217.6502 | 2.0268 | 42.6631
| 2.5026 | 0.0043678 | 2.1 | 2215.6049 | 1.7308 | 39.1549
| 3.3042 | 0.0043557 | 2.15 | 2204.5957 | 0.96227 | 28.8291
| 2.328 | 0.0044516 | 2.2 | 2207.727 | 2.2191 | 43.9431
| 2.1385 | 0.0045006 | 2.25 | 2206.8332 | 3.0115 | 51.2105
| 3.0138 | 0.0044807 | 2.3 | 2207.4492 | 1.2135 | 32.0517
| 2.6459 | 0.0045408 | 2.35 | 2223.9287 | 1.6517 | 37.6041
| 2.6671 | 0.0045782 | 2.4 | 2237.1511 | 1.6391 | 37.5261
| 2.5923 | 0.0046185 | 2.45 | 2244.9023 | 1.7856 | 39.1884
| 2.8477 | 0.0046397 | 2.5 | 2258.3953 | 1.4367 | 35.1579
| 3.4864 | 0.0046372 | 2.55 | 2264.1451 | 0.95603 | 28.596
| 2.3776 | 0.0047437 | 2.6 | 2257.1277 | 2.4074 | 45.3861
| 0.9542 | 0.004868 | 2.65 | 2251.8003 | 1.7977e+308 | 1.4402e-157
| 1.4891 | 0.0048704 | 2.7 | 2252.4433 | 1.7977e+308 | 1.4406e-157
| 2.6126 | 0.0048375 | 2.75 | 2255.1771 | 1.956 | 40.2992
| 3.0187 | 0.0048521 | 2.8 | 2263.4122 | 1.3901 | 33.8549
| 3.4057 | 0.0048646 | 2.85 | 2272.057 | 1.0884 | 29.9285
| 3.3838 | 0.0049025 | 2.9 | 2282.7991 | 1.1137 | 30.3104
| 3.041 | 0.0049629 | 2.95 | 2303.9551 | 1.4073 | 34.2972
| 2.0026 | 0.0050694 | 3 | 2332.3685 | 5.5586 | 70.4322
| 1.9177 | 0.005114 | 3.05 | 2349.7581 | 7.3243 | 81.8825
| 2.8477 | 0.0050963 | 3.1 | 2370.2786 | 1.6708 | 38.0654
| 2.8573 | 0.0051361 | 3.15 | 2392.866 | 1.667 | 38.2412
| 2.5642 | 0.0051975 | 3.2 | 2422.1636 | 2.2104 | 44.5533
| 2.4066 | 0.0052478 | 3.25 | 2444.0143 | 2.6809 | 49.4819
| 1.9667 | 0.0053162 | 3.3 | 2461.1876 | 6.2658 | 77.5179
| 2.2131 | 0.005342 | 3.35 | 2474.2852 | 3.6658 | 58.512
| 2.6817 | 0.0053497 | 3.4 | 2480.3264 | 2.0393 | 43.1416
| 1.7947 | 0.0054467 | 3.45 | 2491.0358 | 14.4011 | 121.9074
| 2.1438 | 0.0054675 | 3.5 | 2505.5032 | 4.3976 | 64.4731
| 3.0363 | 0.0054515 | 3.55 | 2515.9649 | 1.5615 | 37.757
| 2.7698 | 0.0055093 | 3.6 | 2531.8253 | 1.9627 | 42.5503
| 2.328 | 0.0055765 | 3.65 | 2546.7879 | 3.3108 | 55.8939
| 2.4567 | 0.0056109 | 3.7 | 2563.7181 | 2.7988 | 51.3731
| 2.4243 | 0.0056556 | 3.75 | 2577.3357 | 2.9553 | 52.9311
| 1.0116 | 0.005788 | 3.8 | 2573.4358 | 1.7977e+308 | 1.6459e-157
| -0.14895 | 0.0058974 | 3.85 | 2561.5027 | 1.7977e+308 | 1.7977e+308
| 1.3446 | 0.0058436 | 3.9 | 2552.8693 | 1.7977e+308 | 1.6327e-157
| 2.0288 | 0.0058383 | 3.95 | 2533.7201 | 7.9386 | 86.3533
| 1.7363 | 0.0058927 | 4 | 2512.5435 | 1.7977e+308 | 1.6069e-157
| 2.6646 | 0.0058732 | 4.05 | 2480.128 | 2.6862 | 47.4266
| 3.1284 | 0.0058781 | 4.1 | 2447.1395 | 1.7923 | 37.8946
| 3.2144 | 0.0059054 | 4.15 | 2411.3127 | 1.7334 | 36.5939
| 3.2678 | 0.0059337 | 4.2 | 2370.2407 | 1.7257 | 35.7793
| 3.4072 | 0.0059563 | 4.25 | 2333.3165 | 1.6118 | 33.9206
| 2.6838 | 0.0060339 | 4.3 | 2288.6749 | 3.4768 | 49.1999
| 0.69535 | 0.0061881 | 4.35 | 2254.8013 | 1.7977e+308 | 1.4421e-157
| 1.5154 | 0.0061673 | 4.4 | 2212.345 | 1.7977e+308 | 1.4149e-157
| 3.3197 | 0.0060845 | 4.45 | 2189.9155 | 1.9937 | 35.0672
| 3.2473 | 0.0061156 | 4.5 | 2142.9798 | 2.24 | 36.3203
| 3.654 | 0.0061187 | 4.55 | 2106.7512 | 1.6749 | 30.7174
| 3.8664 | 0.0061336 | 4.6 | 2075.8383 | 1.4989 | 28.5424
| 3.6634 | 0.006174 | 4.65 | 2049.5202 | 1.7776 | 30.6453
| 3.2074 | 0.0062292 | 4.7 | 2019.678 | 2.8303 | 38.1875
| 2.1813 | 0.0063181 | 4.75 | 1980.4856 | 1.7977e+308 | 1.2666e-157
| 2.7806 | 0.0063077 | 4.8 | 1960.3341 | 7.0141 | 59.0389
| 3.7281 | 0.0062774 | 4.85 | 1949.0879 | 1.9351 | 30.1423
| 3.602 | 0.0063132 | 4.9 | 1936.4891 | 2.2114 | 31.9748
| 4.0583 | 0.0063143 | 4.95 | 1934.2911 | 1.5822 | 26.8929
| 4.3853 | 0.0063236 | 5 | 1931.0737 | 1.3182 | 24.435
| 4.117 | 0.0063712 | 5.05 | 1930.5595 | 1.5651 | 26.5679
| 2.9746 | 0.0064747 | 5.1 | 1932.5922 | 5.7205 | 51.5481
| 3.1973 | 0.0064946 | 5.15 | 1944.3426 | 3.8207 | 41.9695
| 2.6536 | 0.0065627 | 5.2 | 1956.7522 | 19.4379 | 99.5092
| 2.6608 | 0.0065973 | 5.25 | 1974.8337 | 17.3899 | 94.3362
| 4.3407 | 0.0065274 | 5.3 | 1991.4347 | 1.3953 | 25.5418
| 4.5136 | 0.0065517 | 5.35 | 2012.2965 | 1.2701 | 24.5573
| 4.1879 | 0.0066073 | 5.4 | 2034.7548 | 1.5189 | 27.1012
| 3.6519 | 0.0066794 | 5.45 | 2071.866 | 2.192 | 33.1463
| 3.7987 | 0.006709 | 5.5 | 2106.6528 | 1.9232 | 31.4525
| 3.6781 | 0.0067536 | 5.55 | 2129.5043 | 2.1032 | 33.189
| 3.4541 | 0.0068048 | 5.6 | 2150.9074 | 2.5523 | 36.9091
| 2.6251 | 0.0068938 | 5.65 | 2175.0517 | 11.3673 | 81.286
| 2.8243 | 0.0069174 | 5.7 | 2192.0975 | 6.1693 | 59.1287
| 3.9476 | 0.0068831 | 5.75 | 2207.2096 | 1.7262 | 30.8054
| 3.8484 | 0.0069266 | 5.8 | 2228.0898 | 1.844 | 32.0754
| 3.2676 | 0.0069995 | 5.85 | 2238.4763 | 3.0823 | 41.7982
| 2.9615 | 0.0070555 | 5.9 | 2246.5754 | 4.7433 | 52.3053
| 3.9182 | 0.0070298 | 5.95 | 2248.0119 | 1.8038 | 31.7633
| 4.2499 | 0.0070448 | 6 | 2250.2161 | 1.4901 | 28.7917
| 2.3201 | 0.0072013 | 6.05 | 2252.6998 | 1.7977e+308 | 1.4407e-157
| 2.0993 | 0.0072494 | 6.1 | 2253.3754 | 1.7977e+308 | 1.4412e-157
| 3.8331 | 0.0071751 | 6.15 | 2252.8781 | 2.0073 | 33.2818
| 4.0483 | 0.0071963 | 6.2 | 2250.2847 | 1.759 | 31.0122
| 3.8588 | 0.0072435 | 6.25 | 2255.6651 | 2.018 | 33.253
| 3.5042 | 0.0073039 | 6.3 | 2264.9668 | 2.7283 | 38.8527
| 3.761 | 0.007322 | 6.35 | 2266.5075 | 2.2136 | 34.8553
| 4.1274 | 0.0073334 | 6.4 | 2266.2972 | 1.7383 | 30.7498
| 2.0141 | 0.0075004 | 6.45 | 2262.6882 | 1.7977e+308 | 1.4471e-157
| 1.7464 | 0.0075505 | 6.5 | 2256.5226 | 1.7977e+308 | 1.4432e-157
| 4.0124 | 0.0074447 | 6.55 | 2252.0923 | 1.9606 | 32.2507
| 4.0659 | 0.0074755 | 6.6 | 2250.9803 | 1.9154 | 31.7825
| 3.6595 | 0.0075366 | 6.65 | 2250.6769 | 2.6607 | 37.4883
| 3.4207 | 0.0075872 | 6.7 | 2250.5882 | 3.4552 | 42.7721
| 3.7575 | 0.0076008 | 6.75 | 2240.23 | 2.5382 | 36.2521
| 4.3579 | 0.0075964 | 6.8 | 2230.838 | 1.6956 | 29.336
| 2.5711 | 0.0077431 | 6.85 | 2219.5316 | 1.7977e+308 | 1.4195e-157
| 2.4912 | 0.0077814 | 6.9 | 2207.7099 | 1.7977e+308 | 1.412e-157
| 4.6872 | 0.0076782 | 6.95 | 2200.0471 | 1.49 | 26.9179
| 4.9619 | 0.0076954 | 7 | 2191.2142 | 1.3242 | 25.2087
| 3.8284 | 0.0078007 | 7.05 | 2184.8401 | 2.7476 | 36.3128
| 3.7853 | 0.0078376 | 7.1 | 2181.6719 | 2.9133 | 37.2809
| 4.5783 | 0.0078233 | 7.15 | 2182.1138 | 1.6659 | 27.9943
| 4.0477 | 0.0078919 | 7.2 | 2183.3997 | 2.3881 | 33.5548
| 4.0905 | 0.0079246 | 7.25 | 2184.2177 | 2.3402 | 33.1483
| 3.7983 | 0.0079782 | 7.3 | 2187.5414 | 3.0446 | 37.8965
| 3.6243 | 0.0080279 | 7.35 | 2202.1549 | 3.6643 | 41.8671
| 3.665 | 0.0080613 | 7.4 | 2215.1124 | 3.4996 | 41.0414
| 3.7546 | 0.0080931 | 7.45 | 2228.1386 | 3.187 | 39.2573
| 3.5609 | 0.0081433 | 7.5 | 2254.8265 | 3.8841 | 43.8984
| 3.3174 | 0.0081974 | 7.55 | 2274.6526 | 5.4351 | 52.6066
| 3.8317 | 0.008204 | 7.6 | 2295.3158 | 2.8887 | 38.2055
| 3.6036 | 0.0082559 | 7.65 | 2312.4543 | 3.6217 | 43.1476
| 2.8581 | 0.0083433 | 7.7 | 2329.7776 | 19.8312 | 106.774
| 3.1079 | 0.0083655 | 7.75 | 2344.6718 | 7.9049 | 65.4515
| 3.9102 | 0.0083531 | 7.8 | 2360.1102 | 2.6931 | 37.5695
| 3.4661 | 0.0084191 | 7.85 | 2370.282 | 4.2686 | 47.7361
| 2.7799 | 0.0085011 | 7.9 | 2391.9192 | 30.4436 | 138.0119
| 3.5254 | 0.0084979 | 7.95 | 2415.2532 | 3.8949 | 46.1857
| 4.5198 | 0.0084726 | 8 | 2422.1374 | 1.7975 | 31.1006
| 2.4497 | 0.0086425 | 8.05 | 2426.577 | 1.7977e+308 | 1.5519e-157
| 1.6101 | 0.0087311 | 8.1 | 2422.5948 | 1.7977e+308 | 1.5494e-157
| 4.0598 | 0.0086139 | 8.15 | 2416.5055 | 2.5123 | 36.5546
| 4.2852 | 0.008639 | 8.2 | 2413.0515 | 2.1784 | 33.8612
| 3.586 | 0.0087204 | 8.25 | 2410.9177 | 4.0587 | 46.4697
| 3.1331 | 0.0087835 | 8.3 | 2405.5832 | 9.0902 | 70.5829
| 3.4283 | 0.0088037 | 8.35 | 2390.4678 | 5.3821 | 53.1099
| 3.7426 | 0.008819 | 8.4 | 2383.0787 | 3.7028 | 43.5153
| 3.4171 | 0.0088748 | 8.45 | 2370.9555 | 5.9311 | 55.1734
| 3.6378 | 0.0088947 | 8.5 | 2358.2704 | 4.4714 | 47.2727
| 4.2469 | 0.0088932 | 8.55 | 2349.4713 | 2.5533 | 35.2211
| 4.6108 | 0.0089045 | 8.6 | 2341.448 | 2.0398 | 31.2449
| 3.7644 | 0.0089939 | 8.65 | 2334.0762 | 4.1799 | 44.8944
| 3.5857 | 0.0090413 | 8.7 | 2332.36 | 5.427 | 51.2649
| 3.5953 | 0.0090758 | 8.75 | 2334.8949 | 5.4342 | 51.2561
| 3.4489 | 0.0091225 | 8.8 | 2339.5395 | 7.0941 | 58.9161
| 3.3388 | 0.0091652 | 8.85 | 2345.0463 | 9.1821 | 67.5226
| 3.3399 | 0.0092026 | 8.9 | 2350.2566 | 9.3191 | 68.0687
| 3.6104 | 0.0092222 | 8.95 | 2356.3454 | 5.5631 | 51.9512
| 3.8991 | 0.0092416 | 9 | 2368.6417 | 3.8566 | 43.1045
| 3.8264 | 0.0092841 | 9.05 | 2384.3479 | 4.1632 | 45.0545
| 3.5325 | 0.0093412 | 9.1 | 2412.6029 | 6.0538 | 55.2918
| 3.2944 | 0.0093951 | 9.15 | 2436.6462 | 9.5283 | 70.7865
| 3.5562 | 0.0094192 | 9.2 | 2464.1547 | 5.5636 | 53.8471
| 3.4983 | 0.0094609 | 9.25 | 2480.5725 | 6.0429 | 56.4962
| 3.0988 | 0.0095261 | 9.3 | 2503.5051 | 15.9014 | 95.2392
| 3.5489 | 0.0095367 | 9.35 | 2521.7985 | 5.4479 | 54.2104
| 4.0139 | 0.009551 | 9.4 | 2556.8567 | 3.1911 | 41.5787
| 3.8046 | 0.0096036 | 9.45 | 2575.9024 | 3.8651 | 46.1567
| 3.1398 | 0.0096863 | 9.5 | 2596.0146 | 11.5921 | 82.7546
| 3.1139 | 0.0097235 | 9.546 | 2612.3061 | 12.3304 | 85.9501
| 2.7234 | 0.010212 | 10 | 2739.968 | 1.7977e+308 | 1.7524e-157
| 3.4854 | 0.010566 | 10.4 | 2680.6521 | 8.1415 | 67.7027
| 4.1962 | 0.010922 | 10.8 | 2583.3787 | 4.323 | 45.8953
| 4.3666 | 0.011319 | 11.2 | 2587.475 | 4.2286 | 44.6093
| 3.8257 | 0.011802 | 11.6 | 2781.1156 | 7.4789 | 63.4674
| 3.8596 | 0.012288 | 12 | 3035.28 | 6.0679 | 61.0208
| 3.0171 | 0.012853 | 12.4 | 3342.6491 | 39.4918 | 185.4439
| 4.2084 | 0.013312 | 12.8 | 3640.2861 | 3.6697 | 54.3673
| 4.0243 | 0.013886 | 13.2 | 3862.4862 | 4.2301 | 60.9871
| 2.8108 | 0.014513 | 13.6 | 3839.7436 | 1.7977e+308 | 2.4558e-157
| 3.3783 | 0.015049 | 14 | 3768.8223 | 16.0256 | 116.5416
| 3.8341 | 0.015585 | 14.4 | 3659.2166 | 9.9239 | 85.2643
| 6.7036 | 0.015958 | 14.8 | 3521.6246 | 1.9158 | 34.1056
| 6.49 | 0.016612 | 15.2 | 3900.7173 | 2.0002 | 37.9588
| 6.0732 | 0.017379 | 15.6 | 5088.0728 | 1.96 | 48.3537
| 5.9977 | 0.018273 | 16 | 7653.2463 | 1.7084 | 67.3079
| 6.205 | 0.019111 | 16.4 | 9386.8287 | 1.5997 | 78.8794
| 6.0763 | 0.020092 | 16.8 | 10408.1985 | 1.7006 | 88.674
| 6.3912 | 0.021138 | 17.2 | 10844.7086 | 1.6751 | 89.4595
| 6.0555 | 0.022198 | 17.6 | 11556.5731 | 1.8846 | 99.501
| 6.242 | 0.023542 | 18 | 12629.4947 | 1.9 | 106.6461
| 6.2277 | 0.024822 | 18.4 | 13222.6828 | 2.0139 | 112.4855
| 6.5194 | 0.02629 | 18.8 | 13386.0091 | 2.0328 | 111.0359
| 6.3379 | 0.027772 | 19.2 | 13295.9919 | 2.2771 | 113.8338
| 6.2786 | 0.029349 | 19.6 | 12995.6893 | 2.5089 | 113.5824
| 6.737 | 0.030934 | 20 | 12911.7089 | 2.4459 | 108.0374
| 6.9343 | 0.032581 | 20.4 | 12736.9023 | 2.5353 | 105.5095
| 6.9874 | 0.034249 | 20.8 | 12774.1657 | 2.6871 | 106.3262
| 7.3165 | 0.035988 | 21.2 | 12679.786 | 2.7031 | 102.9804
| 7.2104 | 0.037704 | 21.6 | 12567.252 | 2.9684 | 104.6384
| 8.0083 | 0.039455 | 22 | 12875.4792 | 2.6792 | 99.1087
| 7.8291 | 0.04128 | 22.4 | 13426.1102 | 2.903 | 105.752
| 7.7563 | 0.043181 | 22.8 | 13825.2407 | 3.1013 | 110.475
| 7.7034 | 0.045044 | 23.2 | 13870.7517 | 3.3294 | 112.6419
| 7.8709 | 0.046884 | 23.6 | 13869.6185 | 3.4191 | 111.8011
| 8.0113 | 0.048818 | 24 | 14129.1314 | 3.502 | 113.0769
| 8.3269 | 0.050735 | 24.4 | 14359.3812 | 3.4662 | 112.057
| 8.2206 | 0.052769 | 24.8 | 14585.126 | 3.7225 | 116.0308
| 8.367 | 0.054715 | 25.2 | 14446.0389 | 3.8455 | 114.5771
| 8.7542 | 0.056641 | 25.6 | 14339.9773 | 3.789 | 110.5993
| 9.0069 | 0.058701 | 26 | 14677.0759 | 3.7781 | 111.08
| 9.4723 | 0.060785 | 26.4 | 15223.5452 | 3.612 | 110.67
| 9.3145 | 0.063061 | 26.8 | 16069.2251 | 3.8137 | 118.6159
| 9.1686 | 0.065333 | 27.2 | 16585.9692 | 4.057 | 124.671
| 9.31 | 0.067567 | 27.6 | 16769.3888 | 4.1435 | 125.3305
| 9.5011 | 0.069869 | 28 | 16595.6545 | 4.245 | 123.248
| 9.6049 | 0.072182 | 28.4 | 16605.1355 | 4.3847 | 123.314
| 9.8768 | 0.074581 | 28.8 | 17062.5568 | 4.3458 | 124.1896
| 10.0189 | 0.077051 | 29.2 | 17679.0727 | 4.3826 | 127.4703
| 9.9594 | 0.079578 | 29.6 | 18181.5506 | 4.5792 | 132.3803
| 10.3342 | 0.082169 | 30 | 18510.1533 | 4.493 | 131.2575
| 10.4916 | 0.084762 | 30.4 | 18797.7435 | 4.5619 | 132.3634
| 10.3868 | 0.087501 | 30.8 | 19158.0123 | 4.8164 | 136.9265
| 10.3587 | 0.090283 | 31.2 | 19360.4846 | 5.0467 | 139.7611
| 10.7595 | 0.092956 | 31.6 | 19454.8654 | 4.9536 | 136.8009
| 11.2268 | 0.095755 | 32 | 19703.8358 | 4.8112 | 134.2612
| 11.0631 | 0.098709 | 32.4 | 20145.6275 | 5.0989 | 139.8059
| 11.469 | 0.1017 | 32.8 | 20698.1077 | 4.9683 | 139.6701
| 11.3178 | 0.10475 | 33.2 | 21095.5929 | 5.2543 | 144.8473
| 11.5053 | 0.10782 | 33.6 | 21332.0659 | 5.3176 | 145.2885
| 11.7718 | 0.11106 | 34 | 21528.1044 | 5.3382 | 144.6725
| 12.0704 | 0.11429 | 34.4 | 22012.6746 | 5.2959 | 145.3214
| 12.1048 | 0.11767 | 34.8 | 22614.5067 | 5.4335 | 149.5389
| 11.9643 | 0.12103 | 35.2 | 22837.21 | 5.7488 | 153.6626
| 12.6435 | 0.12446 | 35.6 | 23013.3184 | 5.4702 | 148.3182
| 12.2998 | 0.12806 | 36 | 23462.746 | 5.9108 | 155.8938
| 12.7529 | 0.13179 | 36.4 | 24191.3133 | 5.7348 | 156.0934
| 12.8928 | 0.13556 | 36.8 | 24727.6082 | 5.8162 | 158.7658
| 13.2443 | 0.13931 | 37.2 | 24993.5117 | 5.7752 | 157.5972
| 13.2929 | 0.1431 | 37.6 | 25021.9419 | 5.9752 | 158.4536
| 13.37 | 0.14714 | 38 | 25256.1737 | 6.1464 | 160.1863
| 13.3546 | 0.15111 | 38.4 | 25517.7207 | 6.3794 | 163.0726
| 13.5832 | 0.15523 | 38.8 | 25864.093 | 6.4217 | 163.6979
| 14.0635 | 0.15936 | 39.2 | 26149.7391 | 6.2832 | 161.2688
| 14.1027 | 0.16365 | 39.6 | 26353.166 | 6.4876 | 163.2178
| 13.9951 | 0.16796 | 40 | 26467.9351 | 6.8225 | 166.3443
| 14.1354 | 0.17234 | 40.4 | 26569.8975 | 6.9718 | 166.6876
| 14.6157 | 0.1768 | 40.8 | 26915.3854 | 6.8172 | 164.5802
| 14.8636 | 0.18137 | 41.2 | 27367.1485 | 6.8367 | 165.5855
| 14.6563 | 0.18603 | 41.6 | 27677.8537 | 7.2332 | 170.7749
| 15.0386 | 0.19081 | 42 | 27583.2721 | 7.2263 | 167.543
| 15.0281 | 0.19555 | 42.4 | 27666.0767 | 7.5083 | 169.4587
| 15.3798 | 0.20053 | 42.8 | 28350.9773 | 7.4102 | 170.4969
| 15.3432 | 0.20582 | 43.2 | 29349.2648 | 7.5988 | 177.3652
| 15.7476 | 0.21098 | 43.6 | 29760.3558 | 7.5063 | 176.4236
| 15.9389 | 0.21624 | 44 | 29763.58 | 7.6458 | 175.8124
| 15.9345 | 0.22164 | 44.4 | 29799.0031 | 7.9474 | 177.4934
| 16.216 | 0.22701 | 44.8 | 30003.75 | 7.9832 | 176.9044
| 16.527 | 0.23265 | 45.2 | 30444.7476 | 7.9707 | 177.218
| 16.7624 | 0.23824 | 45.6 | 30497.6017 | 8.0734 | 176.4529
| 17.0228 | 0.24401 | 46 | 30405.7543 | 8.1861 | 174.8155
| 17.3829 | 0.2498 | 46.4 | 30610.1536 | 8.169 | 173.5911
| 17.3807 | 0.25587 | 46.8 | 31164.9879 | 8.4 | 177.6377
| 17.4839 | 0.26202 | 47.2 | 31295.1115 | 8.6173 | 178.6864
| 17.9415 | 0.26805 | 47.6 | 31057.5025 | 8.5926 | 174.501
| 17.9228 | 0.27429 | 48 | 31061.8059 | 8.9371 | 176.1856
| 18.3332 | 0.28072 | 48.4 | 31587.5615 | 8.8286 | 176.0017
| 18.3543 | 0.28735 | 48.8 | 32056.0769 | 9.0686 | 179.3954
| 18.4881 | 0.29413 | 49.2 | 32404.7016 | 9.2394 | 181.1733
| 18.87 | 0.30105 | 49.6 | 33096.1022 | 9.1382 | 182.0145
| 19.0964 | 0.30824 | 50 | 33920.7857 | 9.1596 | 185.0046
| 18.995 | 0.31555 | 50.4 | 34244.4144 | 9.5467 | 189.0406
| 19.4242 | 0.32284 | 50.8 | 34241.1382 | 9.5317 | 186.3411
| 19.7748 | 0.3302 | 51.2 | 34209.9661 | 9.5915 | 184.3802
| 20.2475 | 0.33769 | 51.6 | 34245.4911 | 9.5407 | 181.6453
| 20.4794 | 0.34559 | 52 | 34757.8465 | 9.6212 | 183.2382
| 20.3476 | 0.35369 | 52.4 | 35798.082 | 9.919 | 190.472
| 20.7978 | 0.36201 | 52.8 | 36688.0043 | 9.7639 | 191.603
| 20.7664 | 0.37049 | 53.2 | 37071.1494 | 10.099 | 195.1662
| 21.1081 | 0.37901 | 53.6 | 37392.8453 | 10.1303 | 194.8944
| 21.2108 | 0.38779 | 54 | 37706.723 | 10.3725 | 196.9041
| 21.6994 | 0.39652 | 54.4 | 37548.0678 | 10.3632 | 193.2819
| 21.9171 | 0.4053 | 54.8 | 36903.2759 | 10.6791 | 190.297
| 22.0255 | 0.41432 | 55.2 | 36661.5471 | 11.0342 | 190.0273
| 22.4824 | 0.42344 | 55.6 | 36715.6621 | 11.0188 | 187.792
| 22.4711 | 0.43295 | 56 | 37301.1066 | 11.3279 | 191.914
| 23.0127 | 0.44273 | 56.4 | 38060.9972 | 11.1086 | 191.7403
| 23.0296 | 0.45271 | 56.8 | 38672.7957 | 11.3937 | 195.7158
| 23.3965 | 0.46296 | 57.2 | 39405.8452 | 11.3506 | 197.0298
| 23.6109 | 0.4733 | 57.6 | 39861.6871 | 11.4966 | 198.6266
| 24.0298 | 0.48382 | 58 | 39934.6897 | 11.5413 | 196.944
| 24.0777 | 0.49457 | 58.4 | 39907.7636 | 11.9425 | 198.2052
| 24.3382 | 0.50547 | 58.8 | 39963.7051 | 12.1416 | 197.9185
| 24.8469 | 0.51656 | 59.2 | 40276.4733 | 12.0623 | 196.4467
| 25.1548 | 0.52809 | 59.6 | 40859.6077 | 12.1204 | 197.7802
| 25.171 | 0.53987 | 60 | 41666.8828 | 12.398 | 202.4712
| 25.2922 | 0.55187 | 60.4 | 42390.1918 | 12.6047 | 205.9724
| 25.6276 | 0.56421 | 60.8 | 43086.1008 | 12.629 | 207.4908
| 25.9231 | 0.57672 | 61.2 | 43198.0994 | 12.8131 | 207.2131
| 26.4859 | 0.58917 | 61.6 | 42664.9307 | 12.8877 | 202.315
| 26.8603 | 0.60183 | 62 | 42200.506 | 13.132 | 199.4228
| 27.2752 | 0.61488 | 62.4 | 42366.6882 | 13.2059 | 198.4874
| 27.5056 | 0.62821 | 62.8 | 42788.2953 | 13.3951 | 199.9661
| 27.4251 | 0.64184 | 63.2 | 43232.5516 | 13.8813 | 204.1275
| 27.7922 | 0.65568 | 63.6 | 43547.9602 | 13.9756 | 204.1231
| 28.4661 | 0.67001 | 64 | 44177.3203 | 13.717 | 202.7269
| 28.528 | 0.68463 | 64.4 | 44965.5575 | 13.9996 | 206.8739
| 28.7655 | 0.69973 | 64.8 | 46171.9657 | 14.0346 | 211.0488
| 29.3448 | 0.7151 | 65.2 | 46857.6102 | 13.8833 | 210.6616
| 29.5062 | 0.73065 | 65.6 | 47087.1582 | 14.213 | 212.1382
| 29.8176 | 0.74644 | 66 | 46973.735 | 14.4909 | 211.2764
| 30.6108 | 0.76242 | 66.4 | 46664.5016 | 14.3764 | 206.0304
| 30.6258 | 0.77866 | 66.8 | 46655.6911 | 14.9155 | 207.9163
| 30.7863 | 0.79546 | 67.2 | 47076.181 | 15.233 | 210.1088
| 31.7012 | 0.8125 | 67.6 | 47570.1909 | 14.8204 | 206.6721
| 31.7873 | 0.83 | 68 | 48084.8117 | 15.1861 | 209.7112
| 32.0454 | 0.8479 | 68.4 | 48602.6043 | 15.4 | 211.4741
| 32.5065 | 0.86606 | 68.8 | 48857.5998 | 15.492 | 210.8739
| 33.2712 | 0.88439 | 69.2 | 48674.8085 | 15.4155 | 206.7326
| 33.481 | 0.90316 | 69.6 | 48518.3223 | 15.8593 | 206.8488
| 34.0185 | 0.92227 | 70 | 48693.6572 | 15.9158 | 205.6053
| 34.4522 | 0.94186 | 70.4 | 49328.1004 | 15.9542 | 206.4947
| 34.5967 | 0.96204 | 70.8 | 50294.6396 | 16.1844 | 210.4485
| 34.929 | 0.98278 | 71.2 | 51342.0375 | 16.2308 | 213.3205
| 35.2536 | 1.0037 | 71.6 | 51576.3439 | 16.4958 | 213.8601
| 36.2265 | 1.0248 | 72 | 50855.687 | 16.4164 | 207.1327
| 36.4559 | 1.0461 | 72.4 | 49915.2275 | 17.1151 | 205.1466
| 36.8188 | 1.0679 | 72.8 | 49829.0656 | 17.464 | 204.674
| 37.2574 | 1.0905 | 73.2 | 50905.5218 | 17.3958 | 206.8503
| 37.5797 | 1.1136 | 73.6 | 52000.2851 | 17.4469 | 209.8847
| 38.0399 | 1.1372 | 74 | 52689.1143 | 17.4958 | 210.9044
| 38.5866 | 1.1611 | 74.4 | 52648.4335 | 17.6785 | 209.4097
| 39.0278 | 1.1857 | 74.8 | 53186.7258 | 17.8004 | 210.199
| 39.8005 | 1.2106 | 75.2 | 53844.95 | 17.5863 | 209.1568
| 40.16 | 1.2363 | 75.6 | 54541.4116 | 17.7555 | 210.9411
| 40.4789 | 1.2624 | 76 | 54932.0526 | 18.0526 | 212.1989
| 41.2432 | 1.2889 | 76.4 | 55040.8618 | 18.026 | 209.9054
| 41.6588 | 1.316 | 76.8 | 55465.9765 | 18.2374 | 210.6809
| 42.055 | 1.3437 | 77.2 | 55810.4014 | 18.498 | 211.3995
| 42.5304 | 1.3718 | 77.6 | 55842.9792 | 18.7826 | 210.8668
| 42.9681 | 1.4007 | 78 | 56593.2238 | 18.897 | 212.3702
| 43.4412 | 1.4304 | 78.4 | 57972.871 | 18.8071 | 215.2267
| 44.356 | 1.4606 | 78.8 | 58650.6176 | 18.5376 | 213.684
| 44.5773 | 1.4912 | 79.2 | 58669.7425 | 19.0724 | 214.7523
| 45.0472 | 1.5225 | 79.6 | 58884.577 | 19.3452 | 214.8432
| 45.4918 | 1.5544 | 80 | 59212.301 | 19.6145 | 215.3798
| 46.2529 | 1.5869 | 80.4 | 59362.7828 | 19.6543 | 213.6459
| 46.7538 | 1.6201 | 80.8 | 59710.7764 | 19.8814 | 213.9607
| 47.3638 | 1.6541 | 81.2 | 60373.432 | 19.9225 | 214.3912
| 47.7517 | 1.6887 | 81.6 | 60970.7301 | 20.1892 | 215.9713
| 48.6437 | 1.724 | 82 | 61673.7507 | 19.9817 | 214.9243
| 49.1685 | 1.7603 | 82.4 | 62711.8482 | 20.0156 | 216.7615
| 49.6391 | 1.7974 | 82.8 | 63729.7702 | 20.1124 | 218.8722
| 50.7282 | 1.8349 | 83.2 | 63640.0532 | 19.9997 | 215.1007
| 50.8259 | 1.8729 | 83.6 | 62924.4891 | 20.943 | 215.4804
| 51.6453 | 1.9117 | 84 | 62503.106 | 21.191 | 212.6519
| 52.0153 | 1.9514 | 84.4 | 63183.3229 | 21.4992 | 214.6256
| 53.1829 | 1.9922 | 84.8 | 64298.492 | 20.9672 | 213.2574
| 53.5497 | 2.0337 | 85.2 | 65041.9661 | 21.27 | 215.3925
| 54.2238 | 2.076 | 85.6 | 65443.4872 | 21.4195 | 215.229
| 55.2004 | 2.1192 | 86 | 65915.4723 | 21.297 | 213.6983
| 55.4754 | 2.1636 | 86.4 | 67118.2073 | 21.5613 | 217.2722
| 56.5443 | 2.2088 | 86.8 | 67714.2164 | 21.3485 | 215.6016
| 57.1615 | 2.2545 | 87.2 | 67720.2786 | 21.6953 | 215.0626
| 57.5574 | 2.3012 | 87.6 | 67711.051 | 22.2516 | 215.6476
| 58.6136 | 2.349 | 88 | 68312.6357 | 22.0644 | 214.1947
| 59.2049 | 2.3978 | 88.4 | 69080.0188 | 22.2283 | 215.3711
| 59.5076 | 2.4476 | 88.8 | 69390.4844 | 22.7916 | 217.1088
| 60.9359 | 2.4981 | 89.2 | 69271.3954 | 22.5464 | 212.6601
| 61.6813 | 2.5496 | 89.6 | 69112.8777 | 22.906 | 211.5016
| 62.4586 | 2.6023 | 90 | 69259.901 | 23.151 | 210.8054
| 63.0101 | 2.6561 | 90.4 | 70377.1271 | 23.2676 | 212.8906
| 63.9454 | 2.7116 | 90.8 | 72579.9421 | 22.7382 | 215.186
| 64.8499 | 2.768 | 91.2 | 74158.8425 | 22.4721 | 216.5595
| 65.3549 | 2.8254 | 91.6 | 74358.224 | 22.9363 | 217.2481
| 66.5668 | 2.8837 | 92 | 73766.7196 | 23.0976 | 213.4701
| 67.0943 | 2.9433 | 92.4 | 73912.2182 | 23.5914 | 214.0593
| 68.0899 | 3.0039 | 92.8 | 73826.4658 | 23.7964 | 212.2728
| 68.7911 | 3.0657 | 93.2 | 73788.8929 | 24.2385 | 211.8976
| 69.7532 | 3.129 | 93.6 | 74769.3598 | 24.1346 | 212.1092
| 70.6288 | 3.1938 | 94 | 76160.3039 | 23.9838 | 213.3893
| 71.3249 | 3.2599 | 94.4 | 77443.3881 | 24.0252 | 215.2619
| 72.2242 | 3.3273 | 94.8 | 77798.3786 | 24.2124 | 214.8075
| 73.3685 | 3.3959 | 95.2 | 78135.3863 | 24.2252 | 213.3724
| 73.9603 | 3.4661 | 95.6 | 78804.2309 | 24.5704 | 214.7421
| 74.9807 | 3.5378 | 96 | 80118.6138 | 24.39 | 215.4166
| 75.7529 | 3.6109 | 96.4 | 80847.8919 | 24.5946 | 216.192
| 76.7954 | 3.6854 | 96.8 | 81067.3711 | 24.7633 | 215.1413
| 77.7792 | 3.7612 | 97.2 | 81367.4475 | 24.9605 | 214.4932
| 78.8468 | 3.8388 | 97.6 | 82427.7201 | 24.8664 | 214.7102
| 79.8561 | 3.9183 | 98 | 83855.1353 | 24.721 | 215.7368
| 80.968 | 3.9991 | 98.4 | 84370.4987 | 24.789 | 215.0408
| 81.8116 | 4.0814 | 98.8 | 84127.3299 | 25.2943 | 214.2757
| 82.9176 | 4.165 | 99.2 | 83198.712 | 25.8524 | 211.6551
| 83.9746 | 4.2503 | 99.6 | 83124.3264 | 26.1898 | 210.5113
| 84.8936 | 4.3376 | 100 | 83778.188 | 26.3946 | 210.9041
| 86.1007 | 4.4269 | 100.4 | 85552.3548 | 26.0181 | 211.8056
| 87.0857 | 4.5182 | 100.8 | 86916.4325 | 25.9662 | 212.9748
| 87.9245 | 4.6111 | 101.2 | 87862.6583 | 26.1643 | 214.1064
| 89.1218 | 4.706 | 101.6 | 88970.2827 | 26.0675 | 214.2309
| 90.7463 | 4.803 | 102 | 89842.4147 | 25.7662 | 212.6402
| 91.3935 | 4.9017 | 102.4 | 89724.9136 | 26.4567 | 213.0818
| 92.8541 | 5.0018 | 102.8 | 88839.3318 | 26.8496 | 209.8947
| 94.2284 | 5.104 | 103.2 | 88325.9397 | 27.211 | 207.6056
| 95.4371 | 5.2085 | 103.6 | 89034.5287 | 27.2829 | 207.4036
| 96.8347 | 5.3152 | 104 | 89983.0479 | 27.1533 | 206.93
| 97.5355 | 5.4243 | 104.4 | 91493.7546 | 27.3331 | 209.3501
| 99.0394 | 5.5358 | 104.8 | 93143.9201 | 26.9342 | 209.4393
| 100.3642 | 5.6493 | 105.2 | 94094.4866 | 26.9029 | 209.2941
| 101.1552 | 5.7653 | 105.6 | 95311.7131 | 27.1527 | 211.1224
| 102.7782 | 5.8837 | 106 | 96062.8205 | 27.0128 | 209.8979
| 104.1238 | 6.0045 | 106.4 | 97568.7486 | 26.8393 | 210.4393
| 105.6152 | 6.1278 | 106.8 | 98366.1107 | 26.8023 | 209.7618
| 106.5503 | 6.2533 | 107.2 | 98581.0266 | 27.2993 | 210.0686
| 108.0611 | 6.3813 | 107.6 | 98818.015 | 27.4397 | 208.7827
| 109.592 | 6.5121 | 108 | 99415.7171 | 27.471 | 207.9059
| 110.859 | 6.6458 | 108.4 | 100783.9453 | 27.445 | 208.6569
| 112.0811 | 6.782 | 108.8 | 102421.6761 | 27.3795 | 209.845
| 113.8741 | 6.9216 | 109.2 | 104699.9483 | 26.8179 | 210.2086
| 115.1697 | 7.0634 | 109.6 | 105033.0701 | 27.109 | 209.8163
| 116.3073 | 7.208 | 110 | 104945.7662 | 27.6268 | 209.4417
| 117.5145 | 7.3554 | 110.4 | 105052.9979 | 28.0662 | 209.1409
| 119.2769 | 7.5059 | 110.8 | 105548.263 | 28.0723 | 207.8243
| 120.8299 | 7.6591 | 111.2 | 105376.6912 | 28.4186 | 206.4478
| 122.152 | 7.8154 | 111.6 | 105102.0678 | 28.9587 | 205.6432
| 123.8574 | 7.975 | 112 | 105897.8013 | 28.941 | 204.9442
| 125.6034 | 8.1382 | 112.4 | 107330.5815 | 28.7149 | 204.7964
| 127.2798 | 8.3044 | 112.8 | 108411.0738 | 28.6563 | 204.5266
| 128.4614 | 8.4739 | 113.2 | 108083.3977 | 29.3411 | 204.2072
| 130.4013 | 8.6465 | 113.6 | 107977.7881 | 29.5287 | 202.3133
| 131.8683 | 8.8232 | 114 | 109817.8694 | 29.3804 | 203.3362
| 133.4946 | 9.0038 | 114.4 | 112773.3156 | 28.8282 | 205.013
| 135.2412 | 9.1881 | 114.8 | 114702.8179 | 28.5564 | 205.5237
| 136.8207 | 9.3756 | 115.2 | 114265.6687 | 29.0733 | 204.3221
| 138.9266 | 9.5666 | 115.6 | 113891.1559 | 29.3053 | 202.0637
| 140.4399 | 9.7619 | 116 | 114691.7352 | 29.5258 | 202.2188
| 142.2045 | 9.9612 | 116.4 | 116143.8349 | 29.422 | 202.39
| 143.9443 | 10.1648 | 116.8 | 117958.8406 | 29.2436 | 202.9531
| 145.8227 | 10.3717 | 117.2 | 116720.3364 | 29.9133 | 200.7324
| 147.6074 | 10.5825 | 117.6 | 115385.9093 | 30.7201 | 198.7876
| 149.6415 | 10.7979 | 118 | 116132.442 | 30.733 | 197.9883
| 151.3437 | 11.0181 | 118.4 | 118358.5831 | 30.4628 | 199.036
| 153.5141 | 11.2426 | 118.8 | 118782.7674 | 30.5364 | 197.797
| 155.4538 | 11.471 | 119.2 | 117963.2526 | 31.1601 | 196.2028
| 157.4811 | 11.7044 | 119.6 | 118842.2942 | 31.1906 | 195.7058
| 159.4846 | 11.9426 | 120 | 119803.4001 | 31.2221 | 195.3573
| 161.2759 | 12.1857 | 120.4 | 121204.4074 | 31.2355 | 195.7632
| 163.415 | 12.4337 | 120.8 | 122250.5667 | 31.1972 | 195.2813
| 165.6456 | 12.6867 | 121.2 | 123092.6918 | 31.1932 | 194.532
| 167.9743 | 12.9445 | 121.6 | 122796.2303 | 31.5284 | 192.9111
| 170.2188 | 13.2076 | 122 | 123060.3362 | 31.7422 | 191.8874
| 172.4762 | 13.4764 | 122.4 | 124618.4774 | 31.5307 | 191.6994
| 174.3255 | 13.7508 | 122.8 | 126738.6345 | 31.365 | 192.6368
| 176.6168 | 14.0308 | 123.2 | 127941.2352 | 31.2939 | 192.2372
| 179.2466 | 14.3158 | 123.6 | 127282.793 | 31.6669 | 190.1554
| 181.4302 | 14.6067 | 124 | 127698.7299 | 31.9342 | 189.5785
| 183.7978 | 14.9039 | 124.4 | 129833.1447 | 31.5632 | 189.7256
| 186.0507 | 15.2078 | 124.8 | 133194.6099 | 30.9106 | 190.8456
| 188.4975 | 15.5171 | 125.2 | 133977.297 | 30.974 | 190.1346
| 190.8442 | 15.8321 | 125.6 | 132413.9331 | 31.8205 | 188.2954
| 193.5892 | 16.1534 | 126 | 131695.0603 | 32.2621 | 186.4121
| 196.1542 | 16.4819 | 126.4 | 133964.3037 | 31.8326 | 186.4816
| 198.2887 | 16.8177 | 126.8 | 137625.3078 | 31.2177 | 188.0404
| 200.7772 | 17.16 | 127.2 | 139710.376 | 30.9581 | 188.2137
| 203.4652 | 17.509 | 127.6 | 140470.4919 | 31.0105 | 187.3804
| 205.9551 | 17.865 | 128 | 140701.6952 | 31.3165 | 186.6133
| 208.9554 | 18.2274 | 128.4 | 138420.6875 | 32.1878 | 183.8754
| 211.5242 | 18.5967 | 128.8 | 136883.2306 | 33.0979 | 182.3273
| 214.2636 | 18.9743 | 129.2 | 138111.6214 | 33.0335 | 181.8845
| 217.3533 | 19.3594 | 129.6 | 140000.7773 | 32.6132 | 181.2793
| 220.0482 | 19.7532 | 130 | 142791.6241 | 32.1177 | 181.7048
| 222.7521 | 20.1547 | 130.4 | 145033.0516 | 31.8246 | 181.9018
| 225.7918 | 20.5643 | 130.8 | 146557.9674 | 31.631 | 181.3414
| 228.3983 | 20.9821 | 131.2 | 147819.2655 | 31.7078 | 181.2833
| 231.6881 | 21.4083 | 131.6 | 148959.133 | 31.5613 | 180.2977
| 234.7574 | 21.8432 | 132 | 149676.6997 | 31.6416 | 179.4659
| 237.5573 | 22.2866 | 132.4 | 150285.6941 | 31.8746 | 178.9831
| 240.8639 | 22.7395 | 132.8 | 152249.265 | 31.5384 | 178.489
| 244.1008 | 23.2017 | 133.2 | 154556.9712 | 31.1629 | 178.281
| 247.6368 | 23.6725 | 133.6 | 154267.6462 | 31.406 | 176.6277
| 250.5407 | 24.1526 | 134 | 152917.4939 | 32.2211 | 175.4002
| 254.0273 | 24.6423 | 134.4 | 152917.2354 | 32.4547 | 174.1004
| 257.5027 | 25.1425 | 134.8 | 154417.8 | 32.2624 | 173.4465
| 261.0173 | 25.6524 | 135.2 | 155128.4806 | 32.309 | 172.5016
| 264.0461 | 26.1725 | 135.6 | 154839.113 | 32.8589 | 171.8124
| 267.7223 | 26.7031 | 136 | 155555.0844 | 32.8783 | 170.7986
| 271.4416 | 27.244 | 136.4 | 155399.9567 | 33.1731 | 169.511
| 274.9603 | 27.7958 | 136.8 | 154823.2952 | 33.709 | 168.3953
| 278.7202 | 28.3592 | 137.2 | 156865.0369 | 33.3234 | 167.8755
| 282.2781 | 28.9348 | 137.6 | 160993.7767 | 32.4144 | 168.2831
| 285.9519 | 29.5217 | 138 | 162444.8123 | 32.3092 | 167.7621
| 289.8945 | 30.1193 | 138.4 | 160474.9054 | 33.1487 | 165.9585
| 293.3867 | 30.7295 | 138.8 | 160858.115 | 33.4667 | 165.412
| 297.1257 | 31.3541 | 139.2 | 162654.7167 | 33.2751 | 165.0654
| 301.2539 | 31.9874 | 139.6 | 162089.6764 | 33.7007 | 163.7208
| 305.2914 | 32.6347 | 140 | 161200.2461 | 34.3072 | 162.4861
| 309.6886 | 33.2954 | 140.4 | 161593.5993 | 34.3874 | 161.2953
| 313.4727 | 33.9698 | 140.8 | 163205.4424 | 34.293 | 161.0234
| 317.7381 | 34.658 | 141.2 | 164824.8837 | 34.0511 | 160.3436
| 322.1377 | 35.36 | 141.6 | 166407.8724 | 33.8006 | 159.5824
| 326.1269 | 36.0764 | 142 | 167906.414 | 33.7387 | 159.2213
| 330.4826 | 36.8072 | 142.4 | 169634.3254 | 33.5043 | 158.6262
| 335.3011 | 37.5535 | 142.8 | 172909.6349 | 32.6884 | 158.0403
| 339.6737 | 38.3147 | 143.2 | 175357.6421 | 32.3049 | 157.7021
| 343.9457 | 39.0911 | 143.6 | 176764.0798 | 32.27 | 157.2375
| 348.7355 | 39.8836 | 144 | 178703.9394 | 31.9559 | 156.5192
| 353.208 | 40.6919 | 144.4 | 180091.3253 | 31.9062 | 155.971
| 358.2494 | 41.5167 | 144.8 | 181771.9562 | 31.637 | 155.0875
| 363.306 | 42.358 | 145.2 | 183285.8557 | 31.4312 | 154.2066
| 368.02 | 43.2161 | 145.6 | 183908.1429 | 31.5704 | 153.4309
| 372.8234 | 44.091 | 146 | 182080.2978 | 32.3687 | 152.1231
| 377.828 | 44.9831 | 146.4 | 179996.5958 | 33.2583 | 150.7515
| 383.1361 | 45.8931 | 146.8 | 179534.7087 | 33.6307 | 149.5555
| 388.132 | 46.8222 | 147.2 | 180655.4585 | 33.6302 | 148.9111
| 393.5436 | 47.77 | 147.6 | 182578.5978 | 33.2862 | 148.1413
| 398.5123 | 48.6351 | 147.958 | 185624.595 | 1.7977e+308 | 1.7977e+308
| 399.4163 | 48.6454 | 148.05 | 186205.3542 | 1.7977e+308 | 1.7977e+308
| 399.1656 | 48.6458 | 148.1 | 186478.5591 | 1.7977e+308 | 1.7977e+308
| 398.8739 | 48.6461 | 148.15 | 186845.9344 | 1.7977e+308 | 1.7977e+308
| 399.1335 | 48.6464 | 148.2 | 187148.7222 | 1.7977e+308 | 1.7977e+308
| 399.382 | 48.6468 | 148.25 | 187541.9169 | 1.7977e+308 | 1.7977e+308
| 399.0244 | 48.6475 | 148.3 | 188324.4515 | 1.7977e+308 | 1.7977e+308
| 399.015 | 48.6478 | 148.35 | 188500.7572 | 1.7977e+308 | 1.7977e+308
| 399.4404 | 48.6481 | 148.4 | 188596.0991 | 1.7977e+308 | 1.7977e+308
| 399.6828 | 48.6483 | 148.45 | 188672.4781 | 1.7977e+308 | 1.7977e+308
| 399.4981 | 48.6486 | 148.5 | 188811.0188 | 1.7977e+308 | 1.7977e+308
| 399.0237 | 48.649 | 148.55 | 188997.9257 | 1.7977e+308 | 1.7977e+308
| 399.2011 | 48.6493 | 148.6 | 189143.7577 | 1.7977e+308 | 1.7977e+308
| 399.4771 | 48.6496 | 148.65 | 189210.3996 | 1.7977e+308 | 1.7977e+308
| 399.3523 | 48.65 | 148.7 | 189353.4958 | 1.7977e+308 | 1.7977e+308
| 399.2095 | 48.6503 | 148.75 | 189383.6333 | 1.7977e+308 | 1.7977e+308
| 399.2264 | 48.6508 | 148.8 | 189359.4999 | 1.7977e+308 | 1.7977e+308
| 399.4612 | 48.651 | 148.85 | 189264.5612 | 1.7977e+308 | 1.7977e+308
| 399.6333 | 48.6513 | 148.9 | 189167.2671 | 1.7977e+308 | 1.7977e+308
| 399.4968 | 48.6515 | 148.95 | 189051.3269 | 1.7977e+308 | 1.7977e+308
| 399.5094 | 48.6518 | 149 | 188996.6501 | 1.7977e+308 | 1.7977e+308
| 399.4596 | 48.652 | 149.05 | 188986.7305 | 1.7977e+308 | 1.7977e+308
| 399.5104 | 48.6524 | 149.1 | 188910.7785 | 1.7977e+308 | 1.7977e+308
| 399.5534 | 48.6527 | 149.15 | 188800.8966 | 1.7977e+308 | 1.7977e+308
| 399.5438 | 48.653 | 149.2 | 188729.9108 | 1.7977e+308 | 1.7977e+308
| 399.4143 | 48.6532 | 149.25 | 188721.6007 | 1.7977e+308 | 1.7977e+308
| 399.1452 | 48.6535 | 149.3 | 188743.9438 | 1.7977e+308 | 1.7977e+308
| 399.2236 | 48.6537 | 149.35 | 188687.0774 | 1.7977e+308 | 1.7977e+308
| 399.5 | 48.6541 | 149.4 | 188774.0314 | 1.7977e+308 | 1.7977e+308
| 399.5932 | 48.6544 | 149.45 | 188902.838 | 1.7977e+308 | 1.7977e+308
| 399.3083 | 48.6547 | 149.5 | 189065.9441 | 1.7977e+308 | 1.7977e+308
| 399.1799 | 48.655 | 149.55 | 189214.0872 | 1.7977e+308 | 1.7977e+308
| 399.2497 | 48.6553 | 149.6 | 189421.1833 | 1.7977e+308 | 1.7977e+308
| 399.2905 | 48.6556 | 149.65 | 189689.4201 | 1.7977e+308 | 1.7977e+308
| 399.362 | 48.656 | 149.7 | 189941.803 | 1.7977e+308 | 1.7977e+308
| 399.2103 | 48.6564 | 149.75 | 190203.2679 | 1.7977e+308 | 1.7977e+308
| 398.9433 | 48.6567 | 149.8 | 190451.9719 | 1.7977e+308 | 1.7977e+308
| 399.2474 | 48.657 | 149.85 | 190762.8108 | 1.7977e+308 | 1.7977e+308
| 399.4491 | 48.6576 | 149.9 | 191418.0566 | 1.7977e+308 | 1.7977e+308
| 399.1695 | 48.658 | 149.95 | 191732.1663 | 1.7977e+308 | 1.7977e+308
| 399.3759 | 48.6583 | 150 | 191892.0572 | 1.7977e+308 | 1.7977e+308
| 399.6386 | 48.6586 | 150.05 | 192157.4465 | 1.7977e+308 | 1.7977e+308
| 399.3629 | 48.659 | 150.1 | 192515.9192 | 1.7977e+308 | 1.7977e+308
| 398.988 | 48.6593 | 150.15 | 192829.6896 | 1.7977e+308 | 1.7977e+308
| 399.1538 | 48.66 | 150.2 | 193429.8734 | 1.7977e+308 | 1.7977e+308
| 399.8327 | 48.6603 | 150.25 | 193650.4877 | 1.7977e+308 | 1.7977e+308
| 399.7401 | 48.6606 | 150.3 | 193776.1109 | 1.7977e+308 | 1.7977e+308
| 399.2816 | 48.6609 | 150.35 | 193949.4141 | 1.7977e+308 | 1.7977e+308
| 399.4496 | 48.6612 | 150.4 | 194057.5217 | 1.7977e+308 | 1.7977e+308
| 399.7733 | 48.6615 | 150.45 | 194181.0245 | 1.7977e+308 | 1.7977e+308
| 399.5292 | 48.6618 | 150.5 | 194244.4794 | 1.7977e+308 | 1.7977e+308
| 398.9521 | 48.6624 | 150.55 | 194347.9779 | 1.7977e+308 | 1.7977e+308
| 399.0542 | 48.6627 | 150.6 | 194297.4688 | 1.7977e+308 | 1.7977e+308
| 399.5529 | 48.6627 | 150.65 | 194297.465 | 1.7977e+308 | 1.7977e+308
| 399.6928 | 48.6633 | 150.7 | 194196.1694 | 1.7977e+308 | 1.7977e+308
| 399.2656 | 48.6636 | 150.75 | 194083.9272 | 1.7977e+308 | 1.7977e+308
| 399.2068 | 48.6638 | 150.8 | 193922.6207 | 1.7977e+308 | 1.7977e+308
| 399.7418 | 48.664 | 150.85 | 193790.2759 | 1.7977e+308 | 1.7977e+308
| 399.6575 | 48.6641 | 150.9 | 193587.2419 | 1.7977e+308 | 1.7977e+308
| 399.3773 | 48.6646 | 150.95 | 193119.6878 | 1.7977e+308 | 1.7977e+308
| 399.3942 | 48.6648 | 151 | 192947.0421 | 1.7977e+308 | 1.7977e+308
| 399.5581 | 48.665 | 151.05 | 192691.6463 | 1.7977e+308 | 1.7977e+308
| 399.6434 | 48.6651 | 151.1 | 192341.8847 | 1.7977e+308 | 1.7977e+308
| 399.6883 | 48.6653 | 151.15 | 192070.954 | 1.7977e+308 | 1.7977e+308
| 399.5235 | 48.6654 | 151.2 | 191668.1086 | 1.7977e+308 | 1.7977e+308
| 399.4925 | 48.6657 | 151.25 | 191073.2697 | 1.7977e+308 | 1.7977e+308
| 399.5942 | 48.6659 | 151.3 | 190887.9005 | 1.7977e+308 | 1.7977e+308
| 399.5807 | 48.6661 | 151.35 | 190751.7298 | 1.7977e+308 | 1.7977e+308
| 399.5132 | 48.6662 | 151.4 | 190652.4682 | 1.7977e+308 | 1.7977e+308
| 399.3358 | 48.6664 | 151.45 | 190470.1362 | 1.7977e+308 | 1.7977e+308
| 399.4075 | 48.6665 | 151.5 | 190146.1702 | 1.7977e+308 | 1.7977e+308
| 399.3955 | 48.6667 | 151.55 | 189710.2062 | 1.7977e+308 | 1.7977e+308
| 399.4808 | 48.6668 | 151.6 | 189550.0822 | 1.7977e+308 | 1.7977e+308
| 399.571 | 48.6669 | 151.65 | 189152.2073 | 1.7977e+308 | 1.7977e+308
| 399.4957 | 48.6671 | 151.7 | 188844.6884 | 1.7977e+308 | 1.7977e+308
| 399.2769 | 48.6674 | 151.75 | 188595.8716 | 1.7977e+308 | 1.7977e+308
| 399.4376 | 48.6675 | 151.8 | 188477.6548 | 1.7977e+308 | 1.7977e+308
| 399.9554 | 48.6676 | 151.85 | 188486.8372 | 1.7977e+308 | 1.7977e+308
| 399.7694 | 48.6678 | 151.9 | 188556.9171 | 1.7977e+308 | 1.7977e+308
| 399.2336 | 48.6681 | 151.95 | 188536.893 | 1.7977e+308 | 1.7977e+308
| 399.2808 | 48.6683 | 152 | 188572.6379 | 1.7977e+308 | 1.7977e+308
| 399.7947 | 48.6685 | 152.05 | 188565.7818 | 1.7977e+308 | 1.7977e+308
| 399.746 | 48.6687 | 152.1 | 188598.202 | 1.7977e+308 | 1.7977e+308
| 399.349 | 48.6689 | 152.15 | 188551.7932 | 1.7977e+308 | 1.7977e+308
| 399.511 | 48.669 | 152.2 | 188581.9626 | 1.7977e+308 | 1.7977e+308
| 399.9085 | 48.6692 | 152.25 | 188578.4725 | 1.7977e+308 | 1.7977e+308
| 399.6428 | 48.6694 | 152.3 | 188172.7875 | 1.7977e+308 | 1.7977e+308
| 399.2768 | 48.6695 | 152.35 | 187946.0643 | 1.7977e+308 | 1.7977e+308
| 399.639 | 48.6696 | 152.4 | 187756.5457 | 1.7977e+308 | 1.7977e+308
| 399.746 | 48.6697 | 152.45 | 187621.8174 | 1.7977e+308 | 1.7977e+308
| 399.8015 | 48.6698 | 152.5 | 187527.9617 | 1.7977e+308 | 1.7977e+308
| 399.4336 | 48.6699 | 152.55 | 187466.7696 | 1.7977e+308 | 1.7977e+308
| 399.2839 | 48.6701 | 152.6 | 187460.8761 | 1.7977e+308 | 1.7977e+308
| 399.763 | 48.6702 | 152.65 | 187460.9698 | 1.7977e+308 | 1.7977e+308
| 399.673 | 48.6704 | 152.7 | 187473.806 | 1.7977e+308 | 1.7977e+308
| 399.5231 | 48.6705 | 152.75 | 187406.1506 | 1.7977e+308 | 1.7977e+308
| 399.6082 | 48.6708 | 152.8 | 187248.6724 | 1.7977e+308 | 1.7977e+308
| 399.7845 | 48.6708 | 152.85 | 187067.7383 | 1.7977e+308 | 1.7977e+308
| 399.8522 | 48.6709 | 152.9 | 186837.911 | 1.7977e+308 | 1.7977e+308
| 399.8092 | 48.6709 | 152.95 | 186593.1826 | 1.7977e+308 | 1.7977e+308
| 399.5327 | 48.6711 | 153 | 186523.4232 | 1.7977e+308 | 1.7977e+308
| 399.524 | 48.6713 | 153.05 | 186504.0248 | 1.7977e+308 | 1.7977e+308
| 399.6978 | 48.6714 | 153.1 | 186558.4271 | 1.7977e+308 | 1.7977e+308
| 399.4138 | 48.6716 | 153.15 | 186617.2851 | 1.7977e+308 | 1.7977e+308
| 399.636 | 48.6716 | 153.2 | 186586.4972 | 1.7977e+308 | 1.7977e+308
| 400.1411 | 48.6718 | 153.25 | 186697.7725 | 1.7977e+308 | 1.7977e+308
| 399.9816 | 48.6719 | 153.3 | 186756.7672 | 1.7977e+308 | 1.7977e+308
| 399.5988 | 48.6722 | 153.35 | 187101.5935 | 1.7977e+308 | 1.7977e+308
| 399.3953 | 48.6724 | 153.4 | 187257.5655 | 1.7977e+308 | 1.7977e+308
| 399.4896 | 48.6726 | 153.45 | 187455.8368 | 1.7977e+308 | 1.7977e+308
| 399.5946 | 48.6727 | 153.5 | 187603.0008 | 1.7977e+308 | 1.7977e+308
| 399.4311 | 48.6729 | 153.55 | 187760.3223 | 1.7977e+308 | 1.7977e+308
| 399.5099 | 48.673 | 153.6 | 187734.6553 | 1.7977e+308 | 1.7977e+308
| 399.7375 | 48.6731 | 153.65 | 187645.0785 | 1.7977e+308 | 1.7977e+308
| 399.6648 | 48.6732 | 153.7 | 187596.4648 | 1.7977e+308 | 1.7977e+308
| 399.6453 | 48.6733 | 153.75 | 187566.1053 | 1.7977e+308 | 1.7977e+308
| 399.7614 | 48.6735 | 153.8 | 187463.862 | 1.7977e+308 | 1.7977e+308
| 400.2019 | 48.6736 | 153.85 | 187428.5863 | 1.7977e+308 | 1.7977e+308
| 400.3599 | 48.6737 | 153.9 | 187358.2397 | 1.7977e+308 | 1.7977e+308
| 399.7964 | 48.6738 | 153.95 | 187247.0163 | 1.7977e+308 | 1.7977e+308
| 399.7949 | 48.6739 | 154 | 187178.2799 | 1.7977e+308 | 1.7977e+308
| 400.0375 | 48.6739 | 154.05 | 186972.2295 | 1.7977e+308 | 1.7977e+308
| 399.991 | 48.674 | 154.1 | 186470.6965 | 1.7977e+308 | 1.7977e+308
| 399.6402 | 48.6741 | 154.15 | 186234.7128 | 1.7977e+308 | 1.7977e+308
| 399.6079 | 48.6742 | 154.2 | 186068.5349 | 1.7977e+308 | 1.7977e+308
| 400.0353 | 48.6742 | 154.25 | 186003.6821 | 1.7977e+308 | 1.7977e+308
| 399.976 | 48.6743 | 154.3 | 185840.8366 | 1.7977e+308 | 1.7977e+308
| 399.852 | 48.6743 | 154.35 | 185541.8898 | 1.7977e+308 | 1.7977e+308
| 399.9059 | 48.6744 | 154.4 | 185429.2216 | 1.7977e+308 | 1.7977e+308
| 400.0749 | 48.6744 | 154.45 | 185197.6878 | 1.7977e+308 | 1.7977e+308
| 399.9336 | 48.6744 | 154.5 | 185051.2926 | 1.7977e+308 | 1.7977e+308
| 399.5781 | 48.6745 | 154.55 | 184859.8445 | 1.7977e+308 | 1.7977e+308
| 399.7866 | 48.6745 | 154.6 | 184838.7437 | 1.7977e+308 | 1.7977e+308
| 400.2098 | 48.6746 | 154.65 | 184818.8151 | 1.7977e+308 | 1.7977e+308
| 399.954 | 48.6746 | 154.7 | 184637.7661 | 1.7977e+308 | 1.7977e+308
| 399.6184 | 48.6747 | 154.75 | 184488.124 | 1.7977e+308 | 1.7977e+308
| 399.8849 | 48.6747 | 154.8 | 184275.0024 | 1.7977e+308 | 1.7977e+308
| 400.0248 | 48.6748 | 154.85 | 184205.9824 | 1.7977e+308 | 1.7977e+308
| 399.969 | 48.6748 | 154.9 | 184139.1696 | 1.7977e+308 | 1.7977e+308
| 399.9099 | 48.6749 | 154.95 | 184151.4884 | 1.7977e+308 | 1.7977e+308
| 400.0855 | 48.6749 | 155 | 184077.1383 | 1.7977e+308 | 1.7977e+308
| 400.0775 | 48.675 | 155.05 | 184131.0753 | 1.7977e+308 | 1.7977e+308
| 399.8807 | 48.6751 | 155.1 | 184121.3469 | 1.7977e+308 | 1.7977e+308
| 399.8842 | 48.6752 | 155.15 | 184146.3656 | 1.7977e+308 | 1.7977e+308
| 399.6172 | 48.6753 | 155.2 | 184212.4473 | 1.7977e+308 | 1.7977e+308
| 399.7285 | 48.6754 | 155.25 | 184287.5398 | 1.7977e+308 | 1.7977e+308
| 399.8128 | 48.6754 | 155.3 | 184315.4392 | 1.7977e+308 | 1.7977e+308
| 399.4863 | 48.6756 | 155.35 | 184464.1865 | 1.7977e+308 | 1.7977e+308
| 399.8044 | 48.6757 | 155.4 | 184545.9258 | 1.7977e+308 | 1.7977e+308
| 400.0813 | 48.6757 | 155.45 | 184707.694 | 1.7977e+308 | 1.7977e+308
| 400.0692 | 48.6758 | 155.5 | 184663.9694 | 1.7977e+308 | 1.7977e+308
| 399.7546 | 48.6759 | 155.55 | 184700.5774 | 1.7977e+308 | 1.7977e+308
| 399.5542 | 48.6759 | 155.6 | 184689.9637 | 1.7977e+308 | 1.7977e+308
| 399.7391 | 48.676 | 155.65 | 184774.2828 | 1.7977e+308 | 1.7977e+308
| 399.7602 | 48.6762 | 155.7 | 185022.1156 | 1.7977e+308 | 1.7977e+308
| 399.5387 | 48.6763 | 155.75 | 185177.8041 | 1.7977e+308 | 1.7977e+308
| 399.639 | 48.6764 | 155.8 | 185374.254 | 1.7977e+308 | 1.7977e+308
| 400.0189 | 48.6766 | 155.85 | 185651.2085 | 1.7977e+308 | 1.7977e+308
| 400.0123 | 48.6767 | 155.9 | 185853.0159 | 1.7977e+308 | 1.7977e+308
| 399.8813 | 48.6769 | 155.95 | 186101.8337 | 1.7977e+308 | 1.7977e+308
| 400.0866 | 48.677 | 156 | 186174.6332 | 1.7977e+308 | 1.7977e+308
| 400.2033 | 48.6771 | 156.05 | 186291.7442 | 1.7977e+308 | 1.7977e+308
| 400.09 | 48.6772 | 156.1 | 186398.3019 | 1.7977e+308 | 1.7977e+308
| 399.9833 | 48.6774 | 156.15 | 186703.3649 | 1.7977e+308 | 1.7977e+308
| 399.8199 | 48.6775 | 156.2 | 186680.7556 | 1.7977e+308 | 1.7977e+308
| 399.8127 | 48.6776 | 156.25 | 186742.96 | 1.7977e+308 | 1.7977e+308
| 399.9703 | 48.6778 | 156.3 | 186745.6225 | 1.7977e+308 | 1.7977e+308
| 399.8351 | 48.6778 | 156.35 | 186672.4437 | 1.7977e+308 | 1.7977e+308
| 399.6963 | 48.6779 | 156.4 | 186618.4326 | 1.7977e+308 | 1.7977e+308
| 399.9505 | 48.678 | 156.45 | 186543.8681 | 1.7977e+308 | 1.7977e+308
| 399.9174 | 48.6781 | 156.5 | 186519.0757 | 1.7977e+308 | 1.7977e+308
| 399.6998 | 48.6782 | 156.55 | 186425.7366 | 1.7977e+308 | 1.7977e+308
| 399.9016 | 48.6782 | 156.6 | 186360.5873 | 1.7977e+308 | 1.7977e+308
| 400.0612 | 48.6783 | 156.65 | 186128.2043 | 1.7977e+308 | 1.7977e+308
| 400.0014 | 48.6783 | 156.7 | 185983.3133 | 1.7977e+308 | 1.7977e+308
| 399.84 | 48.6783 | 156.75 | 185922.4526 | 1.7977e+308 | 1.7977e+308
| 399.8942 | 48.6784 | 156.8 | 185739.7911 | 1.7977e+308 | 1.7977e+308
| 400.0099 | 48.6784 | 156.85 | 185635.9149 | 1.7977e+308 | 1.7977e+308
| 400.0134 | 48.6784 | 156.9 | 185490.3643 | 1.7977e+308 | 1.7977e+308
| 399.6004 | 48.6785 | 156.95 | 185148.8702 | 1.7977e+308 | 1.7977e+308
| 399.7001 | 48.6785 | 157 | 185048.8134 | 1.7977e+308 | 1.7977e+308
| 400.1279 | 48.6785 | 157.05 | 184909.7226 | 1.7977e+308 | 1.7977e+308
| 399.8451 | 48.6785 | 157.1 | 184734.8364 | 1.7977e+308 | 1.7977e+308
| 399.6343 | 48.6785 | 157.15 | 184512.8672 | 1.7977e+308 | 1.7977e+308
| 399.973 | 48.6785 | 157.2 | 184329.2692 | 1.7977e+308 | 1.7977e+308
| 400.3608 | 48.6785 | 157.25 | 184225.1312 | 1.7977e+308 | 1.7977e+308
| 399.8998 | 48.6786 | 157.3 | 184211.2529 | 1.7977e+308 | 1.7977e+308
| 399.7208 | 48.6786 | 157.35 | 184279.9009 | 1.7977e+308 | 1.7977e+308
| 399.9928 | 48.6787 | 157.4 | 184306.981 | 1.7977e+308 | 1.7977e+308
| 400.1499 | 48.6787 | 157.45 | 184328.0531 | 1.7977e+308 | 1.7977e+308
| 400.1765 | 48.6788 | 157.5 | 184476.3366 | 1.7977e+308 | 1.7977e+308
| 400.0667 | 48.6789 | 157.55 | 184738.3159 | 1.7977e+308 | 1.7977e+308
| 399.9272 | 48.679 | 157.6 | 184855.2874 | 1.7977e+308 | 1.7977e+308
| 400.0886 | 48.679 | 157.65 | 184855.2863 | 1.7977e+308 | 1.7977e+308
| 400.1068 | 48.6792 | 157.7 | 185116.3576 | 1.7977e+308 | 1.7977e+308
| 399.6826 | 48.6793 | 157.75 | 185183.8284 | 1.7977e+308 | 1.7977e+308
| 399.8753 | 48.6794 | 157.8 | 185374.4662 | 1.7977e+308 | 1.7977e+308
| 400.1246 | 48.6795 | 157.85 | 185529.6836 | 1.7977e+308 | 1.7977e+308
| 400.1409 | 48.6795 | 157.9 | 185639.1749 | 1.7977e+308 | 1.7977e+308
| 400.04 | 48.6796 | 157.95 | 185748.2792 | 1.7977e+308 | 1.7977e+308
Unloading Marker | 400.2917 | 48.6797 | 157.964 | 185863.0696 | 1.7977e+308 | 1.7977e+308
| 400.0423 | 48.4998 | 158.05 | 186215.5387 | 1.7977e+308 | 1.7977e+308
| 399.3868 | 48.3783 | 158.1 | 186419.5852 | 1.7977e+308 | 1.7977e+308
| 398.1966 | 48.2568 | 158.15 | 186663.1558 | 1.7977e+308 | 1.7977e+308
| 397.6613 | 48.1353 | 158.2 | 186909.5873 | 1.7977e+308 | 1.7977e+308
| 397.3532 | 48.0139 | 158.25 | 187182.2004 | 1.7977e+308 | 1.7977e+308
| 396.362 | 47.8924 | 158.3 | 187344.9449 | 1.7977e+308 | 1.7977e+308
| 395.5291 | 47.7708 | 158.35 | 187418.2604 | 1.7977e+308 | 1.7977e+308
| 395.043 | 47.6493 | 158.4 | 187588.2318 | 1.7977e+308 | 1.7977e+308
| 394.8254 | 47.5277 | 158.45 | 187754.6792 | 1.7977e+308 | 1.7977e+308
| 394.2439 | 47.4062 | 158.5 | 187924.3391 | 1.7977e+308 | 1.7977e+308
| 393.242 | 47.2849 | 158.55 | 188347.7237 | 1.7977e+308 | 1.7977e+308
| 392.5268 | 47.1632 | 158.6 | 188347.7292 | 1.7977e+308 | 1.7977e+308
| 392.1284 | 47.0418 | 158.65 | 188790.3548 | 1.7977e+308 | 1.7977e+308
| 391.4006 | 46.9204 | 158.7 | 189283.5368 | 1.7977e+308 | 1.7977e+308
| 390.5002 | 46.7992 | 158.75 | 190001.3246 | 1.7977e+308 | 1.7977e+308
| 390.0165 | 46.6777 | 158.8 | 190233.5093 | 1.7977e+308 | 1.7977e+308
| 389.7416 | 46.5562 | 158.85 | 190459.2627 | 1.7977e+308 | 1.7977e+308
| 388.755 | 46.4347 | 158.9 | 190688.3426 | 1.7977e+308 | 1.7977e+308
| 387.484 | 46.3133 | 158.95 | 190970.9057 | 1.7977e+308 | 1.7977e+308
| 386.8834 | 46.1918 | 159 | 191297.5978 | 1.7977e+308 | 1.7977e+308
| 386.6404 | 46.0705 | 159.05 | 191720.1087 | 1.7977e+308 | 1.7977e+308
| 385.9516 | 45.949 | 159.1 | 191820.2292 | 1.7977e+308 | 1.7977e+308
| 384.8951 | 45.8275 | 159.15 | 191871.4917 | 1.7977e+308 | 1.7977e+308
| 384.3569 | 45.706 | 159.2 | 191979.004 | 1.7977e+308 | 1.7977e+308
| 383.8578 | 45.5845 | 159.25 | 192032.5677 | 1.7977e+308 | 1.7977e+308
| 383.1454 | 45.463 | 159.3 | 192048.0083 | 1.7977e+308 | 1.7977e+308
| 382.3474 | 45.3416 | 159.35 | 192204.4921 | 1.7977e+308 | 1.7977e+308
| 381.5798 | 45.2202 | 159.4 | 192262.6544 | 1.7977e+308 | 1.7977e+308
| 381.3831 | 45.0986 | 159.45 | 192227.7598 | 1.7977e+308 | 1.7977e+308
| 380.7297 | 44.977 | 159.5 | 192109.7913 | 1.7977e+308 | 1.7977e+308
| 379.6162 | 44.8555 | 159.55 | 191946.4854 | 1.7977e+308 | 1.7977e+308
| 378.8908 | 44.7339 | 159.6 | 191642.9527 | 1.7977e+308 | 1.7977e+308
| 378.3338 | 44.6123 | 159.65 | 191265.1939 | 1.7977e+308 | 1.7977e+308
| 377.6876 | 44.4907 | 159.7 | 190482.7791 | 1.7977e+308 | 1.7977e+308
| 376.9529 | 44.369 | 159.75 | 189891.8678 | 1.7977e+308 | 1.7977e+308
| 376.1476 | 44.2474 | 159.8 | 189618.4636 | 1.7977e+308 | 1.7977e+308
| 375.7067 | 44.1257 | 159.85 | 189304.2482 | 1.7977e+308 | 1.7977e+308
| 375.1635 | 44.004 | 159.9 | 188901.5271 | 1.7977e+308 | 1.7977e+308
| 374.3256 | 43.8824 | 159.95 | 188498.5424 | 1.7977e+308 | 1.7977e+308
| 373.7146 | 43.7607 | 160 | 188218.4769 | 1.7977e+308 | 1.7977e+308
| 373.0467 | 43.6391 | 160.05 | 187900.4541 | 1.7977e+308 | 1.7977e+308
| 372.1906 | 43.5174 | 160.1 | 187501.1508 | 1.7977e+308 | 1.7977e+308
| 371.4099 | 43.3957 | 160.15 | 187351.4692 | 1.7977e+308 | 1.7977e+308
| 370.7948 | 43.2741 | 160.2 | 186837.6066 | 1.7977e+308 | 1.7977e+308
| 370.437 | 43.1524 | 160.25 | 186682.7217 | 1.7977e+308 | 1.7977e+308
| 369.7387 | 43.0308 | 160.3 | 186577.062 | 1.7977e+308 | 1.7977e+308
| 368.7656 | 42.9091 | 160.35 | 186381.5593 | 1.7977e+308 | 1.7977e+308
| 368.173 | 42.7875 | 160.4 | 186139.6667 | 1.7977e+308 | 1.7977e+308
| 367.6549 | 42.6657 | 160.45 | 185490.1425 | 1.7977e+308 | 1.7977e+308
| 366.8449 | 42.544 | 160.5 | 185283.6453 | 1.7977e+308 | 1.7977e+308
| 365.9772 | 42.4223 | 160.55 | 185035.5705 | 1.7977e+308 | 1.7977e+308
| 365.3862 | 42.3007 | 160.6 | 184826.9106 | 1.7977e+308 | 1.7977e+308
| 364.7545 | 42.179 | 160.65 | 184624.1763 | 1.7977e+308 | 1.7977e+308
| 364.1965 | 42.0573 | 160.7 | 184289.6007 | 1.7977e+308 | 1.7977e+308
| 363.2161 | 41.9356 | 160.75 | 184079.0805 | 1.7977e+308 | 1.7977e+308
| 362.4758 | 41.8139 | 160.8 | 183828.6842 | 1.7977e+308 | 1.7977e+308
| 362.2631 | 41.6921 | 160.85 | 183581.1504 | 1.7977e+308 | 1.7977e+308
| 361.4032 | 41.5705 | 160.9 | 183457.3152 | 1.7977e+308 | 1.7977e+308
| 360.3743 | 41.4488 | 160.95 | 183292.419 | 1.7977e+308 | 1.7977e+308
| 359.9869 | 41.327 | 161 | 182726.0262 | 1.7977e+308 | 1.7977e+308
| 359.5144 | 41.2052 | 161.05 | 182483.7524 | 1.7977e+308 | 1.7977e+308
| 358.5953 | 41.0835 | 161.1 | 182153.6362 | 1.7977e+308 | 1.7977e+308
| 357.6605 | 40.9618 | 161.15 | 181866.1072 | 1.7977e+308 | 1.7977e+308
| 356.9336 | 40.84 | 161.2 | 181537.7502 | 1.7977e+308 | 1.7977e+308
| 356.6322 | 40.7182 | 161.25 | 181172.887 | 1.7977e+308 | 1.7977e+308
| 355.7457 | 40.5963 | 161.3 | 180470.3515 | 1.7977e+308 | 1.7977e+308
| 354.5781 | 40.4745 | 161.35 | 180054.787 | 1.7977e+308 | 1.7977e+308
| 354.1391 | 40.3527 | 161.4 | 179798.7769 | 1.7977e+308 | 1.7977e+308
| 353.8818 | 40.2309 | 161.45 | 179501.0509 | 1.7977e+308 | 1.7977e+308
| 353.2497 | 40.1091 | 161.5 | 179205.8474 | 1.7977e+308 | 1.7977e+308
| 352.3045 | 39.9873 | 161.55 | 178872.4625 | 1.7977e+308 | 1.7977e+308
| 351.3988 | 39.8656 | 161.6 | 178734.4684 | 1.7977e+308 | 1.7977e+308
| 350.6881 | 39.7438 | 161.65 | 178430.1051 | 1.7977e+308 | 1.7977e+308
| 350.2072 | 39.6219 | 161.7 | 178086.7827 | 1.7977e+308 | 1.7977e+308
| 349.3416 | 39.5 | 161.75 | 177642.1293 | 1.7977e+308 | 1.7977e+308
| 348.667 | 39.3783 | 161.8 | 177580.4505 | 1.7977e+308 | 1.7977e+308
| 348.1637 | 39.2565 | 161.85 | 177436.7172 | 1.7977e+308 | 1.7977e+308
| 346.9691 | 39.1347 | 161.9 | 177287.2088 | 1.7977e+308 | 1.7977e+308
| 346.1334 | 39.013 | 161.95 | 177178.3394 | 1.7977e+308 | 1.7977e+308
| 345.9246 | 38.8911 | 162 | 177212.785 | 1.7977e+308 | 1.7977e+308
| 345.518 | 38.7694 | 162.05 | 177309.8125 | 1.7977e+308 | 1.7977e+308
| 344.5774 | 38.6477 | 162.1 | 177327.3232 | 1.7977e+308 | 1.7977e+308
| 343.4759 | 38.526 | 162.15 | 177305.4303 | 1.7977e+308 | 1.7977e+308
| 343.038 | 38.4042 | 162.2 | 177271.8529 | 1.7977e+308 | 1.7977e+308
| 342.691 | 38.2825 | 162.25 | 177246.381 | 1.7977e+308 | 1.7977e+308
| 341.6531 | 38.1607 | 162.3 | 177270.5249 | 1.7977e+308 | 1.7977e+308
| 340.646 | 38.039 | 162.35 | 177243.3063 | 1.7977e+308 | 1.7977e+308
| 340.1124 | 37.9173 | 162.4 | 177278.9741 | 1.7977e+308 | 1.7977e+308
| 339.7502 | 37.7955 | 162.45 | 177388.873 | 1.7977e+308 | 1.7977e+308
| 338.806 | 37.6738 | 162.5 | 177414.7367 | 1.7977e+308 | 1.7977e+308
| 337.7918 | 37.5521 | 162.55 | 177425.7802 | 1.7977e+308 | 1.7977e+308
| 337.4067 | 37.4304 | 162.6 | 177474.5704 | 1.7977e+308 | 1.7977e+308
| 336.9442 | 37.3087 | 162.65 | 177482.6237 | 1.7977e+308 | 1.7977e+308
| 336.1706 | 37.1869 | 162.7 | 177406.344 | 1.7977e+308 | 1.7977e+308
| 335.1264 | 37.0652 | 162.75 | 177380.4887 | 1.7977e+308 | 1.7977e+308
| 334.4895 | 36.9435 | 162.8 | 177278.3263 | 1.7977e+308 | 1.7977e+308
| 334.0715 | 36.8216 | 162.85 | 177139.4741 | 1.7977e+308 | 1.7977e+308
| 333.1515 | 36.6999 | 162.9 | 177033.0155 | 1.7977e+308 | 1.7977e+308
| 332.0471 | 36.5781 | 162.95 | 176892.3134 | 1.7977e+308 | 1.7977e+308
| 331.294 | 36.4564 | 163 | 176706.6382 | 1.7977e+308 | 1.7977e+308
| 331.1814 | 36.3346 | 163.05 | 176523.7826 | 1.7977e+308 | 1.7977e+308
| 330.1765 | 36.2126 | 163.1 | 176151.5053 | 1.7977e+308 | 1.7977e+308
| 328.8528 | 36.0909 | 163.15 | 175965.7159 | 1.7977e+308 | 1.7977e+308
| 328.6498 | 35.9691 | 163.2 | 175734.7017 | 1.7977e+308 | 1.7977e+308
| 328.3268 | 35.8473 | 163.25 | 175545.5308 | 1.7977e+308 | 1.7977e+308
| 327.4349 | 35.7255 | 163.3 | 175387.8518 | 1.7977e+308 | 1.7977e+308
| 326.3385 | 35.6036 | 163.35 | 175187.0456 | 1.7977e+308 | 1.7977e+308
| 325.7136 | 35.4819 | 163.4 | 175145.4712 | 1.7977e+308 | 1.7977e+308
| 325.4316 | 35.3601 | 163.45 | 174991.794 | 1.7977e+308 | 1.7977e+308
| 324.6317 | 35.2382 | 163.5 | 174754.8838 | 1.7977e+308 | 1.7977e+308
| 323.4789 | 35.1165 | 163.55 | 174516.2088 | 1.7977e+308 | 1.7977e+308
| 322.7621 | 34.9946 | 163.6 | 174282.347 | 1.7977e+308 | 1.7977e+308
| 322.2711 | 34.8727 | 163.65 | 173953.6417 | 1.7977e+308 | 1.7977e+308
| 321.5465 | 34.7509 | 163.7 | 173887.0829 | 1.7977e+308 | 1.7977e+308
| 320.8276 | 34.6291 | 163.75 | 173682.8375 | 1.7977e+308 | 1.7977e+308
| 320.0962 | 34.5073 | 163.8 | 173588.9239 | 1.7977e+308 | 1.7977e+308
| 319.366 | 34.3853 | 163.85 | 173112.0925 | 1.7977e+308 | 1.7977e+308
| 318.639 | 34.2635 | 163.9 | 172869.6314 | 1.7977e+308 | 1.7977e+308
| 317.5795 | 34.1417 | 163.95 | 172668.9531 | 1.7977e+308 | 1.7977e+308
| 316.8564 | 34.0198 | 164 | 172348.4344 | 1.7977e+308 | 1.7977e+308
| 316.5982 | 33.8979 | 164.05 | 171995.8775 | 1.7977e+308 | 1.7977e+308
| 315.9881 | 33.7758 | 164.1 | 171201.5405 | 1.7977e+308 | 1.7977e+308
| 314.9865 | 33.6539 | 164.15 | 170920.59 | 1.7977e+308 | 1.7977e+308
| 314.2021 | 33.532 | 164.2 | 170558.2666 | 1.7977e+308 | 1.7977e+308
| 313.4865 | 33.4101 | 164.25 | 170276.0748 | 1.7977e+308 | 1.7977e+308
| 312.7388 | 33.2882 | 164.3 | 169839.2114 | 1.7977e+308 | 1.7977e+308
| 311.7776 | 33.1663 | 164.35 | 169485.6644 | 1.7977e+308 | 1.7977e+308
| 310.8718 | 33.0441 | 164.4 | 168665.0173 | 1.7977e+308 | 1.7977e+308
| 310.6178 | 32.9221 | 164.45 | 168261.3653 | 1.7977e+308 | 1.7977e+308
| 309.9862 | 32.8002 | 164.5 | 167894.6717 | 1.7977e+308 | 1.7977e+308
| 308.7058 | 32.6783 | 164.55 | 167609.2296 | 1.7977e+308 | 1.7977e+308
| 307.8416 | 32.5564 | 164.6 | 167276.0463 | 1.7977e+308 | 1.7977e+308
| 307.6112 | 32.4343 | 164.65 | 166926.0165 | 1.7977e+308 | 1.7977e+308
| 306.6243 | 32.3123 | 164.7 | 166503.9781 | 1.7977e+308 | 1.7977e+308
| 305.3855 | 32.1905 | 164.75 | 166215.4358 | 1.7977e+308 | 1.7977e+308
| 304.8984 | 32.0685 | 164.8 | 165915.2671 | 1.7977e+308 | 1.7977e+308
| 304.7241 | 31.9465 | 164.85 | 165717.4694 | 1.7977e+308 | 1.7977e+308
| 303.991 | 31.8244 | 164.9 | 165326.0808 | 1.7977e+308 | 1.7977e+308
| 302.4878 | 31.7025 | 164.95 | 165265.5039 | 1.7977e+308 | 1.7977e+308
| 301.7357 | 31.5807 | 165 | 165216.8196 | 1.7977e+308 | 1.7977e+308
| 301.4049 | 31.4588 | 165.05 | 165161.906 | 1.7977e+308 | 1.7977e+308
| 300.52 | 31.337 | 165.1 | 165183.023 | 1.7977e+308 | 1.7977e+308
| 299.3614 | 31.2152 | 165.15 | 165197.4138 | 1.7977e+308 | 1.7977e+308
| 298.5405 | 31.0931 | 165.2 | 165133.2103 | 1.7977e+308 | 1.7977e+308
| 298.3586 | 30.9712 | 165.25 | 165149.2407 | 1.7977e+308 | 1.7977e+308
| 297.5836 | 30.8494 | 165.3 | 165164.5187 | 1.7977e+308 | 1.7977e+308
| 296.5034 | 30.7276 | 165.35 | 165153.1637 | 1.7977e+308 | 1.7977e+308
| 295.9529 | 30.6057 | 165.4 | 165091.0194 | 1.7977e+308 | 1.7977e+308
| 295.376 | 30.4838 | 165.45 | 165006.878 | 1.7977e+308 | 1.7977e+308
| 294.5603 | 30.3617 | 165.5 | 164818.1656 | 1.7977e+308 | 1.7977e+308
| 293.5526 | 30.2399 | 165.55 | 164731.4354 | 1.7977e+308 | 1.7977e+308
| 292.7692 | 30.118 | 165.6 | 164647.544 | 1.7977e+308 | 1.7977e+308
| 292.313 | 29.9963 | 165.65 | 164647.5471 | 1.7977e+308 | 1.7977e+308
| 291.427 | 29.8741 | 165.7 | 164340.8626 | 1.7977e+308 | 1.7977e+308
| 290.4421 | 29.7523 | 165.75 | 164182.4431 | 1.7977e+308 | 1.7977e+308
| 289.9533 | 29.6304 | 165.8 | 164092.5557 | 1.7977e+308 | 1.7977e+308
| 289.4107 | 29.5085 | 165.85 | 163902.7676 | 1.7977e+308 | 1.7977e+308
| 288.4353 | 29.3866 | 165.9 | 163757.7973 | 1.7977e+308 | 1.7977e+308
| 287.3724 | 29.2647 | 165.95 | 163572.7439 | 1.7977e+308 | 1.7977e+308
| 286.6854 | 29.1428 | 166 | 163392.8987 | 1.7977e+308 | 1.7977e+308
| 286.1257 | 29.0207 | 166.05 | 163115.8596 | 1.7977e+308 | 1.7977e+308
| 285.4555 | 28.8988 | 166.1 | 163003.2355 | 1.7977e+308 | 1.7977e+308
| 284.213 | 28.777 | 166.15 | 162929.9618 | 1.7977e+308 | 1.7977e+308
| 283.1856 | 28.6551 | 166.2 | 162846.1859 | 1.7977e+308 | 1.7977e+308
| 282.6358 | 28.5332 | 166.25 | 162662.3222 | 1.7977e+308 | 1.7977e+308
| 281.8832 | 28.4113 | 166.3 | 162478.0342 | 1.7977e+308 | 1.7977e+308
| 281.0969 | 28.2891 | 166.35 | 162161.0246 | 1.7977e+308 | 1.7977e+308
| 280.3644 | 28.1672 | 166.4 | 162052.5402 | 1.7977e+308 | 1.7977e+308
| 279.9219 | 28.0453 | 166.45 | 162022.0176 | 1.7977e+308 | 1.7977e+308
| 279.1736 | 27.9234 | 166.5 | 161881.8773 | 1.7977e+308 | 1.7977e+308
| 277.9917 | 27.8015 | 166.55 | 161706.0308 | 1.7977e+308 | 1.7977e+308
| 277.1098 | 27.6796 | 166.6 | 161427.8539 | 1.7977e+308 | 1.7977e+308
| 276.5347 | 27.5576 | 166.65 | 161136.8614 | 1.7977e+308 | 1.7977e+308
| 276.0008 | 27.4355 | 166.7 | 160723.5683 | 1.7977e+308 | 1.7977e+308
| 275.0334 | 27.3135 | 166.75 | 160369.3646 | 1.7977e+308 | 1.7977e+308
| 274.0027 | 27.1916 | 166.8 | 160090.8629 | 1.7977e+308 | 1.7977e+308
| 273.4764 | 27.0692 | 166.85 | 159337.568 | 1.7977e+308 | 1.7977e+308
| 272.8765 | 26.9472 | 166.9 | 158918.0911 | 1.7977e+308 | 1.7977e+308
| 271.8004 | 26.8251 | 166.95 | 158452.7514 | 1.7977e+308 | 1.7977e+308
| 270.7491 | 26.7032 | 167 | 158063.2069 | 1.7977e+308 | 1.7977e+308
| 270.1878 | 26.5811 | 167.05 | 157563.6395 | 1.7977e+308 | 1.7977e+308
| 269.4461 | 26.459 | 167.1 | 157030.8717 | 1.7977e+308 | 1.7977e+308
| 268.3316 | 26.3368 | 167.15 | 156356.7309 | 1.7977e+308 | 1.7977e+308
| 267.6736 | 26.2144 | 167.2 | 155569.1419 | 1.7977e+308 | 1.7977e+308
| 267.402 | 26.0924 | 167.25 | 155204.6846 | 1.7977e+308 | 1.7977e+308
| 266.7133 | 25.9703 | 167.3 | 154821.142 | 1.7977e+308 | 1.7977e+308
| 265.4065 | 25.8482 | 167.35 | 154405.4269 | 1.7977e+308 | 1.7977e+308
| 264.2366 | 25.7262 | 167.4 | 154048.791 | 1.7977e+308 | 1.7977e+308
| 263.7695 | 25.6042 | 167.45 | 153734.3035 | 1.7977e+308 | 1.7977e+308
| 263.2786 | 25.4817 | 167.5 | 153288.7555 | 1.7977e+308 | 1.7977e+308
| 262.2194 | 25.3598 | 167.55 | 153132.1044 | 1.7977e+308 | 1.7977e+308
| 261.3079 | 25.2378 | 167.6 | 153019.0434 | 1.7977e+308 | 1.7977e+308
| 260.8867 | 25.1157 | 167.65 | 152910.3685 | 1.7977e+308 | 1.7977e+308
| 260.052 | 24.9937 | 167.7 | 152946.6867 | 1.7977e+308 | 1.7977e+308
| 258.749 | 24.8718 | 167.75 | 153045.5301 | 1.7977e+308 | 1.7977e+308
| 258.0524 | 24.7499 | 167.8 | 153170.0125 | 1.7977e+308 | 1.7977e+308
| 257.5902 | 24.628 | 167.85 | 153296.436 | 1.7977e+308 | 1.7977e+308
| 256.4562 | 24.5061 | 167.9 | 153430.3412 | 1.7977e+308 | 1.7977e+308
| 255.4705 | 24.3843 | 167.95 | 153602.3782 | 1.7977e+308 | 1.7977e+308
| 254.6383 | 24.2624 | 168 | 153662.3621 | 1.7977e+308 | 1.7977e+308
| 253.8752 | 24.1403 | 168.05 | 153950.4719 | 1.7977e+308 | 1.7977e+308
| 253.296 | 24.0184 | 168.1 | 154123.9746 | 1.7977e+308 | 1.7977e+308
| 252.4566 | 23.8966 | 168.15 | 154251.9315 | 1.7977e+308 | 1.7977e+308
| 251.5911 | 23.7747 | 168.2 | 154464.3975 | 1.7977e+308 | 1.7977e+308
| 251.0663 | 23.6529 | 168.25 | 154617.7386 | 1.7977e+308 | 1.7977e+308
| 250.2403 | 23.531 | 168.3 | 154751.5853 | 1.7977e+308 | 1.7977e+308
| 248.835 | 23.4091 | 168.35 | 155082.4113 | 1.7977e+308 | 1.7977e+308
| 248.0046 | 23.2872 | 168.4 | 155149.5559 | 1.7977e+308 | 1.7977e+308
| 247.6244 | 23.1653 | 168.45 | 155222.0163 | 1.7977e+308 | 1.7977e+308
| 246.7171 | 23.0435 | 168.5 | 155269.9986 | 1.7977e+308 | 1.7977e+308
| 245.3577 | 22.9216 | 168.55 | 155209.1348 | 1.7977e+308 | 1.7977e+308
| 244.526 | 22.7998 | 168.6 | 155182.1717 | 1.7977e+308 | 1.7977e+308
| 244.3103 | 22.6778 | 168.65 | 155101.8505 | 1.7977e+308 | 1.7977e+308
| 243.6155 | 22.5558 | 168.7 | 154977.2778 | 1.7977e+308 | 1.7977e+308
| 242.4539 | 22.4339 | 168.75 | 154859.0354 | 1.7977e+308 | 1.7977e+308
| 241.4005 | 22.312 | 168.8 | 154664.6732 | 1.7977e+308 | 1.7977e+308
| 240.5452 | 22.1901 | 168.85 | 154508.0789 | 1.7977e+308 | 1.7977e+308
| 239.9619 | 22.0679 | 168.9 | 154139.8353 | 1.7977e+308 | 1.7977e+308
| 238.8673 | 21.946 | 168.95 | 154066.1013 | 1.7977e+308 | 1.7977e+308
| 237.8301 | 21.8241 | 169 | 153909.6467 | 1.7977e+308 | 1.7977e+308
| 237.3903 | 21.7021 | 169.05 | 153679.4769 | 1.7977e+308 | 1.7977e+308
| 236.7361 | 21.5802 | 169.1 | 153493.4272 | 1.7977e+308 | 1.7977e+308
| 235.7741 | 21.4583 | 169.15 | 153326.2953 | 1.7977e+308 | 1.7977e+308
| 234.8132 | 21.336 | 169.2 | 152819.1793 | 1.7977e+308 | 1.7977e+308
| 234.1073 | 21.214 | 169.25 | 152499.6698 | 1.7977e+308 | 1.7977e+308
| 233.2581 | 21.092 | 169.3 | 152083.0872 | 1.7977e+308 | 1.7977e+308
| 232.3051 | 20.97 | 169.35 | 151648.6779 | 1.7977e+308 | 1.7977e+308
| 231.3884 | 20.8479 | 169.4 | 151138.172 | 1.7977e+308 | 1.7977e+308
| 230.5774 | 20.7259 | 169.45 | 150660.2716 | 1.7977e+308 | 1.7977e+308
| 229.8256 | 20.6039 | 169.5 | 150221.0156 | 1.7977e+308 | 1.7977e+308
| 228.8109 | 20.4813 | 169.55 | 149233.8554 | 1.7977e+308 | 1.7977e+308
| 228.0123 | 20.3592 | 169.6 | 148680.7613 | 1.7977e+308 | 1.7977e+308
| 227.3058 | 20.2375 | 169.65 | 148680.7657 | 1.7977e+308 | 1.7977e+308
| 226.5714 | 20.1148 | 169.7 | 147555.1936 | 1.7977e+308 | 1.7977e+308
| 225.5533 | 19.9927 | 169.75 | 147025.0771 | 1.7977e+308 | 1.7977e+308
| 224.3479 | 19.8706 | 169.8 | 146568.8904 | 1.7977e+308 | 1.7977e+308
| 223.7323 | 19.7485 | 169.85 | 146041.2306 | 1.7977e+308 | 1.7977e+308
| 222.9175 | 19.6263 | 169.9 | 145484.8405 | 1.7977e+308 | 1.7977e+308
| 221.6162 | 19.5042 | 169.95 | 144923.4508 | 1.7977e+308 | 1.7977e+308
| 220.8132 | 19.3817 | 170 | 144115.1484 | 1.7977e+308 | 1.7977e+308
| 220.318 | 19.2593 | 170.05 | 143331.976 | 1.7977e+308 | 1.7977e+308
| 219.4216 | 19.1371 | 170.1 | 142765.6552 | 1.7977e+308 | 1.7977e+308
| 218.2879 | 19.0149 | 170.15 | 142167.935 | 1.7977e+308 | 1.7977e+308
| 217.2191 | 18.8927 | 170.2 | 141726.4268 | 1.7977e+308 | 1.7977e+308
| 216.6776 | 18.7705 | 170.25 | 141321.5041 | 1.7977e+308 | 1.7977e+308
| 216.1108 | 18.6484 | 170.3 | 140958.8795 | 1.7977e+308 | 1.7977e+308
| 214.7948 | 18.5257 | 170.35 | 140262.1005 | 1.7977e+308 | 1.7977e+308
| 213.9012 | 18.4036 | 170.4 | 139990.2793 | 1.7977e+308 | 1.7977e+308
| 213.4555 | 18.2815 | 170.45 | 139765.8023 | 1.7977e+308 | 1.7977e+308
| 212.392 | 18.1594 | 170.5 | 139547.2463 | 1.7977e+308 | 1.7977e+308
| 211.1905 | 18.0373 | 170.55 | 139356.0928 | 1.7977e+308 | 1.7977e+308
| 210.3143 | 17.9152 | 170.6 | 139164.4211 | 1.7977e+308 | 1.7977e+308
| 209.7454 | 17.7929 | 170.65 | 138964.0648 | 1.7977e+308 | 1.7977e+308
| 208.8599 | 17.6707 | 170.7 | 138855.7494 | 1.7977e+308 | 1.7977e+308
| 207.4743 | 17.5488 | 170.75 | 138795.0441 | 1.7977e+308 | 1.7977e+308
| 206.4689 | 17.4267 | 170.8 | 138768.8135 | 1.7977e+308 | 1.7977e+308
| 205.9804 | 17.3046 | 170.85 | 138658.7998 | 1.7977e+308 | 1.7977e+308
| 205.1066 | 17.1823 | 170.9 | 138679.6288 | 1.7977e+308 | 1.7977e+308
| 203.7525 | 17.0603 | 170.95 | 138650.7674 | 1.7977e+308 | 1.7977e+308
| 202.8454 | 16.9383 | 171 | 138635.1498 | 1.7977e+308 | 1.7977e+308
| 202.5161 | 16.8162 | 171.05 | 138618.2674 | 1.7977e+308 | 1.7977e+308
| 201.8104 | 16.6942 | 171.1 | 138578.9581 | 1.7977e+308 | 1.7977e+308
| 200.32 | 16.5723 | 171.15 | 138531.2693 | 1.7977e+308 | 1.7977e+308
| 199.4578 | 16.4498 | 171.2 | 138261.2331 | 1.7977e+308 | 1.7977e+308
| 198.7579 | 16.3277 | 171.25 | 138117.8169 | 1.7977e+308 | 1.7977e+308
| 197.64 | 16.2058 | 171.3 | 138072.1061 | 1.7977e+308 | 1.7977e+308
| 196.7098 | 16.0837 | 171.35 | 137981.5107 | 1.7977e+308 | 1.7977e+308
| 195.7677 | 15.9617 | 171.4 | 137869.6977 | 1.7977e+308 | 1.7977e+308
| 194.9536 | 15.8396 | 171.45 | 137731.0387 | 1.7977e+308 | 1.7977e+308
| 194.2949 | 15.7175 | 171.5 | 137470.1967 | 1.7977e+308 | 1.7977e+308
| 193.0196 | 15.5949 | 171.55 | 136815.4376 | 1.7977e+308 | 1.7977e+308
| 191.7477 | 15.4733 | 171.6 | 136815.4446 | 1.7977e+308 | 1.7977e+308
| 191.133 | 15.351 | 171.65 | 136350.517 | 1.7977e+308 | 1.7977e+308
| 190.4381 | 15.2287 | 171.7 | 135862.5405 | 1.7977e+308 | 1.7977e+308
| 189.1582 | 15.106 | 171.75 | 134867.7571 | 1.7977e+308 | 1.7977e+308
| 188.078 | 14.9838 | 171.8 | 134480.7693 | 1.7977e+308 | 1.7977e+308
| 187.4644 | 14.8616 | 171.85 | 133995.8359 | 1.7977e+308 | 1.7977e+308
| 186.4233 | 14.7394 | 171.9 | 133462.4184 | 1.7977e+308 | 1.7977e+308
| 185.2082 | 14.6172 | 171.95 | 133043.8235 | 1.7977e+308 | 1.7977e+308
| 184.2026 | 14.495 | 172 | 132584.9839 | 1.7977e+308 | 1.7977e+308
| 183.4161 | 14.3722 | 172.05 | 131815.4514 | 1.7977e+308 | 1.7977e+308
| 182.6092 | 14.25 | 172.1 | 131460.24 | 1.7977e+308 | 1.7977e+308
| 181.5857 | 14.1278 | 172.15 | 131154.5799 | 1.7977e+308 | 1.7977e+308
| 180.5181 | 14.0057 | 172.2 | 130887.0989 | 1.7977e+308 | 1.7977e+308
| 179.6911 | 13.8835 | 172.25 | 130576.4838 | 1.7977e+308 | 1.7977e+308
| 178.6156 | 13.7614 | 172.3 | 130233.8815 | 1.7977e+308 | 1.7977e+308
| 177.2966 | 13.6386 | 172.35 | 129479.7273 | 1.7977e+308 | 1.7977e+308
| 176.3825 | 13.5163 | 172.4 | 129094.4047 | 1.7977e+308 | 1.7977e+308
| 175.9151 | 13.3941 | 172.45 | 128800.3692 | 1.7977e+308 | 1.7977e+308
| 175.035 | 13.2719 | 172.5 | 128489.6784 | 1.7977e+308 | 1.7977e+308
| 173.4341 | 13.1497 | 172.55 | 128224.445 | 1.7977e+308 | 1.7977e+308
| 172.4523 | 13.0275 | 172.6 | 127934.8572 | 1.7977e+308 | 1.7977e+308
| 171.8734 | 12.9052 | 172.65 | 127673.113 | 1.7977e+308 | 1.7977e+308
| 170.888 | 12.7828 | 172.7 | 127236.754 | 1.7977e+308 | 1.7977e+308
| 169.4599 | 12.6607 | 172.75 | 126944.4706 | 1.7977e+308 | 1.7977e+308
| 168.0489 | 12.5385 | 172.8 | 126680.7774 | 1.7977e+308 | 1.7977e+308
| 167.399 | 12.4157 | 172.85 | 126056.2781 | 1.7977e+308 | 1.7977e+308
| 166.2731 | 12.2935 | 172.9 | 125770.2884 | 1.7977e+308 | 1.7977e+308
| 165.0059 | 12.1713 | 172.95 | 125477.7656 | 1.7977e+308 | 1.7977e+308
| 164.2981 | 12.0491 | 173 | 125138.0992 | 1.7977e+308 | 1.7977e+308
| 163.5323 | 11.9268 | 173.05 | 124819.8846 | 1.7977e+308 | 1.7977e+308
| 162.4144 | 11.8047 | 173.1 | 124543.5726 | 1.7977e+308 | 1.7977e+308
| 161.2475 | 11.6818 | 173.15 | 123861.7698 | 1.7977e+308 | 1.7977e+308
| 160.1195 | 11.5596 | 173.2 | 123586.7953 | 1.7977e+308 | 1.7977e+308
| 159.1976 | 11.4374 | 173.25 | 123314.054 | 1.7977e+308 | 1.7977e+308
| 158.351 | 11.3151 | 173.3 | 123087.4736 | 1.7977e+308 | 1.7977e+308
| 156.9268 | 11.1929 | 173.35 | 122881.3502 | 1.7977e+308 | 1.7977e+308
| 155.7349 | 11.0708 | 173.4 | 122718.018 | 1.7977e+308 | 1.7977e+308
| 155.0476 | 10.9486 | 173.45 | 122554.8711 | 1.7977e+308 | 1.7977e+308
| 154.0373 | 10.8259 | 173.5 | 122252.3496 | 1.7977e+308 | 1.7977e+308
| 152.6263 | 10.7037 | 173.55 | 122069.6108 | 1.7977e+308 | 1.7977e+308
| 151.5835 | 10.5815 | 173.6 | 121863.8317 | 1.7977e+308 | 1.7977e+308
| 150.9572 | 10.4592 | 173.65 | 121661.4092 | 1.7977e+308 | 1.7977e+308
| 149.7889 | 10.3369 | 173.7 | 121557.2346 | 1.7977e+308 | 1.7977e+308
| 148.2389 | 10.2148 | 173.75 | 121471.8883 | 1.7977e+308 | 1.7977e+308
| 147.2044 | 10.0927 | 173.8 | 121318.0769 | 1.7977e+308 | 1.7977e+308
| 146.3788 | 9.9705 | 173.85 | 121163.3448 | 1.7977e+308 | 1.7977e+308
| 145.483 | 9.8483 | 173.9 | 120983.0959 | 1.7977e+308 | 1.7977e+308
| 144.1513 | 9.7262 | 173.95 | 120804.8267 | 1.7977e+308 | 1.7977e+308
| 142.8516 | 9.604 | 174 | 120607.1993 | 1.7977e+308 | 1.7977e+308
| 141.9597 | 9.4812 | 174.05 | 120102.6643 | 1.7977e+308 | 1.7977e+308
| 140.5072 | 9.359 | 174.1 | 119837.8396 | 1.7977e+308 | 1.7977e+308
| 138.8685 | 9.2369 | 174.15 | 119592.098 | 1.7977e+308 | 1.7977e+308
| 138.1641 | 9.1122 | 174.2 | 119237.268 | 1.7977e+308 | 1.7977e+308
| 137.8194 | 8.9898 | 174.25 | 118727.7871 | 1.7977e+308 | 1.7977e+308
| 136.5554 | 8.8675 | 174.3 | 118195.1794 | 1.7977e+308 | 1.7977e+308
| 135.0085 | 8.7477 | 174.35 | 117706.1192 | 1.7977e+308 | 1.7977e+308
| 133.8669 | 8.6222 | 174.4 | 116601.9065 | 1.7977e+308 | 1.7977e+308
| 132.963 | 8.5022 | 174.45 | 116048.863 | 1.7977e+308 | 1.7977e+308
| 131.7094 | 8.3799 | 174.5 | 115558.7181 | 1.7977e+308 | 1.7977e+308
| 130.0789 | 8.2575 | 174.55 | 114983.4429 | 1.7977e+308 | 1.7977e+308
| 128.8178 | 8.1352 | 174.6 | 114452.3272 | 1.7977e+308 | 1.7977e+308
| 127.9946 | 8.0125 | 174.65 | 113775.031 | 1.7977e+308 | 1.7977e+308
| 126.8657 | 7.8899 | 174.7 | 113003.9376 | 1.7977e+308 | 1.7977e+308
| 125.4142 | 7.7675 | 174.75 | 112441.5679 | 1.7977e+308 | 1.7977e+308
| 124.1673 | 7.6452 | 174.8 | 111983.2131 | 1.7977e+308 | 1.7977e+308
| 123.2605 | 7.5227 | 174.85 | 111521.3375 | 1.7977e+308 | 1.7977e+308
| 122.2113 | 7.4004 | 174.9 | 111122.1153 | 1.7977e+308 | 1.7977e+308
| 120.8059 | 7.2772 | 174.95 | 110142.9562 | 1.7977e+308 | 1.7977e+308
| 119.5906 | 7.1548 | 175 | 109625.6693 | 1.7977e+308 | 1.7977e+308
| 118.4157 | 7.0324 | 175.05 | 109165.6256 | 1.7977e+308 | 1.7977e+308
| 117.3575 | 6.91 | 175.1 | 108625.3043 | 1.7977e+308 | 1.7977e+308
| 115.7592 | 6.7876 | 175.15 | 108186.7404 | 1.7977e+308 | 1.7977e+308
| 114.3249 | 6.6652 | 175.2 | 107742.5528 | 1.7977e+308 | 1.7977e+308
| 113.7959 | 6.5421 | 175.25 | 107034.3622 | 1.7977e+308 | 1.7977e+308
| 112.4344 | 6.4197 | 175.3 | 106671.0911 | 1.7977e+308 | 1.7977e+308
| 110.7058 | 6.2973 | 175.35 | 106292.0709 | 1.7977e+308 | 1.7977e+308
| 109.4236 | 6.1749 | 175.4 | 105852.5079 | 1.7977e+308 | 1.7977e+308
| 108.679 | 6.0525 | 175.45 | 105417.3904 | 1.7977e+308 | 1.7977e+308
| 107.4187 | 5.93 | 175.5 | 104977.617 | 1.7977e+308 | 1.7977e+308
| 105.5063 | 5.8067 | 175.55 | 104045.9588 | 1.7977e+308 | 1.7977e+308
| 104.0255 | 5.6851 | 175.6 | 104045.9651 | 1.7977e+308 | 1.7977e+308
| 102.8031 | 5.5625 | 175.65 | 103453.753 | 1.7977e+308 | 1.7977e+308
| 101.5965 | 5.4396 | 175.7 | 102662.7641 | 1.7977e+308 | 1.7977e+308
| 100.0265 | 5.3162 | 175.75 | 101527.915 | 1.7977e+308 | 1.7977e+308
| 98.531 | 5.1936 | 175.8 | 100887.634 | 1.7977e+308 | 1.7977e+308
| 97.4641 | 5.0711 | 175.85 | 100274.1538 | 1.7977e+308 | 1.7977e+308
| 96.188 | 4.9485 | 175.9 | 99602.5336 | 1.7977e+308 | 1.7977e+308
| 95.0933 | 4.8698 | 175.932 | 99007.4005 | 1.7977e+308 | 1.7977e+308
| 88.9876 | 4.287 | 251.55 | 1.7977e+308 | 1.7977e+308 | 1.7977e+308
| 87.436 | 4.1654 | 251.6 | 1.7977e+308 | 1.7977e+308 | 1.7977e+308
| 85.8955 | 4.0438 | 251.65 | 1.7977e+308 | 1.7977e+308 | 1.7977e+308
| 84.5224 | 3.9222 | 251.7 | 1.7977e+308 | 1.7977e+308 | 1.7977e+308
| 83.3428 | 3.8006 | 251.75 | 1.7977e+308 | 1.7977e+308 | 1.7977e+308
| 81.8466 | 3.679 | 251.8 | 1.7977e+308 | 1.7977e+308 | 1.7977e+308
| 80.0366 | 3.5574 | 251.85 | 1.7977e+308 | 1.7977e+308 | 1.7977e+308
| 78.445 | 3.4359 | 251.9 | 1.7977e+308 | 1.7977e+308 | 1.7977e+308
| 76.7894 | 3.3143 | 251.95 | 1.7977e+308 | 1.7977e+308 | 1.7977e+308
| 75.0313 | 3.1927 | 252 | 1.7977e+308 | 1.7977e+308 | 1.7977e+308
| 73.5392 | 3.0711 | 252.05 | 1.7977e+308 | 1.7977e+308 | 1.7977e+308
| 72.083 | 2.9495 | 252.1 | 1.7977e+308 | 1.7977e+308 | 1.7977e+308
| 70.6208 | 2.8279 | 252.15 | 1.7977e+308 | 1.7977e+308 | 1.7977e+308
| 68.9743 | 2.7064 | 252.2 | 1.7977e+308 | 1.7977e+308 | 1.7977e+308
| 67.1107 | 2.5848 | 252.25 | 1.7977e+308 | 1.7977e+308 | 1.7977e+308
| 65.257 | 2.4632 | 252.3 | 1.7977e+308 | 1.7977e+308 | 1.7977e+308
| 63.4055 | 2.3417 | 252.35 | 1.7977e+308 | 1.7977e+308 | 1.7977e+308
| 61.8603 | 2.2201 | 252.4 | 1.7977e+308 | 1.7977e+308 | 1.7977e+308
| 60.0894 | 2.0985 | 252.45 | 1.7977e+308 | 1.7977e+308 | 1.7977e+308
| 58.0539 | 1.9769 | 252.5 | 1.7977e+308 | 1.7977e+308 | 1.7977e+308
| 56.1605 | 1.8554 | 252.55 | 1.7977e+308 | 1.7977e+308 | 1.7977e+308
| 53.9166 | 1.7338 | 252.6 | 1.7977e+308 | 1.7977e+308 | 1.7977e+308
| 51.9959 | 1.6123 | 252.65 | 1.7977e+308 | 1.7977e+308 | 1.7977e+308
| 50.4036 | 1.4907 | 252.7 | 1.7977e+308 | 1.7977e+308 | 1.7977e+308
| 48.1918 | 1.3691 | 252.75 | 1.7977e+308 | 1.7977e+308 | 1.7977e+308
| 45.851 | 1.2476 | 252.8 | 1.7977e+308 | 1.7977e+308 | 1.7977e+308
| 43.5951 | 1.1261 | 252.85 | 1.7977e+308 | 1.7977e+308 | 1.7977e+308
| 41.4193 | 1.0045 | 252.9 | 1.7977e+308 | 1.7977e+308 | 1.7977e+308
| 39.2538 | 0.88297 | 252.95 | 1.7977e+308 | 1.7977e+308 | 1.7977e+308
| 36.4907 | 0.76146 | 253 | 1.7977e+308 | 1.7977e+308 | 1.7977e+308
| 33.6996 | 0.63996 | 253.05 | 1.7977e+308 | 1.7977e+308 | 1.7977e+308
| 31.364 | 0.51842 | 253.1 | 1.7977e+308 | 1.7977e+308 | 1.7977e+308
| 28.495 | 0.39692 | 253.15 | 1.7977e+308 | 1.7977e+308 | 1.7977e+308
| 25.1682 | 0.27544 | 253.2 | 1.7977e+308 | 1.7977e+308 | 1.7977e+308
| 21.9406 | 0.15396 | 253.25 | 1.7977e+308 | 1.7977e+308 | 1.7977e+308
| 18.0087 | 0.032526 | 253.3 | 1.7977e+308 | 1.7977e+308 | 1.7977e+308
| 16.9335 | 0.0033893 | 253.312 | 1.7977e+308 | 1.7977e+308 | 1.7977e+308
END

## Test 001
Segment | Displacement Into Surface | Load On Sample | Time On Sample | Harmonic Contact Stiffness | Hardness | Modulus
| nm | mN | s | N/m | GPa | GPa
Surface Marker | 2.4908 | 0.0028168 | 0 | 153.1516 | 1.7977e+308 | 1.7977e+308
| 0.26044 | 0.0029923 | 0.05 | 219.3401 | 1.7977e+308 | 1.4028e-158
| 1.3561 | 0.0029562 | 0.1 | 285.9028 | 1.7977e+308 | 1.8285e-158
| 0.76574 | 0.0030283 | 0.15 | 371.2429 | 1.7977e+308 | 2.3743e-158
| 1.4451 | 0.0030197 | 0.2 | 472.4443 | 1.7977e+308 | 3.0216e-158
| 3.7903 | 0.0029069 | 0.25 | 545.3204 | 1.7977e+308 | 3.4877e-158
| 3.629 | 0.0029507 | 0.3 | 621.3171 | 17.9966 | 43.2305
| 3.5979 | 0.0029866 | 0.35 | 697.754 | 3.146 | 19.7656
| 3.8382 | 0.0030056 | 0.4 | 778.2175 | 1.2964 | 14.0348
| 3.008 | 0.0030914 | 0.45 | 864.6513 | 3.868 | 26.8621
| 0.85361 | 0.0032599 | 0.5 | 952.5642 | 1.7977e+308 | 6.0922e-158
| 1.1669 | 0.0032742 | 0.55 | 1034.5403 | 1.7977e+308 | 6.6165e-158
| 0.64112 | 0.0033411 | 0.6 | 1103.715 | 1.7977e+308 | 7.0589e-158
| -1.6078 | 0.0035155 | 0.65 | 1197.752 | 1.7977e+308 | 1.7977e+308
| 0.43468 | 0.0034201 | 0.7 | 1250.0665 | 1.7977e+308 | 7.995e-158
| 3.6584 | 0.003249 | 0.75 | 1311.4315 | 0.72673 | 17.0777
| 3.5162 | 0.0032898 | 0.8 | 1360.6409 | 0.77876 | 18.2467
| 2.7298 | 0.0033731 | 0.85 | 1413.9799 | 1.4563 | 25.7795
| 3.8571 | 0.0033352 | 0.9 | 1481.7563 | 0.61699 | 17.5554
| 0.21463 | 0.0035966 | 0.95 | 1523.2614 | 1.7977e+308 | 9.7422e-158
| -0.89054 | 0.0037014 | 1 | 1580.077 | 1.7977e+308 | 1.7977e+308
| 2.7109 | 0.0035109 | 1.05 | 1625.2511 | 1.3053 | 27.5394
| 3.6618 | 0.0034896 | 1.1 | 1711.8306 | 0.65669 | 20.5091
| 3.5882 | 0.0035306 | 1.15 | 1771.5339 | 0.67719 | 21.4454
| 3.5363 | 0.0035708 | 1.2 | 1834.2338 | 0.6907 | 22.3155
| 4.2335 | 0.0035607 | 1.25 | 1867.9534 | 0.50638 | 19.4365
| 4.2208 | 0.003597 | 1.3 | 1908.7035 | 0.51086 | 19.8549
| 3.3384 | 0.0036885 | 1.35 | 1948.9342 | 0.77315 | 24.7353
| 0.70734 | 0.0038874 | 1.4 | 1971.4277 | 1.7977e+308 | 1.2609e-157
| 1.3091 | 0.0038843 | 1.45 | 1986.072 | 1.7977e+308 | 1.2702e-157
| 2.6776 | 0.0038342 | 1.5 | 1998.9911 | 1.253 | 31.8783
| 2.6245 | 0.0038727 | 1.55 | 2012.2961 | 1.3284 | 32.9071
| 3.1433 | 0.0038755 | 1.6 | 2021.7695 | 0.91584 | 27.3073
| 3.5403 | 0.0038847 | 1.65 | 2029.4063 | 0.74106 | 24.568
| 4.1461 | 0.0038832 | 1.7 | 2046.8743 | 0.56905 | 21.6625
| 4.1932 | 0.0039162 | 1.75 | 2067.1999 | 0.56342 | 21.6777
| 4.1591 | 0.0039557 | 1.8 | 2087.9329 | 0.57643 | 22.0424
| 3.9587 | 0.0040047 | 1.85 | 2098.0214 | 0.63361 | 23.1007
| 3.4373 | 0.0040748 | 1.9 | 2112.875 | 0.82267 | 26.3554
| 3.2868 | 0.0041196 | 1.95 | 2115.3713 | 0.90813 | 27.6025
| 3.0603 | 0.0041687 | 2 | 2110.8977 | 1.0653 | 29.7114
| 1.9927 | 0.0042722 | 2.05 | 2105.3685 | 3.7027 | 55.8238
| 1.9698 | 0.0043087 | 2.1 | 2096.7535 | 4.1043 | 58.414
| 3.3384 | 0.0042552 | 2.15 | 2085.0066 | 0.94777 | 27.341
| 4.1559 | 0.0042391 | 2.2 | 2074.1745 | 0.64555 | 22.3919
| 3.4703 | 0.0043155 | 2.25 | 2063.3696 | 0.91291 | 26.3456
| 3.546 | 0.0043444 | 2.3 | 2052.1 | 0.89202 | 25.8015
| 3.9005 | 0.0043558 | 2.35 | 2041.5354 | 0.75877 | 23.5971
| 3.0638 | 0.0044425 | 2.4 | 2039.393 | 1.2556 | 30.201
| 3.4723 | 0.0044536 | 2.45 | 2049.6242 | 0.97288 | 26.5999
| 4.4306 | 0.0044275 | 2.5 | 2057.5322 | 0.62669 | 21.3959
| 4.3458 | 0.0044681 | 2.55 | 2067.2624 | 0.65435 | 21.8756
| 4.225 | 0.0045116 | 2.6 | 2075.1822 | 0.69481 | 22.532
| 4.1204 | 0.0045525 | 2.65 | 2078.1259 | 0.73508 | 23.1157
| 3.4855 | 0.0046256 | 2.7 | 2076.7457 | 1.0261 | 27.1735
| 2.7186 | 0.0047058 | 2.75 | 2070.1569 | 1.8839 | 36.6936
| 2.7935 | 0.0047351 | 2.8 | 2062.9429 | 1.7917 | 35.5119
| 2.7514 | 0.0047715 | 2.85 | 2057.766 | 1.913 | 36.4937
| 3.6981 | 0.0047444 | 2.9 | 2050.2236 | 0.97195 | 25.7475
| 4.8532 | 0.0047056 | 2.95 | 2047.0382 | 0.59771 | 20.1429
| 4.5448 | 0.0047577 | 3 | 2047.0664 | 0.67714 | 21.3447
| 4.7948 | 0.0047758 | 3.05 | 2051.8173 | 0.62306 | 20.4672
| 5.1239 | 0.0047913 | 3.1 | 2064.1 | 0.56156 | 19.4988
| 3.588 | 0.004924 | 3.15 | 2086.5742 | 1.0904 | 27.2808
| 3.1685 | 0.004985 | 3.2 | 2096.8016 | 1.4549 | 31.5921
| 4.2795 | 0.0049523 | 3.25 | 2115.2894 | 0.78464 | 23.3116
| 4.2329 | 0.0049912 | 3.3 | 2127.4672 | 0.80726 | 23.6965
| 4.502 | 0.0050127 | 3.35 | 2147.3007 | 0.72689 | 22.6255
| 4.7758 | 0.0050317 | 3.4 | 2158.5149 | 0.66126 | 21.6327
| 4.634 | 0.0050754 | 3.45 | 2167.086 | 0.7028 | 22.3071
| 4.6719 | 0.0051121 | 3.5 | 2181.1104 | 0.69876 | 22.3063
| 4.2423 | 0.0051739 | 3.55 | 2189.2792 | 0.83804 | 24.4186
| 3.897 | 0.0052316 | 3.6 | 2201.9604 | 0.99296 | 26.6382
| 3.8539 | 0.0052752 | 3.65 | 2229.1468 | 1.019 | 27.2185
| 3.9493 | 0.0053067 | 3.7 | 2245.212 | 0.97815 | 26.7697
| 4.2271 | 0.0053276 | 3.75 | 2268.4285 | 0.86444 | 25.3441
| 4.3346 | 0.0053607 | 3.8 | 2292.8143 | 0.82999 | 25.016
| 4.1602 | 0.0054115 | 3.85 | 2317.5943 | 0.8992 | 26.2236
| 4.2779 | 0.005444 | 3.9 | 2343.1979 | 0.85843 | 25.8186
| 4.0782 | 0.0054968 | 3.95 | 2365.1113 | 0.94294 | 27.2147
| 3.7934 | 0.0055577 | 4 | 2392.4803 | 1.0884 | 29.4727
| 3.6319 | 0.0056046 | 4.05 | 2399.7105 | 1.1993 | 30.9419
| 2.9499 | 0.0056863 | 4.1 | 2398.7126 | 1.9659 | 39.6116
| 2.5948 | 0.0057449 | 4.15 | 2391.3132 | 2.9465 | 48.4681
| 3.2022 | 0.0057439 | 4.2 | 2385.6382 | 1.663 | 35.9361
| 3.0633 | 0.0057892 | 4.25 | 2373.9713 | 1.8994 | 38.1407
| 2.474 | 0.0058624 | 4.3 | 2357.7327 | 3.9218 | 54.8789
| 3.1819 | 0.0058538 | 4.35 | 2339.2436 | 1.815 | 36.4832
| 3.5903 | 0.0058637 | 4.4 | 2323.8278 | 1.3921 | 31.5785
| 3.9554 | 0.0058755 | 4.45 | 2299.2904 | 1.1577 | 28.3846
| 3.491 | 0.0059386 | 4.5 | 2281.3919 | 1.5582 | 32.6211
| 3.1334 | 0.0059951 | 4.55 | 2262.7616 | 2.1199 | 37.7273
| 3.8612 | 0.0059837 | 4.6 | 2244.9375 | 1.2932 | 29.0415
| 4.4032 | 0.0059842 | 4.65 | 2223.7049 | 1.0047 | 25.2701
| 4.466 | 0.0060142 | 4.7 | 2208.0304 | 0.99337 | 24.8795
| 4.1834 | 0.0060659 | 4.75 | 2193.4854 | 1.1545 | 26.5709
| 3.9704 | 0.006112 | 4.8 | 2174.1361 | 1.3211 | 28.1036
| 4.0487 | 0.0061401 | 4.85 | 2151.8689 | 1.294 | 27.4508
| 3.5095 | 0.0062065 | 4.9 | 2133.8736 | 1.8906 | 32.883
| 3.7018 | 0.0062266 | 4.95 | 2121.0293 | 1.6765 | 30.6694
| 3.4268 | 0.0062764 | 5 | 2103.9611 | 2.1378 | 34.3277
| 2.6862 | 0.0063551 | 5.05 | 2090.6469 | 6.385 | 59.8928
| 4.0014 | 0.0063047 | 5.1 | 2079.5325 | 1.4707 | 27.9205
| 4.341 | 0.0063164 | 5.15 | 2076.8211 | 1.2316 | 25.438
| 3.9161 | 0.0063758 | 5.2 | 2074.7032 | 1.5964 | 28.8844
| 4.119 | 0.0063972 | 5.25 | 2075.4906 | 1.4253 | 27.2173
| 3.4241 | 0.0064755 | 5.3 | 2083.3664 | 2.4026 | 35.5137
| 3.4429 | 0.0065094 | 5.35 | 2090.0417 | 2.384 | 35.393
| 4.281 | 0.0064929 | 5.4 | 2101.7883 | 1.3291 | 26.3999
| 4.6457 | 0.0065048 | 5.45 | 2111.5109 | 1.1158 | 24.2324
| 5.1525 | 0.0065103 | 5.5 | 2127.9446 | 0.90786 | 21.9749
| 5.0728 | 0.0065514 | 5.55 | 2141.9187 | 0.94032 | 22.4499
| 4.8587 | 0.0066022 | 5.6 | 2158.0119 | 1.0291 | 23.5949
| 4.4518 | 0.0066626 | 5.65 | 2166.5652 | 1.2463 | 26.0057
| 3.5715 | 0.0067543 | 5.7 | 2174.9822 | 2.2014 | 34.7245
| 4.1223 | 0.0067565 | 5.75 | 2182.5133 | 1.5112 | 28.7135
| 4.4812 | 0.006769 | 5.8 | 2191.2532 | 1.2549 | 26.1882
| 3.7495 | 0.0068536 | 5.85 | 2208.7919 | 1.9477 | 32.8757
| 4.1443 | 0.0068652 | 5.9 | 2220.5587 | 1.514 | 29.0171
| 4.6071 | 0.0068737 | 5.95 | 2236.028 | 1.1967 | 25.8904
| 4.2631 | 0.0069312 | 6 | 2251.0728 | 1.4264 | 28.4005
| 3.9256 | 0.0069908 | 6.05 | 2273.9315 | 1.7411 | 31.6501
| 3.1291 | 0.0070795 | 6.1 | 2292.9396 | 3.539 | 45.7756
| 2.823 | 0.0071388 | 6.15 | 2313.2233 | 5.7267 | 59.1791
| 3.3946 | 0.0071407 | 6.2 | 2323.6779 | 2.657 | 39.8156
| 2.3854 | 0.0072418 | 6.25 | 2332.0709 | 52.6114 | 201.3912
| 2.2966 | 0.0072844 | 6.3 | 2330.6229 | 1.7977e+308 | 1.4906e-157
| 3.8613 | 0.0072234 | 6.35 | 2331.1549 | 1.8971 | 33.3697
| 4.0678 | 0.007249 | 6.4 | 2331.6381 | 1.6825 | 31.3206
| 3.7709 | 0.007306 | 6.45 | 2332.9673 | 2.0764 | 34.7836
| 3.2806 | 0.0073722 | 6.5 | 2333.6202 | 3.2868 | 43.9256
| 3.4036 | 0.0074032 | 6.55 | 2334.1357 | 2.9316 | 41.3131
| 4.2455 | 0.0073862 | 6.6 | 2333.8356 | 1.5878 | 30.14
| 4.0654 | 0.0074354 | 6.65 | 2337.2677 | 1.7849 | 31.9474
| 3.8317 | 0.0074876 | 6.7 | 2343.7678 | 2.1078 | 34.778
| 3.9668 | 0.0075172 | 6.75 | 2355.378 | 1.9286 | 33.3229
| 4.0556 | 0.0075512 | 6.8 | 2369.6416 | 1.8281 | 32.5437
| 4.202 | 0.0075803 | 6.85 | 2380.1493 | 1.6831 | 31.2698
| 4.2912 | 0.0076148 | 6.9 | 2390.6582 | 1.6104 | 30.6354
| 4.5033 | 0.0076372 | 6.95 | 2395.1735 | 1.4518 | 29.0602
| 4.0969 | 0.0077002 | 7 | 2399.2175 | 1.837 | 32.7138
| 2.9537 | 0.0078092 | 7.05 | 2402.6333 | 6.1723 | 61.113
| 2.7506 | 0.0078593 | 7.1 | 2406.1198 | 10.6767 | 81.6438
| 2.9817 | 0.0078778 | 7.146 | 2412.4761 | 6.0316 | 60.3567
| 4.0085 | 0.0082545 | 7.6 | 2555.1609 | 2.1009 | 36.0923
| 3.8933 | 0.008691 | 8 | 2785.8911 | 2.2583 | 39.8936
| 4.2911 | 0.0091048 | 8.4 | 2926.4932 | 1.8699 | 37.1679
| 3.7334 | 0.0095783 | 8.8 | 2872.9665 | 3.146 | 46.5204
| 4.2987 | 0.0099949 | 9.2 | 2898.8614 | 2.3519 | 39.489
| 4.7294 | 0.010424 | 9.6 | 3004.8135 | 1.9668 | 36.5588
| 5.8379 | 0.010862 | 10 | 3245.7125 | 1.2948 | 31.2432
| 4.5539 | 0.011475 | 10.4 | 3432.3947 | 2.2522 | 42.8276
| 4.4124 | 0.012037 | 10.8 | 3718.0733 | 2.4384 | 47.3135
| 4.4752 | 0.012605 | 11.2 | 3867.8868 | 2.4934 | 48.6965
| 4.6478 | 0.013133 | 11.6 | 3772.5579 | 2.5901 | 47.3718
| 3.5693 | 0.013813 | 12 | 3972.8449 | 5.8326 | 74.7197
| 3.8973 | 0.014432 | 12.4 | 4411.7381 | 4.0391 | 67.1186
| 4.1487 | 0.015136 | 12.8 | 5101.2299 | 3.1652 | 67.0819
| 4.4843 | 0.015775 | 13.2 | 4947.388 | 3.0264 | 62.0486
| 5.9971 | 0.016346 | 13.6 | 4657.4854 | 1.9265 | 45.1213
| 7.0447 | 0.016985 | 14 | 4723.8377 | 1.5344 | 39.886
| 7.1076 | 0.017812 | 14.4 | 5719.1306 | 1.4604 | 46.258
| 6.3995 | 0.018794 | 14.8 | 7916.7724 | 1.5942 | 66.2578
| 6.8124 | 0.019795 | 15.2 | 10681.1562 | 1.4194 | 83.3863
| 6.8814 | 0.020813 | 15.6 | 11589.3696 | 1.4605 | 90.0048
| 6.8003 | 0.021984 | 16 | 11760.2636 | 1.5837 | 92.749
| 6.8981 | 0.023191 | 16.4 | 12044.3479 | 1.6527 | 94.6257
| 7.0028 | 0.024482 | 16.8 | 11986.9874 | 1.739 | 93.969
| 6.8224 | 0.025927 | 17.2 | 12004.1296 | 1.9416 | 96.857
| 7.4424 | 0.027217 | 17.6 | 11894.1247 | 1.8426 | 90.7891
| 7.3262 | 0.028854 | 18 | 12543.9723 | 1.9995 | 97.4051
| 7.1499 | 0.030464 | 18.4 | 12767.4657 | 2.2109 | 101.8295
| 7.1231 | 0.032038 | 18.8 | 12278.2005 | 2.4171 | 99.6656
| 7.7768 | 0.033559 | 19.2 | 11740.4973 | 2.3116 | 90.3618
| 7.6311 | 0.03516 | 19.6 | 11738.8515 | 2.5396 | 92.6988
| 7.7304 | 0.036857 | 20 | 11911.5395 | 2.6492 | 93.9294
| 8.2686 | 0.038577 | 20.4 | 11979.9283 | 2.5518 | 90.3567
| 8.4181 | 0.040213 | 20.8 | 12044.4475 | 2.6313 | 90.3507
| 8.3854 | 0.042011 | 21.2 | 12272.089 | 2.7969 | 93.0682
| 8.5736 | 0.043742 | 21.6 | 12537.3618 | 2.8405 | 93.9738
| 8.6616 | 0.045553 | 22 | 12686.8947 | 2.9519 | 95.0824
| 8.9206 | 0.047324 | 22.4 | 12700.2738 | 2.9835 | 93.7818
| 9.3613 | 0.049174 | 22.8 | 12963.0747 | 2.9037 | 92.5454
| 9.1627 | 0.051092 | 23.2 | 13505.0438 | 3.1137 | 98.4264
| 9.2593 | 0.053078 | 23.6 | 14250.1477 | 3.1603 | 103.0476
| 9.3138 | 0.055168 | 24 | 14898.7774 | 3.2469 | 107.5106
| 9.5516 | 0.057161 | 24.4 | 14923.3881 | 3.2882 | 106.3638
| 9.854 | 0.059177 | 24.8 | 14732.7984 | 3.3181 | 103.4192
| 9.9781 | 0.06135 | 25.2 | 15042.664 | 3.3988 | 105.1065
| 10.0138 | 0.063563 | 25.6 | 15629.5854 | 3.4975 | 109.2037
| 10.1877 | 0.065725 | 26 | 15890.0331 | 3.5503 | 110.0815
| 10.2134 | 0.068051 | 26.4 | 16184.0351 | 3.6901 | 112.5641
| 10.2943 | 0.070393 | 26.8 | 16486.3989 | 3.7987 | 114.5779
| 10.7453 | 0.072768 | 27.2 | 16954.8948 | 3.6852 | 114.1062
| 10.1993 | 0.075225 | 27.6 | 17247.4117 | 4.1618 | 122.1167
| 10.4504 | 0.077812 | 28 | 17940.8851 | 4.1333 | 124.7333
| 10.6294 | 0.080374 | 28.4 | 18355.5664 | 4.1777 | 126.4101
| 10.6118 | 0.082944 | 28.8 | 18281.5947 | 4.3985 | 127.2538
| 11.1731 | 0.085472 | 29.2 | 18206.7303 | 4.2524 | 122.2578
| 11.1454 | 0.088208 | 29.6 | 18436.3259 | 4.4477 | 124.8989
| 11.2709 | 0.090948 | 30 | 18781.0072 | 4.5332 | 126.6847
| 11.3358 | 0.093767 | 30.4 | 19043.6795 | 4.6711 | 128.6218
| 11.6786 | 0.096522 | 30.8 | 19305.3298 | 4.6227 | 127.7577
| 11.6402 | 0.099479 | 31.2 | 19594.2892 | 4.8272 | 130.8492
| 12.1081 | 0.10241 | 31.6 | 19925.5082 | 4.6977 | 129.1992
| 11.957 | 0.10556 | 32 | 20552.6432 | 4.9374 | 135.2259
| 12.4241 | 0.1088 | 32.4 | 21306.2358 | 4.7777 | 135.902
| 12.2853 | 0.11211 | 32.8 | 21875.5963 | 5.019 | 141.5241
| 12.6771 | 0.11534 | 33.2 | 22018.0733 | 4.9687 | 139.504
| 12.6586 | 0.11872 | 33.6 | 22137.0893 | 5.1861 | 141.4583
| 12.6865 | 0.12221 | 34 | 22560.2342 | 5.3467 | 144.6424
| 13.1105 | 0.12571 | 34.4 | 23112.2798 | 5.2319 | 144.5135
| 12.9138 | 0.12945 | 34.8 | 23466.3982 | 5.5571 | 149.624
| 13.0775 | 0.13306 | 35.2 | 23602.7806 | 5.6615 | 149.8504
| 13.5588 | 0.13668 | 35.6 | 23606.0927 | 5.5651 | 146.1828
| 13.7658 | 0.14053 | 36 | 23701.9264 | 5.6531 | 145.857
| 13.9293 | 0.14439 | 36.4 | 24223.038 | 5.7154 | 148.1326
| 14.0093 | 0.14843 | 36.8 | 24842.5629 | 5.8287 | 151.7538
| 13.9293 | 0.15253 | 37.2 | 24934.342 | 6.1201 | 154.2692
| 14.0924 | 0.1566 | 37.6 | 25175.1793 | 6.2211 | 155.0878
| 14.4416 | 0.16082 | 38 | 25545.624 | 6.1796 | 154.7281
| 14.3763 | 0.16517 | 38.4 | 25781.8428 | 6.4541 | 157.8647
| 14.7828 | 0.16949 | 38.8 | 25878.2711 | 6.4047 | 155.5355
| 14.6571 | 0.17398 | 39.2 | 26386.8185 | 6.6912 | 160.6428
| 15.4197 | 0.17856 | 39.6 | 27183.0499 | 6.3114 | 158.363
| 15.092 | 0.18348 | 40 | 27738.5481 | 6.7389 | 165.6821
| 15.4961 | 0.18824 | 40.4 | 28042.6309 | 6.6751 | 164.4191
| 15.9275 | 0.19317 | 40.8 | 28549.8091 | 6.5798 | 164.004
| 15.9656 | 0.19826 | 41.2 | 28964.9341 | 6.7673 | 166.9499
| 16.0147 | 0.20334 | 41.6 | 29204.276 | 6.9688 | 168.9283
| 15.9964 | 0.2085 | 42 | 29060.0998 | 7.2768 | 169.737
| 16.5077 | 0.21365 | 42.4 | 29012.0457 | 7.1815 | 165.7909
| 16.9162 | 0.21897 | 42.8 | 29183.7193 | 7.1425 | 164.0614
| 17.1125 | 0.22444 | 43.2 | 29319.5846 | 7.2626 | 164.1813
| 16.8808 | 0.22992 | 43.6 | 29403.5868 | 7.7042 | 168.0621
| 17.59 | 0.23555 | 44 | 29766.4755 | 7.4174 | 164.4685
| 17.5281 | 0.24144 | 44.4 | 30371.7667 | 7.6674 | 169.1435
| 17.7173 | 0.2474 | 44.8 | 30844.7516 | 7.7562 | 170.9106
| 17.8378 | 0.25346 | 45.2 | 31232.4065 | 7.9088 | 172.9247
| 18.321 | 0.25959 | 45.6 | 31182.5692 | 7.8585 | 169.6146
| 18.5247 | 0.26577 | 46 | 31259.3275 | 7.9936 | 169.4621
| 18.7301 | 0.27211 | 46.4 | 31731.2566 | 8.0734 | 171.0648
| 18.4808 | 0.27881 | 46.8 | 32600.9767 | 8.4487 | 178.6745
| 18.6681 | 0.28552 | 47.2 | 32798.2822 | 8.5949 | 179.2395
| 18.8372 | 0.29214 | 47.6 | 32537.8467 | 8.8227 | 177.9243
| 18.9991 | 0.29899 | 48 | 32699.0607 | 8.9983 | 178.5874
| 19.2315 | 0.30617 | 48.4 | 33497.3083 | 9.0205 | 181.4075
| 19.5571 | 0.31334 | 48.8 | 33647.1928 | 9.072 | 180.5082
| 20.0261 | 0.32048 | 49.2 | 33393.8353 | 9.0731 | 176.6188
| 20.0815 | 0.3278 | 49.6 | 33079.6848 | 9.4262 | 176.2834
| 20.3652 | 0.33532 | 50 | 33475.1247 | 9.4733 | 176.9023
| 20.2345 | 0.34311 | 50.4 | 34269.2703 | 9.8013 | 182.9619
| 20.8978 | 0.35115 | 50.8 | 35208.9716 | 9.4549 | 182.4264
| 20.8598 | 0.35936 | 51.2 | 35636.3294 | 9.7746 | 186.1082
| 21.0266 | 0.36749 | 51.6 | 35429.5893 | 10.0373 | 185.2975
| 21.5771 | 0.3757 | 52 | 35044.8694 | 10.0164 | 180.3977
| 21.6882 | 0.38409 | 52.4 | 34852.7025 | 10.3372 | 180.2352
| 21.9663 | 0.3928 | 52.8 | 35482.6467 | 10.3636 | 181.9134
| 22.2752 | 0.40175 | 53.2 | 36268.5744 | 10.3412 | 183.9527
| 22.3481 | 0.41102 | 53.6 | 37134.4876 | 10.5127 | 188.3903
| 22.6588 | 0.42042 | 54 | 37740.8545 | 10.5358 | 189.7151
| 22.842 | 0.43001 | 54.4 | 38354.4559 | 10.6676 | 192.1911
| 23.3092 | 0.43981 | 54.8 | 38804.5186 | 10.5994 | 191.5583
| 23.4434 | 0.44987 | 55.2 | 39144.7533 | 10.8291 | 193.398
| 23.7441 | 0.46003 | 55.6 | 39467.9321 | 10.9249 | 193.7309
| 24.3646 | 0.47042 | 56 | 39771.9345 | 10.7712 | 191.3405
| 24.6321 | 0.48096 | 56.4 | 39712.1048 | 10.9685 | 190.5539
| 24.9802 | 0.49161 | 56.8 | 39539.1685 | 11.1247 | 188.7247
| 24.8134 | 0.50246 | 57.2 | 39660.4862 | 11.6604 | 192.2179
| 25.4906 | 0.51353 | 57.6 | 39927.1635 | 11.463 | 189.3738
| 25.7515 | 0.52505 | 58 | 40512.4114 | 11.565 | 191.1302
| 26.2843 | 0.53659 | 58.4 | 40737.517 | 11.5124 | 189.4345
| 26.4184 | 0.54852 | 58.8 | 41263.1266 | 11.7331 | 191.9643
| 26.4037 | 0.56059 | 59.2 | 41536.6764 | 12.1319 | 194.7875
| 26.7937 | 0.5731 | 59.6 | 42295.6011 | 12.1049 | 196.1588
| 26.6915 | 0.58595 | 60 | 43201.859 | 12.4727 | 202.0455
| 27.4799 | 0.59889 | 60.4 | 43667.519 | 12.1771 | 199.1581
| 27.3064 | 0.61203 | 60.8 | 43470.7063 | 12.8251 | 201.6565
| 28.1427 | 0.62526 | 61.2 | 43085.2818 | 12.6586 | 195.5366
| 28.8375 | 0.63861 | 61.6 | 42658.7412 | 12.6331 | 190.6577
| 28.4004 | 0.6525 | 62 | 42958.7282 | 13.4329 | 196.7886
| 28.9113 | 0.66672 | 62.4 | 43593.1449 | 13.336 | 196.8501
| 29.4353 | 0.68148 | 62.8 | 45077.1632 | 13.0639 | 199.7055
| 29.4907 | 0.69656 | 63.2 | 46264.2944 | 13.2666 | 205.1512
| 30.1793 | 0.71178 | 63.6 | 46635.7133 | 13.1108 | 203.0447
| 30.2935 | 0.72738 | 64 | 46647.2103 | 13.5098 | 204.1037
| 30.8225 | 0.74319 | 64.4 | 46981.0973 | 13.5005 | 203.1482
| 30.815 | 0.75942 | 64.8 | 47626.9529 | 13.8821 | 207.2296
| 31.4469 | 0.7759 | 65.2 | 47778.4036 | 13.8329 | 204.9476
| 31.7059 | 0.79275 | 65.6 | 48396.1526 | 14.0034 | 206.9582
| 31.9364 | 0.80999 | 66 | 48754.4876 | 14.2604 | 208.3666
| 32.0699 | 0.82749 | 66.4 | 48621.9746 | 14.7183 | 208.9594
| 32.4718 | 0.84528 | 66.8 | 48702.7222 | 14.9008 | 208.262
| 33.1289 | 0.86339 | 67.2 | 49018.1239 | 14.808 | 206.4729
| 33.6082 | 0.88176 | 67.6 | 48944.4068 | 14.9668 | 204.8405
| 33.7583 | 0.90042 | 68 | 48348.4373 | 15.5597 | 204.0415
| 34.0562 | 0.91945 | 68.4 | 48438.1946 | 15.8611 | 204.2823
| 34.7277 | 0.93901 | 68.8 | 49076.3022 | 15.682 | 203.5299
| 35.0455 | 0.95922 | 69.2 | 50155.2443 | 15.7263 | 206.5679
| 35.2704 | 0.9798 | 69.6 | 51125.8841 | 15.8875 | 209.9461
| 35.6499 | 1.0008 | 70 | 51814.0087 | 15.9893 | 211.4361
| 35.9021 | 1.0221 | 70.4 | 52056.1663 | 16.3181 | 212.5242
| 36.3801 | 1.044 | 70.8 | 52562.4176 | 16.3858 | 212.8232
| 37.03 | 1.0664 | 71.2 | 53338.3062 | 16.2447 | 212.749
| 37.3078 | 1.0889 | 71.6 | 53126.0412 | 16.6782 | 212.4232
| 37.9664 | 1.1117 | 72 | 52361.1695 | 16.9297 | 208.0758
| 38.4475 | 1.1349 | 72.4 | 51443.1761 | 17.412 | 204.6669
| 38.7858 | 1.1586 | 72.8 | 51514.1872 | 17.761 | 204.8992
| 39.2297 | 1.183 | 73.2 | 52497.5635 | 17.742 | 206.8366
| 39.4664 | 1.2081 | 73.6 | 53894.2918 | 17.8114 | 211.2335
| 40.1947 | 1.2341 | 74 | 55610.9684 | 17.3731 | 213.3259
| 40.3589 | 1.2603 | 74.4 | 56323.2562 | 17.7188 | 216.423
| 41.128 | 1.287 | 74.8 | 56719.9144 | 17.617 | 214.7912
| 41.6956 | 1.3142 | 75.2 | 56739.766 | 17.8 | 213.5297
| 42.1504 | 1.3416 | 75.6 | 56185.1595 | 18.2463 | 211.5604
| 42.559 | 1.3696 | 76 | 55607.7455 | 18.7693 | 209.9272
| 42.9757 | 1.3982 | 76.4 | 55687.7401 | 19.1069 | 209.9296
| 43.5735 | 1.4276 | 76.8 | 56529.9804 | 19.0461 | 210.6856
| 43.9933 | 1.4576 | 77.2 | 57591.5239 | 19.0953 | 213.0776
| 44.4391 | 1.4883 | 77.6 | 58668.2442 | 19.1283 | 215.3664
| 45.3343 | 1.5196 | 78 | 58885.8561 | 19.0164 | 212.9108
| 45.8646 | 1.5513 | 78.4 | 58776.9039 | 19.3343 | 211.9205
| 46.3666 | 1.5838 | 78.8 | 58970.3651 | 19.5977 | 211.8479
| 46.7364 | 1.6169 | 79.2 | 59286.7705 | 19.9545 | 212.8637
| 47.599 | 1.6506 | 79.6 | 59650.6373 | 19.854 | 211.1663
| 47.6624 | 1.6852 | 80 | 60181.569 | 20.4391 | 214.4708
| 48.8071 | 1.7205 | 80.4 | 60981.7722 | 19.9668 | 212.2212
| 49.0264 | 1.7565 | 80.8 | 61883.229 | 20.3051 | 215.4583
| 49.6718 | 1.7934 | 81.2 | 62876.6602 | 20.2471 | 216.521
| 50.3219 | 1.8308 | 81.6 | 63126.0425 | 20.4137 | 215.9338
| 50.9853 | 1.8688 | 82 | 62580.6313 | 20.8217 | 213.6104
| 51.6281 | 1.9076 | 82.4 | 61975.5254 | 21.2933 | 211.3905
| 51.8618 | 1.9471 | 82.8 | 62206.3831 | 21.8829 | 213.1876
| 52.9857 | 1.9876 | 83.2 | 63274.5046 | 21.3747 | 211.9169
| 53.6393 | 2.0291 | 83.6 | 64360.9334 | 21.3135 | 213.2511
| 54.4897 | 2.0713 | 84 | 64726.2264 | 21.3226 | 212.1296
| 54.6852 | 2.1144 | 84.4 | 65168.1237 | 21.8876 | 214.5696
| 55.7423 | 2.1585 | 84.8 | 66233.4639 | 21.5096 | 213.8491
| 56.4112 | 2.2035 | 85.2 | 67120.2179 | 21.5398 | 214.7912
| 57.0355 | 2.2492 | 85.6 | 67242.4652 | 21.8512 | 214.4643
| 57.9825 | 2.2959 | 86 | 67347.0722 | 21.9061 | 212.5652
| 58.2009 | 2.3436 | 86.4 | 67944.4961 | 22.433 | 215.227
| 59.1929 | 2.3923 | 86.8 | 68538.5497 | 22.31 | 214.1173
| 59.6121 | 2.442 | 87.2 | 69132.7575 | 22.6829 | 215.8224
| 60.6249 | 2.4926 | 87.6 | 69610.7956 | 22.5973 | 214.4715
| 61.5993 | 2.5444 | 88 | 70278.6133 | 22.4994 | 213.7292
| 62.0201 | 2.5972 | 88.4 | 70230.3491 | 23.1014 | 214.3056
| 63.0961 | 2.6506 | 88.8 | 69879.3003 | 23.2673 | 211.3569
| 63.7406 | 2.7055 | 89.2 | 70204.881 | 23.5851 | 211.6576
| 64.3881 | 2.7615 | 89.6 | 71293.2456 | 23.6449 | 213.2796
| 65.2704 | 2.8187 | 90 | 72177.8499 | 23.5903 | 213.5146
| 65.7015 | 2.877 | 90.4 | 72797.8016 | 24.0106 | 215.3434
| 66.8577 | 2.9365 | 90.8 | 73175.9796 | 23.917 | 213.5516
| 67.6386 | 2.997 | 91.2 | 73531.0007 | 24.1529 | 213.4335
| 68.6113 | 3.0589 | 91.6 | 73986.1819 | 24.2068 | 212.6901
| 69.5179 | 3.1222 | 92 | 74898.2117 | 24.1729 | 213.0227
| 70.3115 | 3.1869 | 92.4 | 75832.915 | 24.2359 | 213.9011
| 70.7485 | 3.2527 | 92.8 | 76641.2424 | 24.6347 | 216.0927
| 72.0714 | 3.3201 | 93.2 | 77700.5385 | 24.2564 | 214.9945
| 72.6483 | 3.3887 | 93.6 | 78190.2776 | 24.6633 | 216.1196
| 73.6413 | 3.4582 | 94 | 76720.8854 | 25.42 | 212.5375
| 74.3923 | 3.5287 | 94.4 | 75155.1915 | 26.498 | 210.0367
| 75.6109 | 3.601 | 94.8 | 75418.2418 | 26.4989 | 208.3885
| 76.714 | 3.6754 | 95.2 | 77479.983 | 25.9195 | 209.803
| 77.6403 | 3.7515 | 95.6 | 79976.2677 | 25.3932 | 212.6199
| 78.6607 | 3.8291 | 96 | 81756.4707 | 25.0896 | 214.0844
| 79.588 | 3.9082 | 96.4 | 82703.8714 | 25.1443 | 214.6969
| 80.7049 | 3.9888 | 96.8 | 82976.5134 | 25.2836 | 213.6365
| 81.5985 | 4.0709 | 97.2 | 83310.5968 | 25.5799 | 213.5473
| 82.7515 | 4.1546 | 97.6 | 83477.8604 | 25.7486 | 212.3081
| 83.9111 | 4.2401 | 98 | 83813.0597 | 25.8703 | 211.345
| 84.7076 | 4.3274 | 98.4 | 84469.2383 | 26.1664 | 212.1754
| 85.7318 | 4.4166 | 98.8 | 85903.5039 | 26.0445 | 213.2676
| 87.0928 | 4.5077 | 99.2 | 87077.1412 | 25.7862 | 212.8538
| 88.1346 | 4.6006 | 99.6 | 88074.2229 | 25.8258 | 213.3506
| 89.1105 | 4.6956 | 100 | 89506.5766 | 25.7912 | 214.69
| 89.9672 | 4.7923 | 100.4 | 90154.4728 | 26.0876 | 215.3922
| 91.3814 | 4.8908 | 100.8 | 90188.5211 | 26.1976 | 213.4221
| 92.4837 | 4.9912 | 101.2 | 89899.6695 | 26.64 | 212.1582
| 93.5204 | 5.0935 | 101.6 | 90094.618 | 26.9911 | 211.7946
| 94.8495 | 5.1985 | 102 | 92118.5866 | 26.5622 | 212.808
| 95.8917 | 5.3057 | 102.4 | 94007.2451 | 26.4044 | 214.6214
| 96.8083 | 5.4146 | 102.8 | 93522.0363 | 27.0672 | 213.869
| 98.1435 | 5.5252 | 103.2 | 91940.0219 | 27.84 | 210.5601
| 99.7544 | 5.6381 | 103.6 | 91939.3733 | 27.9189 | 208.391
| 101.2864 | 5.7539 | 104 | 93932.0718 | 27.3949 | 208.837
| 102.3129 | 5.8724 | 104.4 | 96175.918 | 27.1717 | 211.1669
| 103.7539 | 5.993 | 104.8 | 97387.4291 | 27.0211 | 211.0609
| 104.7078 | 6.1159 | 105.2 | 98031.201 | 27.3701 | 211.778
| 106.2859 | 6.2411 | 105.6 | 97880.5829 | 27.5735 | 209.7792
| 107.5327 | 6.3688 | 106 | 97511.0946 | 28.0826 | 208.5959
| 108.917 | 6.4989 | 106.4 | 96926.1234 | 28.6014 | 206.8755
| 110.4717 | 6.6317 | 106.8 | 97570.1385 | 28.6041 | 206.0329
| 111.5748 | 6.7675 | 107.2 | 98618.8062 | 28.7817 | 206.9266
| 113.0214 | 6.9059 | 107.6 | 99310.3856 | 28.8661 | 206.5175
| 114.4936 | 7.047 | 108 | 100481.0897 | 28.7836 | 206.5594
| 115.5596 | 7.1917 | 108.4 | 102637.6647 | 28.6573 | 208.7478
| 117.4169 | 7.3392 | 108.8 | 104976.4082 | 28.0162 | 209.0128
| 118.6751 | 7.4896 | 109.2 | 106092.0218 | 28.1385 | 209.6603
| 120.3569 | 7.6427 | 109.6 | 105198.7019 | 28.6276 | 207.1959
| 122.1768 | 7.7986 | 110 | 104333.8355 | 29.0587 | 204.541
| 123.2984 | 7.9576 | 110.4 | 104186.7963 | 29.7159 | 204.4623
| 125.0194 | 8.1202 | 110.8 | 105327.7553 | 29.5774 | 204.0856
| 126.1438 | 8.2861 | 111.2 | 106559.5625 | 29.7918 | 205.3287
| 128.1804 | 8.4554 | 111.6 | 107859.0403 | 29.4413 | 204.3802
| 129.9832 | 8.6286 | 112 | 110078.3422 | 28.9712 | 204.9087
| 131.4273 | 8.8053 | 112.4 | 112129.5635 | 28.7936 | 206.1886
| 132.8938 | 8.9854 | 112.8 | 112757.7443 | 29.0422 | 206.1301
| 134.9237 | 9.1683 | 113.2 | 111011.1403 | 29.7178 | 202.6955
| 136.6077 | 9.3548 | 113.6 | 110009.1524 | 30.4122 | 200.8862
| 138.0954 | 9.5459 | 114 | 111958.1589 | 30.2506 | 202.0256
| 140.0418 | 9.7412 | 114.4 | 115146.0083 | 29.4695 | 203.1922
| 142.0221 | 9.9404 | 114.8 | 116479.5292 | 29.2862 | 202.7781
| 143.4216 | 10.1429 | 115.2 | 115610.879 | 30.1017 | 201.8607
| 145.6106 | 10.3492 | 115.6 | 114628.7175 | 30.558 | 199.2375
| 147.571 | 10.56 | 116 | 114833.1101 | 30.7789 | 198.1368
| 149.5282 | 10.7751 | 116.4 | 116095.4914 | 30.6619 | 197.8899
| 151.2943 | 10.995 | 116.8 | 118068.7459 | 30.439 | 198.6155
| 152.9404 | 11.2192 | 117.2 | 119388.3589 | 30.5092 | 199.1253
| 155.1008 | 11.448 | 117.6 | 119636.3651 | 30.6581 | 197.8196
| 157.0124 | 11.6807 | 118 | 118601.4674 | 31.3836 | 196.1822
| 159.4376 | 11.9181 | 118.4 | 118458.0265 | 31.5599 | 194.2384
| 161.3394 | 12.1602 | 118.8 | 118679.5433 | 31.9169 | 193.6538
| 163.1114 | 12.4079 | 119.2 | 120414.3991 | 31.8288 | 194.3485
| 165.3714 | 12.6606 | 119.6 | 122328.454 | 31.4408 | 194.2475
| 167.4279 | 12.9185 | 120 | 123758.3203 | 31.3482 | 194.262
| 169.6636 | 13.1813 | 120.4 | 124041.5236 | 31.5541 | 193.236
| 171.7513 | 13.4496 | 120.8 | 125158.9471 | 31.5772 | 193.0675
| 174.0769 | 13.7233 | 121.2 | 126207.0327 | 31.5171 | 192.4598
| 176.1301 | 14.0027 | 121.6 | 127692.2609 | 31.4698 | 192.6565
| 178.6444 | 14.2878 | 122 | 128774.777 | 31.3402 | 191.8222
| 180.7818 | 14.5782 | 122.4 | 128608.1996 | 31.8101 | 190.9439
| 183.2392 | 14.8745 | 122.8 | 128672.8775 | 32.0698 | 189.7193
| 185.6272 | 15.177 | 123.2 | 130056.73 | 31.9445 | 189.425
| 187.9321 | 15.4863 | 123.6 | 133547.3111 | 31.2226 | 190.5305
| 190.3454 | 15.8019 | 124 | 135878.8545 | 30.8576 | 190.8301
| 192.8574 | 16.123 | 124.4 | 134708.2431 | 31.4999 | 188.9602
| 195.3949 | 16.4502 | 124.8 | 132881.4258 | 32.3964 | 186.8357
| 197.9628 | 16.784 | 125.2 | 132712.6493 | 32.7819 | 185.661
| 200.2984 | 17.1251 | 125.6 | 134455.9308 | 32.6495 | 185.8707
| 203.1784 | 17.473 | 126 | 135145.6622 | 32.6326 | 184.7466
| 205.9264 | 17.828 | 126.4 | 135809.4443 | 32.7041 | 183.8736
| 208.3385 | 18.1901 | 126.8 | 137349.8436 | 32.6548 | 183.9741
| 210.8987 | 18.5602 | 127.2 | 139783.6523 | 32.273 | 184.3207
| 213.9332 | 18.937 | 127.6 | 140750.7637 | 32.1689 | 183.2985
| 216.4086 | 19.3216 | 128 | 140703.0558 | 32.6488 | 182.6617
| 219.2864 | 19.7138 | 128.4 | 140542.5778 | 33.0132 | 181.4667
| 222.209 | 20.1143 | 128.8 | 142295.6312 | 32.7498 | 181.1154
| 224.6355 | 20.5231 | 129.2 | 144748.6437 | 32.5037 | 181.8038
| 227.713 | 20.9402 | 129.6 | 146618.4528 | 32.1918 | 181.3716
| 231.0967 | 21.3655 | 130 | 147056.5905 | 32.2087 | 179.9417
| 234.0687 | 21.7987 | 130.4 | 146058.8362 | 32.8607 | 178.5208
| 236.909 | 22.2408 | 130.8 | 145641.2227 | 33.424 | 177.6108
| 240.0895 | 22.6921 | 131.2 | 147015.7114 | 33.2753 | 177.0186
| 243.3634 | 23.1527 | 131.6 | 148889.1954 | 32.9502 | 176.5485
| 246.2699 | 23.623 | 132 | 151108.8912 | 32.6938 | 176.7201
| 250.0464 | 24.1028 | 132.4 | 153631.2407 | 32.0406 | 175.9862
| 252.7903 | 24.5923 | 132.8 | 154721.4515 | 32.2307 | 175.9817
| 256.3009 | 25.0908 | 133.2 | 153582.4841 | 32.81 | 174.2546
| 259.7289 | 25.5993 | 133.6 | 152962.6368 | 33.3029 | 172.9258
| 263.1133 | 26.1187 | 134 | 154630.5967 | 33.1118 | 172.5114
| 266.4639 | 26.6489 | 134.4 | 156433.0054 | 32.9151 | 172.2249
| 270.1888 | 27.1891 | 134.8 | 156134.3638 | 33.2456 | 170.8487
| 273.6063 | 27.7404 | 135.2 | 157105.32 | 33.3151 | 170.2989
| 277.546 | 28.3033 | 135.6 | 159879.2801 | 32.6587 | 169.8102
| 280.9643 | 28.8778 | 136 | 161830.6038 | 32.4744 | 169.6646
| 284.7858 | 29.4632 | 136.4 | 161668.7034 | 32.7863 | 168.4457
| 288.7862 | 30.0605 | 136.8 | 161619.5377 | 33.0267 | 167.154
| 292.4127 | 30.6697 | 137.2 | 161945.3657 | 33.3074 | 166.4275
| 296.2289 | 31.2913 | 137.6 | 162926.4206 | 33.3367 | 165.7493
| 300.2749 | 31.9256 | 138 | 164252.5044 | 33.1984 | 164.988
| 304.0395 | 32.5734 | 138.4 | 167189.3945 | 32.6986 | 165.0055
| 308.0894 | 33.2333 | 138.8 | 166919.8514 | 33.0736 | 163.8839
| 312.7415 | 33.9063 | 139.2 | 165336.6037 | 33.6853 | 161.9426
| 316.5217 | 34.5922 | 139.6 | 164042.3416 | 34.5665 | 161.0247
| 320.8268 | 35.2933 | 140 | 166849.45 | 33.9357 | 160.6061
| 325.3475 | 36.0094 | 140.4 | 171757.7467 | 32.6637 | 160.5783
| 329.2289 | 36.7397 | 140.8 | 175056.2149 | 32.1591 | 160.7988
| 333.7283 | 37.4849 | 141.2 | 176845.7014 | 31.9162 | 160.1264
| 338.1996 | 38.2446 | 141.6 | 177372.925 | 32.0414 | 159.1953
| 342.6167 | 39.0193 | 142 | 176639.2223 | 32.5524 | 158.0602
| 347.4388 | 39.8092 | 142.4 | 175302.4032 | 33.1561 | 156.5463
| 351.8513 | 40.615 | 142.8 | 174570.1062 | 33.7536 | 155.6067
| 356.8911 | 41.4375 | 143.2 | 175863.1797 | 33.5578 | 154.6251
| 361.7911 | 42.2766 | 143.6 | 177044.1898 | 33.4623 | 153.7899
| 366.266 | 43.1331 | 144 | 179265.7663 | 33.2028 | 153.5359
| 371.3892 | 44.0066 | 144.4 | 180187.0473 | 33.1613 | 152.5739
| 376.4003 | 44.898 | 144.8 | 182159.595 | 32.8662 | 151.949
| 381.4083 | 45.8076 | 145.2 | 184841.3658 | 32.4011 | 151.511
| 386.6651 | 46.7358 | 145.6 | 187330.3284 | 31.959 | 150.9054
| 391.9952 | 47.6827 | 146 | 188771.3952 | 31.8055 | 150.0898
| 397.3076 | 48.6482 | 146.4 | 188924.0136 | 32.0171 | 149.0882
| 398.3389 | 48.8632 | 146.488 | 188782.5904 | 1.7977e+308 | 1.7977e+308
| 398.7927 | 48.8709 | 146.55 | 188399.7177 | 1.7977e+308 | 1.7977e+308
| 399.4023 | 48.8711 | 146.6 | 188207.981 | 1.7977e+308 | 1.7977e+308
| 399.3335 | 48.8714 | 146.65 | 188092.2627 | 1.7977e+308 | 1.7977e+308
| 399.2873 | 48.8717 | 146.7 | 187982.9241 | 1.7977e+308 | 1.7977e+308
| 399.5965 | 48.872 | 146.75 | 188020.8342 | 1.7977e+308 | 1.7977e+308
| 399.6471 | 48.8722 | 146.8 | 188043.5886 | 1.7977e+308 | 1.7977e+308
| 399.4701 | 48.8725 | 146.85 | 188115.7569 | 1.7977e+308 | 1.7977e+308
| 399.3387 | 48.873 | 146.9 | 188218.1418 | 1.7977e+308 | 1.7977e+308
| 399.4333 | 48.8734 | 146.95 | 188406.1869 | 1.7977e+308 | 1.7977e+308
| 399.7872 | 48.8737 | 147 | 188573.0814 | 1.7977e+308 | 1.7977e+308
| 399.6022 | 48.874 | 147.05 | 188724.2944 | 1.7977e+308 | 1.7977e+308
| 399.0928 | 48.8743 | 147.1 | 188939.0545 | 1.7977e+308 | 1.7977e+308
| 399.1974 | 48.8746 | 147.15 | 189108.4862 | 1.7977e+308 | 1.7977e+308
| 399.5933 | 48.8749 | 147.2 | 189314.101 | 1.7977e+308 | 1.7977e+308
| 399.6151 | 48.8755 | 147.25 | 189659.7666 | 1.7977e+308 | 1.7977e+308
| 399.151 | 48.8758 | 147.3 | 189816.2421 | 1.7977e+308 | 1.7977e+308
| 398.9838 | 48.8762 | 147.35 | 190082.66 | 1.7977e+308 | 1.7977e+308
| 399.2373 | 48.8765 | 147.4 | 190333.5715 | 1.7977e+308 | 1.7977e+308
| 399.3942 | 48.8768 | 147.45 | 190746.5148 | 1.7977e+308 | 1.7977e+308
| 399.1763 | 48.8772 | 147.5 | 191263.537 | 1.7977e+308 | 1.7977e+308
| 399.1651 | 48.878 | 147.55 | 192117.6064 | 1.7977e+308 | 1.7977e+308
| 399.5671 | 48.878 | 147.6 | 192117.6031 | 1.7977e+308 | 1.7977e+308
| 399.4449 | 48.8784 | 147.65 | 192592.7948 | 1.7977e+308 | 1.7977e+308
| 399.4186 | 48.8789 | 147.7 | 193032.8866 | 1.7977e+308 | 1.7977e+308
| 399.8156 | 48.8796 | 147.75 | 193692.1839 | 1.7977e+308 | 1.7977e+308
| 399.8593 | 48.88 | 147.8 | 193945.474 | 1.7977e+308 | 1.7977e+308
| 399.6283 | 48.8803 | 147.85 | 194275.9221 | 1.7977e+308 | 1.7977e+308
| 399.4083 | 48.8807 | 147.9 | 194676.4988 | 1.7977e+308 | 1.7977e+308
| 399.3441 | 48.8811 | 147.95 | 195078.5398 | 1.7977e+308 | 1.7977e+308
| 399.4983 | 48.8815 | 148 | 195465.9326 | 1.7977e+308 | 1.7977e+308
| 399.6584 | 48.8823 | 148.05 | 196085.2465 | 1.7977e+308 | 1.7977e+308
| 399.4821 | 48.8826 | 148.1 | 196301.3882 | 1.7977e+308 | 1.7977e+308
| 399.3424 | 48.883 | 148.15 | 196353.2147 | 1.7977e+308 | 1.7977e+308
| 399.5592 | 48.8833 | 148.2 | 196425.9905 | 1.7977e+308 | 1.7977e+308
| 399.5158 | 48.8836 | 148.25 | 196526.5765 | 1.7977e+308 | 1.7977e+308
| 399.3795 | 48.8839 | 148.3 | 196543.5774 | 1.7977e+308 | 1.7977e+308
| 399.4777 | 48.8845 | 148.35 | 196554.2827 | 1.7977e+308 | 1.7977e+308
| 399.4969 | 48.8848 | 148.4 | 196517.02 | 1.7977e+308 | 1.7977e+308
| 399.3868 | 48.8851 | 148.45 | 196310.4839 | 1.7977e+308 | 1.7977e+308
| 399.4381 | 48.8853 | 148.5 | 196050.9726 | 1.7977e+308 | 1.7977e+308
| 399.477 | 48.8855 | 148.55 | 195804.2432 | 1.7977e+308 | 1.7977e+308
| 399.7154 | 48.8858 | 148.6 | 195604.8727 | 1.7977e+308 | 1.7977e+308
| 399.6286 | 48.8861 | 148.65 | 195440.1333 | 1.7977e+308 | 1.7977e+308
| 399.2913 | 48.8864 | 148.7 | 195226.6712 | 1.7977e+308 | 1.7977e+308
| 399.4042 | 48.8867 | 148.75 | 195128.789 | 1.7977e+308 | 1.7977e+308
| 399.634 | 48.8869 | 148.8 | 194931.1048 | 1.7977e+308 | 1.7977e+308
| 399.514 | 48.8873 | 148.85 | 194368.7139 | 1.7977e+308 | 1.7977e+308
| 399.2415 | 48.8875 | 148.9 | 193977.4841 | 1.7977e+308 | 1.7977e+308
| 399.5191 | 48.8877 | 148.95 | 193532.8985 | 1.7977e+308 | 1.7977e+308
| 399.7572 | 48.8878 | 149 | 193043.6396 | 1.7977e+308 | 1.7977e+308
| 399.494 | 48.8879 | 149.05 | 192588.0373 | 1.7977e+308 | 1.7977e+308
| 399.3749 | 48.8881 | 149.1 | 192142.1943 | 1.7977e+308 | 1.7977e+308
| 399.7194 | 48.8883 | 149.15 | 191403.2758 | 1.7977e+308 | 1.7977e+308
| 399.9111 | 48.8885 | 149.2 | 191114.2237 | 1.7977e+308 | 1.7977e+308
| 399.8692 | 48.8886 | 149.25 | 190836.2919 | 1.7977e+308 | 1.7977e+308
| 399.4136 | 48.8887 | 149.3 | 190456.9666 | 1.7977e+308 | 1.7977e+308
| 399.4707 | 48.8889 | 149.35 | 190184.7514 | 1.7977e+308 | 1.7977e+308
| 400.0394 | 48.889 | 149.4 | 189904.1245 | 1.7977e+308 | 1.7977e+308
| 399.6752 | 48.8892 | 149.45 | 189399.1887 | 1.7977e+308 | 1.7977e+308
| 399.2909 | 48.8894 | 149.5 | 189218.6879 | 1.7977e+308 | 1.7977e+308
| 399.5898 | 48.8895 | 149.55 | 188992.7445 | 1.7977e+308 | 1.7977e+308
| 399.7468 | 48.8896 | 149.6 | 188752.4307 | 1.7977e+308 | 1.7977e+308
| 399.5462 | 48.8897 | 149.65 | 188464.7221 | 1.7977e+308 | 1.7977e+308
| 399.3464 | 48.8899 | 149.7 | 187901.9867 | 1.7977e+308 | 1.7977e+308
| 399.6072 | 48.89 | 149.75 | 187604.3584 | 1.7977e+308 | 1.7977e+308
| 399.994 | 48.89 | 149.8 | 187323.4723 | 1.7977e+308 | 1.7977e+308
| 399.8837 | 48.8902 | 149.85 | 187218.3416 | 1.7977e+308 | 1.7977e+308
| 399.7114 | 48.8903 | 149.9 | 187236.9907 | 1.7977e+308 | 1.7977e+308
| 399.7998 | 48.8905 | 149.95 | 187308.7967 | 1.7977e+308 | 1.7977e+308
| 399.857 | 48.8909 | 150 | 187623.3144 | 1.7977e+308 | 1.7977e+308
| 399.6381 | 48.8911 | 150.05 | 187824.3377 | 1.7977e+308 | 1.7977e+308
| 399.5099 | 48.8913 | 150.1 | 188126.8052 | 1.7977e+308 | 1.7977e+308
| 399.7952 | 48.8915 | 150.15 | 188303.4291 | 1.7977e+308 | 1.7977e+308
| 400.0536 | 48.8917 | 150.2 | 188472.3402 | 1.7977e+308 | 1.7977e+308
| 399.9095 | 48.8921 | 150.25 | 188735.0589 | 1.7977e+308 | 1.7977e+308
| 399.6691 | 48.8923 | 150.3 | 188866.3053 | 1.7977e+308 | 1.7977e+308
| 399.8778 | 48.8925 | 150.35 | 188987.5919 | 1.7977e+308 | 1.7977e+308
| 400.2747 | 48.8926 | 150.4 | 189203.9348 | 1.7977e+308 | 1.7977e+308
| 400.0474 | 48.8929 | 150.45 | 189330.6969 | 1.7977e+308 | 1.7977e+308
| 399.6699 | 48.8931 | 150.5 | 189539.7706 | 1.7977e+308 | 1.7977e+308
| 399.7545 | 48.8933 | 150.55 | 189579.1329 | 1.7977e+308 | 1.7977e+308
| 400.1044 | 48.8935 | 150.6 | 189709.6161 | 1.7977e+308 | 1.7977e+308
| 400.232 | 48.8937 | 150.65 | 189950.627 | 1.7977e+308 | 1.7977e+308
| 399.8535 | 48.894 | 150.7 | 190142.5734 | 1.7977e+308 | 1.7977e+308
| 399.6963 | 48.8944 | 150.75 | 190392.0436 | 1.7977e+308 | 1.7977e+308
| 399.9571 | 48.8946 | 150.8 | 190427.8319 | 1.7977e+308 | 1.7977e+308
| 399.8783 | 48.8947 | 150.85 | 190375.725 | 1.7977e+308 | 1.7977e+308
| 399.6286 | 48.8949 | 150.9 | 190178.1292 | 1.7977e+308 | 1.7977e+308
| 399.9606 | 48.8949 | 150.95 | 189850.9893 | 1.7977e+308 | 1.7977e+308
| 400.2773 | 48.895 | 151 | 189521.0834 | 1.7977e+308 | 1.7977e+308
| 400.1685 | 48.8951 | 151.05 | 189226.4557 | 1.7977e+308 | 1.7977e+308
| 399.721 | 48.8952 | 151.1 | 188599.7297 | 1.7977e+308 | 1.7977e+308
| 399.7662 | 48.8953 | 151.15 | 188431.199 | 1.7977e+308 | 1.7977e+308
| 400.312 | 48.8954 | 151.2 | 188220.99 | 1.7977e+308 | 1.7977e+308
| 400.2925 | 48.8955 | 151.25 | 188046.4947 | 1.7977e+308 | 1.7977e+308
| 399.9475 | 48.8956 | 151.3 | 188007.9869 | 1.7977e+308 | 1.7977e+308
| 400.0405 | 48.8958 | 151.35 | 187795.7539 | 1.7977e+308 | 1.7977e+308
| 400.261 | 48.8959 | 151.4 | 187754.2127 | 1.7977e+308 | 1.7977e+308
| 399.8356 | 48.896 | 151.45 | 187631.3865 | 1.7977e+308 | 1.7977e+308
| 399.8094 | 48.8961 | 151.5 | 187588.5209 | 1.7977e+308 | 1.7977e+308
| 399.8578 | 48.8963 | 151.55 | 187638.5594 | 1.7977e+308 | 1.7977e+308
| 400.2553 | 48.8964 | 151.6 | 187632.6236 | 1.7977e+308 | 1.7977e+308
| 400.1177 | 48.8965 | 151.65 | 187592.6428 | 1.7977e+308 | 1.7977e+308
| 399.6913 | 48.8968 | 151.7 | 187733.3327 | 1.7977e+308 | 1.7977e+308
| 400.152 | 48.8969 | 151.75 | 187863.2123 | 1.7977e+308 | 1.7977e+308
| 400.3421 | 48.8972 | 151.8 | 188096.5382 | 1.7977e+308 | 1.7977e+308
| 399.9499 | 48.8974 | 151.85 | 188231.885 | 1.7977e+308 | 1.7977e+308
| 399.6273 | 48.8976 | 151.9 | 188512.6638 | 1.7977e+308 | 1.7977e+308
| 399.7476 | 48.8978 | 151.95 | 188884.1362 | 1.7977e+308 | 1.7977e+308
| 400.0766 | 48.898 | 152 | 189207.1204 | 1.7977e+308 | 1.7977e+308
| 399.9584 | 48.8982 | 152.05 | 189631.2303 | 1.7977e+308 | 1.7977e+308
| 399.5398 | 48.8985 | 152.1 | 189915.0564 | 1.7977e+308 | 1.7977e+308
| 399.9434 | 48.8989 | 152.15 | 190407.7341 | 1.7977e+308 | 1.7977e+308
| 400.3788 | 48.8991 | 152.2 | 190614.306 | 1.7977e+308 | 1.7977e+308
| 399.8419 | 48.8993 | 152.25 | 190820.4199 | 1.7977e+308 | 1.7977e+308
| 399.6807 | 48.8995 | 152.3 | 190901.1516 | 1.7977e+308 | 1.7977e+308
| 400.1381 | 48.8996 | 152.35 | 190969.5522 | 1.7977e+308 | 1.7977e+308
| 400.2997 | 48.8997 | 152.4 | 190957.7385 | 1.7977e+308 | 1.7977e+308
| 399.9237 | 48.9 | 152.45 | 190909.2238 | 1.7977e+308 | 1.7977e+308
| 399.6868 | 48.9002 | 152.5 | 190797.1756 | 1.7977e+308 | 1.7977e+308
| 399.9328 | 48.9003 | 152.55 | 190602.1384 | 1.7977e+308 | 1.7977e+308
| 399.9633 | 48.9003 | 152.6 | 190410.0391 | 1.7977e+308 | 1.7977e+308
| 399.8785 | 48.9004 | 152.65 | 190155.5246 | 1.7977e+308 | 1.7977e+308
| 399.6863 | 48.9006 | 152.7 | 189820.5549 | 1.7977e+308 | 1.7977e+308
| 399.844 | 48.9006 | 152.75 | 189582.7073 | 1.7977e+308 | 1.7977e+308
| 400.1751 | 48.9007 | 152.8 | 189377.4914 | 1.7977e+308 | 1.7977e+308
| 400.0686 | 48.9007 | 152.85 | 189133.4074 | 1.7977e+308 | 1.7977e+308
| 400.0207 | 48.9008 | 152.9 | 188969.5564 | 1.7977e+308 | 1.7977e+308
| 400.0787 | 48.9009 | 152.95 | 188427.6701 | 1.7977e+308 | 1.7977e+308
| 399.9824 | 48.9009 | 153 | 188167.0451 | 1.7977e+308 | 1.7977e+308
| 399.857 | 48.9009 | 153.05 | 187908.6099 | 1.7977e+308 | 1.7977e+308
| 399.9477 | 48.901 | 153.1 | 187673.7867 | 1.7977e+308 | 1.7977e+308
| 400.1336 | 48.9011 | 153.15 | 187401.8656 | 1.7977e+308 | 1.7977e+308
| 400.3368 | 48.9011 | 153.2 | 187226.8218 | 1.7977e+308 | 1.7977e+308
| 400.0537 | 48.9012 | 153.25 | 187013.0152 | 1.7977e+308 | 1.7977e+308
| 399.7742 | 48.9012 | 153.3 | 186950.7104 | 1.7977e+308 | 1.7977e+308
| 399.8715 | 48.9013 | 153.35 | 186849.069 | 1.7977e+308 | 1.7977e+308
| 400.1988 | 48.9014 | 153.4 | 186792.8337 | 1.7977e+308 | 1.7977e+308
| 400.3884 | 48.9014 | 153.45 | 186821.4895 | 1.7977e+308 | 1.7977e+308
| 400.0437 | 48.9016 | 153.5 | 186994.4599 | 1.7977e+308 | 1.7977e+308
| 399.9042 | 48.9017 | 153.55 | 187337.1963 | 1.7977e+308 | 1.7977e+308
| 400.2028 | 48.9019 | 153.6 | 187670.8317 | 1.7977e+308 | 1.7977e+308
| 400.2425 | 48.902 | 153.65 | 187878.9007 | 1.7977e+308 | 1.7977e+308
| 399.8799 | 48.9022 | 153.7 | 188134.3906 | 1.7977e+308 | 1.7977e+308
| 400.1106 | 48.9025 | 153.75 | 188302.3534 | 1.7977e+308 | 1.7977e+308
| 400.6126 | 48.9025 | 153.8 | 188389.9743 | 1.7977e+308 | 1.7977e+308
| 400.4064 | 48.9027 | 153.85 | 188474.3932 | 1.7977e+308 | 1.7977e+308
| 400.0398 | 48.9028 | 153.9 | 188638.2444 | 1.7977e+308 | 1.7977e+308
| 400.2136 | 48.903 | 153.95 | 188896.6912 | 1.7977e+308 | 1.7977e+308
| 400.3508 | 48.9031 | 154 | 189116.2674 | 1.7977e+308 | 1.7977e+308
| 400.0147 | 48.9035 | 154.05 | 189656.8894 | 1.7977e+308 | 1.7977e+308
| 399.7966 | 48.9037 | 154.1 | 189848.1529 | 1.7977e+308 | 1.7977e+308
| 400.0578 | 48.9038 | 154.15 | 189988.5893 | 1.7977e+308 | 1.7977e+308
| 400.4683 | 48.9039 | 154.2 | 190131.1939 | 1.7977e+308 | 1.7977e+308
| 400.3404 | 48.9041 | 154.25 | 190312.158 | 1.7977e+308 | 1.7977e+308
| 400.1181 | 48.9044 | 154.3 | 190776.7946 | 1.7977e+308 | 1.7977e+308
| 400.2364 | 48.9046 | 154.35 | 191015.7282 | 1.7977e+308 | 1.7977e+308
| 400.2417 | 48.9048 | 154.4 | 191212.3425 | 1.7977e+308 | 1.7977e+308
| 400.1884 | 48.9049 | 154.45 | 191311.4235 | 1.7977e+308 | 1.7977e+308
| 400.0367 | 48.9051 | 154.5 | 191369.5652 | 1.7977e+308 | 1.7977e+308
| 400.1207 | 48.9052 | 154.55 | 191241.9138 | 1.7977e+308 | 1.7977e+308
| 400.37 | 48.9052 | 154.6 | 191122.4595 | 1.7977e+308 | 1.7977e+308
| 400.2917 | 48.9054 | 154.65 | 191197.0442 | 1.7977e+308 | 1.7977e+308
| 400.1016 | 48.9057 | 154.7 | 191500.5561 | 1.7977e+308 | 1.7977e+308
| 400.1269 | 48.9058 | 154.75 | 191773.644 | 1.7977e+308 | 1.7977e+308
| 400.4057 | 48.9062 | 154.8 | 192327.1291 | 1.7977e+308 | 1.7977e+308
| 400.2422 | 48.9064 | 154.85 | 192519.704 | 1.7977e+308 | 1.7977e+308
| 400.1188 | 48.9066 | 154.9 | 192575.5458 | 1.7977e+308 | 1.7977e+308
| 400.3803 | 48.9067 | 154.95 | 192587.5589 | 1.7977e+308 | 1.7977e+308
| 400.5056 | 48.9068 | 155 | 192590.3758 | 1.7977e+308 | 1.7977e+308
| 400.2449 | 48.9069 | 155.05 | 192504.6905 | 1.7977e+308 | 1.7977e+308
| 399.879 | 48.9072 | 155.1 | 192363.6146 | 1.7977e+308 | 1.7977e+308
| 400.2143 | 48.9073 | 155.15 | 192273.2012 | 1.7977e+308 | 1.7977e+308
| 400.5259 | 48.9074 | 155.2 | 192268.6393 | 1.7977e+308 | 1.7977e+308
| 400.3211 | 48.9075 | 155.25 | 192134.9737 | 1.7977e+308 | 1.7977e+308
| 399.7772 | 48.9076 | 155.3 | 192038.6688 | 1.7977e+308 | 1.7977e+308
| 399.9989 | 48.9077 | 155.35 | 191619.0815 | 1.7977e+308 | 1.7977e+308
| 400.5127 | 48.9077 | 155.4 | 191379.5698 | 1.7977e+308 | 1.7977e+308
| 400.2288 | 48.9078 | 155.45 | 191145.1888 | 1.7977e+308 | 1.7977e+308
| 399.9916 | 48.9079 | 155.5 | 190921.8781 | 1.7977e+308 | 1.7977e+308
| 400.2151 | 48.908 | 155.55 | 190592.6852 | 1.7977e+308 | 1.7977e+308
| 400.5775 | 48.908 | 155.6 | 190354.5311 | 1.7977e+308 | 1.7977e+308
| 400.4924 | 48.908 | 155.65 | 189833.0291 | 1.7977e+308 | 1.7977e+308
| 400.1567 | 48.908 | 155.7 | 189555.1064 | 1.7977e+308 | 1.7977e+308
| 400.1889 | 48.908 | 155.75 | 189359.2679 | 1.7977e+308 | 1.7977e+308
| 400.5726 | 48.908 | 155.8 | 189166.261 | 1.7977e+308 | 1.7977e+308
| 400.2323 | 48.908 | 155.85 | 188853.2626 | 1.7977e+308 | 1.7977e+308
| 399.7486 | 48.9081 | 155.9 | 188399.3711 | 1.7977e+308 | 1.7977e+308
| 399.8698 | 48.9081 | 155.95 | 188262.5482 | 1.7977e+308 | 1.7977e+308
| 400.1139 | 48.9081 | 156 | 188128.6082 | 1.7977e+308 | 1.7977e+308
| 400.0722 | 48.9082 | 156.05 | 188041.7669 | 1.7977e+308 | 1.7977e+308
| 399.9027 | 48.9082 | 156.1 | 187993.6678 | 1.7977e+308 | 1.7977e+308
| 400.081 | 48.9082 | 156.15 | 187946.9195 | 1.7977e+308 | 1.7977e+308
| 400.2483 | 48.9083 | 156.2 | 187776.9884 | 1.7977e+308 | 1.7977e+308
| 400.3038 | 48.9083 | 156.25 | 187769.9652 | 1.7977e+308 | 1.7977e+308
| 400.2821 | 48.9084 | 156.3 | 187765.6979 | 1.7977e+308 | 1.7977e+308
| 400.0818 | 48.9084 | 156.35 | 187840.9796 | 1.7977e+308 | 1.7977e+308
| 400.0886 | 48.9085 | 156.4 | 188010.8547 | 1.7977e+308 | 1.7977e+308
| 400.3326 | 48.9087 | 156.45 | 188380.5083 | 1.7977e+308 | 1.7977e+308
Unloading Marker | 400.414 | 48.9087 | 156.494 | 188380.5076 | 1.7977e+308 | 1.7977e+308
| 400.0457 | 48.6792 | 156.6 | 188862.7167 | 1.7977e+308 | 1.7977e+308
| 399.2469 | 48.5571 | 156.65 | 188940.914 | 1.7977e+308 | 1.7977e+308
| 398.0493 | 48.435 | 156.7 | 189028.7234 | 1.7977e+308 | 1.7977e+308
| 397.5158 | 48.3128 | 156.75 | 189016.2493 | 1.7977e+308 | 1.7977e+308
| 397.1737 | 48.1907 | 156.8 | 189004.8413 | 1.7977e+308 | 1.7977e+308
| 396.7933 | 48.0685 | 156.85 | 189037.5839 | 1.7977e+308 | 1.7977e+308
| 395.9941 | 47.9464 | 156.9 | 189059.3759 | 1.7977e+308 | 1.7977e+308
| 395.1615 | 47.8243 | 156.95 | 189051.8686 | 1.7977e+308 | 1.7977e+308
| 394.4648 | 47.7021 | 157 | 188991.952 | 1.7977e+308 | 1.7977e+308
| 393.7206 | 47.5799 | 157.05 | 188887.5039 | 1.7977e+308 | 1.7977e+308
| 393.0499 | 47.4577 | 157.1 | 188786.2353 | 1.7977e+308 | 1.7977e+308
| 392.4383 | 47.3356 | 157.15 | 188720.8188 | 1.7977e+308 | 1.7977e+308
| 391.8002 | 47.2134 | 157.2 | 188595.2044 | 1.7977e+308 | 1.7977e+308
| 391.0895 | 47.0912 | 157.25 | 188487.9448 | 1.7977e+308 | 1.7977e+308
| 390.3271 | 46.969 | 157.3 | 188377.4391 | 1.7977e+308 | 1.7977e+308
| 389.7858 | 46.8468 | 157.35 | 188224.2715 | 1.7977e+308 | 1.7977e+308
| 389.3103 | 46.7246 | 157.4 | 188152.7907 | 1.7977e+308 | 1.7977e+308
| 388.4274 | 46.6024 | 157.45 | 187803.6901 | 1.7977e+308 | 1.7977e+308
| 387.4276 | 46.4802 | 157.5 | 187655.7572 | 1.7977e+308 | 1.7977e+308
| 386.9943 | 46.358 | 157.55 | 187595.8097 | 1.7977e+308 | 1.7977e+308
| 386.7572 | 46.2358 | 157.6 | 187617.3715 | 1.7977e+308 | 1.7977e+308
| 385.8444 | 46.1137 | 157.65 | 187734.7795 | 1.7977e+308 | 1.7977e+308
| 385.0993 | 45.9915 | 157.7 | 187766.9976 | 1.7977e+308 | 1.7977e+308
| 384.5807 | 45.8694 | 157.75 | 187832.8402 | 1.7977e+308 | 1.7977e+308
| 384.0099 | 45.7472 | 157.8 | 187936.7793 | 1.7977e+308 | 1.7977e+308
| 383.392 | 45.625 | 157.85 | 187913.0977 | 1.7977e+308 | 1.7977e+308
| 382.4941 | 45.5029 | 157.9 | 187932.5235 | 1.7977e+308 | 1.7977e+308
| 381.8094 | 45.3807 | 157.95 | 187947.3223 | 1.7977e+308 | 1.7977e+308
| 381.406 | 45.2586 | 158 | 188065.1268 | 1.7977e+308 | 1.7977e+308
| 380.4837 | 45.1364 | 158.05 | 188166.6099 | 1.7977e+308 | 1.7977e+308
| 379.5205 | 45.0143 | 158.1 | 188224.7426 | 1.7977e+308 | 1.7977e+308
| 379.439 | 44.8921 | 158.15 | 188363.1132 | 1.7977e+308 | 1.7977e+308
| 378.9966 | 44.77 | 158.2 | 188371.9437 | 1.7977e+308 | 1.7977e+308
| 377.7081 | 44.6478 | 158.25 | 188425.2049 | 1.7977e+308 | 1.7977e+308
| 376.677 | 44.5258 | 158.3 | 188466.6295 | 1.7977e+308 | 1.7977e+308
| 376.2556 | 44.4036 | 158.35 | 188443.0269 | 1.7977e+308 | 1.7977e+308
| 375.6158 | 44.2814 | 158.4 | 188426.479 | 1.7977e+308 | 1.7977e+308
| 374.5669 | 44.1592 | 158.45 | 188359.8826 | 1.7977e+308 | 1.7977e+308
| 373.9599 | 44.037 | 158.5 | 188332.3193 | 1.7977e+308 | 1.7977e+308
| 373.5725 | 43.9148 | 158.55 | 188259.312 | 1.7977e+308 | 1.7977e+308
| 372.9856 | 43.7926 | 158.6 | 188015.9838 | 1.7977e+308 | 1.7977e+308
| 372.1906 | 43.6703 | 158.65 | 187601.0626 | 1.7977e+308 | 1.7977e+308
| 371.2522 | 43.548 | 158.7 | 187190.0985 | 1.7977e+308 | 1.7977e+308
| 370.9105 | 43.4257 | 158.75 | 186733.8959 | 1.7977e+308 | 1.7977e+308
| 370.2306 | 43.3035 | 158.8 | 186526.4328 | 1.7977e+308 | 1.7977e+308
| 369.3311 | 43.1812 | 158.85 | 186318.7381 | 1.7977e+308 | 1.7977e+308
| 368.7651 | 43.0589 | 158.9 | 186026.0956 | 1.7977e+308 | 1.7977e+308
| 368.231 | 42.9366 | 158.95 | 185527.8289 | 1.7977e+308 | 1.7977e+308
| 367.636 | 42.8143 | 159 | 185243.4537 | 1.7977e+308 | 1.7977e+308
| 366.5175 | 42.692 | 159.05 | 184746.411 | 1.7977e+308 | 1.7977e+308
| 365.7827 | 42.5697 | 159.1 | 184455.5924 | 1.7977e+308 | 1.7977e+308
| 365.164 | 42.4474 | 159.15 | 184087.0488 | 1.7977e+308 | 1.7977e+308
| 364.4313 | 42.325 | 159.2 | 183757.928 | 1.7977e+308 | 1.7977e+308
| 363.8813 | 42.2026 | 159.25 | 183134.4923 | 1.7977e+308 | 1.7977e+308
| 363.1134 | 42.0803 | 159.3 | 182921.5582 | 1.7977e+308 | 1.7977e+308
| 362.7175 | 41.9579 | 159.35 | 182702.3774 | 1.7977e+308 | 1.7977e+308
| 362.1257 | 41.8356 | 159.4 | 182480.5839 | 1.7977e+308 | 1.7977e+308
| 361.0609 | 41.7133 | 159.45 | 182261.6817 | 1.7977e+308 | 1.7977e+308
| 359.9512 | 41.591 | 159.5 | 182082.0215 | 1.7977e+308 | 1.7977e+308
| 359.5845 | 41.4686 | 159.55 | 181722.9593 | 1.7977e+308 | 1.7977e+308
| 359.3656 | 41.3464 | 159.6 | 181722.9613 | 1.7977e+308 | 1.7977e+308
| 358.2984 | 41.2241 | 159.65 | 181616.5109 | 1.7977e+308 | 1.7977e+308
| 357.3872 | 41.1018 | 159.7 | 181545.6093 | 1.7977e+308 | 1.7977e+308
| 357.0437 | 40.9794 | 159.75 | 181311.3392 | 1.7977e+308 | 1.7977e+308
| 356.6746 | 40.8571 | 159.8 | 181256.9131 | 1.7977e+308 | 1.7977e+308
| 355.544 | 40.7349 | 159.85 | 181276.7054 | 1.7977e+308 | 1.7977e+308
| 354.5717 | 40.6126 | 159.9 | 181379.2453 | 1.7977e+308 | 1.7977e+308
| 354.1297 | 40.4904 | 159.95 | 181444.0133 | 1.7977e+308 | 1.7977e+308
| 353.4849 | 40.3681 | 160 | 181549.032 | 1.7977e+308 | 1.7977e+308
| 352.751 | 40.2459 | 160.05 | 181721.1758 | 1.7977e+308 | 1.7977e+308
| 352.0741 | 40.1236 | 160.1 | 181825.858 | 1.7977e+308 | 1.7977e+308
| 351.5072 | 40.0014 | 160.15 | 181928.3033 | 1.7977e+308 | 1.7977e+308
| 350.9499 | 39.8792 | 160.2 | 182072.6168 | 1.7977e+308 | 1.7977e+308
| 350.0743 | 39.757 | 160.25 | 182174.2814 | 1.7977e+308 | 1.7977e+308
| 349.1271 | 39.6347 | 160.3 | 182192.5909 | 1.7977e+308 | 1.7977e+308
| 348.428 | 39.5124 | 160.35 | 182029.796 | 1.7977e+308 | 1.7977e+308
| 347.9724 | 39.3901 | 160.4 | 181972.2073 | 1.7977e+308 | 1.7977e+308
| 347.2268 | 39.2678 | 160.45 | 181837.8293 | 1.7977e+308 | 1.7977e+308
| 346.1456 | 39.1455 | 160.5 | 181538.6189 | 1.7977e+308 | 1.7977e+308
| 345.4842 | 39.0232 | 160.55 | 181360.3822 | 1.7977e+308 | 1.7977e+308
| 344.9608 | 38.9008 | 160.6 | 181139.3035 | 1.7977e+308 | 1.7977e+308
| 344.2874 | 38.7785 | 160.65 | 180869.2028 | 1.7977e+308 | 1.7977e+308
| 343.5219 | 38.6561 | 160.7 | 180517.4686 | 1.7977e+308 | 1.7977e+308
| 342.8443 | 38.5338 | 160.75 | 180286.2949 | 1.7977e+308 | 1.7977e+308
| 342.3002 | 38.4114 | 160.8 | 179978.2999 | 1.7977e+308 | 1.7977e+308
| 341.3936 | 38.2888 | 160.85 | 179148.0594 | 1.7977e+308 | 1.7977e+308
| 340.4146 | 38.1664 | 160.9 | 178751.9987 | 1.7977e+308 | 1.7977e+308
| 339.8156 | 38.044 | 160.95 | 178346.1268 | 1.7977e+308 | 1.7977e+308
| 339.6357 | 37.9216 | 161 | 177933.3352 | 1.7977e+308 | 1.7977e+308
| 338.9503 | 37.7992 | 161.05 | 177570.0119 | 1.7977e+308 | 1.7977e+308
| 337.7195 | 37.6768 | 161.1 | 177171.3791 | 1.7977e+308 | 1.7977e+308
| 337.1456 | 37.5543 | 161.15 | 176690.3635 | 1.7977e+308 | 1.7977e+308
| 336.8308 | 37.4316 | 161.2 | 175738.027 | 1.7977e+308 | 1.7977e+308
| 335.823 | 37.3091 | 161.25 | 175380.6822 | 1.7977e+308 | 1.7977e+308
| 334.6816 | 37.1867 | 161.3 | 175106.4978 | 1.7977e+308 | 1.7977e+308
| 334.243 | 37.0643 | 161.35 | 174787.7028 | 1.7977e+308 | 1.7977e+308
| 334.022 | 36.9418 | 161.4 | 174467.5016 | 1.7977e+308 | 1.7977e+308
| 333.3233 | 36.8194 | 161.45 | 174222.0032 | 1.7977e+308 | 1.7977e+308
| 332.1974 | 36.6969 | 161.5 | 174062.4906 | 1.7977e+308 | 1.7977e+308
| 331.3947 | 36.5745 | 161.55 | 173973.7756 | 1.7977e+308 | 1.7977e+308
| 330.6485 | 36.4521 | 161.6 | 173824.953 | 1.7977e+308 | 1.7977e+308
| 329.9489 | 36.3298 | 161.65 | 173824.9585 | 1.7977e+308 | 1.7977e+308
| 329.1923 | 36.2072 | 161.7 | 173579.2867 | 1.7977e+308 | 1.7977e+308
| 328.5436 | 36.0848 | 161.75 | 173526.7817 | 1.7977e+308 | 1.7977e+308
| 328.0069 | 35.9624 | 161.8 | 173438.8749 | 1.7977e+308 | 1.7977e+308
| 327.1493 | 35.8401 | 161.85 | 173467.2804 | 1.7977e+308 | 1.7977e+308
| 326.0842 | 35.7178 | 161.9 | 173530.4492 | 1.7977e+308 | 1.7977e+308
| 325.2935 | 35.5954 | 161.95 | 173449.2894 | 1.7977e+308 | 1.7977e+308
| 324.8717 | 35.473 | 162 | 173376.5793 | 1.7977e+308 | 1.7977e+308
| 324.3056 | 35.3505 | 162.05 | 173291.8359 | 1.7977e+308 | 1.7977e+308
| 323.3399 | 35.2282 | 162.1 | 173360.8605 | 1.7977e+308 | 1.7977e+308
| 322.3144 | 35.1058 | 162.15 | 173430.1327 | 1.7977e+308 | 1.7977e+308
| 321.8819 | 34.9835 | 162.2 | 173461.3669 | 1.7977e+308 | 1.7977e+308
| 321.3475 | 34.8611 | 162.25 | 173422.8232 | 1.7977e+308 | 1.7977e+308
| 320.3725 | 34.7387 | 162.3 | 173377.1069 | 1.7977e+308 | 1.7977e+308
| 319.7016 | 34.6163 | 162.35 | 173515.4208 | 1.7977e+308 | 1.7977e+308
| 319.3601 | 34.4939 | 162.4 | 173543.3353 | 1.7977e+308 | 1.7977e+308
| 318.3174 | 34.3716 | 162.45 | 173573.0495 | 1.7977e+308 | 1.7977e+308
| 317.2084 | 34.2493 | 162.5 | 173528.8243 | 1.7977e+308 | 1.7977e+308
| 316.8816 | 34.1269 | 162.55 | 173588.4998 | 1.7977e+308 | 1.7977e+308
| 316.2221 | 34.0046 | 162.6 | 173619.3634 | 1.7977e+308 | 1.7977e+308
| 315.1213 | 33.8822 | 162.65 | 173677.8689 | 1.7977e+308 | 1.7977e+308
| 314.1206 | 33.7599 | 162.7 | 173665.3565 | 1.7977e+308 | 1.7977e+308
| 313.2425 | 33.6375 | 162.75 | 173657.7981 | 1.7977e+308 | 1.7977e+308
| 312.824 | 33.5152 | 162.8 | 173725.3913 | 1.7977e+308 | 1.7977e+308
| 312.3706 | 33.3927 | 162.85 | 173604.8726 | 1.7977e+308 | 1.7977e+308
| 311.4618 | 33.2703 | 162.9 | 173560.744 | 1.7977e+308 | 1.7977e+308
| 310.5857 | 33.148 | 162.95 | 173588.9646 | 1.7977e+308 | 1.7977e+308
| 310.0687 | 33.0257 | 163 | 173543.7403 | 1.7977e+308 | 1.7977e+308
| 309.3195 | 32.9033 | 163.05 | 173532.3903 | 1.7977e+308 | 1.7977e+308
| 308.2647 | 32.781 | 163.1 | 173415.3023 | 1.7977e+308 | 1.7977e+308
| 307.526 | 32.6585 | 163.15 | 173079.867 | 1.7977e+308 | 1.7977e+308
| 306.9626 | 32.536 | 163.2 | 172819.158 | 1.7977e+308 | 1.7977e+308
| 306.2349 | 32.4136 | 163.25 | 172615.3531 | 1.7977e+308 | 1.7977e+308
| 305.137 | 32.2912 | 163.3 | 172379.289 | 1.7977e+308 | 1.7977e+308
| 304.5435 | 32.1687 | 163.35 | 172061.4719 | 1.7977e+308 | 1.7977e+308
| 304.0647 | 32.0463 | 163.4 | 171708.1954 | 1.7977e+308 | 1.7977e+308
| 303.2339 | 31.9238 | 163.45 | 171397.5015 | 1.7977e+308 | 1.7977e+308
| 302.2407 | 31.8011 | 163.5 | 170655.0568 | 1.7977e+308 | 1.7977e+308
| 301.2821 | 31.6786 | 163.55 | 170273.1707 | 1.7977e+308 | 1.7977e+308
| 300.9587 | 31.5561 | 163.6 | 169917.0759 | 1.7977e+308 | 1.7977e+308
| 300.2498 | 31.4336 | 163.65 | 169507.1553 | 1.7977e+308 | 1.7977e+308
| 299.1619 | 31.311 | 163.7 | 169060.8147 | 1.7977e+308 | 1.7977e+308
| 298.6278 | 31.1885 | 163.75 | 168771.701 | 1.7977e+308 | 1.7977e+308
| 298.0846 | 31.066 | 163.8 | 168490.5099 | 1.7977e+308 | 1.7977e+308
| 297.1709 | 30.9436 | 163.85 | 168235.2364 | 1.7977e+308 | 1.7977e+308
| 296.2127 | 30.8211 | 163.9 | 167907.991 | 1.7977e+308 | 1.7977e+308
| 295.6089 | 30.6986 | 163.95 | 167659.0647 | 1.7977e+308 | 1.7977e+308
| 295.1374 | 30.5758 | 164 | 167002.0905 | 1.7977e+308 | 1.7977e+308
| 294.1481 | 30.4533 | 164.05 | 166709.5262 | 1.7977e+308 | 1.7977e+308
| 292.9294 | 30.3309 | 164.1 | 166530.1638 | 1.7977e+308 | 1.7977e+308
| 292.0842 | 30.2084 | 164.15 | 166378.0973 | 1.7977e+308 | 1.7977e+308
| 291.5356 | 30.0859 | 164.2 | 166295.8021 | 1.7977e+308 | 1.7977e+308
| 290.7723 | 29.9635 | 164.25 | 166152.0765 | 1.7977e+308 | 1.7977e+308
| 289.7858 | 29.841 | 164.3 | 166034.4739 | 1.7977e+308 | 1.7977e+308
| 288.8999 | 29.7183 | 164.35 | 165667.8865 | 1.7977e+308 | 1.7977e+308
| 288.3145 | 29.5958 | 164.4 | 165582.1495 | 1.7977e+308 | 1.7977e+308
| 287.6137 | 29.4734 | 164.45 | 165529.5688 | 1.7977e+308 | 1.7977e+308
| 286.6674 | 29.351 | 164.5 | 165443.0234 | 1.7977e+308 | 1.7977e+308
| 286.0642 | 29.2285 | 164.55 | 165434.6279 | 1.7977e+308 | 1.7977e+308
| 285.6999 | 29.1061 | 164.6 | 165310.4701 | 1.7977e+308 | 1.7977e+308
| 284.534 | 28.9836 | 164.65 | 165243.4055 | 1.7977e+308 | 1.7977e+308
| 283.4871 | 28.8611 | 164.7 | 165158.9969 | 1.7977e+308 | 1.7977e+308
| 282.9765 | 28.7387 | 164.75 | 165103.4509 | 1.7977e+308 | 1.7977e+308
| 282.1852 | 28.6162 | 164.8 | 165025.9516 | 1.7977e+308 | 1.7977e+308
| 281.4927 | 28.4935 | 164.85 | 164815.3419 | 1.7977e+308 | 1.7977e+308
| 280.6234 | 28.3711 | 164.9 | 164769.7558 | 1.7977e+308 | 1.7977e+308
| 279.6507 | 28.2487 | 164.95 | 164714.2719 | 1.7977e+308 | 1.7977e+308
| 279.1683 | 28.1262 | 165 | 164625.2585 | 1.7977e+308 | 1.7977e+308
| 278.3878 | 28.0038 | 165.05 | 164706.5785 | 1.7977e+308 | 1.7977e+308
| 277.2966 | 27.8815 | 165.1 | 164694.0394 | 1.7977e+308 | 1.7977e+308
| 276.8167 | 27.7588 | 165.15 | 164552.6883 | 1.7977e+308 | 1.7977e+308
| 276.2568 | 27.6363 | 165.2 | 164392.3184 | 1.7977e+308 | 1.7977e+308
| 275.2608 | 27.5139 | 165.25 | 164330.607 | 1.7977e+308 | 1.7977e+308
| 274.0507 | 27.3915 | 165.3 | 164233.3147 | 1.7977e+308 | 1.7977e+308
| 273.6145 | 27.2691 | 165.35 | 164216.6625 | 1.7977e+308 | 1.7977e+308
| 273.2364 | 27.1466 | 165.4 | 164153.0892 | 1.7977e+308 | 1.7977e+308
| 271.9097 | 27.0242 | 165.45 | 164021.1595 | 1.7977e+308 | 1.7977e+308
| 270.7796 | 26.9015 | 165.5 | 163698.9949 | 1.7977e+308 | 1.7977e+308
| 270.4435 | 26.7791 | 165.55 | 163475.3528 | 1.7977e+308 | 1.7977e+308
| 269.8408 | 26.6565 | 165.6 | 163209.8538 | 1.7977e+308 | 1.7977e+308
| 268.7534 | 26.534 | 165.65 | 162790.7147 | 1.7977e+308 | 1.7977e+308
| 267.8227 | 26.4114 | 165.7 | 162405.0274 | 1.7977e+308 | 1.7977e+308
| 267.079 | 26.2888 | 165.75 | 162035.1658 | 1.7977e+308 | 1.7977e+308
| 266.4533 | 26.1663 | 165.8 | 161661.1257 | 1.7977e+308 | 1.7977e+308
| 265.4942 | 26.0438 | 165.85 | 161299.5325 | 1.7977e+308 | 1.7977e+308
| 264.5154 | 25.9212 | 165.9 | 160795.4013 | 1.7977e+308 | 1.7977e+308
| 263.9168 | 25.7982 | 165.95 | 159734.4533 | 1.7977e+308 | 1.7977e+308
| 263.2791 | 25.6755 | 166 | 159057.3529 | 1.7977e+308 | 1.7977e+308
| 262.326 | 25.5528 | 166.05 | 158466.4782 | 1.7977e+308 | 1.7977e+308
| 261.1565 | 25.4302 | 166.1 | 157833.3252 | 1.7977e+308 | 1.7977e+308
| 260.2507 | 25.3076 | 166.15 | 157372.8551 | 1.7977e+308 | 1.7977e+308
| 259.6675 | 25.1849 | 166.2 | 156807.695 | 1.7977e+308 | 1.7977e+308
| 258.9685 | 25.0622 | 166.25 | 156240.8554 | 1.7977e+308 | 1.7977e+308
| 257.9303 | 24.939 | 166.3 | 155056.2797 | 1.7977e+308 | 1.7977e+308
| 257.1886 | 24.8163 | 166.35 | 154525.2347 | 1.7977e+308 | 1.7977e+308
| 256.8146 | 24.6936 | 166.4 | 154039.3384 | 1.7977e+308 | 1.7977e+308
| 255.9548 | 24.5708 | 166.45 | 153478.3165 | 1.7977e+308 | 1.7977e+308
| 254.8278 | 24.4482 | 166.5 | 153021.1083 | 1.7977e+308 | 1.7977e+308
| 254.0868 | 24.3255 | 166.55 | 152616.4655 | 1.7977e+308 | 1.7977e+308
| 253.5234 | 24.2028 | 166.6 | 152210.2207 | 1.7977e+308 | 1.7977e+308
| 252.4781 | 24.0801 | 166.65 | 151876.7844 | 1.7977e+308 | 1.7977e+308
| 251.4724 | 23.9573 | 166.7 | 151453.5343 | 1.7977e+308 | 1.7977e+308
| 250.8335 | 23.8346 | 166.75 | 151080.6959 | 1.7977e+308 | 1.7977e+308
| 250.2472 | 23.7114 | 166.8 | 150482.6713 | 1.7977e+308 | 1.7977e+308
| 249.354 | 23.5888 | 166.85 | 150303.2287 | 1.7977e+308 | 1.7977e+308
| 248.4674 | 23.4662 | 166.9 | 150107.7645 | 1.7977e+308 | 1.7977e+308
| 247.7256 | 23.3436 | 166.95 | 150048.6458 | 1.7977e+308 | 1.7977e+308
| 246.8591 | 23.221 | 167 | 149963.3989 | 1.7977e+308 | 1.7977e+308
| 245.8344 | 23.0985 | 167.05 | 149923.7427 | 1.7977e+308 | 1.7977e+308
| 244.6867 | 22.9755 | 167.1 | 149768.4253 | 1.7977e+308 | 1.7977e+308
| 244.027 | 22.8529 | 167.15 | 149666.1367 | 1.7977e+308 | 1.7977e+308
| 243.4074 | 22.7303 | 167.2 | 149490.3215 | 1.7977e+308 | 1.7977e+308
| 242.4515 | 22.6076 | 167.25 | 149267.6312 | 1.7977e+308 | 1.7977e+308
| 241.4769 | 22.485 | 167.3 | 149102.5275 | 1.7977e+308 | 1.7977e+308
| 240.9189 | 22.3624 | 167.35 | 148978.7251 | 1.7977e+308 | 1.7977e+308
| 240.2413 | 22.2393 | 167.4 | 148559.6347 | 1.7977e+308 | 1.7977e+308
| 239.0495 | 22.1167 | 167.45 | 148351.5482 | 1.7977e+308 | 1.7977e+308
| 237.7891 | 21.9941 | 167.5 | 148114.4894 | 1.7977e+308 | 1.7977e+308
| 236.9609 | 21.8715 | 167.55 | 147829.398 | 1.7977e+308 | 1.7977e+308
| 236.6044 | 21.7487 | 167.6 | 147458.0084 | 1.7977e+308 | 1.7977e+308
| 235.6862 | 21.6259 | 167.65 | 147080.4948 | 1.7977e+308 | 1.7977e+308
| 234.6354 | 21.5032 | 167.7 | 146795.931 | 1.7977e+308 | 1.7977e+308
| 233.9595 | 21.3805 | 167.75 | 146658.9341 | 1.7977e+308 | 1.7977e+308
| 233.4056 | 21.2579 | 167.8 | 146493.2647 | 1.7977e+308 | 1.7977e+308
| 232.5237 | 21.1353 | 167.85 | 146372.0605 | 1.7977e+308 | 1.7977e+308
| 231.2137 | 21.0123 | 167.9 | 146083.1037 | 1.7977e+308 | 1.7977e+308
| 230.3209 | 20.8897 | 167.95 | 145942.0438 | 1.7977e+308 | 1.7977e+308
| 229.7123 | 20.7671 | 168 | 145874.3451 | 1.7977e+308 | 1.7977e+308
| 228.7055 | 20.6444 | 168.05 | 145675.8818 | 1.7977e+308 | 1.7977e+308
| 227.5646 | 20.5219 | 168.1 | 145548.4502 | 1.7977e+308 | 1.7977e+308
| 226.8024 | 20.3992 | 168.15 | 145461.7445 | 1.7977e+308 | 1.7977e+308
| 226.3863 | 20.2763 | 168.2 | 145419.4654 | 1.7977e+308 | 1.7977e+308
| 225.555 | 20.1537 | 168.25 | 145450.3579 | 1.7977e+308 | 1.7977e+308
| 224.3087 | 20.0312 | 168.3 | 145469.422 | 1.7977e+308 | 1.7977e+308
| 223.6286 | 19.9086 | 168.35 | 145477.5185 | 1.7977e+308 | 1.7977e+308
| 222.8952 | 19.7861 | 168.4 | 145569.7586 | 1.7977e+308 | 1.7977e+308
| 221.8684 | 19.6636 | 168.45 | 145648.6035 | 1.7977e+308 | 1.7977e+308
| 220.7177 | 19.5409 | 168.5 | 146026.3041 | 1.7977e+308 | 1.7977e+308
| 220.0225 | 19.4184 | 168.55 | 146298.1149 | 1.7977e+308 | 1.7977e+308
| 219.6429 | 19.2959 | 168.6 | 146490.7017 | 1.7977e+308 | 1.7977e+308
| 218.4524 | 19.1737 | 168.65 | 146490.7098 | 1.7977e+308 | 1.7977e+308
| 217.0504 | 19.0508 | 168.7 | 146585.8767 | 1.7977e+308 | 1.7977e+308
| 216.3685 | 18.9283 | 168.75 | 146544.0363 | 1.7977e+308 | 1.7977e+308
| 215.8319 | 18.8058 | 168.8 | 146487.1182 | 1.7977e+308 | 1.7977e+308
| 214.8318 | 18.6832 | 168.85 | 146417.6941 | 1.7977e+308 | 1.7977e+308
| 213.3171 | 18.5607 | 168.9 | 146236.0518 | 1.7977e+308 | 1.7977e+308
| 212.4429 | 18.4381 | 168.95 | 145981.9145 | 1.7977e+308 | 1.7977e+308
| 212.096 | 18.3151 | 169 | 145314.6961 | 1.7977e+308 | 1.7977e+308
| 211.1357 | 18.1924 | 169.05 | 144989.3716 | 1.7977e+308 | 1.7977e+308
| 209.9302 | 18.0698 | 169.1 | 144577.6545 | 1.7977e+308 | 1.7977e+308
| 209.1651 | 17.9471 | 169.15 | 144178.0673 | 1.7977e+308 | 1.7977e+308
| 208.5529 | 17.8244 | 169.2 | 143794.6775 | 1.7977e+308 | 1.7977e+308
| 207.4216 | 17.6994 | 169.25 | 143394.2077 | 1.7977e+308 | 1.7977e+308
| 206.4614 | 17.5762 | 169.3 | 142639.3205 | 1.7977e+308 | 1.7977e+308
| 205.8178 | 17.4535 | 169.35 | 142223.9886 | 1.7977e+308 | 1.7977e+308
| 204.8123 | 17.3308 | 169.4 | 141781.5843 | 1.7977e+308 | 1.7977e+308
| 203.6427 | 17.2105 | 169.45 | 141281.9927 | 1.7977e+308 | 1.7977e+308
| 202.6757 | 17.0878 | 169.5 | 140742.2129 | 1.7977e+308 | 1.7977e+308
| 202.0195 | 16.9649 | 169.55 | 140077.7664 | 1.7977e+308 | 1.7977e+308
| 201.3933 | 16.8421 | 169.6 | 139439.9477 | 1.7977e+308 | 1.7977e+308
| 200.5144 | 16.7192 | 169.65 | 138854.3858 | 1.7977e+308 | 1.7977e+308
| 199.4934 | 16.5963 | 169.7 | 138245.7551 | 1.7977e+308 | 1.7977e+308
| 198.46 | 16.4735 | 169.75 | 137779.5076 | 1.7977e+308 | 1.7977e+308
| 197.7485 | 16.3507 | 169.8 | 137230.4309 | 1.7977e+308 | 1.7977e+308
| 196.7988 | 16.2273 | 169.85 | 136300.12 | 1.7977e+308 | 1.7977e+308
| 195.3778 | 16.1046 | 169.9 | 135952.1262 | 1.7977e+308 | 1.7977e+308
| 194.5868 | 15.9819 | 169.95 | 135681.0057 | 1.7977e+308 | 1.7977e+308
| 194.0342 | 15.8592 | 170 | 135477.1691 | 1.7977e+308 | 1.7977e+308
| 192.6985 | 15.7365 | 170.05 | 135256.4355 | 1.7977e+308 | 1.7977e+308
| 191.4668 | 15.6139 | 170.1 | 135131.0224 | 1.7977e+308 | 1.7977e+308
| 190.8478 | 15.4907 | 170.15 | 134822.0163 | 1.7977e+308 | 1.7977e+308
| 190.2626 | 15.368 | 170.2 | 134648.3618 | 1.7977e+308 | 1.7977e+308
| 188.9629 | 15.2453 | 170.25 | 134377.6371 | 1.7977e+308 | 1.7977e+308
| 187.8077 | 15.1225 | 170.3 | 134055.6332 | 1.7977e+308 | 1.7977e+308
| 187.212 | 14.9998 | 170.35 | 133828.8708 | 1.7977e+308 | 1.7977e+308
| 186.5415 | 14.877 | 170.4 | 133508.363 | 1.7977e+308 | 1.7977e+308
| 185.3109 | 14.7538 | 170.45 | 132988.3261 | 1.7977e+308 | 1.7977e+308
| 183.6793 | 14.6312 | 170.5 | 132811.2928 | 1.7977e+308 | 1.7977e+308
| 182.9083 | 14.5084 | 170.55 | 132591.4772 | 1.7977e+308 | 1.7977e+308
| 182.5842 | 14.3857 | 170.6 | 132389.6821 | 1.7977e+308 | 1.7977e+308
| 181.4396 | 14.2629 | 170.65 | 132079.2356 | 1.7977e+308 | 1.7977e+308
| 180.0604 | 14.14 | 170.7 | 131729.5117 | 1.7977e+308 | 1.7977e+308
| 179.488 | 14.0173 | 170.75 | 131507.6902 | 1.7977e+308 | 1.7977e+308
| 178.54 | 13.8945 | 170.8 | 131268.6087 | 1.7977e+308 | 1.7977e+308
| 177.1119 | 13.7718 | 170.85 | 131054.1543 | 1.7977e+308 | 1.7977e+308
| 176.0029 | 13.6491 | 170.9 | 130791.0411 | 1.7977e+308 | 1.7977e+308
| 175.4714 | 13.5258 | 170.95 | 130241.1559 | 1.7977e+308 | 1.7977e+308
| 174.5245 | 13.4031 | 171 | 129876.4841 | 1.7977e+308 | 1.7977e+308
| 173.1986 | 13.2803 | 171.05 | 129518.8182 | 1.7977e+308 | 1.7977e+308
| 172.0315 | 13.1575 | 171.1 | 129084.5943 | 1.7977e+308 | 1.7977e+308
| 171.2056 | 13.0347 | 171.15 | 128739.4995 | 1.7977e+308 | 1.7977e+308
| 170.4523 | 12.9119 | 171.2 | 128351.1117 | 1.7977e+308 | 1.7977e+308
| 169.1733 | 12.7885 | 171.25 | 127688.3772 | 1.7977e+308 | 1.7977e+308
| 167.9117 | 12.6658 | 171.3 | 127440.8917 | 1.7977e+308 | 1.7977e+308
| 167.0572 | 12.5429 | 171.35 | 127144.9596 | 1.7977e+308 | 1.7977e+308
| 166.384 | 12.4201 | 171.4 | 126849.0596 | 1.7977e+308 | 1.7977e+308
| 165.4214 | 12.2973 | 171.45 | 126504.7945 | 1.7977e+308 | 1.7977e+308
| 164.0808 | 12.1746 | 171.5 | 126228.1826 | 1.7977e+308 | 1.7977e+308
| 162.8696 | 12.0518 | 171.55 | 125927.9908 | 1.7977e+308 | 1.7977e+308
| 162.1534 | 11.929 | 171.6 | 125633.2454 | 1.7977e+308 | 1.7977e+308
| 161.1359 | 11.8061 | 171.65 | 125299.8518 | 1.7977e+308 | 1.7977e+308
| 159.6188 | 11.6832 | 171.7 | 124923.6018 | 1.7977e+308 | 1.7977e+308
| 158.798 | 11.5597 | 171.75 | 124293.6301 | 1.7977e+308 | 1.7977e+308
| 158.2439 | 11.4369 | 171.8 | 123979.451 | 1.7977e+308 | 1.7977e+308
| 156.9686 | 11.3141 | 171.85 | 123685.1397 | 1.7977e+308 | 1.7977e+308
| 155.4222 | 11.1913 | 171.9 | 123324.339 | 1.7977e+308 | 1.7977e+308
| 154.2519 | 11.0685 | 171.95 | 122938.2286 | 1.7977e+308 | 1.7977e+308
| 153.5428 | 10.9457 | 172 | 122638.2798 | 1.7977e+308 | 1.7977e+308
| 152.568 | 10.8222 | 172.05 | 121949.9689 | 1.7977e+308 | 1.7977e+308
| 151.0375 | 10.6994 | 172.1 | 121672.7116 | 1.7977e+308 | 1.7977e+308
| 149.9503 | 10.5766 | 172.15 | 121308.0698 | 1.7977e+308 | 1.7977e+308
| 149.3595 | 10.4537 | 172.2 | 120941.0105 | 1.7977e+308 | 1.7977e+308
| 148.1306 | 10.3309 | 172.25 | 120616.2081 | 1.7977e+308 | 1.7977e+308
| 146.6469 | 10.208 | 172.3 | 120184.0908 | 1.7977e+308 | 1.7977e+308
| 145.6225 | 10.0851 | 172.35 | 119750.6754 | 1.7977e+308 | 1.7977e+308
| 144.9346 | 9.9615 | 172.4 | 118926.4832 | 1.7977e+308 | 1.7977e+308
| 143.7171 | 9.8386 | 172.45 | 118466.3751 | 1.7977e+308 | 1.7977e+308
| 142.3949 | 9.7157 | 172.5 | 118005.6427 | 1.7977e+308 | 1.7977e+308
| 141.4527 | 9.5927 | 172.55 | 117563.7763 | 1.7977e+308 | 1.7977e+308
| 140.5189 | 9.4699 | 172.6 | 117187.8046 | 1.7977e+308 | 1.7977e+308
| 139.1888 | 9.3467 | 172.65 | 116613.2356 | 1.7977e+308 | 1.7977e+308
| 137.8494 | 9.2236 | 172.7 | 116047.457 | 1.7977e+308 | 1.7977e+308
| 137.1243 | 9.1007 | 172.75 | 115659.1636 | 1.7977e+308 | 1.7977e+308
| 136.4401 | 8.9777 | 172.8 | 115184.5662 | 1.7977e+308 | 1.7977e+308
| 135.1846 | 8.8548 | 172.85 | 114707.1161 | 1.7977e+308 | 1.7977e+308
| 133.4391 | 8.7319 | 172.9 | 114313.3857 | 1.7977e+308 | 1.7977e+308
| 132.2378 | 8.6083 | 172.95 | 113581.2022 | 1.7977e+308 | 1.7977e+308
| 131.3748 | 8.4853 | 173 | 113207.4244 | 1.7977e+308 | 1.7977e+308
| 130.1277 | 8.3624 | 173.05 | 112800.0945 | 1.7977e+308 | 1.7977e+308
| 128.5409 | 8.2395 | 173.1 | 112306.7775 | 1.7977e+308 | 1.7977e+308
| 127.303 | 8.1166 | 173.15 | 111874.3407 | 1.7977e+308 | 1.7977e+308
| 126.5014 | 7.9935 | 173.2 | 111381.4222 | 1.7977e+308 | 1.7977e+308
| 125.3767 | 7.8697 | 173.25 | 110429.1469 | 1.7977e+308 | 1.7977e+308
| 124.0255 | 7.7468 | 173.3 | 110014.6487 | 1.7977e+308 | 1.7977e+308
| 123.1792 | 7.6237 | 173.35 | 109555.2733 | 1.7977e+308 | 1.7977e+308
| 122.2479 | 7.5007 | 173.4 | 109117.8384 | 1.7977e+308 | 1.7977e+308
| 120.7277 | 7.3778 | 173.45 | 108767.4265 | 1.7977e+308 | 1.7977e+308
| 118.9881 | 7.2548 | 173.5 | 108352.825 | 1.7977e+308 | 1.7977e+308
| 117.9129 | 7.1319 | 173.55 | 107967.8887 | 1.7977e+308 | 1.7977e+308
| 117.2236 | 7.0088 | 173.6 | 107501.417 | 1.7977e+308 | 1.7977e+308
| 115.7991 | 6.8855 | 173.65 | 106889.4845 | 1.7977e+308 | 1.7977e+308
| 114.2897 | 6.7622 | 173.7 | 106229.6923 | 1.7977e+308 | 1.7977e+308
| 113.065 | 6.6391 | 173.75 | 105717.2724 | 1.7977e+308 | 1.7977e+308
| 111.9207 | 6.5153 | 173.8 | 104774.6384 | 1.7977e+308 | 1.7977e+308
| 110.5558 | 6.3922 | 173.85 | 104227.9997 | 1.7977e+308 | 1.7977e+308
| 108.846 | 6.2691 | 173.9 | 103634.7604 | 1.7977e+308 | 1.7977e+308
| 107.752 | 6.146 | 173.95 | 103040.5053 | 1.7977e+308 | 1.7977e+308
| 106.8772 | 6.0228 | 174 | 102461.0059 | 1.7977e+308 | 1.7977e+308
| 105.5311 | 5.8997 | 174.05 | 101921.6225 | 1.7977e+308 | 1.7977e+308
| 103.8501 | 5.7756 | 174.1 | 100780.448 | 1.7977e+308 | 1.7977e+308
| 102.425 | 5.6525 | 174.15 | 100278.6786 | 1.7977e+308 | 1.7977e+308
| 101.2824 | 5.5293 | 174.2 | 99700.0575 | 1.7977e+308 | 1.7977e+308
| 99.661 | 5.4062 | 174.25 | 99125.5081 | 1.7977e+308 | 1.7977e+308
| 98.0805 | 5.2831 | 174.3 | 98596.7677 | 1.7977e+308 | 1.7977e+308
| 96.9212 | 5.1598 | 174.35 | 97960.5422 | 1.7977e+308 | 1.7977e+308
| 96.1663 | 5.0365 | 174.4 | 97308.0379 | 1.7977e+308 | 1.7977e+308
| 94.7061 | 4.9121 | 174.45 | 95982.1137 | 1.7977e+308 | 1.7977e+308
| 94.1435 | 4.8926 | 174.458 | 95982.1159 | 1.7977e+308 | 1.7977e+308
| 87.9267 | 4.3776 | 250.05 | 1.7977e+308 | 1.7977e+308 | 1.7977e+308
| 87.0442 | 4.2554 | 250.1 | 1.7977e+308 | 1.7977e+308 | 1.7977e+308
| 85.6876 | 4.1332 | 250.15 | 1.7977e+308 | 1.7977e+308 | 1.7977e+308
| 84.129 | 4.011 | 250.2 | 1.7977e+308 | 1.7977e+308 | 1.7977e+308
| 82.7669 | 3.8888 | 250.25 | 1.7977e+308 | 1.7977e+308 | 1.7977e+308
| 81.4492 | 3.7667 | 250.3 | 1.7977e+308 | 1.7977e+308 | 1.7977e+308
| 79.9979 | 3.6445 | 250.35 | 1.7977e+308 | 1.7977e+308 | 1.7977e+308
| 78.1142 | 3.5224 | 250.4 | 1.7977e+308 | 1.7977e+308 | 1.7977e+308
| 76.4167 | 3.4002 | 250.45 | 1.7977e+308 | 1.7977e+308 | 1.7977e+308
| 74.8846 | 3.278 | 250.5 | 1.7977e+308 | 1.7977e+308 | 1.7977e+308
| 73.2693 | 3.1559 | 250.55 | 1.7977e+308 | 1.7977e+308 | 1.7977e+308
| 71.874 | 3.0337 | 250.6 | 1.7977e+308 | 1.7977e+308 | 1.7977e+308
| 70.1751 | 2.9116 | 250.65 | 1.7977e+308 | 1.7977e+308 | 1.7977e+308
| 68.3529 | 2.7894 | 250.7 | 1.7977e+308 | 1.7977e+308 | 1.7977e+308
| 66.6732 | 2.6673 | 250.75 | 1.7977e+308 | 1.7977e+308 | 1.7977e+308
| 64.8738 | 2.5451 | 250.8 | 1.7977e+308 | 1.7977e+308 | 1.7977e+308
| 63.1534 | 2.423 | 250.85 | 1.7977e+308 | 1.7977e+308 | 1.7977e+308
| 61.5295 | 2.3008 | 250.9 | 1.7977e+308 | 1.7977e+308 | 1.7977e+308
| 59.7714 | 2.1787 | 250.95 | 1.7977e+308 | 1.7977e+308 | 1.7977e+308
| 57.8625 | 2.0565 | 251 | 1.7977e+308 | 1.7977e+308 | 1.7977e+308
| 56.0152 | 1.9344 | 251.05 | 1.7977e+308 | 1.7977e+308 | 1.7977e+308
| 54.1536 | 1.8122 | 251.1 | 1.7977e+308 | 1.7977e+308 | 1.7977e+308
| 52.0067 | 1.6901 | 251.15 | 1.7977e+308 | 1.7977e+308 | 1.7977e+308
| 49.9013 | 1.568 | 251.2 | 1.7977e+308 | 1.7977e+308 | 1.7977e+308
| 47.9862 | 1.4458 | 251.25 | 1.7977e+308 | 1.7977e+308 | 1.7977e+308
| 45.6972 | 1.3237 | 251.3 | 1.7977e+308 | 1.7977e+308 | 1.7977e+308
| 43.5457 | 1.2016 | 251.35 | 1.7977e+308 | 1.7977e+308 | 1.7977e+308
| 41.4395 | 1.0795 | 251.4 | 1.7977e+308 | 1.7977e+308 | 1.7977e+308
| 38.9127 | 0.95737 | 251.45 | 1.7977e+308 | 1.7977e+308 | 1.7977e+308
| 36.6024 | 0.83525 | 251.5 | 1.7977e+308 | 1.7977e+308 | 1.7977e+308
| 34.1435 | 0.71315 | 251.55 | 1.7977e+308 | 1.7977e+308 | 1.7977e+308
| 31.3797 | 0.59106 | 251.6 | 1.7977e+308 | 1.7977e+308 | 1.7977e+308
| 28.7733 | 0.46896 | 251.65 | 1.7977e+308 | 1.7977e+308 | 1.7977e+308
| 25.8888 | 0.34688 | 251.7 | 1.7977e+308 | 1.7977e+308 | 1.7977e+308
| 22.5951 | 0.22483 | 251.75 | 1.7977e+308 | 1.7977e+308 | 1.7977e+308
| 18.7507 | 0.10281 | 251.8 | 1.7977e+308 | 1.7977e+308 | 1.7977e+308
| 14.9303 | 0.00035455 | 251.842 | 1.7977e+308 | 1.7977e+308 | 1.7977e+308
END