## Results
Test | Avg Modulus [100-200 nm] | Avg Hardness [100-200 nm] | Drift Correction | Time | Tip Name | Temperature
| GPa | GPa | nm/s |  |  | C
1 | **** | **** | 0.014 | 13:32 | Accutip | 24.4
2 | **** | **** | -0.008 | 13:40 | Accutip | 24.4
3 | 264.6 | 19.28 | -0.01 | 13:45 | Accutip | 24.4
4 | 269.9 | 19.74 | -0.027 | 13:50 | Accutip | 24.4
5 | 273.8 | 19.91 | -0.026 | 13:55 | Accutip | 24.4
6 | 272.7 | 20.38 | -0.002 | 14:01 | Accutip | 24.4
7 | 278.5 | 20.64 | 0.006 | 14:06 | Accutip | 24.4
8 | **** | **** | -0.003 | 14:11 | Accutip | 24.4
9 | 263.9 | 19.02 | -0.014 | 14:16 | Accutip | 24.4
Mean | 270.6 | 19.83 | -0.008 |  |  | 24.4
Std. Dev. | 5.6 | 0.62 | 0.013 |  |  | 0
% COV | 2.08 | 3.13 | -174.59 |  |  | 0.06

## Required Inputs
Test | Surface Approach Velocity | Depth Limit | Strain Rate Target | Harmonic Displacement Target | Frequency Target | Surface Approach Distance | Poissons Ratio
| nm/s | nm | 1/s | nm | Hz | nm
1 | 100 | 700 | 0.05 | 2 | 45 | 1000 | 0.2
2 | 100 | 700 | 0.05 | 2 | 45 | 1000 | 0.2
3 | 100 | 700 | 0.05 | 2 | 45 | 1000 | 0.2
4 | 100 | 700 | 0.05 | 2 | 45 | 1000 | 0.2
5 | 100 | 700 | 0.05 | 2 | 45 | 1000 | 0.2
6 | 100 | 700 | 0.05 | 2 | 45 | 1000 | 0.2
7 | 100 | 700 | 0.05 | 2 | 45 | 1000 | 0.2
8 | 100 | 700 | 0.05 | 2 | 45 | 1000 | 0.2
9 | 100 | 700 | 0.05 | 2 | 45 | 1000 | 0.2

## Inputs Editable Post Test
Test | Minimum Depth for Average | Maximum Depth for Average | Frame Stiffness Correction | Perform Drift Correction | Poissons Ratio
| nm | nm | N/m
1 | 100 | 200 | 0 | 1 | 0.2
2 | 100 | 200 | 0 | 1 | 0.2
3 | 100 | 200 | 0 | 1 | 0.2
4 | 100 | 200 | 0 | 1 | 0.2
5 | 100 | 200 | 0 | 1 | 0.2
6 | 100 | 200 | 0 | 1 | 0.2
7 | 100 | 200 | 0 | 1 | 0.2
8 | 100 | 200 | 0 | 1 | 0.2
9 | 100 | 200 | 0 | 1 | 0.2

## Test 009
Segment | Displacement Into Surface | Load On Sample | Time On Sample | Harmonic Contact Stiffness | Hardness | Modulus
| nm | mN | s | N/m | GPa | GPa
Surface Marker | 2.9868 | 0.0026518 | 0 | 96.7103 | 1.7977e+308 | 1.7977e+308
| 7.1789 | 0.0050414 | 0.408 | 338.2233 | 1.7977e+308 | 2.1462e-158
| 6.8846 | 0.0077138 | 0.808 | 569.13 | 1.7977e+308 | 3.6114e-158
| 9.6649 | 0.010285 | 1.208 | 949.7414 | 2.691 | 13.2272
| 8.8392 | 0.013196 | 1.608 | 1639.9344 | 1.8763 | 16.8924
| 9.2218 | 0.016102 | 2.008 | 2327.9409 | 1.5727 | 19.9277
| 9.1395 | 0.019082 | 2.408 | 2172.8863 | 2.9875 | 23.6277
| 8.4663 | 0.022134 | 2.808 | 1954.4918 | 1.7977e+308 | 1.2402e-157
| 7.8783 | 0.025256 | 3.208 | 1978.4742 | 1.7977e+308 | 1.2554e-157
| 8.5516 | 0.028391 | 3.608 | 2217.9924 | 1.7977e+308 | 1.4074e-157
| 15.3717 | 0.031223 | 4.008 | 2601.5123 | 1.8885 | 17.4869
| 16.2187 | 0.034509 | 4.408 | 3080.9465 | 1.6778 | 18.5857
| 16.0674 | 0.03799 | 4.808 | 4573.3323 | 1.4409 | 24.4956
| 16.0723 | 0.041581 | 5.208 | 8155.9277 | 1.2393 | 39.2316
| 16.0159 | 0.045283 | 5.608 | 16273.1069 | 1.1692 | 75.1543
| 16.0243 | 0.049127 | 6.008 | 23583.3491 | 1.216 | 109.7792
| 16.2815 | 0.053344 | 6.408 | 28505.6483 | 1.2788 | 133.1014
| 16.5837 | 0.057631 | 6.808 | 29761.6577 | 1.3555 | 138.2161
| 16.8858 | 0.062602 | 7.208 | 30072.1499 | 1.4514 | 138.7144
| 17.4437 | 0.067818 | 7.608 | 29150.467 | 1.5298 | 131.9053
| 17.5768 | 0.073225 | 8.008 | 31995.7913 | 1.6327 | 145.5315
| 17.6255 | 0.079512 | 8.408 | 37061.3158 | 1.7532 | 171.0708
| 18.0275 | 0.085704 | 8.808 | 39277.6874 | 1.8406 | 180.2141
| 17.8928 | 0.092496 | 9.208 | 41807.86 | 2.0085 | 195.1284
| 18.2108 | 0.099504 | 9.608 | 42456.2531 | 2.1278 | 196.9125
| 18.3093 | 0.10695 | 10.008 | 41816.617 | 2.2969 | 193.9149
| 18.9339 | 0.11448 | 10.408 | 41043.9214 | 2.3835 | 186.3008
| 19.1514 | 0.12244 | 10.808 | 40806.0401 | 2.539 | 184.6069
| 19.2154 | 0.13074 | 11.208 | 42215.9191 | 2.7128 | 192.1627
| 19.4979 | 0.13938 | 11.608 | 43640.9322 | 2.8513 | 198.1638
| 19.8496 | 0.14786 | 12.008 | 43155.6101 | 2.9892 | 194.2106
| 20.1333 | 0.15685 | 12.408 | 43446.2532 | 3.1406 | 194.6437
| 20.551 | 0.16583 | 12.808 | 43491.2992 | 3.263 | 192.8972
| 20.4674 | 0.17503 | 13.208 | 43799.4959 | 3.4942 | 196.1685
| 20.4774 | 0.18437 | 13.608 | 43680.4407 | 3.7194 | 196.7504
| 21.1595 | 0.1937 | 14.008 | 43682.2984 | 3.7764 | 192.8432
| 21.5338 | 0.20334 | 14.408 | 43161.091 | 3.922 | 188.954
| 21.9091 | 0.21273 | 14.808 | 42862.4506 | 4.0548 | 186.1268
| 21.7206 | 0.22249 | 15.208 | 43152.611 | 4.3322 | 189.9583
| 22.6199 | 0.23247 | 15.608 | 43440.7339 | 4.3156 | 186.1734
| 22.6815 | 0.24245 | 16.008 | 43448.5991 | 4.532 | 186.962
| 22.7292 | 0.25231 | 16.408 | 43116.7036 | 4.7626 | 186.3563
| 23.0525 | 0.26269 | 16.808 | 43765.0398 | 4.8936 | 188.1815
| 23.1305 | 0.27328 | 17.208 | 45093.4669 | 5.08 | 194.6587
| 23.3228 | 0.28385 | 17.608 | 45918.7381 | 5.2433 | 198.1274
| 23.9154 | 0.29461 | 18.008 | 46191.5682 | 5.2955 | 196.3298
| 24.1171 | 0.3057 | 18.408 | 46696.0598 | 5.4697 | 198.3261
| 24.4237 | 0.31662 | 18.808 | 47088.8373 | 5.6063 | 199.0649
| 24.7525 | 0.32785 | 19.208 | 47080.2392 | 5.7536 | 197.9781
| 25.2233 | 0.33931 | 19.608 | 47342.7325 | 5.8437 | 197.0802
| 25.5563 | 0.35095 | 20.008 | 48035.9731 | 5.9638 | 198.9135
| 25.6621 | 0.36266 | 20.408 | 48379.9028 | 6.176 | 200.8508
| 25.9116 | 0.37479 | 20.808 | 48873.3185 | 6.3381 | 202.4391
| 26.0972 | 0.38705 | 21.208 | 49610.9357 | 6.5131 | 205.4606
| 26.3889 | 0.39958 | 21.608 | 50835.9651 | 6.6289 | 209.7233
| 26.5472 | 0.4125 | 22.008 | 52107.9698 | 6.7982 | 215.1474
| 27.1196 | 0.42575 | 22.408 | 53045.5369 | 6.8257 | 216.1914
| 27.1731 | 0.43888 | 22.808 | 53070.7088 | 7.0872 | 217.2505
| 27.4163 | 0.45222 | 23.208 | 52583.5755 | 7.3044 | 214.8988
| 27.6966 | 0.46579 | 23.608 | 52279.5459 | 7.5032 | 213.0724
| 27.9035 | 0.47963 | 24.008 | 52600.9916 | 7.7047 | 214.2789
| 28.5228 | 0.49361 | 24.408 | 53137.0912 | 7.7171 | 213.407
| 28.6937 | 0.50805 | 24.808 | 53667.7205 | 7.9263 | 215.6881
| 29.0028 | 0.52266 | 25.208 | 54184.6183 | 8.0773 | 216.9405
| 29.6721 | 0.53745 | 25.608 | 54730.3875 | 8.0695 | 215.7978
| 29.4989 | 0.55275 | 26.008 | 55471.7061 | 8.4247 | 221.2875
| 29.8367 | 0.56825 | 26.408 | 55643.1009 | 8.591 | 221.0289
| 30.0834 | 0.58388 | 26.808 | 55891.6388 | 8.794 | 221.7114
| 30.5616 | 0.59995 | 27.208 | 56502.0519 | 8.8707 | 222.1469
| 30.8951 | 0.61635 | 27.608 | 56904.1261 | 9.031 | 222.8308
| 31.04 | 0.63296 | 28.008 | 57042.7079 | 9.3003 | 223.86
| 31.6142 | 0.64975 | 28.408 | 57386.0282 | 9.3492 | 222.6587
| 31.8407 | 0.66726 | 28.808 | 58342.139 | 9.5321 | 226.1491
| 32.2789 | 0.68505 | 29.208 | 59437.1336 | 9.6032 | 228.6609
| 32.5741 | 0.70305 | 29.608 | 59982.4163 | 9.7822 | 230.1564
| 32.6623 | 0.72156 | 30.008 | 60723.2792 | 10.0565 | 233.8383
| 32.9683 | 0.74061 | 30.408 | 61893.3237 | 10.197 | 237.5567
| 33.1599 | 0.75972 | 30.808 | 62218.7928 | 10.4558 | 239.0178
| 33.8061 | 0.77911 | 31.208 | 61906.827 | 10.5308 | 234.9706
| 34.1381 | 0.79881 | 31.608 | 61488.2132 | 10.7826 | 232.8552
| 34.4419 | 0.81911 | 32.008 | 62436.2481 | 10.9449 | 235.7599
| 35.079 | 0.83977 | 32.408 | 63317.8497 | 10.9379 | 236.1174
| 35.1899 | 0.86097 | 32.808 | 63928.3548 | 11.237 | 239.1862
| 35.3958 | 0.88249 | 33.208 | 64284.7227 | 11.5119 | 240.7352
| 35.9173 | 0.90424 | 33.608 | 64452.9918 | 11.631 | 239.4439
| 36.5899 | 0.92628 | 34.008 | 63901.021 | 11.7345 | 234.7721
| 36.5893 | 0.94884 | 34.408 | 63788.1896 | 12.1827 | 236.1858
| 37.1765 | 0.97178 | 34.808 | 64130.8631 | 12.2572 | 235.1725
| 37.36 | 0.99562 | 35.208 | 65537.0208 | 12.4677 | 240.4023
| 37.9654 | 1.0198 | 35.608 | 66728.9299 | 12.4591 | 242.0672
| 38.28 | 1.0448 | 36.008 | 68200.6343 | 12.5984 | 246.6309
| 38.4863 | 1.0701 | 36.408 | 69068.2239 | 12.8594 | 249.9557
| 38.7242 | 1.0959 | 36.808 | 69613.211 | 13.1389 | 252.0232
| 38.9195 | 1.1222 | 37.208 | 69974.9943 | 13.4704 | 253.8172
| 39.5262 | 1.1489 | 37.608 | 70300.0201 | 13.5593 | 252.6247
| 39.9235 | 1.1762 | 38.008 | 70507.6174 | 13.7931 | 252.5517
| 40.0449 | 1.2039 | 38.408 | 70711.0072 | 14.2045 | 254.3978
| 40.6227 | 1.2322 | 38.808 | 71091.93 | 14.3158 | 253.6684
| 40.944 | 1.2612 | 39.208 | 71582.2473 | 14.5839 | 255.0861
| 41.6016 | 1.2908 | 39.608 | 72557.7517 | 14.586 | 255.7178
| 42.0383 | 1.321 | 40.008 | 73113.255 | 14.781 | 256.573
| 42.5085 | 1.3515 | 40.408 | 72937.8529 | 15.043 | 254.9821
| 43.0251 | 1.3828 | 40.808 | 73168.3195 | 15.2349 | 254.3705
| 43.3061 | 1.4147 | 41.208 | 74041.7493 | 15.5043 | 257.2775
| 43.6284 | 1.4475 | 41.608 | 74827.4389 | 15.7669 | 259.6739
| 44.0041 | 1.4804 | 42.008 | 74361.1195 | 16.1573 | 257.9927
| 44.6237 | 1.5139 | 42.408 | 73480.8054 | 16.4539 | 253.5815
| 45.3805 | 1.5481 | 42.808 | 73719.1577 | 16.5064 | 251.6122
| 45.7268 | 1.5833 | 43.208 | 74799.8537 | 16.7288 | 254.7236
| 46.0714 | 1.6194 | 43.608 | 76481.0451 | 16.8736 | 259.565
| 46.5282 | 1.6565 | 44.008 | 78362.8834 | 16.9248 | 264.268
| 47.1659 | 1.6941 | 44.408 | 79329.5781 | 16.9833 | 265.1728
| 47.778 | 1.7323 | 44.808 | 79514.7408 | 17.1692 | 264.0616
| 49.3604 | 1.7715 | 45.208 | 80317.6306 | 16.6432 | 258.6674
| 50.0891 | 1.8118 | 45.608 | 82440.4776 | 16.524 | 262.2921
| 50.4685 | 1.8532 | 46.008 | 84965.2542 | 16.5904 | 269.17
| 51.2041 | 1.8952 | 46.408 | 85565.5604 | 16.6693 | 268.5729
| 51.8144 | 1.9374 | 46.808 | 83849.6969 | 17.1066 | 262.5377
| 52.408 | 1.9804 | 47.208 | 83795.281 | 17.3619 | 261.1659
| 53.2174 | 2.025 | 47.608 | 85411.6916 | 17.2781 | 262.9697
| 53.8536 | 2.0706 | 48.008 | 88034.3403 | 17.1893 | 268.4205
| 53.9825 | 2.1174 | 48.408 | 89614.9484 | 17.5475 | 274.1496
| 54.8383 | 2.1646 | 48.808 | 89861.3158 | 17.6232 | 272.0627
| 55.5606 | 2.2126 | 49.208 | 89556.3631 | 17.855 | 269.4161
| 56.341 | 2.2617 | 49.608 | 90129.3109 | 17.9481 | 268.751
| 56.9019 | 2.3118 | 50.008 | 90662.9804 | 18.1873 | 269.2725
| 57.7196 | 2.3628 | 50.408 | 90914.2705 | 18.3094 | 267.6726
| 58.4438 | 2.4148 | 50.808 | 91296.3616 | 18.4777 | 266.9718
| 59.2531 | 2.468 | 51.208 | 92029.3602 | 18.5555 | 266.7075
| 60.1903 | 2.5221 | 51.608 | 92610.8348 | 18.5809 | 265.4292
| 60.699 | 2.5776 | 52.008 | 93694.7887 | 18.8065 | 267.6767
| 61.2222 | 2.6339 | 52.408 | 94040.9109 | 19.1253 | 268.1043
| 62.2028 | 2.6917 | 52.808 | 95210.701 | 19.0648 | 268.0789
| 62.9598 | 2.7504 | 53.208 | 95801.833 | 19.2199 | 267.9005
| 63.8916 | 2.8102 | 53.608 | 96117.7912 | 19.3138 | 266.2314
| 64.9818 | 2.8712 | 54.008 | 96449.7908 | 19.3195 | 263.8795
| 65.9567 | 2.9338 | 54.408 | 98105.1258 | 19.2265 | 265.1341
| 66.5442 | 2.9982 | 54.808 | 100758.5468 | 19.244 | 270.5577
| 66.9317 | 3.0635 | 55.208 | 101976.6776 | 19.5618 | 273.7637
| 68.1801 | 3.1303 | 55.608 | 103210.4137 | 19.3958 | 272.7294
| 69.9276 | 3.1981 | 56.008 | 104055.3706 | 19.0161 | 268.535
| 70.7893 | 3.2677 | 56.408 | 105308.6325 | 19.0849 | 269.5424
| 71.7004 | 3.3388 | 56.808 | 107427.0763 | 19.035 | 272.1902
| 72.3969 | 3.4115 | 57.208 | 109181.975 | 19.1483 | 275.0605
| 73.356 | 3.4855 | 57.608 | 110256.9845 | 19.2053 | 275.2526
| 74.3901 | 3.5611 | 58.008 | 111393.1486 | 19.2247 | 275.2614
| 75.5318 | 3.6381 | 58.408 | 112226.6083 | 19.2282 | 274.1809
| 76.8227 | 3.7165 | 58.808 | 112885.4306 | 19.1833 | 272.1415
| 77.4109 | 3.7968 | 59.208 | 114156.1149 | 19.4295 | 274.4893
| 78.2924 | 3.8788 | 59.608 | 115931.398 | 19.4815 | 276.5866
| 79.7295 | 3.9628 | 60.008 | 118372.7428 | 19.206 | 277.6305
| 80.5812 | 4.0481 | 60.408 | 119337.1485 | 19.3699 | 278.2269
| 81.4154 | 4.1354 | 60.808 | 120172.9579 | 19.5626 | 278.6674
| 82.5462 | 4.2242 | 61.208 | 121666.1766 | 19.551 | 279.1664
| 83.399 | 4.3151 | 61.608 | 122421.4088 | 19.754 | 279.4133
| 84.5738 | 4.4074 | 62.008 | 123321.4444 | 19.7929 | 278.6186
| 85.917 | 4.5018 | 62.408 | 123782.4461 | 19.8069 | 276.356
| 86.8692 | 4.5976 | 62.808 | 123711.0626 | 20.0617 | 274.7303
| 88.5201 | 4.6953 | 63.208 | 123195.209 | 20.0478 | 269.6266
| 90.71 | 4.7948 | 63.608 | 124157.5058 | 19.6492 | 265.3893
| 91.9516 | 4.8972 | 64.008 | 125995.3174 | 19.6038 | 266.3695
| 92.8821 | 5.0016 | 64.408 | 128220.2327 | 19.6617 | 269.1776
| 94.2898 | 5.1082 | 64.808 | 131120.2697 | 19.463 | 271.4449
| 95.4042 | 5.2175 | 65.208 | 133955.0026 | 19.4103 | 274.6667
| 96.7015 | 5.3286 | 65.608 | 135920.5791 | 19.3686 | 275.6821
| 97.4546 | 5.4421 | 66.008 | 137228.8743 | 19.6119 | 277.5104
| 99.1558 | 5.5575 | 66.408 | 137465.6501 | 19.5695 | 274.1143
| 100.7196 | 5.6752 | 66.808 | 137163.4063 | 19.6397 | 270.4162
| 101.6358 | 5.7947 | 67.208 | 136863.9869 | 19.9752 | 269.0261
| 103.203 | 5.9173 | 67.608 | 138144.1878 | 19.9139 | 268.1269
| 104.4624 | 6.0425 | 68.008 | 140769.9859 | 19.861 | 270.4845
| 105.8394 | 6.1704 | 68.408 | 142452.2123 | 19.8568 | 270.9217
| 106.9324 | 6.3003 | 68.808 | 142361.1049 | 20.1228 | 269.4413
| 108.1721 | 6.4332 | 69.208 | 143877.9825 | 20.1959 | 270.1044
| 110.1053 | 6.5689 | 69.608 | 145994.6723 | 19.9593 | 269.5257
| 112.459 | 6.707 | 70.008 | 146410.1557 | 19.7294 | 265.0873
| 113.7217 | 6.8477 | 70.408 | 146789.4705 | 19.9106 | 264.0298
| 115.173 | 6.9914 | 70.808 | 148095.3597 | 19.9499 | 263.8529
| 116.374 | 7.139 | 71.208 | 151871.3192 | 19.8813 | 268.1506
| 117.8486 | 7.2896 | 71.608 | 155849.6597 | 19.7161 | 271.9325
| 119.3417 | 7.4438 | 72.008 | 160398.1878 | 19.5232 | 276.5172
| 120.8033 | 7.6009 | 72.408 | 163539.3172 | 19.4592 | 279.0607
| 122.5351 | 7.7609 | 72.808 | 164599.7937 | 19.4601 | 277.6914
| 124.1382 | 7.9232 | 73.208 | 161931.7163 | 19.7779 | 271.3139
| 125.9406 | 8.0883 | 73.608 | 159349.6632 | 20.0446 | 264.7537
| 127.7085 | 8.257 | 74.008 | 159346.7138 | 20.1342 | 262.1052
| 128.9722 | 8.4294 | 74.408 | 160821.8899 | 20.2794 | 262.9111
| 130.7782 | 8.6058 | 74.808 | 164506.8874 | 20.0786 | 265.3082
| 133.018 | 8.7865 | 75.208 | 169023.5417 | 19.7017 | 267.6989
| 135.1672 | 8.9703 | 75.608 | 171395.616 | 19.5286 | 267.4233
| 136.9568 | 9.1582 | 76.008 | 173983.3523 | 19.462 | 268.3946
| 138.4422 | 9.3498 | 76.408 | 176534.6008 | 19.4963 | 270.0987
| 140.3076 | 9.5454 | 76.808 | 177913.937 | 19.5033 | 269.2956
| 145.6295 | 9.744 | 77.208 | 178689.8782 | 18.5884 | 259.4715
| 147.5671 | 9.9477 | 77.608 | 180947.619 | 18.5454 | 259.8084
| 150.0935 | 10.1553 | 78.008 | 184032.6653 | 18.3084 | 259.8566
| 152.1406 | 10.3677 | 78.408 | 187181.8085 | 18.206 | 261.0853
| 153.6767 | 10.5844 | 78.808 | 190281.1523 | 18.2432 | 263.3899
| 155.585 | 10.805 | 79.208 | 192463.2675 | 18.2426 | 263.7394
| 157.3843 | 11.0305 | 79.608 | 193380.7831 | 18.3435 | 262.8228
| 159.678 | 11.2595 | 80.008 | 193436.8249 | 18.3739 | 259.861
| 161.7464 | 11.4941 | 80.408 | 195304.8817 | 18.3688 | 259.5925
| 163.8613 | 11.7331 | 80.808 | 197258.0195 | 18.3535 | 259.3498
| 165.8452 | 11.9773 | 81.208 | 199535.8771 | 18.359 | 259.7774
| 168.1876 | 12.2259 | 81.608 | 201052.9998 | 18.326 | 258.625
| 170.8689 | 12.4795 | 82.008 | 201156.1291 | 18.2966 | 255.2795
| 172.7134 | 12.7385 | 82.408 | 203840.3413 | 18.3299 | 256.5077
| 174.6544 | 13.003 | 82.808 | 207545.9684 | 18.2956 | 258.6703
| 176.4421 | 13.2736 | 83.208 | 212209.7076 | 18.2578 | 262.1772
| 179.2863 | 13.5489 | 83.608 | 213891.9658 | 18.1405 | 260.3702
| 182.2167 | 13.8297 | 84.008 | 215241.2744 | 18.0304 | 258.1236
| 184.5018 | 14.1169 | 84.408 | 218227.5041 | 17.9891 | 258.8756
| 187.052 | 14.4093 | 84.808 | 220292.8054 | 17.9412 | 258.1851
| 189.1608 | 14.7077 | 85.208 | 221194.8045 | 18.0438 | 257.1314
| 192.7481 | 15.0113 | 85.608 | 220760.1669 | 17.9126 | 252.1676
| 194.9899 | 15.3218 | 86.008 | 222598.3021 | 17.9567 | 251.9456
| 197.2772 | 15.6389 | 86.408 | 227105.1171 | 17.8767 | 254.3019
| 200.6977 | 15.9631 | 86.808 | 233343.1434 | 17.5194 | 256.4242
| 203.6682 | 16.2934 | 87.208 | 235003.0123 | 17.4534 | 254.8375
| 206.2365 | 16.6285 | 87.608 | 230926.5667 | 17.7071 | 248.51
| 209.1146 | 16.9706 | 88.008 | 229174.3831 | 17.8178 | 244.0848
| 212.0902 | 17.321 | 88.408 | 233191.2154 | 17.6638 | 244.9258
| 216.9744 | 17.6778 | 88.808 | 235626.292 | 17.2509 | 241.473
| 220.6286 | 18.0425 | 89.208 | 239916.0271 | 16.9997 | 241.618
| 223.1418 | 18.4152 | 89.608 | 246209.6862 | 16.8774 | 245.2043
| 225.5302 | 18.7954 | 90.008 | 249874.3215 | 16.8839 | 246.6332
| 228.4656 | 19.1831 | 90.408 | 253710.4787 | 16.802 | 247.4171
| 232.8565 | 19.5788 | 90.808 | 255698.2463 | 16.5655 | 244.5608
| 236.3346 | 19.9825 | 91.208 | 257702.5055 | 16.4813 | 243.0883
| 239.7414 | 20.394 | 91.608 | 260255.3427 | 16.3964 | 242.2249
| 242.8018 | 20.8141 | 92.008 | 262948.9613 | 16.3657 | 241.9776
| 246.6323 | 21.2425 | 92.408 | 265587.9028 | 16.2311 | 240.7032
| 249.5512 | 21.6797 | 92.808 | 268019.9252 | 16.2415 | 240.4841
| 252.8326 | 22.1261 | 93.208 | 271140.3405 | 16.1846 | 240.3747
| 257.2526 | 22.5809 | 93.608 | 272906.9178 | 16.0193 | 237.8103
| 261.1454 | 23.0451 | 94.008 | 274210.2076 | 15.9498 | 235.6297
| 264.897 | 23.5182 | 94.408 | 275809.4684 | 15.8969 | 233.918
| 268.4457 | 24.0024 | 94.808 | 280471.8376 | 15.7864 | 234.7956
| 271.9516 | 24.4955 | 95.208 | 284498.0855 | 15.7078 | 235.2486
| 275.774 | 24.9993 | 95.608 | 287366.5093 | 15.6303 | 234.502
| 279.6348 | 25.512 | 96.008 | 288812.2332 | 15.5937 | 232.7169
| 283.6707 | 26.0361 | 96.408 | 291081.0338 | 15.5201 | 231.3934
| 287.256 | 26.5703 | 96.808 | 293821.4908 | 15.4934 | 230.9337
| 291.7329 | 27.1157 | 97.208 | 297376.8272 | 15.3463 | 230.1244
| 297.5443 | 27.6721 | 97.608 | 302041.4992 | 15.0304 | 228.7403
| 301.9083 | 28.2403 | 98.008 | 306584.6368 | 14.8949 | 228.8066
| 307.8958 | 28.8194 | 98.408 | 309715.7106 | 14.6305 | 226.3501
| 312.3636 | 29.4107 | 98.808 | 311978.2873 | 14.558 | 224.8932
| 316.7017 | 30.013 | 99.208 | 314447.4759 | 14.4997 | 223.7435
| 320.8075 | 30.6287 | 99.608 | 317570.2231 | 14.4566 | 223.2702
| 326.518 | 31.2553 | 100.008 | 318110.0016 | 14.319 | 219.755
| 332.3302 | 31.8946 | 100.408 | 318812.3678 | 14.1781 | 216.3947
| 337.2891 | 32.5477 | 100.808 | 321433.2919 | 14.0847 | 215.0393
| 342.6226 | 33.2133 | 101.208 | 322059.8349 | 14.0072 | 212.2498
| 348.0937 | 33.8918 | 101.608 | 322713.1347 | 13.9237 | 209.468
| 352.9954 | 34.5849 | 102.008 | 326853.7656 | 13.8232 | 209.2202
| 359.5088 | 35.2918 | 102.408 | 330448.6349 | 13.6039 | 207.4428
| 366.4208 | 36.0125 | 102.808 | 332491.4288 | 13.3962 | 204.5964
| 372.5406 | 36.7494 | 103.208 | 338864.3968 | 13.1817 | 204.7878
| 378.8354 | 37.5016 | 103.608 | 345044.8591 | 12.9718 | 204.7672
| 385.693 | 38.2681 | 104.008 | 347555.4158 | 12.7972 | 202.4408
| 391.6244 | 39.0499 | 104.408 | 351511.6043 | 12.6752 | 201.5847
| 398.7961 | 39.8482 | 104.808 | 357929.1892 | 12.4343 | 201.1983
| 405.3194 | 40.6639 | 105.208 | 366818.1215 | 12.2154 | 202.5163
| 414.4753 | 41.4953 | 105.608 | 372408.7558 | 11.8902 | 200.4934
| 421.7674 | 42.3441 | 106.008 | 376747.0477 | 11.7186 | 199.1222
| 428.9281 | 43.2084 | 106.408 | 376202.4648 | 11.6309 | 195.5605
| 435.9743 | 44.0907 | 106.808 | 376726.3528 | 11.5429 | 192.7026
| 443.1273 | 44.9912 | 107.208 | 380590.4045 | 11.4106 | 191.4235
| 450.8172 | 45.9104 | 107.608 | 387483.2165 | 11.2178 | 191.2701
| 458.9168 | 46.847 | 108.008 | 387219.2205 | 11.1033 | 187.7371
| 466.7223 | 47.8009 | 108.408 | 382761.6455 | 11.0658 | 182.6848
| 477.3025 | 48.7742 | 108.808 | 383230.2712 | 10.8298 | 178.5567
| 484.9113 | 49.7702 | 109.208 | 394048.3572 | 10.6308 | 180.3225
| 492.5019 | 50.7871 | 109.608 | 407826.4899 | 10.4159 | 183.2966
| 501.7883 | 51.8256 | 110.008 | 419766.8201 | 10.1612 | 184.6628
| 510.1958 | 52.8835 | 110.408 | 424566.4024 | 10.0304 | 183.5422
| 518.7972 | 53.9635 | 110.808 | 427940.8583 | 9.9127 | 181.8181
| 527.8304 | 55.0644 | 111.208 | 432460.2523 | 9.7737 | 180.4154
| 537.0188 | 56.1887 | 111.608 | 437413.8843 | 9.6334 | 179.1714
| 547.8876 | 57.3341 | 112.008 | 441375.6181 | 9.4451 | 176.9078
| 558.3294 | 58.5046 | 112.408 | 447331.4298 | 9.2685 | 175.6519
| 569.0736 | 59.6979 | 112.808 | 453685.319 | 9.0888 | 174.4794
| 580.3857 | 60.9155 | 113.208 | 457984.8085 | 8.9162 | 172.4218
| 591.6967 | 62.1568 | 113.608 | 457834.6351 | 8.7862 | 168.9212
| 602.8201 | 63.4224 | 114.008 | 458541.5084 | 8.6643 | 165.9271
| 614.5058 | 64.7137 | 114.408 | 456379.0613 | 8.5533 | 161.9242
| 626.5112 | 66.0307 | 114.808 | 459419.1408 | 8.4036 | 159.6655
| 641.0223 | 67.3748 | 115.208 | 463708.6168 | 8.1833 | 157.1171
| 654.5769 | 68.7483 | 115.608 | 479113.7972 | 7.9352 | 158.4157
| 667.4203 | 70.1548 | 116.008 | 496224.4553 | 7.7173 | 160.4298
| 679.8671 | 71.5847 | 116.408 | 504617.2227 | 7.5702 | 159.8909
| 693.5463 | 73.0383 | 116.808 | 505138.4836 | 7.4418 | 156.7091
| 704.8827 | 74.2333 | 117.13 | 507500.4069 | 1.7977e+308 | 1.7977e+308
| 706.6782 | 74.2503 | 117.208 | 508377.5158 | 1.7977e+308 | 1.7977e+308
| 707.8893 | 74.2513 | 117.258 | 508932.4437 | 1.7977e+308 | 1.7977e+308
| 709.0291 | 74.2535 | 117.308 | 510141.0481 | 1.7977e+308 | 1.7977e+308
| 709.7773 | 74.2546 | 117.358 | 510727.6288 | 1.7977e+308 | 1.7977e+308
| 710.4584 | 74.2557 | 117.408 | 511073.234 | 1.7977e+308 | 1.7977e+308
| 711.3955 | 74.2567 | 117.458 | 511613.3413 | 1.7977e+308 | 1.7977e+308
| 712.3347 | 74.2579 | 117.508 | 512067.2996 | 1.7977e+308 | 1.7977e+308
| 713.1888 | 74.2589 | 117.558 | 512446.5912 | 1.7977e+308 | 1.7977e+308
| 713.5698 | 74.2612 | 117.608 | 513314.2221 | 1.7977e+308 | 1.7977e+308
| 713.9721 | 74.2623 | 117.658 | 514259.5087 | 1.7977e+308 | 1.7977e+308
| 714.6699 | 74.2634 | 117.708 | 515045.7602 | 1.7977e+308 | 1.7977e+308
| 714.9379 | 74.2647 | 117.758 | 516213.6031 | 1.7977e+308 | 1.7977e+308
| 714.968 | 74.266 | 117.808 | 517091.744 | 1.7977e+308 | 1.7977e+308
| 715.6889 | 74.2671 | 117.858 | 517757.6717 | 1.7977e+308 | 1.7977e+308
| 716.5435 | 74.2685 | 117.908 | 518188.9599 | 1.7977e+308 | 1.7977e+308
| 716.6866 | 74.2699 | 117.958 | 518350.2349 | 1.7977e+308 | 1.7977e+308
| 716.7906 | 74.2712 | 118.008 | 519107.6604 | 1.7977e+308 | 1.7977e+308
| 717.3691 | 74.2724 | 118.058 | 519891.8113 | 1.7977e+308 | 1.7977e+308
| 718.0078 | 74.2747 | 118.108 | 520767.5662 | 1.7977e+308 | 1.7977e+308
| 717.8935 | 74.2757 | 118.158 | 521275.6202 | 1.7977e+308 | 1.7977e+308
| 717.8582 | 74.2769 | 118.208 | 521742.5422 | 1.7977e+308 | 1.7977e+308
| 718.5894 | 74.2779 | 118.258 | 522123.4206 | 1.7977e+308 | 1.7977e+308
| 719.2375 | 74.2791 | 118.308 | 522410.677 | 1.7977e+308 | 1.7977e+308
| 719.3043 | 74.2802 | 118.358 | 522538.3439 | 1.7977e+308 | 1.7977e+308
| 719.2963 | 74.2824 | 118.408 | 523323.191 | 1.7977e+308 | 1.7977e+308
| 719.5694 | 74.2836 | 118.458 | 524072.7033 | 1.7977e+308 | 1.7977e+308
| 720 | 74.2848 | 118.508 | 524687.0481 | 1.7977e+308 | 1.7977e+308
| 720.145 | 74.2858 | 118.558 | 525201.8463 | 1.7977e+308 | 1.7977e+308
| 720.0249 | 74.2871 | 118.608 | 525809.2746 | 1.7977e+308 | 1.7977e+308
| 720.2839 | 74.2881 | 118.658 | 526190.1561 | 1.7977e+308 | 1.7977e+308
| 720.8132 | 74.2901 | 118.708 | 526272.4024 | 1.7977e+308 | 1.7977e+308
| 721.0807 | 74.2912 | 118.758 | 526565.6479 | 1.7977e+308 | 1.7977e+308
| 721.0995 | 74.2923 | 118.808 | 527219.9422 | 1.7977e+308 | 1.7977e+308
| 721.4882 | 74.2934 | 118.858 | 527949.3386 | 1.7977e+308 | 1.7977e+308
| 722.1039 | 74.2949 | 118.908 | 529129.8417 | 1.7977e+308 | 1.7977e+308
| 722.5345 | 74.2965 | 118.958 | 530464.5521 | 1.7977e+308 | 1.7977e+308
| 722.3283 | 74.2978 | 119.008 | 531352.1117 | 1.7977e+308 | 1.7977e+308
| 722.7872 | 74.2989 | 119.058 | 531931.601 | 1.7977e+308 | 1.7977e+308
| 723.6297 | 74.3 | 119.108 | 532410.2645 | 1.7977e+308 | 1.7977e+308
| 723.8562 | 74.3022 | 119.158 | 533550.4202 | 1.7977e+308 | 1.7977e+308
| 723.9297 | 74.3035 | 119.208 | 534356.4023 | 1.7977e+308 | 1.7977e+308
| 724.0152 | 74.3047 | 119.258 | 535405.1699 | 1.7977e+308 | 1.7977e+308
| 724.5937 | 74.306 | 119.308 | 536834.1388 | 1.7977e+308 | 1.7977e+308
| 724.8904 | 74.3072 | 119.358 | 537755.0557 | 1.7977e+308 | 1.7977e+308
| 724.8003 | 74.3084 | 119.408 | 538439.5228 | 1.7977e+308 | 1.7977e+308
| 725.0296 | 74.3106 | 119.458 | 538935.7454 | 1.7977e+308 | 1.7977e+308
| 725.5893 | 74.3118 | 119.508 | 539293.2268 | 1.7977e+308 | 1.7977e+308
| 725.7954 | 74.313 | 119.558 | 539802.6926 | 1.7977e+308 | 1.7977e+308
| 725.7783 | 74.314 | 119.608 | 540077.4765 | 1.7977e+308 | 1.7977e+308
| 726.0055 | 74.3152 | 119.658 | 540578.6893 | 1.7977e+308 | 1.7977e+308
| 726.3598 | 74.3163 | 119.708 | 541003.3239 | 1.7977e+308 | 1.7977e+308
| 726.7327 | 74.3184 | 119.758 | 541290.5146 | 1.7977e+308 | 1.7977e+308
| 726.9076 | 74.3194 | 119.808 | 541086.5765 | 1.7977e+308 | 1.7977e+308
| 727.019 | 74.3204 | 119.858 | 540797.7984 | 1.7977e+308 | 1.7977e+308
| 727.5484 | 74.3216 | 119.908 | 540163.895 | 1.7977e+308 | 1.7977e+308
| 727.739 | 74.3228 | 119.958 | 539404.3456 | 1.7977e+308 | 1.7977e+308
| 727.4628 | 74.3238 | 120.008 | 538782.3216 | 1.7977e+308 | 1.7977e+308
| 727.5485 | 74.3248 | 120.058 | 538692.6763 | 1.7977e+308 | 1.7977e+308
| 727.9247 | 74.3258 | 120.108 | 538681.1044 | 1.7977e+308 | 1.7977e+308
| 728.152 | 74.3266 | 120.158 | 538018.5752 | 1.7977e+308 | 1.7977e+308
| 728.1471 | 74.3283 | 120.208 | 536531.2217 | 1.7977e+308 | 1.7977e+308
| 728.4936 | 74.3291 | 120.258 | 535370.2874 | 1.7977e+308 | 1.7977e+308
| 728.9757 | 74.3298 | 120.308 | 534595.9149 | 1.7977e+308 | 1.7977e+308
| 729.0099 | 74.3307 | 120.358 | 534155.8058 | 1.7977e+308 | 1.7977e+308
| 728.8624 | 74.3316 | 120.408 | 534113.8899 | 1.7977e+308 | 1.7977e+308
| 728.9239 | 74.3325 | 120.458 | 533990.4221 | 1.7977e+308 | 1.7977e+308
| 729.1946 | 74.3342 | 120.508 | 533205.3478 | 1.7977e+308 | 1.7977e+308
| 729.4402 | 74.3349 | 120.558 | 532693.1394 | 1.7977e+308 | 1.7977e+308
| 729.3471 | 74.3357 | 120.608 | 532091.806 | 1.7977e+308 | 1.7977e+308
| 729.6558 | 74.3365 | 120.658 | 531495.6713 | 1.7977e+308 | 1.7977e+308
| 730.1497 | 74.3371 | 120.708 | 530824.9775 | 1.7977e+308 | 1.7977e+308
| 729.9591 | 74.3379 | 120.758 | 530073.9016 | 1.7977e+308 | 1.7977e+308
| 729.9096 | 74.3394 | 120.808 | 529368.6981 | 1.7977e+308 | 1.7977e+308
| 730.3157 | 74.3394 | 120.858 | 529368.6825 | 1.7977e+308 | 1.7977e+308
| 730.6127 | 74.3405 | 120.908 | 529452.9304 | 1.7977e+308 | 1.7977e+308
| 730.7004 | 74.3415 | 120.958 | 529422.0018 | 1.7977e+308 | 1.7977e+308
| 730.5633 | 74.3432 | 121.008 | 529077.5306 | 1.7977e+308 | 1.7977e+308
| 730.5938 | 74.3439 | 121.058 | 528981.4285 | 1.7977e+308 | 1.7977e+308
| 730.8907 | 74.3447 | 121.108 | 528794.8628 | 1.7977e+308 | 1.7977e+308
| 731.0399 | 74.3456 | 121.158 | 529020.1055 | 1.7977e+308 | 1.7977e+308
| 730.9135 | 74.3464 | 121.208 | 529456.0153 | 1.7977e+308 | 1.7977e+308
| 730.9648 | 74.3473 | 121.258 | 529805.1725 | 1.7977e+308 | 1.7977e+308
| 731.0932 | 74.3489 | 121.308 | 529991.024 | 1.7977e+308 | 1.7977e+308
| 730.9834 | 74.3497 | 121.358 | 529837.3772 | 1.7977e+308 | 1.7977e+308
| 730.8605 | 74.3505 | 121.408 | 529726.0331 | 1.7977e+308 | 1.7977e+308
| 731.2526 | 74.3511 | 121.458 | 529414.6919 | 1.7977e+308 | 1.7977e+308
| 731.6623 | 74.3519 | 121.508 | 529291.6923 | 1.7977e+308 | 1.7977e+308
| 731.6535 | 74.3527 | 121.558 | 529180.3042 | 1.7977e+308 | 1.7977e+308
| 731.709 | 74.3542 | 121.608 | 529170.4107 | 1.7977e+308 | 1.7977e+308
| 731.975 | 74.355 | 121.658 | 529193.5197 | 1.7977e+308 | 1.7977e+308
| 732.2318 | 74.3557 | 121.708 | 529306.7025 | 1.7977e+308 | 1.7977e+308
| 731.9021 | 74.3565 | 121.758 | 529313.2633 | 1.7977e+308 | 1.7977e+308
| 731.7834 | 74.3571 | 121.808 | 528998.7055 | 1.7977e+308 | 1.7977e+308
| 732.2156 | 74.3579 | 121.858 | 528868.1776 | 1.7977e+308 | 1.7977e+308
| 732.8548 | 74.3586 | 121.908 | 528260.0584 | 1.7977e+308 | 1.7977e+308
| 732.8747 | 74.3596 | 121.958 | 527962.7921 | 1.7977e+308 | 1.7977e+308
| 732.4249 | 74.3603 | 122.008 | 527753.9976 | 1.7977e+308 | 1.7977e+308
| 732.7038 | 74.3615 | 122.058 | 526803.8629 | 1.7977e+308 | 1.7977e+308
| 733.0688 | 74.362 | 122.108 | 526292.303 | 1.7977e+308 | 1.7977e+308
| 732.9485 | 74.3626 | 122.158 | 525827.6906 | 1.7977e+308 | 1.7977e+308
| 732.7177 | 74.3632 | 122.208 | 525336.8094 | 1.7977e+308 | 1.7977e+308
| 732.6791 | 74.3637 | 122.258 | 524602.5452 | 1.7977e+308 | 1.7977e+308
| 733.0821 | 74.3642 | 122.308 | 523739.8171 | 1.7977e+308 | 1.7977e+308
| 733.1898 | 74.3651 | 122.358 | 521965.1736 | 1.7977e+308 | 1.7977e+308
| 733.0611 | 74.3656 | 122.408 | 521233.4001 | 1.7977e+308 | 1.7977e+308
| 733.2441 | 74.3661 | 122.458 | 521006.3511 | 1.7977e+308 | 1.7977e+308
| 733.5832 | 74.3667 | 122.508 | 520672.953 | 1.7977e+308 | 1.7977e+308
| 733.6368 | 74.3673 | 122.558 | 520482.911 | 1.7977e+308 | 1.7977e+308
| 733.1251 | 74.3678 | 122.608 | 520120.2538 | 1.7977e+308 | 1.7977e+308
| 733.3315 | 74.3688 | 122.658 | 519285.9506 | 1.7977e+308 | 1.7977e+308
| 734.0587 | 74.3692 | 122.708 | 519021.3609 | 1.7977e+308 | 1.7977e+308
| 733.9862 | 74.3697 | 122.758 | 518895.5499 | 1.7977e+308 | 1.7977e+308
| 733.7843 | 74.3703 | 122.808 | 518789.0339 | 1.7977e+308 | 1.7977e+308
| 733.9421 | 74.3707 | 122.858 | 518142.6934 | 1.7977e+308 | 1.7977e+308
| 734.1652 | 74.3713 | 122.908 | 517551.9513 | 1.7977e+308 | 1.7977e+308
| 734.3918 | 74.3718 | 122.958 | 516833.0954 | 1.7977e+308 | 1.7977e+308
| 734.0519 | 74.3723 | 123.008 | 516689.7551 | 1.7977e+308 | 1.7977e+308
| 734.0071 | 74.3728 | 123.058 | 516168.9798 | 1.7977e+308 | 1.7977e+308
| 734.5554 | 74.3732 | 123.108 | 515784.1425 | 1.7977e+308 | 1.7977e+308
| 734.5475 | 74.374 | 123.158 | 514817.1212 | 1.7977e+308 | 1.7977e+308
| 734.3789 | 74.3744 | 123.208 | 514501.7177 | 1.7977e+308 | 1.7977e+308
| 734.5555 | 74.3748 | 123.258 | 514358.1353 | 1.7977e+308 | 1.7977e+308
| 734.7587 | 74.3754 | 123.308 | 514473.0748 | 1.7977e+308 | 1.7977e+308
| 734.7051 | 74.3759 | 123.358 | 514822.6297 | 1.7977e+308 | 1.7977e+308
| 734.6905 | 74.3764 | 123.408 | 515044.8961 | 1.7977e+308 | 1.7977e+308
| 734.8087 | 74.3774 | 123.458 | 514904.7984 | 1.7977e+308 | 1.7977e+308
| 734.8894 | 74.3778 | 123.508 | 514740.9505 | 1.7977e+308 | 1.7977e+308
| 735.1077 | 74.3781 | 123.558 | 514187.9812 | 1.7977e+308 | 1.7977e+308
| 734.8891 | 74.3785 | 123.608 | 513999.6678 | 1.7977e+308 | 1.7977e+308
| 735.0852 | 74.3789 | 123.658 | 513724.2806 | 1.7977e+308 | 1.7977e+308
| 735.5145 | 74.3793 | 123.708 | 513464.1252 | 1.7977e+308 | 1.7977e+308
| 735.4859 | 74.38 | 123.758 | 512796.6655 | 1.7977e+308 | 1.7977e+308
| 735.3509 | 74.3804 | 123.808 | 512642.1892 | 1.7977e+308 | 1.7977e+308
| 735.2137 | 74.3808 | 123.858 | 512517.7942 | 1.7977e+308 | 1.7977e+308
| 735.4962 | 74.3813 | 123.908 | 512318.3569 | 1.7977e+308 | 1.7977e+308
| 735.8527 | 74.3817 | 123.958 | 511984.3186 | 1.7977e+308 | 1.7977e+308
| 735.6378 | 74.3821 | 124.008 | 511870.5073 | 1.7977e+308 | 1.7977e+308
| 735.2153 | 74.3826 | 124.058 | 511879.3041 | 1.7977e+308 | 1.7977e+308
| 735.6001 | 74.383 | 124.108 | 511976.56 | 1.7977e+308 | 1.7977e+308
| 735.9706 | 74.3834 | 124.158 | 512223.2014 | 1.7977e+308 | 1.7977e+308
| 735.5906 | 74.3843 | 124.208 | 512776.2937 | 1.7977e+308 | 1.7977e+308
| 735.7146 | 74.3847 | 124.258 | 512879.0576 | 1.7977e+308 | 1.7977e+308
| 736.4023 | 74.385 | 124.308 | 512484.528 | 1.7977e+308 | 1.7977e+308
| 736.3597 | 74.3853 | 124.358 | 512445.0276 | 1.7977e+308 | 1.7977e+308
| 735.9648 | 74.3858 | 124.408 | 512436.5502 | 1.7977e+308 | 1.7977e+308
| 736.0789 | 74.3862 | 124.458 | 512647.0529 | 1.7977e+308 | 1.7977e+308
| 736.1291 | 74.3866 | 124.508 | 513013.6933 | 1.7977e+308 | 1.7977e+308
| 735.9956 | 74.3876 | 124.558 | 513620.4975 | 1.7977e+308 | 1.7977e+308
| 735.9096 | 74.388 | 124.608 | 513717.4305 | 1.7977e+308 | 1.7977e+308
| 736.0725 | 74.3884 | 124.658 | 514059.769 | 1.7977e+308 | 1.7977e+308
| 736.4951 | 74.389 | 124.708 | 514679.4481 | 1.7977e+308 | 1.7977e+308
| 736.4499 | 74.3895 | 124.758 | 515277.7558 | 1.7977e+308 | 1.7977e+308
| 736.2424 | 74.39 | 124.808 | 515782.657 | 1.7977e+308 | 1.7977e+308
| 736.2319 | 74.3905 | 124.858 | 516279.1121 | 1.7977e+308 | 1.7977e+308
| 736.3842 | 74.3912 | 124.908 | 516969.0779 | 1.7977e+308 | 1.7977e+308
| 736.59 | 74.3919 | 124.958 | 517927.0029 | 1.7977e+308 | 1.7977e+308
| 736.5048 | 74.3925 | 125.008 | 518567.9385 | 1.7977e+308 | 1.7977e+308
| 736.6181 | 74.3934 | 125.058 | 519037.5728 | 1.7977e+308 | 1.7977e+308
| 736.7504 | 74.3938 | 125.108 | 518861.6494 | 1.7977e+308 | 1.7977e+308
| 736.6501 | 74.3942 | 125.158 | 518573.4136 | 1.7977e+308 | 1.7977e+308
| 736.4328 | 74.3945 | 125.208 | 518282.6358 | 1.7977e+308 | 1.7977e+308
| 736.389 | 74.3948 | 125.258 | 517824.3606 | 1.7977e+308 | 1.7977e+308
| 736.9222 | 74.3955 | 125.308 | 517722.7509 | 1.7977e+308 | 1.7977e+308
| 737.0972 | 74.3959 | 125.358 | 517416.1004 | 1.7977e+308 | 1.7977e+308
| 736.6489 | 74.3962 | 125.408 | 517083.2836 | 1.7977e+308 | 1.7977e+308
| 736.5053 | 74.3965 | 125.458 | 516513.4713 | 1.7977e+308 | 1.7977e+308
| 737.2267 | 74.3967 | 125.508 | 516174.0002 | 1.7977e+308 | 1.7977e+308
| 737.3252 | 74.397 | 125.558 | 515730.5405 | 1.7977e+308 | 1.7977e+308
| 736.911 | 74.3974 | 125.608 | 514560.9582 | 1.7977e+308 | 1.7977e+308
| 736.9465 | 74.3976 | 125.658 | 513711.7783 | 1.7977e+308 | 1.7977e+308
| 737.1551 | 74.3977 | 125.708 | 512960.5373 | 1.7977e+308 | 1.7977e+308
| 737.1761 | 74.3979 | 125.758 | 512093.7915 | 1.7977e+308 | 1.7977e+308
| 737.0036 | 74.3981 | 125.808 | 511597.8085 | 1.7977e+308 | 1.7977e+308
| 737.0497 | 74.3982 | 125.858 | 510989.2805 | 1.7977e+308 | 1.7977e+308
| 737.3324 | 74.3984 | 125.908 | 510288.0885 | 1.7977e+308 | 1.7977e+308
| 737.4901 | 74.3986 | 125.958 | 509575.1313 | 1.7977e+308 | 1.7977e+308
| 737.6503 | 74.3988 | 126.008 | 508943.0646 | 1.7977e+308 | 1.7977e+308
| 737.3698 | 74.399 | 126.058 | 508566.3392 | 1.7977e+308 | 1.7977e+308
| 737.3507 | 74.3996 | 126.108 | 509182.1581 | 1.7977e+308 | 1.7977e+308
| 737.8407 | 74.3999 | 126.158 | 509537.5476 | 1.7977e+308 | 1.7977e+308
| 737.6983 | 74.4004 | 126.208 | 510173.2258 | 1.7977e+308 | 1.7977e+308
| 737.4498 | 74.4008 | 126.258 | 510795.3629 | 1.7977e+308 | 1.7977e+308
| 737.5947 | 74.4011 | 126.308 | 511171.5454 | 1.7977e+308 | 1.7977e+308
| 737.7316 | 74.4019 | 126.358 | 512217.335 | 1.7977e+308 | 1.7977e+308
| 737.3692 | 74.4023 | 126.408 | 512487.9491 | 1.7977e+308 | 1.7977e+308
| 737.4061 | 74.4027 | 126.458 | 513014.3767 | 1.7977e+308 | 1.7977e+308
| 737.9733 | 74.4031 | 126.508 | 513528.3432 | 1.7977e+308 | 1.7977e+308
| 737.9408 | 74.4036 | 126.558 | 514323.8241 | 1.7977e+308 | 1.7977e+308
| 737.6047 | 74.4041 | 126.608 | 515222.1747 | 1.7977e+308 | 1.7977e+308
| 737.8703 | 74.4052 | 126.658 | 517386.9485 | 1.7977e+308 | 1.7977e+308
| 738.0672 | 74.4057 | 126.708 | 518094.8666 | 1.7977e+308 | 1.7977e+308
| 738.0043 | 74.4062 | 126.758 | 519092.412 | 1.7977e+308 | 1.7977e+308
| 737.8786 | 74.4067 | 126.808 | 519792.8192 | 1.7977e+308 | 1.7977e+308
| 737.8289 | 74.4073 | 126.858 | 520789.7306 | 1.7977e+308 | 1.7977e+308
| 738.288 | 74.4081 | 126.908 | 522108.0386 | 1.7977e+308 | 1.7977e+308
| 738.4815 | 74.4089 | 126.958 | 523582.6489 | 1.7977e+308 | 1.7977e+308
| 738.1055 | 74.4095 | 127.008 | 524603.3653 | 1.7977e+308 | 1.7977e+308
| 738.0261 | 74.4101 | 127.058 | 525791.5348 | 1.7977e+308 | 1.7977e+308
| 738.3887 | 74.4113 | 127.108 | 527358.5044 | 1.7977e+308 | 1.7977e+308
Unloading Marker | 738.5772 | 74.4112 | 127.136 | 527358.4985 | 1.7977e+308 | 1.7977e+308
| 738.207 | 74.189 | 127.208 | 528148.3865 | 1.7977e+308 | 1.7977e+308
| 738.1186 | 74.0034 | 127.258 | 528259.2041 | 1.7977e+308 | 1.7977e+308
| 737.8675 | 73.8179 | 127.308 | 528391.3833 | 1.7977e+308 | 1.7977e+308
| 737.1699 | 73.6324 | 127.358 | 528793.6857 | 1.7977e+308 | 1.7977e+308
| 736.4996 | 73.4474 | 127.408 | 529720.9984 | 1.7977e+308 | 1.7977e+308
| 736.3251 | 73.2619 | 127.458 | 530096.9179 | 1.7977e+308 | 1.7977e+308
| 736.4819 | 73.0764 | 127.508 | 530503.731 | 1.7977e+308 | 1.7977e+308
| 736.2424 | 72.8909 | 127.558 | 530642.0483 | 1.7977e+308 | 1.7977e+308
| 735.4404 | 72.7053 | 127.608 | 530606.9703 | 1.7977e+308 | 1.7977e+308
| 735.1718 | 72.5197 | 127.658 | 530725.2914 | 1.7977e+308 | 1.7977e+308
| 735.2723 | 72.3346 | 127.708 | 531043.7819 | 1.7977e+308 | 1.7977e+308
| 734.7498 | 72.149 | 127.758 | 530868.2474 | 1.7977e+308 | 1.7977e+308
| 734.193 | 71.9633 | 127.808 | 530535.359 | 1.7977e+308 | 1.7977e+308
| 733.8695 | 71.7776 | 127.858 | 529810.3526 | 1.7977e+308 | 1.7977e+308
| 733.6069 | 71.5919 | 127.908 | 528999.6412 | 1.7977e+308 | 1.7977e+308
| 733.4349 | 71.4063 | 127.958 | 528073.2165 | 1.7977e+308 | 1.7977e+308
| 732.7771 | 71.2204 | 128.008 | 527178.6663 | 1.7977e+308 | 1.7977e+308
| 732.3585 | 71.0346 | 128.058 | 526418.1669 | 1.7977e+308 | 1.7977e+308
| 732.2359 | 70.8488 | 128.108 | 525399.4847 | 1.7977e+308 | 1.7977e+308
| 731.8628 | 70.663 | 128.158 | 523583.3545 | 1.7977e+308 | 1.7977e+308
| 731.372 | 70.4772 | 128.208 | 522955.765 | 1.7977e+308 | 1.7977e+308
| 730.9701 | 70.2914 | 128.258 | 522437.3254 | 1.7977e+308 | 1.7977e+308
| 730.616 | 70.1055 | 128.308 | 521792.6816 | 1.7977e+308 | 1.7977e+308
| 730.3675 | 69.9197 | 128.358 | 521141.7167 | 1.7977e+308 | 1.7977e+308
| 729.8079 | 69.7339 | 128.408 | 519875.5486 | 1.7977e+308 | 1.7977e+308
| 729.2621 | 69.548 | 128.458 | 518617.1212 | 1.7977e+308 | 1.7977e+308
| 729.4303 | 69.362 | 128.508 | 517703.1899 | 1.7977e+308 | 1.7977e+308
| 728.8044 | 69.176 | 128.558 | 516077.2644 | 1.7977e+308 | 1.7977e+308
| 728.1431 | 68.99 | 128.608 | 515480.908 | 1.7977e+308 | 1.7977e+308
| 727.8798 | 68.804 | 128.658 | 514314.574 | 1.7977e+308 | 1.7977e+308
| 727.6308 | 68.6179 | 128.708 | 513252.8735 | 1.7977e+308 | 1.7977e+308
| 727.5648 | 68.4319 | 128.758 | 512005.975 | 1.7977e+308 | 1.7977e+308
| 726.9895 | 68.246 | 128.808 | 511404.2261 | 1.7977e+308 | 1.7977e+308
| 726.5983 | 68.0601 | 128.858 | 510988.7207 | 1.7977e+308 | 1.7977e+308
| 726.5364 | 67.8741 | 128.908 | 510475.5333 | 1.7977e+308 | 1.7977e+308
| 726.1997 | 67.6881 | 128.958 | 509824.8496 | 1.7977e+308 | 1.7977e+308
| 725.5091 | 67.5022 | 129.008 | 509409.4819 | 1.7977e+308 | 1.7977e+308
| 724.9389 | 67.3163 | 129.058 | 509243.1127 | 1.7977e+308 | 1.7977e+308
| 724.9914 | 67.1304 | 129.108 | 509188.1125 | 1.7977e+308 | 1.7977e+308
| 724.7911 | 66.9445 | 129.158 | 509133.0757 | 1.7977e+308 | 1.7977e+308
| 724.0488 | 66.7587 | 129.208 | 509294.5185 | 1.7977e+308 | 1.7977e+308
| 723.4282 | 66.5729 | 129.258 | 509215.9805 | 1.7977e+308 | 1.7977e+308
| 723.116 | 66.3871 | 129.308 | 509411.4275 | 1.7977e+308 | 1.7977e+308
| 722.913 | 66.2012 | 129.358 | 509492.4098 | 1.7977e+308 | 1.7977e+308
| 722.4269 | 66.0154 | 129.408 | 509702.3422 | 1.7977e+308 | 1.7977e+308
| 722.2193 | 65.8296 | 129.458 | 509895.1109 | 1.7977e+308 | 1.7977e+308
| 722.2938 | 65.6439 | 129.508 | 510443.6509 | 1.7977e+308 | 1.7977e+308
| 721.9868 | 65.4582 | 129.558 | 510977.1171 | 1.7977e+308 | 1.7977e+308
| 720.9556 | 65.2726 | 129.608 | 511808.1279 | 1.7977e+308 | 1.7977e+308
| 720.4901 | 65.0869 | 129.658 | 512640.4746 | 1.7977e+308 | 1.7977e+308
| 720.5937 | 64.9012 | 129.708 | 513496.3941 | 1.7977e+308 | 1.7977e+308
| 720.1124 | 64.7155 | 129.758 | 513841.0065 | 1.7977e+308 | 1.7977e+308
| 719.5299 | 64.5299 | 129.808 | 514265.972 | 1.7977e+308 | 1.7977e+308
| 719.0214 | 64.3439 | 129.858 | 514265.9879 | 1.7977e+308 | 1.7977e+308
| 719.1398 | 64.1582 | 129.908 | 514650.5199 | 1.7977e+308 | 1.7977e+308
| 718.7087 | 63.9725 | 129.958 | 515030.2622 | 1.7977e+308 | 1.7977e+308
| 717.6545 | 63.787 | 130.008 | 515364.4586 | 1.7977e+308 | 1.7977e+308
| 717.3456 | 63.6013 | 130.058 | 515849.366 | 1.7977e+308 | 1.7977e+308
| 717.3983 | 63.4155 | 130.108 | 515950.2604 | 1.7977e+308 | 1.7977e+308
| 717.2039 | 63.2297 | 130.158 | 516201.2663 | 1.7977e+308 | 1.7977e+308
| 716.4068 | 63.0439 | 130.208 | 516206.9831 | 1.7977e+308 | 1.7977e+308
| 715.9093 | 62.8581 | 130.258 | 516210.9034 | 1.7977e+308 | 1.7977e+308
| 716.0505 | 62.6722 | 130.308 | 515286.7488 | 1.7977e+308 | 1.7977e+308
| 715.6789 | 62.4863 | 130.358 | 514887.2019 | 1.7977e+308 | 1.7977e+308
| 714.7287 | 62.3004 | 130.408 | 514722.7441 | 1.7977e+308 | 1.7977e+308
| 714.3785 | 62.1145 | 130.458 | 514298.7493 | 1.7977e+308 | 1.7977e+308
| 714.6681 | 61.9285 | 130.508 | 513886.202 | 1.7977e+308 | 1.7977e+308
| 714.1614 | 61.7426 | 130.558 | 513730.0987 | 1.7977e+308 | 1.7977e+308
| 713.2683 | 61.5567 | 130.608 | 512744.1964 | 1.7977e+308 | 1.7977e+308
| 712.9796 | 61.3707 | 130.658 | 512062.141 | 1.7977e+308 | 1.7977e+308
| 713.0234 | 61.1848 | 130.708 | 512005.2148 | 1.7977e+308 | 1.7977e+308
| 712.9337 | 60.9989 | 130.758 | 512066.0159 | 1.7977e+308 | 1.7977e+308
| 712.1408 | 60.8131 | 130.808 | 512390.5107 | 1.7977e+308 | 1.7977e+308
| 711.3574 | 60.6273 | 130.858 | 512710.2193 | 1.7977e+308 | 1.7977e+308
| 711.3638 | 60.4416 | 130.908 | 513179.0251 | 1.7977e+308 | 1.7977e+308
| 711.0816 | 60.2557 | 130.958 | 513265.6306 | 1.7977e+308 | 1.7977e+308
| 710.436 | 60.07 | 131.008 | 513718.9554 | 1.7977e+308 | 1.7977e+308
| 710.1941 | 59.8843 | 131.058 | 513854.8925 | 1.7977e+308 | 1.7977e+308
| 710.1146 | 59.6984 | 131.108 | 513662.7232 | 1.7977e+308 | 1.7977e+308
| 709.6256 | 59.5124 | 131.158 | 513331.5422 | 1.7977e+308 | 1.7977e+308
| 708.9347 | 59.3267 | 131.208 | 513625.1277 | 1.7977e+308 | 1.7977e+308
| 708.5534 | 59.141 | 131.258 | 514170.2806 | 1.7977e+308 | 1.7977e+308
| 708.4814 | 58.9552 | 131.308 | 514844.8777 | 1.7977e+308 | 1.7977e+308
| 708.1346 | 58.7699 | 131.358 | 516481.6571 | 1.7977e+308 | 1.7977e+308
| 707.6401 | 58.5843 | 131.408 | 517188.4607 | 1.7977e+308 | 1.7977e+308
| 707.219 | 58.3986 | 131.458 | 517909.9702 | 1.7977e+308 | 1.7977e+308
| 707.0598 | 58.2129 | 131.508 | 518363.1303 | 1.7977e+308 | 1.7977e+308
| 706.8403 | 58.0273 | 131.558 | 519340.8548 | 1.7977e+308 | 1.7977e+308
| 705.9265 | 57.8417 | 131.608 | 520450.9538 | 1.7977e+308 | 1.7977e+308
| 705.4006 | 57.6565 | 131.658 | 521941.132 | 1.7977e+308 | 1.7977e+308
| 705.3628 | 57.4708 | 131.708 | 522164.8227 | 1.7977e+308 | 1.7977e+308
| 705.051 | 57.2851 | 131.758 | 522389.2369 | 1.7977e+308 | 1.7977e+308
| 704.4023 | 57.0993 | 131.808 | 522483.6357 | 1.7977e+308 | 1.7977e+308
| 703.7852 | 56.9136 | 131.858 | 522571.7263 | 1.7977e+308 | 1.7977e+308
| 703.726 | 56.7279 | 131.908 | 522967.0255 | 1.7977e+308 | 1.7977e+308
| 703.6024 | 56.5422 | 131.958 | 522963.168 | 1.7977e+308 | 1.7977e+308
| 702.7675 | 56.3566 | 132.008 | 522711.2979 | 1.7977e+308 | 1.7977e+308
| 702.0855 | 56.1708 | 132.058 | 522926.951 | 1.7977e+308 | 1.7977e+308
| 702.0297 | 55.9851 | 132.108 | 523302.9529 | 1.7977e+308 | 1.7977e+308
| 701.7792 | 55.7995 | 132.158 | 522934.4175 | 1.7977e+308 | 1.7977e+308
| 701.2531 | 55.6135 | 132.208 | 522611.925 | 1.7977e+308 | 1.7977e+308
| 700.8156 | 55.4276 | 132.258 | 522296.472 | 1.7977e+308 | 1.7977e+308
| 700.7567 | 55.2416 | 132.308 | 520722.6396 | 1.7977e+308 | 1.7977e+308
| 700.4802 | 55.0557 | 132.358 | 520173.329 | 1.7977e+308 | 1.7977e+308
| 699.529 | 54.8697 | 132.408 | 519377.6471 | 1.7977e+308 | 1.7977e+308
| 699.0466 | 54.6837 | 132.458 | 518703.2936 | 1.7977e+308 | 1.7977e+308
| 699.0139 | 54.4977 | 132.508 | 518016.3091 | 1.7977e+308 | 1.7977e+308
| 698.6147 | 54.3116 | 132.558 | 517080.3305 | 1.7977e+308 | 1.7977e+308
| 698.2634 | 54.1255 | 132.608 | 515217.041 | 1.7977e+308 | 1.7977e+308
| 697.6158 | 53.9394 | 132.658 | 514268.7584 | 1.7977e+308 | 1.7977e+308
| 697.6116 | 53.7532 | 132.708 | 513194.0346 | 1.7977e+308 | 1.7977e+308
| 697.4409 | 53.567 | 132.758 | 511995.1994 | 1.7977e+308 | 1.7977e+308
| 696.4065 | 53.3808 | 132.808 | 510418.3851 | 1.7977e+308 | 1.7977e+308
| 696.1151 | 53.1944 | 132.858 | 508698.3495 | 1.7977e+308 | 1.7977e+308
| 696.2646 | 53.008 | 132.908 | 506854.2838 | 1.7977e+308 | 1.7977e+308
| 695.6581 | 52.8217 | 132.958 | 505292.6777 | 1.7977e+308 | 1.7977e+308
| 694.9879 | 52.6356 | 133.008 | 504807.8689 | 1.7977e+308 | 1.7977e+308
| 694.8675 | 52.4493 | 133.058 | 503729.6175 | 1.7977e+308 | 1.7977e+308
| 694.7302 | 52.2629 | 133.108 | 502515.4354 | 1.7977e+308 | 1.7977e+308
| 694.3707 | 52.0763 | 133.158 | 500414.932 | 1.7977e+308 | 1.7977e+308
| 693.6276 | 51.8902 | 133.208 | 500137.8295 | 1.7977e+308 | 1.7977e+308
| 692.9561 | 51.7041 | 133.258 | 499748.1037 | 1.7977e+308 | 1.7977e+308
| 692.555 | 51.5179 | 133.308 | 499348.6372 | 1.7977e+308 | 1.7977e+308
| 692.2784 | 51.3317 | 133.358 | 498712.1413 | 1.7977e+308 | 1.7977e+308
| 691.7851 | 51.1456 | 133.408 | 498440.2441 | 1.7977e+308 | 1.7977e+308
| 691.539 | 50.9591 | 133.458 | 497297.5434 | 1.7977e+308 | 1.7977e+308
| 691.376 | 50.7729 | 133.508 | 496792.9056 | 1.7977e+308 | 1.7977e+308
| 690.9041 | 50.5866 | 133.558 | 496276.1717 | 1.7977e+308 | 1.7977e+308
| 690.0055 | 50.4005 | 133.608 | 495989.4229 | 1.7977e+308 | 1.7977e+308
| 689.748 | 50.2144 | 133.658 | 495939.2075 | 1.7977e+308 | 1.7977e+308
| 689.7174 | 50.0283 | 133.708 | 496430.2515 | 1.7977e+308 | 1.7977e+308
| 689.3869 | 49.8423 | 133.758 | 497102.6168 | 1.7977e+308 | 1.7977e+308
| 688.7129 | 49.6602 | 133.808 | 498009.8922 | 1.7977e+308 | 1.7977e+308
| 688.3671 | 49.4668 | 133.858 | 498701.4092 | 1.7977e+308 | 1.7977e+308
| 688.311 | 49.2808 | 133.908 | 499260.2873 | 1.7977e+308 | 1.7977e+308
| 687.6702 | 49.0949 | 133.958 | 499817.4164 | 1.7977e+308 | 1.7977e+308
| 687.0005 | 48.9127 | 134.008 | 500268.9305 | 1.7977e+308 | 1.7977e+308
| 686.746 | 48.7269 | 134.058 | 501204.3735 | 1.7977e+308 | 1.7977e+308
| 686.7548 | 48.5411 | 134.108 | 502388.3239 | 1.7977e+308 | 1.7977e+308
| 686.3029 | 48.3555 | 134.158 | 504426.341 | 1.7977e+308 | 1.7977e+308
| 685.6342 | 48.1696 | 134.208 | 504915.3871 | 1.7977e+308 | 1.7977e+308
| 685.285 | 47.9837 | 134.258 | 505289.1467 | 1.7977e+308 | 1.7977e+308
| 685.0556 | 47.798 | 134.308 | 506519.3993 | 1.7977e+308 | 1.7977e+308
| 684.5528 | 47.6122 | 134.358 | 507142.6794 | 1.7977e+308 | 1.7977e+308
| 683.9918 | 47.4264 | 134.408 | 507762.9179 | 1.7977e+308 | 1.7977e+308
| 683.8203 | 47.2406 | 134.458 | 508385.6407 | 1.7977e+308 | 1.7977e+308
| 683.5196 | 47.0548 | 134.508 | 509124.9605 | 1.7977e+308 | 1.7977e+308
| 682.9721 | 46.8691 | 134.558 | 510010.7212 | 1.7977e+308 | 1.7977e+308
| 682.3797 | 46.6835 | 134.608 | 511051.5708 | 1.7977e+308 | 1.7977e+308
| 682.1713 | 46.4976 | 134.658 | 511331.5607 | 1.7977e+308 | 1.7977e+308
| 682.0437 | 46.3116 | 134.708 | 511240.8516 | 1.7977e+308 | 1.7977e+308
| 681.5245 | 46.1257 | 134.758 | 511139.5459 | 1.7977e+308 | 1.7977e+308
| 680.8022 | 45.9398 | 134.808 | 511283.5608 | 1.7977e+308 | 1.7977e+308
| 680.1388 | 45.754 | 134.858 | 511437.6853 | 1.7977e+308 | 1.7977e+308
| 680.1556 | 45.5681 | 134.908 | 511727.1117 | 1.7977e+308 | 1.7977e+308
| 679.9863 | 45.3822 | 134.958 | 511536.5919 | 1.7977e+308 | 1.7977e+308
| 679.3788 | 45.1962 | 135.008 | 511189.5471 | 1.7977e+308 | 1.7977e+308
| 678.9309 | 45.01 | 135.058 | 509754.0342 | 1.7977e+308 | 1.7977e+308
| 678.5728 | 44.8239 | 135.108 | 509025.502 | 1.7977e+308 | 1.7977e+308
| 677.8645 | 44.6378 | 135.158 | 508289.7938 | 1.7977e+308 | 1.7977e+308
| 677.0463 | 44.4516 | 135.208 | 507420.4108 | 1.7977e+308 | 1.7977e+308
| 677.0225 | 44.2655 | 135.258 | 506794.786 | 1.7977e+308 | 1.7977e+308
| 677.0069 | 44.0792 | 135.308 | 505286.9921 | 1.7977e+308 | 1.7977e+308
| 676.3792 | 43.893 | 135.358 | 504536.5316 | 1.7977e+308 | 1.7977e+308
| 675.7848 | 43.7068 | 135.408 | 503659.3514 | 1.7977e+308 | 1.7977e+308
| 675.352 | 43.5207 | 135.458 | 503022.8824 | 1.7977e+308 | 1.7977e+308
| 675.2528 | 43.3344 | 135.508 | 502007.9261 | 1.7977e+308 | 1.7977e+308
| 674.9751 | 43.1482 | 135.558 | 501113.2525 | 1.7977e+308 | 1.7977e+308
| 674.2539 | 42.9618 | 135.608 | 499917.5902 | 1.7977e+308 | 1.7977e+308
| 673.7588 | 42.7756 | 135.658 | 499375.8312 | 1.7977e+308 | 1.7977e+308
| 673.6646 | 42.5894 | 135.708 | 498714.2435 | 1.7977e+308 | 1.7977e+308
| 673.2205 | 42.4032 | 135.758 | 498305.4998 | 1.7977e+308 | 1.7977e+308
| 672.4394 | 42.217 | 135.808 | 497418.7303 | 1.7977e+308 | 1.7977e+308
| 672.234 | 42.0307 | 135.858 | 496766.4876 | 1.7977e+308 | 1.7977e+308
| 671.967 | 41.8444 | 135.908 | 495726.8223 | 1.7977e+308 | 1.7977e+308
| 671.3924 | 41.6581 | 135.958 | 495369.1881 | 1.7977e+308 | 1.7977e+308
| 670.8972 | 41.472 | 136.008 | 495165.1431 | 1.7977e+308 | 1.7977e+308
| 670.4019 | 41.2859 | 136.058 | 494946.613 | 1.7977e+308 | 1.7977e+308
| 670.2091 | 41.0995 | 136.108 | 494308.4055 | 1.7977e+308 | 1.7977e+308
| 669.9231 | 40.9133 | 136.158 | 494124.4283 | 1.7977e+308 | 1.7977e+308
| 669.1122 | 40.7271 | 136.208 | 493710.4812 | 1.7977e+308 | 1.7977e+308
| 668.7678 | 40.5408 | 136.258 | 492949.5981 | 1.7977e+308 | 1.7977e+308
| 668.5546 | 40.3546 | 136.308 | 492434.3839 | 1.7977e+308 | 1.7977e+308
| 668.0407 | 40.1683 | 136.358 | 491915.5583 | 1.7977e+308 | 1.7977e+308
| 667.5196 | 39.9818 | 136.408 | 490975.5888 | 1.7977e+308 | 1.7977e+308
| 667.1035 | 39.7955 | 136.458 | 490340.6737 | 1.7977e+308 | 1.7977e+308
| 667.0267 | 39.6091 | 136.508 | 489719.2053 | 1.7977e+308 | 1.7977e+308
| 666.6682 | 39.4228 | 136.558 | 489195.5166 | 1.7977e+308 | 1.7977e+308
| 666.0276 | 39.2364 | 136.608 | 488096.4254 | 1.7977e+308 | 1.7977e+308
| 665.5071 | 39.05 | 136.658 | 487108.9705 | 1.7977e+308 | 1.7977e+308
| 665.3402 | 38.8631 | 136.708 | 485441.3773 | 1.7977e+308 | 1.7977e+308
| 664.8929 | 38.6767 | 136.758 | 484772.6626 | 1.7977e+308 | 1.7977e+308
| 664.0329 | 38.4904 | 136.808 | 484102.3773 | 1.7977e+308 | 1.7977e+308
| 663.8725 | 38.304 | 136.858 | 483440.0316 | 1.7977e+308 | 1.7977e+308
| 663.5309 | 38.1174 | 136.908 | 482533.4638 | 1.7977e+308 | 1.7977e+308
| 662.892 | 37.9308 | 136.958 | 481496.7361 | 1.7977e+308 | 1.7977e+308
| 662.3651 | 37.7444 | 137.008 | 481067.2084 | 1.7977e+308 | 1.7977e+308
| 662.1628 | 37.558 | 137.058 | 480542.9405 | 1.7977e+308 | 1.7977e+308
| 662.0401 | 37.3717 | 137.108 | 480224.8243 | 1.7977e+308 | 1.7977e+308
| 661.3614 | 37.1853 | 137.158 | 479782.8136 | 1.7977e+308 | 1.7977e+308
| 660.7412 | 36.9986 | 137.208 | 479004.4042 | 1.7977e+308 | 1.7977e+308
| 660.069 | 36.8123 | 137.258 | 478988.3769 | 1.7977e+308 | 1.7977e+308
| 659.8219 | 36.626 | 137.308 | 478968.6427 | 1.7977e+308 | 1.7977e+308
| 659.347 | 36.4398 | 137.358 | 479203.2939 | 1.7977e+308 | 1.7977e+308
| 658.4693 | 36.2535 | 137.408 | 479196.1927 | 1.7977e+308 | 1.7977e+308
| 658.4725 | 36.0672 | 137.458 | 478984.7369 | 1.7977e+308 | 1.7977e+308
| 658.5686 | 35.8809 | 137.508 | 479201.0616 | 1.7977e+308 | 1.7977e+308
| 657.8943 | 35.6944 | 137.558 | 479539.3723 | 1.7977e+308 | 1.7977e+308
| 657.0317 | 35.5083 | 137.608 | 479892.2429 | 1.7977e+308 | 1.7977e+308
| 656.7779 | 35.3221 | 137.658 | 480242.318 | 1.7977e+308 | 1.7977e+308
| 656.5962 | 35.136 | 137.708 | 480711.7378 | 1.7977e+308 | 1.7977e+308
| 656.0159 | 34.9498 | 137.758 | 480975.799 | 1.7977e+308 | 1.7977e+308
| 655.4597 | 34.7636 | 137.808 | 481228.754 | 1.7977e+308 | 1.7977e+308
| 654.8288 | 34.5775 | 137.858 | 481590.9261 | 1.7977e+308 | 1.7977e+308
| 654.5902 | 34.3912 | 137.908 | 481473.5466 | 1.7977e+308 | 1.7977e+308
| 654.2977 | 34.2048 | 137.958 | 481244.1908 | 1.7977e+308 | 1.7977e+308
| 653.4677 | 34.0183 | 138.008 | 481064.228 | 1.7977e+308 | 1.7977e+308
| 653.1583 | 33.832 | 138.058 | 480738.407 | 1.7977e+308 | 1.7977e+308
| 653.3349 | 33.6456 | 138.108 | 480414.1461 | 1.7977e+308 | 1.7977e+308
| 652.8227 | 33.4593 | 138.158 | 480098.064 | 1.7977e+308 | 1.7977e+308
| 651.8049 | 33.273 | 138.208 | 479775.6293 | 1.7977e+308 | 1.7977e+308
| 651.2937 | 33.0867 | 138.258 | 479560.2364 | 1.7977e+308 | 1.7977e+308
| 651.1988 | 32.9004 | 138.308 | 479354.937 | 1.7977e+308 | 1.7977e+308
| 650.8343 | 32.7137 | 138.358 | 478570.9788 | 1.7977e+308 | 1.7977e+308
| 650.041 | 32.5274 | 138.408 | 478236.7379 | 1.7977e+308 | 1.7977e+308
| 649.5265 | 32.3411 | 138.458 | 477798.978 | 1.7977e+308 | 1.7977e+308
| 649.5262 | 32.1546 | 138.508 | 477235.0538 | 1.7977e+308 | 1.7977e+308
| 649.1782 | 31.9683 | 138.558 | 476898.3748 | 1.7977e+308 | 1.7977e+308
| 648.3037 | 31.782 | 138.608 | 476653.246 | 1.7977e+308 | 1.7977e+308
| 647.6808 | 31.5953 | 138.658 | 475960.28 | 1.7977e+308 | 1.7977e+308
| 647.8416 | 31.4088 | 138.708 | 475283.2604 | 1.7977e+308 | 1.7977e+308
| 647.5357 | 31.2223 | 138.758 | 474468.0709 | 1.7977e+308 | 1.7977e+308
| 646.458 | 31.0359 | 138.808 | 473867.9439 | 1.7977e+308 | 1.7977e+308
| 646.1106 | 30.8495 | 138.858 | 473382.6724 | 1.7977e+308 | 1.7977e+308
| 646.0213 | 30.663 | 138.908 | 472967.5746 | 1.7977e+308 | 1.7977e+308
| 645.5431 | 30.4765 | 138.958 | 472447.9263 | 1.7977e+308 | 1.7977e+308
| 644.9129 | 30.2901 | 139.008 | 471865.0331 | 1.7977e+308 | 1.7977e+308
| 644.1171 | 30.1036 | 139.058 | 471263.0507 | 1.7977e+308 | 1.7977e+308
| 643.7744 | 29.9172 | 139.108 | 470985.9952 | 1.7977e+308 | 1.7977e+308
| 643.7334 | 29.7305 | 139.158 | 470663.9958 | 1.7977e+308 | 1.7977e+308
| 642.856 | 29.5441 | 139.208 | 470380.8288 | 1.7977e+308 | 1.7977e+308
| 642.1648 | 29.3577 | 139.258 | 469766.981 | 1.7977e+308 | 1.7977e+308
| 642.3555 | 29.1711 | 139.308 | 469159.0632 | 1.7977e+308 | 1.7977e+308
| 641.9783 | 28.9847 | 139.358 | 468657.311 | 1.7977e+308 | 1.7977e+308
| 640.8454 | 28.7982 | 139.408 | 468060.9339 | 1.7977e+308 | 1.7977e+308
| 640.4597 | 28.6118 | 139.458 | 467654.2478 | 1.7977e+308 | 1.7977e+308
| 640.6246 | 28.425 | 139.508 | 467108.966 | 1.7977e+308 | 1.7977e+308
| 640.0931 | 28.2386 | 139.558 | 466822.5427 | 1.7977e+308 | 1.7977e+308
| 639.0379 | 28.0521 | 139.608 | 466213.8789 | 1.7977e+308 | 1.7977e+308
| 638.6445 | 27.8656 | 139.658 | 465609.0564 | 1.7977e+308 | 1.7977e+308
| 638.4637 | 27.6791 | 139.708 | 465233.141 | 1.7977e+308 | 1.7977e+308
| 637.8653 | 27.4927 | 139.758 | 464943.2974 | 1.7977e+308 | 1.7977e+308
| 637.1355 | 27.3059 | 139.808 | 464624.502 | 1.7977e+308 | 1.7977e+308
| 636.7066 | 27.1199 | 139.858 | 464624.5158 | 1.7977e+308 | 1.7977e+308
| 636.282 | 26.9334 | 139.908 | 464421.9082 | 1.7977e+308 | 1.7977e+308
| 635.7007 | 26.7469 | 139.958 | 464298.2766 | 1.7977e+308 | 1.7977e+308
| 635.2762 | 26.5602 | 140.008 | 464404.9937 | 1.7977e+308 | 1.7977e+308
| 634.7519 | 26.3739 | 140.058 | 464554.4346 | 1.7977e+308 | 1.7977e+308
| 634.4663 | 26.1875 | 140.108 | 464482.9287 | 1.7977e+308 | 1.7977e+308
| 634.1283 | 26.0012 | 140.158 | 464431.0461 | 1.7977e+308 | 1.7977e+308
| 633.5268 | 25.8149 | 140.208 | 464486.5843 | 1.7977e+308 | 1.7977e+308
| 632.87 | 25.6286 | 140.258 | 464418.1335 | 1.7977e+308 | 1.7977e+308
| 632.6443 | 25.4418 | 140.308 | 464375.7918 | 1.7977e+308 | 1.7977e+308
| 632.3416 | 25.2555 | 140.358 | 464110.195 | 1.7977e+308 | 1.7977e+308
| 631.5263 | 25.0691 | 140.408 | 464039.7798 | 1.7977e+308 | 1.7977e+308
| 630.846 | 24.8828 | 140.458 | 463873.7381 | 1.7977e+308 | 1.7977e+308
| 630.7011 | 24.6964 | 140.508 | 463681.6324 | 1.7977e+308 | 1.7977e+308
| 630.4139 | 24.51 | 140.558 | 463488.7893 | 1.7977e+308 | 1.7977e+308
| 629.6317 | 24.3236 | 140.608 | 463206.3222 | 1.7977e+308 | 1.7977e+308
| 629.0938 | 24.137 | 140.658 | 463231.746 | 1.7977e+308 | 1.7977e+308
| 628.8959 | 23.9506 | 140.708 | 463038.0934 | 1.7977e+308 | 1.7977e+308
| 628.4471 | 23.7642 | 140.758 | 462754.8655 | 1.7977e+308 | 1.7977e+308
| 627.6925 | 23.5778 | 140.808 | 462437.8624 | 1.7977e+308 | 1.7977e+308
| 627.3867 | 23.3914 | 140.858 | 462030.8229 | 1.7977e+308 | 1.7977e+308
| 627.3098 | 23.2048 | 140.908 | 461518.6419 | 1.7977e+308 | 1.7977e+308
| 626.7277 | 23.0184 | 140.958 | 461344.7611 | 1.7977e+308 | 1.7977e+308
| 625.9161 | 22.832 | 141.008 | 460831.5302 | 1.7977e+308 | 1.7977e+308
| 625.4831 | 22.6454 | 141.058 | 459974.8525 | 1.7977e+308 | 1.7977e+308
| 625.1278 | 22.4582 | 141.108 | 458088.8541 | 1.7977e+308 | 1.7977e+308
| 624.7107 | 22.2717 | 141.158 | 457602.1995 | 1.7977e+308 | 1.7977e+308
| 624.1875 | 22.0852 | 141.208 | 457098.3388 | 1.7977e+308 | 1.7977e+308
| 623.3773 | 21.8988 | 141.258 | 457013.206 | 1.7977e+308 | 1.7977e+308
| 623.0007 | 21.7124 | 141.308 | 456849.2471 | 1.7977e+308 | 1.7977e+308
| 622.7156 | 21.526 | 141.358 | 456685.3 | 1.7977e+308 | 1.7977e+308
| 621.886 | 21.3392 | 141.408 | 456099.5455 | 1.7977e+308 | 1.7977e+308
| 621.4298 | 21.1528 | 141.458 | 455720.8402 | 1.7977e+308 | 1.7977e+308
| 621.3484 | 20.9662 | 141.508 | 455331.128 | 1.7977e+308 | 1.7977e+308
| 620.9965 | 20.7798 | 141.558 | 455164.2435 | 1.7977e+308 | 1.7977e+308
| 620.2654 | 20.5934 | 141.608 | 454992.9275 | 1.7977e+308 | 1.7977e+308
| 619.4516 | 20.4071 | 141.658 | 454941.3153 | 1.7977e+308 | 1.7977e+308
| 618.9373 | 20.2202 | 141.708 | 454796.867 | 1.7977e+308 | 1.7977e+308
| 618.6026 | 20.0339 | 141.758 | 454945.9226 | 1.7977e+308 | 1.7977e+308
| 618.1225 | 19.8476 | 141.808 | 455012.813 | 1.7977e+308 | 1.7977e+308
| 617.5739 | 19.6612 | 141.858 | 454971.7567 | 1.7977e+308 | 1.7977e+308
| 617.3062 | 19.4746 | 141.908 | 454811.8098 | 1.7977e+308 | 1.7977e+308
| 616.6695 | 19.288 | 141.958 | 454210.9966 | 1.7977e+308 | 1.7977e+308
| 615.7727 | 19.1016 | 142.008 | 454087.5287 | 1.7977e+308 | 1.7977e+308
| 615.2451 | 18.9153 | 142.058 | 454471.5207 | 1.7977e+308 | 1.7977e+308
| 614.905 | 18.729 | 142.108 | 454845.6604 | 1.7977e+308 | 1.7977e+308
| 614.4852 | 18.5427 | 142.158 | 454928.7508 | 1.7977e+308 | 1.7977e+308
| 614.098 | 18.3559 | 142.208 | 454420.6027 | 1.7977e+308 | 1.7977e+308
| 613.4796 | 18.1694 | 142.258 | 453944.123 | 1.7977e+308 | 1.7977e+308
| 612.9237 | 17.9829 | 142.308 | 453462.58 | 1.7977e+308 | 1.7977e+308
| 612.4913 | 17.7964 | 142.358 | 453004.004 | 1.7977e+308 | 1.7977e+308
| 611.7096 | 17.61 | 142.408 | 452639.7063 | 1.7977e+308 | 1.7977e+308
| 611.023 | 17.4235 | 142.458 | 452178.4087 | 1.7977e+308 | 1.7977e+308
| 610.7202 | 17.2371 | 142.508 | 451922.0137 | 1.7977e+308 | 1.7977e+308
| 610.4182 | 17.0501 | 142.558 | 451064.9708 | 1.7977e+308 | 1.7977e+308
| 609.6297 | 16.8635 | 142.608 | 450464.7651 | 1.7977e+308 | 1.7977e+308
| 608.9128 | 16.677 | 142.658 | 449775.0705 | 1.7977e+308 | 1.7977e+308
| 608.5461 | 16.4904 | 142.708 | 449085.8517 | 1.7977e+308 | 1.7977e+308
| 607.9942 | 16.3038 | 142.758 | 448377.3856 | 1.7977e+308 | 1.7977e+308
| 607.3084 | 16.1172 | 142.808 | 447557.8289 | 1.7977e+308 | 1.7977e+308
| 606.8789 | 15.9307 | 142.858 | 447070.5671 | 1.7977e+308 | 1.7977e+308
| 606.6041 | 15.7439 | 142.908 | 446092.5294 | 1.7977e+308 | 1.7977e+308
| 606.2803 | 15.5571 | 142.958 | 445284.244 | 1.7977e+308 | 1.7977e+308
| 605.6794 | 15.3707 | 143.008 | 445172.6024 | 1.7977e+308 | 1.7977e+308
| 604.9606 | 15.1836 | 143.058 | 444325.0993 | 1.7977e+308 | 1.7977e+308
| 604.3533 | 14.9971 | 143.108 | 443889.3292 | 1.7977e+308 | 1.7977e+308
| 603.8575 | 14.8104 | 143.158 | 443251.5632 | 1.7977e+308 | 1.7977e+308
| 603.2133 | 14.6238 | 143.208 | 442544.9627 | 1.7977e+308 | 1.7977e+308
| 602.3353 | 14.4372 | 143.258 | 441912.1582 | 1.7977e+308 | 1.7977e+308
| 601.989 | 14.2506 | 143.308 | 441178.7657 | 1.7977e+308 | 1.7977e+308
| 601.7605 | 14.0633 | 143.358 | 439942.1166 | 1.7977e+308 | 1.7977e+308
| 600.9959 | 13.8767 | 143.408 | 439307.2331 | 1.7977e+308 | 1.7977e+308
| 600.4773 | 13.6901 | 143.458 | 438907.389 | 1.7977e+308 | 1.7977e+308
| 600.1914 | 13.5035 | 143.508 | 438318.7672 | 1.7977e+308 | 1.7977e+308
| 599.6235 | 13.3168 | 143.558 | 437607.7997 | 1.7977e+308 | 1.7977e+308
| 598.5203 | 13.13 | 143.608 | 436605.5695 | 1.7977e+308 | 1.7977e+308
| 597.9625 | 12.9426 | 143.658 | 434886.0471 | 1.7977e+308 | 1.7977e+308
| 597.9662 | 12.7557 | 143.708 | 433679.9982 | 1.7977e+308 | 1.7977e+308
| 597.4613 | 12.5688 | 143.758 | 432472.394 | 1.7977e+308 | 1.7977e+308
| 596.4391 | 12.3821 | 143.808 | 431664.7123 | 1.7977e+308 | 1.7977e+308
| 595.414 | 12.1954 | 143.858 | 430867.2926 | 1.7977e+308 | 1.7977e+308
| 595.1291 | 12.0083 | 143.908 | 429885.4438 | 1.7977e+308 | 1.7977e+308
| 594.649 | 11.8211 | 143.958 | 428312.619 | 1.7977e+308 | 1.7977e+308
| 594.0239 | 11.6342 | 144.008 | 426953.2161 | 1.7977e+308 | 1.7977e+308
| 593.3738 | 11.4471 | 144.058 | 425463.1812 | 1.7977e+308 | 1.7977e+308
| 593.0179 | 11.2591 | 144.108 | 422596.6248 | 1.7977e+308 | 1.7977e+308
| 592.592 | 11.0722 | 144.158 | 421683.4735 | 1.7977e+308 | 1.7977e+308
| 591.5528 | 10.8853 | 144.208 | 420679.6397 | 1.7977e+308 | 1.7977e+308
| 590.6979 | 10.6983 | 144.258 | 419551.6926 | 1.7977e+308 | 1.7977e+308
| 590.4923 | 10.5115 | 144.308 | 418727.9229 | 1.7977e+308 | 1.7977e+308
| 590.0188 | 10.3235 | 144.358 | 416582.679 | 1.7977e+308 | 1.7977e+308
| 589.0979 | 10.1364 | 144.408 | 415526.141 | 1.7977e+308 | 1.7977e+308
| 588.5609 | 9.9493 | 144.458 | 414191.3535 | 1.7977e+308 | 1.7977e+308
| 588.1019 | 9.7623 | 144.508 | 413073.8994 | 1.7977e+308 | 1.7977e+308
| 587.65 | 9.5751 | 144.558 | 411823.8147 | 1.7977e+308 | 1.7977e+308
| 586.7886 | 9.388 | 144.608 | 410660.9563 | 1.7977e+308 | 1.7977e+308
| 585.7359 | 9.2011 | 144.658 | 409812.1239 | 1.7977e+308 | 1.7977e+308
| 585.3322 | 9.013 | 144.708 | 408274.1888 | 1.7977e+308 | 1.7977e+308
| 585.2424 | 8.8259 | 144.758 | 407237.403 | 1.7977e+308 | 1.7977e+308
| 584.4769 | 8.6388 | 144.808 | 406074.3361 | 1.7977e+308 | 1.7977e+308
| 583.5875 | 8.4515 | 144.858 | 404726.3716 | 1.7977e+308 | 1.7977e+308
| 583.2455 | 8.264 | 144.908 | 403130.3713 | 1.7977e+308 | 1.7977e+308
| 582.594 | 8.0764 | 144.958 | 401542.0212 | 1.7977e+308 | 1.7977e+308
| 581.4136 | 7.8893 | 145.008 | 400378.4295 | 1.7977e+308 | 1.7977e+308
| 580.7091 | 7.702 | 145.058 | 399220.6091 | 1.7977e+308 | 1.7977e+308
| 580.2912 | 7.5147 | 145.108 | 397892.649 | 1.7977e+308 | 1.7977e+308
| 579.8483 | 7.4391 | 145.128 | 396612.122 | 1.7977e+308 | 1.7977e+308
| 572.7885 | 6.28 | 220.658 | 1.7977e+308 | 1.7977e+308 | 1.7977e+308
| 572.5174 | 6.0977 | 220.708 | 1.7977e+308 | 1.7977e+308 | 1.7977e+308
| 572.3024 | 5.9117 | 220.758 | 1.7977e+308 | 1.7977e+308 | 1.7977e+308
| 572.0422 | 5.7257 | 220.808 | 1.7977e+308 | 1.7977e+308 | 1.7977e+308
| 571.6305 | 5.5397 | 220.858 | 1.7977e+308 | 1.7977e+308 | 1.7977e+308
| 570.9547 | 5.3537 | 220.908 | 1.7977e+308 | 1.7977e+308 | 1.7977e+308
| 570.1056 | 5.1677 | 220.958 | 1.7977e+308 | 1.7977e+308 | 1.7977e+308
| 569.746 | 4.9817 | 221.008 | 1.7977e+308 | 1.7977e+308 | 1.7977e+308
| 569.2562 | 4.7957 | 221.058 | 1.7977e+308 | 1.7977e+308 | 1.7977e+308
| 568.5873 | 4.6098 | 221.108 | 1.7977e+308 | 1.7977e+308 | 1.7977e+308
| 567.9916 | 4.4238 | 221.158 | 1.7977e+308 | 1.7977e+308 | 1.7977e+308
| 567.346 | 4.2378 | 221.208 | 1.7977e+308 | 1.7977e+308 | 1.7977e+308
| 566.7299 | 4.0481 | 221.258 | 1.7977e+308 | 1.7977e+308 | 1.7977e+308
| 566.0138 | 3.8658 | 221.308 | 1.7977e+308 | 1.7977e+308 | 1.7977e+308
| 565.6365 | 3.6761 | 221.358 | 1.7977e+308 | 1.7977e+308 | 1.7977e+308
| 565.0472 | 3.4901 | 221.408 | 1.7977e+308 | 1.7977e+308 | 1.7977e+308
| 564.3582 | 3.3041 | 221.458 | 1.7977e+308 | 1.7977e+308 | 1.7977e+308
| 563.9085 | 3.1218 | 221.508 | 1.7977e+308 | 1.7977e+308 | 1.7977e+308
| 563.1977 | 2.9359 | 221.558 | 1.7977e+308 | 1.7977e+308 | 1.7977e+308
| 562.3547 | 2.7499 | 221.608 | 1.7977e+308 | 1.7977e+308 | 1.7977e+308
| 561.5486 | 2.5639 | 221.658 | 1.7977e+308 | 1.7977e+308 | 1.7977e+308
| 560.9146 | 2.3779 | 221.708 | 1.7977e+308 | 1.7977e+308 | 1.7977e+308
| 560.2947 | 2.1919 | 221.758 | 1.7977e+308 | 1.7977e+308 | 1.7977e+308
| 559.458 | 2.006 | 221.808 | 1.7977e+308 | 1.7977e+308 | 1.7977e+308
| 558.3876 | 1.82 | 221.858 | 1.7977e+308 | 1.7977e+308 | 1.7977e+308
| 557.4914 | 1.634 | 221.908 | 1.7977e+308 | 1.7977e+308 | 1.7977e+308
| 556.4772 | 1.4481 | 221.958 | 1.7977e+308 | 1.7977e+308 | 1.7977e+308
| 555.5457 | 1.2621 | 222.008 | 1.7977e+308 | 1.7977e+308 | 1.7977e+308
| 554.3921 | 1.0762 | 222.058 | 1.7977e+308 | 1.7977e+308 | 1.7977e+308
| 552.8924 | 0.89023 | 222.108 | 1.7977e+308 | 1.7977e+308 | 1.7977e+308
| 551.6972 | 0.70428 | 222.158 | 1.7977e+308 | 1.7977e+308 | 1.7977e+308
| 549.938 | 0.51836 | 222.208 | 1.7977e+308 | 1.7977e+308 | 1.7977e+308
| 548.2523 | 0.33244 | 222.258 | 1.7977e+308 | 1.7977e+308 | 1.7977e+308
| 546.7216 | 0.14651 | 222.308 | 1.7977e+308 | 1.7977e+308 | 1.7977e+308
| 544.1217 | -0.0021416 | 222.348 | 1.7977e+308 | 1.7977e+308 | 1.7977e+308
END

## Test 008
Segment | Displacement Into Surface | Load On Sample | Time On Sample | Harmonic Contact Stiffness | Hardness | Modulus
| nm | mN | s | N/m | GPa | GPa
Unloading Marker
END

## Test 007
Segment | Displacement Into Surface | Load On Sample | Time On Sample | Harmonic Contact Stiffness | Hardness | Modulus
| nm | mN | s | N/m | GPa | GPa
Surface Marker | 2.901 | 0.0027853 | 0 | 141.6 | 1.7977e+308 | 1.7977e+308
| 4.8112 | 0.0053607 | 0.408 | 501.7651 | 1.7977e+308 | 3.1839e-158
| 3.7859 | 0.0081545 | 0.808 | 1010.1544 | 1.7977e+308 | 6.4098e-158
| 4.4634 | 0.010921 | 1.208 | 1840.1859 | 367.6129 | 388.6464
| 5.0453 | 0.013755 | 1.608 | 2325.9986 | 9.1874 | 53.6351
| 4.6187 | 0.016651 | 2.008 | 2014.5812 | 1.7977e+308 | 1.2783e-157
| 4.8351 | 0.019562 | 2.408 | 1933.1774 | 1.7977e+308 | 1.2267e-157
| 4.7264 | 0.022571 | 2.808 | 1979.3262 | 1.7977e+308 | 1.256e-157
| 11.3453 | 0.025234 | 3.208 | 2123.997 | 4.147 | 23.6637
| 11.0211 | 0.028429 | 3.608 | 2486.3962 | 4.651 | 27.739
| 11.1494 | 0.031728 | 4.008 | 3593.9602 | 2.7475 | 29.2088
| 10.6783 | 0.035182 | 4.408 | 6757.36 | 1.9938 | 45.05
| 10.5637 | 0.038748 | 4.808 | 13283.4676 | 1.7494 | 81.5624
| 10.7818 | 0.042375 | 5.208 | 17357.0839 | 1.7808 | 104.8475
| 11.0333 | 0.046235 | 5.608 | 20859.8653 | 1.8487 | 124.9618
| 10.9874 | 0.050481 | 6.008 | 25389.5017 | 1.9896 | 154.6631
| 11.3023 | 0.054803 | 6.408 | 29443.4134 | 2.0627 | 178.6213
| 11.6681 | 0.059771 | 6.808 | 35256.2611 | 2.1341 | 214.091
| 11.7107 | 0.064949 | 7.208 | 36009.2693 | 2.3284 | 220.1134
| 12.1401 | 0.070536 | 7.608 | 37826.6684 | 2.43 | 228.0183
| 12.1948 | 0.076738 | 8.008 | 42346.6574 | 2.6184 | 260.1975
| 12.4447 | 0.083002 | 8.408 | 40288.7745 | 2.8139 | 243.7772
| 12.4479 | 0.089867 | 8.808 | 38210.0761 | 3.1143 | 231.6392
| 12.949 | 0.097069 | 9.208 | 38981.0565 | 3.2315 | 231.6155
| 13.2734 | 0.10446 | 9.608 | 41926.3076 | 3.369 | 248.2635
| 13.5042 | 0.11235 | 10.008 | 43195.5946 | 3.5721 | 255.2788
| 13.4364 | 0.1202 | 10.408 | 41013.724 | 3.94 | 244.0748
| 13.7684 | 0.12828 | 10.808 | 40023.8368 | 4.1535 | 235.1521
| 14.3286 | 0.13664 | 11.208 | 40172.2775 | 4.2533 | 230.637
| 14.3681 | 0.14511 | 11.608 | 40876.1094 | 4.5474 | 236.5124
| 14.9202 | 0.15383 | 12.008 | 40605.4824 | 4.6562 | 229.7295
| 15.1129 | 0.16225 | 12.408 | 40156.0061 | 4.9095 | 226.6178
| 15.0905 | 0.17105 | 12.808 | 39339.615 | 5.2984 | 224.2217
| 15.4995 | 0.18 | 13.208 | 38896.3614 | 5.4734 | 218.7469
| 15.7817 | 0.18896 | 13.608 | 38946.5976 | 5.6863 | 217.7169
| 15.8597 | 0.19796 | 14.008 | 39232.9488 | 5.9941 | 220.4532
| 16.1759 | 0.20732 | 14.408 | 40215.2235 | 6.1449 | 224.2147
| 16.6207 | 0.21683 | 14.808 | 41232.3665 | 6.2203 | 226.5622
| 16.6067 | 0.22625 | 15.208 | 41611.7853 | 6.576 | 230.8957
| 16.916 | 0.23584 | 15.608 | 41689.7355 | 6.7676 | 229.6403
| 17.3713 | 0.2457 | 16.008 | 41870.4306 | 6.8712 | 227.2758
| 17.9644 | 0.25541 | 16.408 | 41945.6333 | 6.8887 | 222.8541
| 18.1607 | 0.26525 | 16.808 | 41183.3876 | 7.1946 | 218.7408
| 18.2843 | 0.27531 | 17.208 | 41006.7036 | 7.5185 | 218.5079
| 18.3564 | 0.28544 | 17.608 | 41878.491 | 7.7982 | 224.151
| 18.9869 | 0.29616 | 18.008 | 43478.3089 | 7.6785 | 227.2303
| 18.7265 | 0.30687 | 18.408 | 44648.2229 | 8.1579 | 238.2429
| 18.6897 | 0.31797 | 18.808 | 45843.675 | 8.5117 | 247.0948
| 19.619 | 0.32936 | 19.208 | 46995.0291 | 8.216 | 243.9496
| 19.6587 | 0.34087 | 19.608 | 47817.143 | 8.5369 | 249.7893
| 20.019 | 0.35234 | 20.008 | 48297.5473 | 8.6636 | 250.0376
| 20.0758 | 0.36442 | 20.408 | 49315.7197 | 8.9702 | 256.7084
| 20.4925 | 0.37658 | 20.808 | 49930.4856 | 9.0567 | 256.9531
| 20.4318 | 0.38871 | 21.208 | 50030.653 | 9.5154 | 260.4243
| 20.9631 | 0.40129 | 21.608 | 51023.9029 | 9.4855 | 261.1187
| 21.0197 | 0.41429 | 22.008 | 51853.2612 | 9.8202 | 266.8522
| 21.5485 | 0.42703 | 22.408 | 51669.4136 | 9.8817 | 261.747
| 21.8666 | 0.44009 | 22.808 | 51452.663 | 10.1078 | 259.1877
| 22.0437 | 0.45363 | 23.208 | 52270.1403 | 10.3556 | 263.2991
| 22.1826 | 0.46746 | 23.608 | 53267.7204 | 10.6199 | 268.7468
| 22.514 | 0.48122 | 24.008 | 53143.8519 | 10.8364 | 266.5024
| 23.3892 | 0.49526 | 24.408 | 52816.9771 | 10.662 | 257.2111
| 23.3262 | 0.50974 | 24.808 | 53823.5972 | 11.0765 | 264.8126
| 23.6961 | 0.52469 | 25.208 | 55781.4483 | 11.0749 | 271.8881
| 23.8883 | 0.54013 | 25.608 | 57499.1563 | 11.2448 | 279.9775
| 23.8244 | 0.55569 | 26.008 | 57767.3764 | 11.7548 | 284.4559
| 24.7289 | 0.57119 | 26.408 | 57734.6383 | 11.5254 | 275.9565
| 24.7591 | 0.58719 | 26.808 | 58076.5311 | 11.9532 | 279.546
| 24.8688 | 0.60377 | 27.208 | 59182.2644 | 12.2568 | 285.7557
| 25.555 | 0.62053 | 27.608 | 60123.0145 | 12.1132 | 284.3864
| 25.7949 | 0.6373 | 28.008 | 59778.8714 | 12.4528 | 282.515
| 26.0424 | 0.65432 | 28.408 | 58821.3107 | 12.8684 | 277.9744
| 26.4913 | 0.67155 | 28.808 | 58383.7158 | 13.0668 | 273.5568
| 26.5505 | 0.68935 | 29.208 | 59410.4878 | 13.4272 | 279.7744
| 27.0321 | 0.70782 | 29.608 | 61335.289 | 13.3303 | 285.1119
| 27.1297 | 0.72667 | 30.008 | 62273.1464 | 13.6844 | 290.6109
| 27.4865 | 0.74548 | 30.408 | 62224.0403 | 13.9307 | 288.9093
| 28.0353 | 0.76481 | 30.808 | 62815.9699 | 13.9397 | 287.8162
| 28.0898 | 0.78491 | 31.208 | 64426.8655 | 14.2635 | 296.6265
| 28.5317 | 0.80529 | 31.608 | 65601.2428 | 14.3068 | 299.1868
| 28.6211 | 0.8257 | 32.008 | 65299.2893 | 14.8366 | 299.5881
| 29.4031 | 0.84628 | 32.408 | 64381.2305 | 14.8388 | 289.7306
| 29.3567 | 0.86739 | 32.808 | 64591.2547 | 15.4474 | 293.8021
| 29.9905 | 0.88939 | 33.208 | 66175.5408 | 15.2611 | 295.9123
| 30.3182 | 0.91173 | 33.608 | 67178.8039 | 15.4372 | 299.0775
| 30.3842 | 0.93411 | 34.008 | 66655.9809 | 16.063 | 299.0526
| 30.8573 | 0.95695 | 34.408 | 66800.8505 | 16.2274 | 297.2271
| 30.9471 | 0.9807 | 34.808 | 68354.4935 | 16.5595 | 305.231
| 31.6903 | 1.0049 | 35.208 | 69793.9069 | 16.299 | 305.5167
| 32.0338 | 1.0295 | 35.608 | 70266.4704 | 16.5562 | 306.48
| 32.3735 | 1.0546 | 36.008 | 70734.8785 | 16.821 | 307.4846
| 32.6462 | 1.0802 | 36.408 | 70871.7645 | 17.2067 | 307.9886
| 33.1024 | 1.1059 | 36.808 | 70683.8529 | 17.4686 | 305.2934
| 33.6242 | 1.1322 | 37.208 | 70889.0142 | 17.6148 | 303.4702
| 33.9663 | 1.1594 | 37.608 | 72232.788 | 17.7649 | 307.8194
| 34.1102 | 1.187 | 38.008 | 72719.0904 | 18.2463 | 311.1206
| 34.7991 | 1.2149 | 38.408 | 72029.3013 | 18.3952 | 304.396
| 35.2849 | 1.243 | 38.808 | 71273.2506 | 18.7645 | 299.7591
| 35.7814 | 1.272 | 39.208 | 71558.9304 | 18.955 | 298.8139
| 36.1518 | 1.3014 | 39.608 | 71922.125 | 19.2598 | 299.4277
| 36.7438 | 1.3317 | 40.008 | 72591.0723 | 19.2966 | 298.9424
| 37.2818 | 1.3625 | 40.408 | 73650.0794 | 19.322 | 300.3463
| 37.8447 | 1.3942 | 40.808 | 74973.2887 | 19.2885 | 302.4355
| 37.902 | 1.4267 | 41.208 | 76395.0802 | 19.7399 | 309.8046
| 38.3916 | 1.4596 | 41.608 | 77325.5012 | 19.8569 | 311.2693
| 39.1851 | 1.4933 | 42.008 | 77877.1009 | 19.7594 | 308.5754
| 39.2258 | 1.5276 | 42.408 | 78675.7888 | 20.3522 | 314.0119
| 39.9858 | 1.5627 | 42.808 | 79138.3464 | 20.3105 | 311.403
| 40.4204 | 1.5983 | 43.208 | 79471.5158 | 20.6151 | 311.5537
| 40.8303 | 1.6346 | 43.608 | 79514.4324 | 21.0076 | 311.0527
| 41.2528 | 1.6716 | 44.008 | 79986.7911 | 21.3161 | 311.8528
| 41.7941 | 1.7094 | 44.408 | 80480.9918 | 21.5077 | 311.6389
| 42.3586 | 1.7481 | 44.808 | 81165.6897 | 21.6494 | 311.8624
| 42.9756 | 1.7874 | 45.208 | 81519.8558 | 21.8079 | 310.6197
| 44.4841 | 1.8274 | 45.608 | 81636.6072 | 21.1631 | 300.9911
| 44.8463 | 1.8682 | 46.008 | 81909.3 | 21.5936 | 301.8973
| 45.5175 | 1.9102 | 46.408 | 83228.3472 | 21.544 | 303.3273
| 46.3356 | 1.9529 | 46.808 | 84372.93 | 21.4027 | 303.0599
| 47.0896 | 1.9965 | 47.208 | 85000.5366 | 21.4276 | 301.8883
| 47.612 | 2.041 | 47.608 | 85633.5713 | 21.6677 | 302.6454
| 48.2473 | 2.0868 | 48.008 | 87183.1925 | 21.6509 | 305.1502
| 49.2123 | 2.1334 | 48.408 | 88574.1979 | 21.3878 | 304.636
| 49.4714 | 2.181 | 48.808 | 89637.0146 | 21.8004 | 308.7305
| 50.3876 | 2.2292 | 49.208 | 89821.429 | 21.8044 | 305.2791
| 50.9889 | 2.2784 | 49.608 | 89756.4203 | 22.1324 | 303.6579
| 51.5427 | 2.3285 | 50.008 | 90013.636 | 22.4527 | 303.334
| 52.1912 | 2.3797 | 50.408 | 90471.713 | 22.6629 | 302.895
| 53.0408 | 2.4322 | 50.808 | 91610.2989 | 22.584 | 302.8382
| 53.3818 | 2.4859 | 51.208 | 93545.1903 | 22.8051 | 308.6395
| 54.5248 | 2.5409 | 51.608 | 95211.3706 | 22.4152 | 307.8914
| 55.1428 | 2.5966 | 52.008 | 95622.5893 | 22.686 | 307.6801
| 56.1073 | 2.6534 | 52.408 | 95551.5591 | 22.7663 | 303.8516
| 56.7036 | 2.7114 | 52.808 | 96538.7545 | 22.9684 | 305.3644
| 57.5845 | 2.7709 | 53.208 | 97906.1955 | 22.8868 | 305.9212
| 58.3645 | 2.8312 | 53.608 | 98295.925 | 23.0586 | 304.7339
| 59.6155 | 2.8929 | 54.008 | 98899.4156 | 22.8362 | 301.0609
| 60.1115 | 2.9558 | 54.408 | 99512.7271 | 23.2085 | 302.4146
| 61.1793 | 3.02 | 54.808 | 100215.047 | 23.1304 | 300.3433
| 61.79 | 3.0852 | 55.208 | 100234.574 | 23.5303 | 299.6129
| 62.6855 | 3.152 | 55.608 | 101373.0325 | 23.525 | 299.7882
| 63.7195 | 3.2201 | 56.008 | 102289.5514 | 23.4619 | 298.6359
| 65.8823 | 3.2897 | 56.408 | 103878.7653 | 22.4934 | 292.5047
| 66.511 | 3.3612 | 56.808 | 106347.4571 | 22.5123 | 297.424
| 67.6687 | 3.4346 | 57.208 | 109118.8725 | 22.1524 | 300.0365
| 68.0838 | 3.5088 | 57.608 | 110389.5208 | 22.5097 | 303.4505
| 69.163 | 3.5847 | 58.008 | 110575.5586 | 22.5919 | 300.6799
| 70.3655 | 3.662 | 58.408 | 111497.607 | 22.495 | 298.961
| 71.3075 | 3.7412 | 58.808 | 114112.7632 | 22.345 | 302.4596
| 72.0816 | 3.8232 | 59.208 | 118189.8267 | 22.1412 | 310.1692
| 72.6409 | 3.9061 | 59.608 | 119896.675 | 22.3821 | 313.7785
| 74.1661 | 3.9901 | 60.008 | 120116.6597 | 22.2202 | 308.8166
| 75.1177 | 4.0755 | 60.408 | 119204.859 | 22.5598 | 304.6468
| 76.1576 | 4.1626 | 60.808 | 118143.022 | 22.8839 | 299.873
| 77.3184 | 4.2514 | 61.208 | 118087.5753 | 23.0101 | 296.7383
| 78.3037 | 4.3425 | 61.608 | 119960.1384 | 22.99 | 298.514
| 79.5032 | 4.4357 | 62.008 | 123137.4949 | 22.6873 | 301.9105
| 80.803 | 4.5307 | 62.408 | 124794.6671 | 22.541 | 301.7354
| 81.955 | 4.6275 | 62.808 | 125312.2236 | 22.6311 | 300.033
| 82.8693 | 4.7262 | 63.208 | 126203.1042 | 22.8151 | 300.2563
| 84.3358 | 4.8272 | 63.608 | 128190.3532 | 22.5665 | 300.0928
| 84.8739 | 4.9309 | 64.008 | 131080.2155 | 22.7372 | 306.0597
| 86.5346 | 5.0357 | 64.408 | 131170.7887 | 22.6292 | 301.3305
| 88.3061 | 5.1422 | 64.808 | 129772.06 | 22.6528 | 293.5229
| 90.0558 | 5.2507 | 65.208 | 129260.4231 | 22.5984 | 287.794
| 91.2608 | 5.3621 | 65.608 | 131846.237 | 22.469 | 290.1423
| 92.0018 | 5.4766 | 66.008 | 135259.2999 | 22.4995 | 295.9588
| 93.4393 | 5.5928 | 66.408 | 136904.9057 | 22.3881 | 295.6273
| 94.5247 | 5.7112 | 66.808 | 137554.3392 | 22.5705 | 294.9934
| 96.1288 | 5.8319 | 67.208 | 138530.3658 | 22.4685 | 292.8888
| 97.4164 | 5.9554 | 67.608 | 139925.6544 | 22.4854 | 292.862
| 99.2256 | 6.081 | 68.008 | 140781.147 | 22.3212 | 289.9104
| 100.7962 | 6.2089 | 68.408 | 141011.0519 | 22.3471 | 286.9259
| 101.9965 | 6.3396 | 68.808 | 141206.8823 | 22.5588 | 285.3706
| 103.0531 | 6.4732 | 69.208 | 143129.8435 | 22.6551 | 287.2591
| 104.5356 | 6.6098 | 69.608 | 145876.7999 | 22.4791 | 288.9555
| 107.1487 | 6.7491 | 70.008 | 148312.1529 | 21.8604 | 286.1179
| 108.6785 | 6.8918 | 70.408 | 151438.3308 | 21.6734 | 288.3275
| 109.8294 | 7.037 | 70.808 | 153661.7937 | 21.7385 | 290.3932
| 111.3739 | 7.1858 | 71.208 | 156482.2886 | 21.6006 | 292.0672
| 112.9034 | 7.3375 | 71.608 | 160481.1918 | 21.3822 | 295.6816
| 114.6056 | 7.4927 | 72.008 | 164850.6231 | 21.0925 | 299.2997
| 116.7645 | 7.6509 | 72.408 | 165733.7832 | 20.9232 | 295.8467
| 118.3232 | 7.811 | 72.808 | 163710.8988 | 21.2117 | 289.9916
| 119.9866 | 7.9745 | 73.208 | 162109.8424 | 21.4462 | 284.6703
| 121.5385 | 8.1415 | 73.608 | 163826.7951 | 21.4523 | 284.7835
| 123.0986 | 8.3127 | 74.008 | 166918.1897 | 21.3533 | 286.9339
| 124.7722 | 8.4866 | 74.408 | 167696.8565 | 21.4079 | 285.3403
| 126.6664 | 8.6643 | 74.808 | 169232.3539 | 21.3308 | 284.2467
| 127.9379 | 8.8453 | 75.208 | 169917.6508 | 21.5504 | 283.8285
| 130.9066 | 9.0305 | 75.608 | 172960.802 | 21 | 281.8552
| 132.8697 | 9.22 | 76.008 | 178023.9387 | 20.6749 | 285.663
| 134.4296 | 9.4132 | 76.408 | 181012.0995 | 20.6488 | 287.7034
| 136.2771 | 9.6101 | 76.808 | 180007.4589 | 20.8169 | 283.4374
| 138.4864 | 9.8093 | 77.208 | 178848.1976 | 20.8864 | 278.1323
| 140.4113 | 10.0141 | 77.608 | 181891.1116 | 20.7557 | 279.3196
| 141.9289 | 10.2236 | 78.008 | 186312.0562 | 20.6698 | 283.415
| 144.5432 | 10.4369 | 78.408 | 188955.8852 | 20.3832 | 282.2711
| 147.0734 | 10.6547 | 78.808 | 191170.0023 | 20.1681 | 280.8628
| 149.0155 | 10.877 | 79.208 | 192143.0652 | 20.2132 | 279.4128
| 150.7989 | 11.1027 | 79.608 | 191624.8916 | 20.404 | 276.5324
| 152.7405 | 11.3333 | 80.008 | 192761.3657 | 20.4501 | 275.4144
| 154.9784 | 11.5692 | 80.408 | 194826.8948 | 20.3602 | 274.7803
| 157.0074 | 11.8095 | 80.808 | 197366.1528 | 20.3067 | 275.2463
| 159.6737 | 12.0551 | 81.208 | 199313.0288 | 20.1263 | 273.5537
| 162.0444 | 12.3053 | 81.608 | 200740.2667 | 20.0679 | 271.9912
| 164.2218 | 12.5603 | 82.008 | 201725.9682 | 20.0948 | 270.407
| 166.5167 | 12.8209 | 82.408 | 205307.0008 | 19.9438 | 271.6082
| 168.5902 | 13.0876 | 82.808 | 209679.6639 | 19.8187 | 274.2082
| 171.6535 | 13.359 | 83.208 | 211820.0365 | 19.5829 | 272.1311
| 173.6811 | 13.6357 | 83.608 | 211630.187 | 19.7397 | 269.7145
| 176.3279 | 13.9169 | 84.008 | 209629.3112 | 19.8548 | 264.1436
| 178.624 | 14.2045 | 84.408 | 210604.2102 | 19.8951 | 262.6507
| 181.2262 | 14.498 | 84.808 | 213254.2943 | 19.7726 | 262.3863
| 185.3873 | 14.7985 | 85.208 | 217951.9355 | 19.1951 | 261.3202
| 188.0592 | 15.1044 | 85.608 | 221042.5492 | 19.0648 | 261.4642
| 190.8726 | 15.4169 | 86.008 | 222905.9558 | 18.9767 | 260.1224
| 193.3441 | 15.7354 | 86.408 | 225430.928 | 18.9368 | 260.1182
| 195.608 | 16.0611 | 86.808 | 229195.191 | 18.889 | 261.7496
| 197.8913 | 16.3924 | 87.208 | 229815.7985 | 18.9941 | 260.2216
| 200.5664 | 16.7304 | 87.608 | 229961.6667 | 19.0469 | 257.6054
| 207.3694 | 17.0743 | 88.008 | 229696.5899 | 18.2997 | 247.8682
| 210.2957 | 17.4264 | 88.408 | 232151.9994 | 18.216 | 247.3034
| 212.5898 | 17.7864 | 88.808 | 237978.1826 | 18.1096 | 250.8567
| 215.952 | 18.1534 | 89.208 | 242776.4929 | 17.865 | 251.7665
| 218.9258 | 18.5285 | 89.608 | 247824.2699 | 17.6969 | 253.515
| 222.1078 | 18.9107 | 90.008 | 250841.5409 | 17.5841 | 253.1079
| 225.2361 | 19.3004 | 90.408 | 253101.3383 | 17.518 | 252.1412
| 228.3561 | 19.698 | 90.808 | 253665.3229 | 17.5255 | 249.7511
| 231.9814 | 20.1036 | 91.208 | 254037.3426 | 17.4632 | 246.5566
| 235.1612 | 20.517 | 91.608 | 254886.7694 | 17.4634 | 244.5038
| 238.1253 | 20.9388 | 92.008 | 256828.1425 | 17.4626 | 243.7257
| 241.2564 | 21.37 | 92.408 | 262868.9228 | 17.2888 | 246.1372
| 244.6686 | 21.8105 | 92.808 | 267821.1004 | 17.125 | 247.256
| 248.6592 | 22.259 | 93.208 | 270034.0716 | 16.979 | 245.3777
| 251.9248 | 22.717 | 93.608 | 272707.9878 | 16.9349 | 244.8896
| 255.435 | 23.1848 | 94.008 | 278764.2975 | 16.7514 | 246.7917
| 259.2267 | 23.6622 | 94.408 | 284793.7658 | 16.5437 | 248.2983
| 262.9836 | 24.1495 | 94.808 | 288475.3178 | 16.4253 | 248.0128
| 266.7215 | 24.6458 | 95.208 | 289313.3901 | 16.4011 | 245.5939
| 272.5547 | 25.1516 | 95.608 | 288463.127 | 16.1566 | 239.4933
| 277.9032 | 25.667 | 96.008 | 287136.8019 | 16.0053 | 233.8981
| 281.7184 | 26.194 | 96.408 | 289181.6725 | 15.9604 | 232.6341
| 285.6136 | 26.7314 | 96.808 | 293951.9036 | 15.8328 | 233.2541
| 289.4514 | 27.2809 | 97.208 | 299498.6085 | 15.7016 | 234.4901
| 293.4508 | 27.8407 | 97.608 | 301500.3511 | 15.6556 | 233.084
| 298.1665 | 28.411 | 98.008 | 302125.6983 | 15.5691 | 230.0462
| 301.9732 | 28.9923 | 98.408 | 302327.1798 | 15.6061 | 227.7585
| 311.5818 | 29.5859 | 98.808 | 304307.9415 | 14.9599 | 221.0729
| 316.1172 | 30.192 | 99.208 | 308714.6182 | 14.8283 | 221.0257
| 320.8229 | 30.8108 | 99.608 | 312993.8048 | 14.692 | 220.7616
| 325.2104 | 31.442 | 100.008 | 317117.7897 | 14.6002 | 220.7128
| 329.7674 | 32.0864 | 100.408 | 321172.5471 | 14.501 | 220.4878
| 334.5056 | 32.7441 | 100.808 | 329676.7002 | 14.295 | 222.8404
| 339.5322 | 33.4167 | 101.208 | 337938.719 | 14.0844 | 224.7706
| 344.7936 | 34.1008 | 101.608 | 339737.0427 | 13.9929 | 222.5945
| 350.0309 | 34.7995 | 102.008 | 341199.0192 | 13.9178 | 220.3234
| 355.6233 | 35.5109 | 102.408 | 340980.0977 | 13.851 | 216.8739
| 361.639 | 36.2364 | 102.808 | 338930.0944 | 13.7922 | 212.1909
| 367.738 | 36.9754 | 103.208 | 336033.2276 | 13.7524 | 207.1678
| 373.7861 | 37.73 | 103.608 | 336161.4086 | 13.6639 | 204.009
| 380.8635 | 38.5012 | 104.008 | 343584.6687 | 13.3568 | 204.0962
| 386.805 | 39.2896 | 104.408 | 353173.3297 | 13.1193 | 206.1451
| 393.8455 | 40.0932 | 104.808 | 361489.1072 | 12.841 | 206.7402
| 400.6442 | 40.913 | 105.208 | 363947.8391 | 12.6932 | 204.5116
| 407.2589 | 41.747 | 105.608 | 361124.5803 | 12.6528 | 199.8521
| 414.917 | 42.5993 | 106.008 | 362837.7154 | 12.4748 | 196.9355
| 421.2364 | 43.4686 | 106.408 | 366236.6059 | 12.3687 | 195.7682
| 429.6127 | 44.356 | 106.808 | 370287.1941 | 12.1285 | 193.7259
| 440.6818 | 45.2595 | 107.208 | 369562.3985 | 11.8106 | 188.0544
| 449.8136 | 46.1831 | 107.608 | 375421.8861 | 11.5334 | 186.6851
| 457.1183 | 47.1273 | 108.008 | 390162.6361 | 11.2599 | 190.3044
| 465.0592 | 48.0924 | 108.408 | 409209.7849 | 10.9302 | 195.442
| 474.9931 | 49.0776 | 108.808 | 423197.6742 | 10.5883 | 197.1958
| 483.4597 | 50.0805 | 109.208 | 425859.1401 | 10.4513 | 194.8053
| 490.974 | 51.1041 | 109.608 | 428401.8729 | 10.3682 | 192.9453
| 498.9577 | 52.1486 | 110.008 | 435135.2909 | 10.2299 | 192.6651
| 507.1498 | 53.2157 | 110.408 | 443282.0976 | 10.0787 | 192.8868
| 515.6014 | 54.3022 | 110.808 | 441479.9121 | 10.0121 | 188.9669
| 524.6447 | 55.4084 | 111.208 | 434819.1347 | 9.9707 | 183.0195
| 533.2982 | 56.5368 | 111.608 | 430529.7469 | 9.9318 | 178.4023
| 543.0721 | 57.6863 | 112.008 | 435777.9512 | 9.7645 | 177.0726
| 552.2224 | 58.866 | 112.408 | 445579.3501 | 9.5935 | 177.7504
| 562.176 | 60.0677 | 112.808 | 455565.6988 | 9.4024 | 178.1628
| 573.5603 | 61.2925 | 113.208 | 461450.3223 | 9.2042 | 176.5338
| 584.6907 | 62.5428 | 113.608 | 466480.4312 | 9.0336 | 174.7802
| 599.5255 | 63.8159 | 114.008 | 463697.632 | 8.8077 | 169.0722
| 611.0841 | 65.1143 | 114.408 | 458267.0083 | 8.7205 | 163.9303
| 623.3507 | 66.4399 | 114.808 | 464304.5326 | 8.5369 | 162.5004
| 635.8089 | 67.7949 | 115.208 | 480901.6982 | 8.2909 | 164.4547
| 648.8255 | 69.1778 | 115.608 | 492460.3019 | 8.0797 | 164.597
| 662.6357 | 70.5873 | 116.008 | 498481.8167 | 7.8932 | 162.7899
| 676.1963 | 72.0267 | 116.408 | 506529.4736 | 7.7144 | 161.7596
| 689.9332 | 73.4934 | 116.808 | 506053.409 | 7.5862 | 158.2056
| 702.0499 | 74.8517 | 117.172 | 502717.8051 | 1.7977e+308 | 1.7977e+308
| 704.4471 | 74.8684 | 117.258 | 502524.1865 | 1.7977e+308 | 1.7977e+308
| 705.8564 | 74.8694 | 117.308 | 502619.2605 | 1.7977e+308 | 1.7977e+308
| 707.0991 | 74.8702 | 117.358 | 503031.5026 | 1.7977e+308 | 1.7977e+308
| 708.1023 | 74.8725 | 117.408 | 504839.9415 | 1.7977e+308 | 1.7977e+308
| 708.7639 | 74.8724 | 117.458 | 504839.9187 | 1.7977e+308 | 1.7977e+308
| 709.6979 | 74.8738 | 117.508 | 506011.7457 | 1.7977e+308 | 1.7977e+308
| 710.3641 | 74.8753 | 117.558 | 507497.3929 | 1.7977e+308 | 1.7977e+308
| 710.6505 | 74.8778 | 117.608 | 510182.1798 | 1.7977e+308 | 1.7977e+308
| 711.1347 | 74.8791 | 117.658 | 511820.608 | 1.7977e+308 | 1.7977e+308
| 711.7475 | 74.8802 | 117.708 | 512808.1345 | 1.7977e+308 | 1.7977e+308
| 712.2317 | 74.8814 | 117.758 | 513902.7787 | 1.7977e+308 | 1.7977e+308
| 712.6251 | 74.8825 | 117.808 | 514914.6129 | 1.7977e+308 | 1.7977e+308
| 713.14 | 74.8839 | 117.858 | 516728.4581 | 1.7977e+308 | 1.7977e+308
| 713.6146 | 74.8867 | 117.908 | 520753.0705 | 1.7977e+308 | 1.7977e+308
| 714.0109 | 74.888 | 117.958 | 522432.6398 | 1.7977e+308 | 1.7977e+308
| 714.2196 | 74.8894 | 118.008 | 524034.5396 | 1.7977e+308 | 1.7977e+308
| 714.4959 | 74.8905 | 118.058 | 525113.7466 | 1.7977e+308 | 1.7977e+308
| 715.0513 | 74.8918 | 118.108 | 526249.7701 | 1.7977e+308 | 1.7977e+308
| 715.0272 | 74.893 | 118.158 | 527006.927 | 1.7977e+308 | 1.7977e+308
| 715.2863 | 74.8955 | 118.208 | 528375.0342 | 1.7977e+308 | 1.7977e+308
| 715.8568 | 74.8966 | 118.258 | 529276.9042 | 1.7977e+308 | 1.7977e+308
| 715.9706 | 74.8979 | 118.308 | 529962.7233 | 1.7977e+308 | 1.7977e+308
| 716.3085 | 74.8989 | 118.358 | 530271.0249 | 1.7977e+308 | 1.7977e+308
| 716.4468 | 74.9 | 118.408 | 530240.4726 | 1.7977e+308 | 1.7977e+308
| 716.7977 | 74.9009 | 118.458 | 529964.4275 | 1.7977e+308 | 1.7977e+308
| 717.4802 | 74.9023 | 118.508 | 529550.0135 | 1.7977e+308 | 1.7977e+308
| 717.5033 | 74.9037 | 118.558 | 529369.3224 | 1.7977e+308 | 1.7977e+308
| 717.5179 | 74.9046 | 118.608 | 529421.4954 | 1.7977e+308 | 1.7977e+308
| 717.6186 | 74.9063 | 118.658 | 529669.8691 | 1.7977e+308 | 1.7977e+308
| 717.8424 | 74.908 | 118.708 | 530365.3077 | 1.7977e+308 | 1.7977e+308
| 718.2548 | 74.909 | 118.758 | 531023.5473 | 1.7977e+308 | 1.7977e+308
| 718.0906 | 74.9103 | 118.808 | 531760.0186 | 1.7977e+308 | 1.7977e+308
| 718.0662 | 74.9114 | 118.858 | 532042.4378 | 1.7977e+308 | 1.7977e+308
| 718.6451 | 74.9123 | 118.908 | 531928.0858 | 1.7977e+308 | 1.7977e+308
| 718.9463 | 74.9133 | 118.958 | 531737.572 | 1.7977e+308 | 1.7977e+308
| 718.7336 | 74.9154 | 119.008 | 532024.4632 | 1.7977e+308 | 1.7977e+308
| 718.8388 | 74.9165 | 119.058 | 531979.2444 | 1.7977e+308 | 1.7977e+308
| 719.3319 | 74.9175 | 119.108 | 532078.3851 | 1.7977e+308 | 1.7977e+308
| 719.4082 | 74.9185 | 119.158 | 532116.0691 | 1.7977e+308 | 1.7977e+308
| 719.2711 | 74.9195 | 119.208 | 531756.1036 | 1.7977e+308 | 1.7977e+308
| 719.6122 | 74.9207 | 119.258 | 531161.3789 | 1.7977e+308 | 1.7977e+308
| 720.0282 | 74.9221 | 119.308 | 530623.4872 | 1.7977e+308 | 1.7977e+308
| 720.1103 | 74.9231 | 119.358 | 530654.615 | 1.7977e+308 | 1.7977e+308
| 720.0481 | 74.9241 | 119.408 | 530825.9762 | 1.7977e+308 | 1.7977e+308
| 720.1784 | 74.9251 | 119.458 | 531216.1977 | 1.7977e+308 | 1.7977e+308
| 720.3735 | 74.9264 | 119.508 | 531673.1447 | 1.7977e+308 | 1.7977e+308
| 720.3839 | 74.9278 | 119.558 | 532046.3126 | 1.7977e+308 | 1.7977e+308
| 720.4967 | 74.9287 | 119.608 | 531830.3783 | 1.7977e+308 | 1.7977e+308
| 720.837 | 74.9296 | 119.658 | 531684.9043 | 1.7977e+308 | 1.7977e+308
| 721.0452 | 74.9306 | 119.708 | 531383.9974 | 1.7977e+308 | 1.7977e+308
| 720.9594 | 74.9323 | 119.758 | 530692.2824 | 1.7977e+308 | 1.7977e+308
| 720.6336 | 74.9331 | 119.808 | 530025.0086 | 1.7977e+308 | 1.7977e+308
| 720.5927 | 74.934 | 119.858 | 529843.7218 | 1.7977e+308 | 1.7977e+308
| 721.1701 | 74.9348 | 119.908 | 529742.2474 | 1.7977e+308 | 1.7977e+308
| 721.4983 | 74.9357 | 119.958 | 529553.7119 | 1.7977e+308 | 1.7977e+308
| 721.4119 | 74.9365 | 120.008 | 529157.815 | 1.7977e+308 | 1.7977e+308
| 721.5752 | 74.9383 | 120.058 | 528907.6835 | 1.7977e+308 | 1.7977e+308
| 721.9315 | 74.9391 | 120.108 | 528909.2943 | 1.7977e+308 | 1.7977e+308
| 721.9077 | 74.94 | 120.158 | 529198.1274 | 1.7977e+308 | 1.7977e+308
| 721.5866 | 74.941 | 120.208 | 529693.7387 | 1.7977e+308 | 1.7977e+308
| 721.6003 | 74.9421 | 120.258 | 530338.9947 | 1.7977e+308 | 1.7977e+308
| 722.0294 | 74.9429 | 120.308 | 530488.5946 | 1.7977e+308 | 1.7977e+308
| 722.2631 | 74.9447 | 120.358 | 530872.5866 | 1.7977e+308 | 1.7977e+308
| 722.0725 | 74.9456 | 120.408 | 530659.5874 | 1.7977e+308 | 1.7977e+308
| 722.1087 | 74.9463 | 120.458 | 530389.0277 | 1.7977e+308 | 1.7977e+308
| 722.5102 | 74.9473 | 120.508 | 529858.5054 | 1.7977e+308 | 1.7977e+308
| 722.7647 | 74.9484 | 120.558 | 529783.9539 | 1.7977e+308 | 1.7977e+308
| 722.6746 | 74.9493 | 120.608 | 529728.4424 | 1.7977e+308 | 1.7977e+308
| 722.7953 | 74.9502 | 120.658 | 529963.9946 | 1.7977e+308 | 1.7977e+308
| 723.2865 | 74.951 | 120.708 | 529896.461 | 1.7977e+308 | 1.7977e+308
| 723.2411 | 74.9518 | 120.758 | 529775.4977 | 1.7977e+308 | 1.7977e+308
| 722.9071 | 74.9527 | 120.808 | 529845.9028 | 1.7977e+308 | 1.7977e+308
| 723.0292 | 74.9543 | 120.858 | 529951.4584 | 1.7977e+308 | 1.7977e+308
| 723.295 | 74.9552 | 120.908 | 530041.1684 | 1.7977e+308 | 1.7977e+308
| 723.3503 | 74.956 | 120.958 | 530212.4122 | 1.7977e+308 | 1.7977e+308
| 723.3531 | 74.9568 | 121.008 | 530271.2505 | 1.7977e+308 | 1.7977e+308
| 723.5969 | 74.9575 | 121.058 | 530134.3849 | 1.7977e+308 | 1.7977e+308
| 723.7584 | 74.9583 | 121.108 | 529930.0809 | 1.7977e+308 | 1.7977e+308
| 723.7013 | 74.9598 | 121.158 | 529484.1101 | 1.7977e+308 | 1.7977e+308
| 723.6051 | 74.9605 | 121.208 | 529136.4195 | 1.7977e+308 | 1.7977e+308
| 723.6845 | 74.9613 | 121.258 | 529211.7041 | 1.7977e+308 | 1.7977e+308
| 724.1365 | 74.962 | 121.308 | 529366.4924 | 1.7977e+308 | 1.7977e+308
| 724.1796 | 74.9628 | 121.358 | 529667.0508 | 1.7977e+308 | 1.7977e+308
| 723.8794 | 74.9637 | 121.408 | 530002.5178 | 1.7977e+308 | 1.7977e+308
| 723.892 | 74.9645 | 121.458 | 530353.1806 | 1.7977e+308 | 1.7977e+308
| 724.1024 | 74.9656 | 121.508 | 530935.0668 | 1.7977e+308 | 1.7977e+308
| 724.5428 | 74.9667 | 121.558 | 531288.1653 | 1.7977e+308 | 1.7977e+308
| 724.5494 | 74.9675 | 121.608 | 531426.2105 | 1.7977e+308 | 1.7977e+308
| 724.5563 | 74.9687 | 121.658 | 531837.9702 | 1.7977e+308 | 1.7977e+308
| 724.6959 | 74.9701 | 121.708 | 532541.7361 | 1.7977e+308 | 1.7977e+308
| 724.5159 | 74.9708 | 121.758 | 532818.4375 | 1.7977e+308 | 1.7977e+308
| 724.4904 | 74.9717 | 121.808 | 533138.6588 | 1.7977e+308 | 1.7977e+308
| 724.6299 | 74.9726 | 121.858 | 533598.772 | 1.7977e+308 | 1.7977e+308
| 724.9363 | 74.9733 | 121.908 | 534004.2451 | 1.7977e+308 | 1.7977e+308
| 724.9872 | 74.9745 | 121.958 | 534164.1207 | 1.7977e+308 | 1.7977e+308
| 724.7892 | 74.9757 | 122.008 | 534474.5878 | 1.7977e+308 | 1.7977e+308
| 725.0227 | 74.9765 | 122.058 | 535028.2142 | 1.7977e+308 | 1.7977e+308
| 725.3337 | 74.9773 | 122.108 | 535718.8887 | 1.7977e+308 | 1.7977e+308
| 725.3244 | 74.9782 | 122.158 | 536165.6058 | 1.7977e+308 | 1.7977e+308
| 725.1535 | 74.979 | 122.208 | 536424.0605 | 1.7977e+308 | 1.7977e+308
| 725.0354 | 74.9805 | 122.258 | 535895.386 | 1.7977e+308 | 1.7977e+308
| 725.3644 | 74.9811 | 122.308 | 535584.2962 | 1.7977e+308 | 1.7977e+308
| 725.3728 | 74.9816 | 122.358 | 535120.4791 | 1.7977e+308 | 1.7977e+308
| 725.1274 | 74.9823 | 122.408 | 534792.9513 | 1.7977e+308 | 1.7977e+308
| 725.3736 | 74.9829 | 122.458 | 534501.2351 | 1.7977e+308 | 1.7977e+308
| 725.5652 | 74.9839 | 122.508 | 534585.2769 | 1.7977e+308 | 1.7977e+308
| 725.5522 | 74.985 | 122.558 | 535146.5294 | 1.7977e+308 | 1.7977e+308
| 725.6286 | 74.9857 | 122.608 | 535524.7769 | 1.7977e+308 | 1.7977e+308
| 725.8946 | 74.9865 | 122.658 | 535666.692 | 1.7977e+308 | 1.7977e+308
| 726.2189 | 74.9879 | 122.708 | 535751.1691 | 1.7977e+308 | 1.7977e+308
| 726.281 | 74.9885 | 122.758 | 535590.0283 | 1.7977e+308 | 1.7977e+308
| 726.21 | 74.9892 | 122.808 | 535523.7298 | 1.7977e+308 | 1.7977e+308
| 726.0033 | 74.99 | 122.858 | 535649.7209 | 1.7977e+308 | 1.7977e+308
| 726.0272 | 74.9907 | 122.908 | 535914.1292 | 1.7977e+308 | 1.7977e+308
| 726.2218 | 74.9914 | 122.958 | 536131.5081 | 1.7977e+308 | 1.7977e+308
| 726.1862 | 74.9929 | 123.008 | 536584.8402 | 1.7977e+308 | 1.7977e+308
| 726.3183 | 74.9936 | 123.058 | 536535.4102 | 1.7977e+308 | 1.7977e+308
| 726.4701 | 74.9942 | 123.108 | 536730.6062 | 1.7977e+308 | 1.7977e+308
| 726.5386 | 74.9949 | 123.158 | 536688.9559 | 1.7977e+308 | 1.7977e+308
| 726.406 | 74.9955 | 123.208 | 536446.8719 | 1.7977e+308 | 1.7977e+308
| 726.1716 | 74.9962 | 123.258 | 536380.5388 | 1.7977e+308 | 1.7977e+308
| 726.2737 | 74.9976 | 123.308 | 536737.7927 | 1.7977e+308 | 1.7977e+308
| 726.465 | 74.9983 | 123.358 | 536898.3944 | 1.7977e+308 | 1.7977e+308
| 726.5755 | 74.9989 | 123.408 | 536671.5093 | 1.7977e+308 | 1.7977e+308
| 726.6916 | 74.9994 | 123.458 | 535979.9382 | 1.7977e+308 | 1.7977e+308
| 726.9058 | 74.9999 | 123.508 | 534554.2504 | 1.7977e+308 | 1.7977e+308
| 726.9317 | 75.0004 | 123.558 | 532916.0192 | 1.7977e+308 | 1.7977e+308
| 726.58 | 75.0008 | 123.608 | 531534.0614 | 1.7977e+308 | 1.7977e+308
| 726.7502 | 75.001 | 123.658 | 530033.2552 | 1.7977e+308 | 1.7977e+308
| 727.2307 | 75.0013 | 123.708 | 528764.9448 | 1.7977e+308 | 1.7977e+308
| 727.405 | 75.002 | 123.758 | 527093.8162 | 1.7977e+308 | 1.7977e+308
| 727.0935 | 75.0023 | 123.808 | 525868.9175 | 1.7977e+308 | 1.7977e+308
| 726.7051 | 75.0026 | 123.858 | 524503.8556 | 1.7977e+308 | 1.7977e+308
| 727.0785 | 75.0028 | 123.908 | 523111.0139 | 1.7977e+308 | 1.7977e+308
| 727.3435 | 75.0029 | 123.958 | 521617.6864 | 1.7977e+308 | 1.7977e+308
| 727.1277 | 75.0032 | 124.008 | 519366.6058 | 1.7977e+308 | 1.7977e+308
| 727.3527 | 75.0034 | 124.058 | 518168.454 | 1.7977e+308 | 1.7977e+308
| 727.5794 | 75.0036 | 124.108 | 517332.9256 | 1.7977e+308 | 1.7977e+308
| 727.4336 | 75.0039 | 124.158 | 516640.7444 | 1.7977e+308 | 1.7977e+308
| 727.4761 | 75.0042 | 124.208 | 516580.1174 | 1.7977e+308 | 1.7977e+308
| 727.5668 | 75.0046 | 124.258 | 516422.1389 | 1.7977e+308 | 1.7977e+308
| 727.7043 | 75.0052 | 124.308 | 515682.6264 | 1.7977e+308 | 1.7977e+308
| 727.9276 | 75.0054 | 124.358 | 515241.5065 | 1.7977e+308 | 1.7977e+308
| 727.8238 | 75.0058 | 124.408 | 515183.9117 | 1.7977e+308 | 1.7977e+308
| 727.5986 | 75.0062 | 124.458 | 515649.81 | 1.7977e+308 | 1.7977e+308
| 727.9736 | 75.0068 | 124.508 | 516176.0024 | 1.7977e+308 | 1.7977e+308
| 728.1126 | 75.0074 | 124.558 | 516840.7382 | 1.7977e+308 | 1.7977e+308
| 727.8513 | 75.0079 | 124.608 | 517420.436 | 1.7977e+308 | 1.7977e+308
| 727.8541 | 75.0085 | 124.658 | 518303.5651 | 1.7977e+308 | 1.7977e+308
| 728.254 | 75.009 | 124.708 | 518941.6312 | 1.7977e+308 | 1.7977e+308
| 728.4673 | 75.0095 | 124.758 | 519194.0499 | 1.7977e+308 | 1.7977e+308
| 728.0351 | 75.0104 | 124.808 | 519919.9936 | 1.7977e+308 | 1.7977e+308
| 727.8876 | 75.0109 | 124.858 | 520404.88 | 1.7977e+308 | 1.7977e+308
| 728.243 | 75.0114 | 124.908 | 520916.0377 | 1.7977e+308 | 1.7977e+308
| 728.3868 | 75.012 | 124.958 | 521801.4601 | 1.7977e+308 | 1.7977e+308
| 728.2532 | 75.0125 | 125.008 | 522311.2426 | 1.7977e+308 | 1.7977e+308
| 728.1506 | 75.013 | 125.058 | 522669.5286 | 1.7977e+308 | 1.7977e+308
| 728.3445 | 75.0138 | 125.108 | 522685.5205 | 1.7977e+308 | 1.7977e+308
| 728.4362 | 75.0142 | 125.158 | 522243.2366 | 1.7977e+308 | 1.7977e+308
| 727.9286 | 75.0145 | 125.208 | 521786.4979 | 1.7977e+308 | 1.7977e+308
| 728.1126 | 75.0148 | 125.258 | 521331.7681 | 1.7977e+308 | 1.7977e+308
| 728.6889 | 75.0151 | 125.308 | 521255.2483 | 1.7977e+308 | 1.7977e+308
| 728.69 | 75.0155 | 125.358 | 521471.4527 | 1.7977e+308 | 1.7977e+308
| 728.3594 | 75.0163 | 125.408 | 521599.1356 | 1.7977e+308 | 1.7977e+308
| 728.1956 | 75.0163 | 125.458 | 521599.1388 | 1.7977e+308 | 1.7977e+308
| 728.6364 | 75.0168 | 125.508 | 521357.3324 | 1.7977e+308 | 1.7977e+308
| 728.9561 | 75.0176 | 125.558 | 521546.8176 | 1.7977e+308 | 1.7977e+308
| 728.633 | 75.0181 | 125.608 | 521629.2668 | 1.7977e+308 | 1.7977e+308
| 728.1991 | 75.0185 | 125.658 | 521943.7674 | 1.7977e+308 | 1.7977e+308
| 728.6998 | 75.019 | 125.708 | 522400.8485 | 1.7977e+308 | 1.7977e+308
| 729.3133 | 75.0194 | 125.758 | 522940.6947 | 1.7977e+308 | 1.7977e+308
| 729.0665 | 75.0198 | 125.808 | 522980.7305 | 1.7977e+308 | 1.7977e+308
| 728.8826 | 75.0207 | 125.858 | 523461.4399 | 1.7977e+308 | 1.7977e+308
| 729.3736 | 75.021 | 125.908 | 523242.4461 | 1.7977e+308 | 1.7977e+308
| 729.3354 | 75.0214 | 125.958 | 523282.1043 | 1.7977e+308 | 1.7977e+308
| 728.872 | 75.0218 | 126.008 | 523324.3141 | 1.7977e+308 | 1.7977e+308
| 728.946 | 75.0223 | 126.058 | 523674.3581 | 1.7977e+308 | 1.7977e+308
| 729.234 | 75.0228 | 126.108 | 524258.4912 | 1.7977e+308 | 1.7977e+308
| 729.4001 | 75.0238 | 126.158 | 525711.9717 | 1.7977e+308 | 1.7977e+308
| 729.3199 | 75.0244 | 126.208 | 526459.9914 | 1.7977e+308 | 1.7977e+308
| 729.0888 | 75.0249 | 126.258 | 526795.4055 | 1.7977e+308 | 1.7977e+308
| 729.2498 | 75.0253 | 126.308 | 527026.5251 | 1.7977e+308 | 1.7977e+308
| 729.5579 | 75.0256 | 126.358 | 526951.5006 | 1.7977e+308 | 1.7977e+308
| 729.4553 | 75.026 | 126.408 | 526776.6163 | 1.7977e+308 | 1.7977e+308
| 729.381 | 75.0263 | 126.458 | 526569.2949 | 1.7977e+308 | 1.7977e+308
| 729.3865 | 75.0268 | 126.508 | 526303.2028 | 1.7977e+308 | 1.7977e+308
| 729.3691 | 75.0272 | 126.558 | 525730.3935 | 1.7977e+308 | 1.7977e+308
| 729.4549 | 75.0274 | 126.608 | 525124.8318 | 1.7977e+308 | 1.7977e+308
| 729.4042 | 75.0279 | 126.658 | 523764.1764 | 1.7977e+308 | 1.7977e+308
| 729.453 | 75.0279 | 126.708 | 522745.378 | 1.7977e+308 | 1.7977e+308
| 729.6311 | 75.028 | 126.758 | 521635.5465 | 1.7977e+308 | 1.7977e+308
| 729.4792 | 75.0282 | 126.808 | 521043.4628 | 1.7977e+308 | 1.7977e+308
| 729.4883 | 75.0284 | 126.858 | 520669.7955 | 1.7977e+308 | 1.7977e+308
| 729.8001 | 75.0286 | 126.908 | 520048.2286 | 1.7977e+308 | 1.7977e+308
| 729.835 | 75.0292 | 126.958 | 520115.1804 | 1.7977e+308 | 1.7977e+308
| 729.8085 | 75.0295 | 127.008 | 520282.0731 | 1.7977e+308 | 1.7977e+308
| 729.6375 | 75.0297 | 127.058 | 519895.9237 | 1.7977e+308 | 1.7977e+308
| 729.6011 | 75.0299 | 127.108 | 519262.4546 | 1.7977e+308 | 1.7977e+308
| 729.967 | 75.03 | 127.158 | 518857.9501 | 1.7977e+308 | 1.7977e+308
Unloading Marker | 730.1222 | 75.0302 | 127.178 | 518336.9001 | 1.7977e+308 | 1.7977e+308
| 729.6149 | 74.7792 | 127.258 | 517740.0322 | 1.7977e+308 | 1.7977e+308
| 729.3779 | 74.5919 | 127.308 | 517317.681 | 1.7977e+308 | 1.7977e+308
| 729.2558 | 74.4045 | 127.358 | 517027.3535 | 1.7977e+308 | 1.7977e+308
| 728.4692 | 74.2172 | 127.408 | 516986.0402 | 1.7977e+308 | 1.7977e+308
| 727.9677 | 74.0299 | 127.458 | 517086.8239 | 1.7977e+308 | 1.7977e+308
| 728.0833 | 73.8426 | 127.508 | 516828.5615 | 1.7977e+308 | 1.7977e+308
| 727.9928 | 73.6554 | 127.558 | 516866.1207 | 1.7977e+308 | 1.7977e+308
| 727.2639 | 73.4681 | 127.608 | 516975.683 | 1.7977e+308 | 1.7977e+308
| 726.8436 | 73.2809 | 127.658 | 517472.9691 | 1.7977e+308 | 1.7977e+308
| 726.8914 | 73.0937 | 127.708 | 518111.5241 | 1.7977e+308 | 1.7977e+308
| 726.5438 | 72.907 | 127.758 | 519840.0251 | 1.7977e+308 | 1.7977e+308
| 725.8963 | 72.7199 | 127.808 | 520522.8195 | 1.7977e+308 | 1.7977e+308
| 725.493 | 72.5327 | 127.858 | 520793.247 | 1.7977e+308 | 1.7977e+308
| 725.1706 | 72.3455 | 127.908 | 521218.2415 | 1.7977e+308 | 1.7977e+308
| 724.8477 | 72.1582 | 127.958 | 521241.1756 | 1.7977e+308 | 1.7977e+308
| 724.4351 | 71.9709 | 128.008 | 521136.0721 | 1.7977e+308 | 1.7977e+308
| 723.9111 | 71.7838 | 128.058 | 520940.9546 | 1.7977e+308 | 1.7977e+308
| 723.8212 | 71.5966 | 128.108 | 521399.6282 | 1.7977e+308 | 1.7977e+308
| 723.8319 | 71.4093 | 128.158 | 521573.2136 | 1.7977e+308 | 1.7977e+308
| 723.2265 | 71.2221 | 128.208 | 521751.8877 | 1.7977e+308 | 1.7977e+308
| 722.7114 | 71.0349 | 128.258 | 522106.083 | 1.7977e+308 | 1.7977e+308
| 722.5295 | 70.8476 | 128.308 | 522326.8315 | 1.7977e+308 | 1.7977e+308
| 722.3523 | 70.6609 | 128.358 | 523901.0964 | 1.7977e+308 | 1.7977e+308
| 721.788 | 70.4737 | 128.408 | 524354.6672 | 1.7977e+308 | 1.7977e+308
| 721.117 | 70.2866 | 128.458 | 524935.9449 | 1.7977e+308 | 1.7977e+308
| 720.8909 | 70.0995 | 128.508 | 525729.3877 | 1.7977e+308 | 1.7977e+308
| 720.6566 | 69.9125 | 128.558 | 526400.6811 | 1.7977e+308 | 1.7977e+308
| 720.2641 | 69.7254 | 128.608 | 527115.6232 | 1.7977e+308 | 1.7977e+308
| 719.6247 | 69.5383 | 128.658 | 527964.0023 | 1.7977e+308 | 1.7977e+308
| 719.3278 | 69.3512 | 128.708 | 528441.9521 | 1.7977e+308 | 1.7977e+308
| 719.1529 | 69.1605 | 128.758 | 528407.9754 | 1.7977e+308 | 1.7977e+308
| 718.5278 | 68.9771 | 128.808 | 528737.17 | 1.7977e+308 | 1.7977e+308
| 718.1885 | 68.7899 | 128.858 | 529063.8548 | 1.7977e+308 | 1.7977e+308
| 718.1052 | 68.6028 | 128.908 | 529509.9782 | 1.7977e+308 | 1.7977e+308
| 717.67 | 68.4194 | 128.958 | 530097.5355 | 1.7977e+308 | 1.7977e+308
| 717.102 | 68.2286 | 129.008 | 530830.0718 | 1.7977e+308 | 1.7977e+308
| 716.6386 | 68.0416 | 129.058 | 531816.5937 | 1.7977e+308 | 1.7977e+308
| 716.5192 | 67.8549 | 129.108 | 532593.0527 | 1.7977e+308 | 1.7977e+308
| 716.2796 | 67.6678 | 129.158 | 533030.6369 | 1.7977e+308 | 1.7977e+308
| 715.6397 | 67.4807 | 129.208 | 533492.4471 | 1.7977e+308 | 1.7977e+308
| 715.3365 | 67.2898 | 129.258 | 533934.6067 | 1.7977e+308 | 1.7977e+308
| 715.2184 | 67.1026 | 129.308 | 533995.936 | 1.7977e+308 | 1.7977e+308
| 714.9285 | 66.9191 | 129.358 | 533502.166 | 1.7977e+308 | 1.7977e+308
| 714.4558 | 66.7281 | 129.408 | 532348.388 | 1.7977e+308 | 1.7977e+308
| 714.0364 | 66.5447 | 129.458 | 531780.2958 | 1.7977e+308 | 1.7977e+308
| 713.9142 | 66.3571 | 129.508 | 531780.3013 | 1.7977e+308 | 1.7977e+308
| 713.6636 | 66.1699 | 129.558 | 530258.1177 | 1.7977e+308 | 1.7977e+308
| 712.8957 | 65.9824 | 129.608 | 529084.3788 | 1.7977e+308 | 1.7977e+308
| 712.3509 | 65.7949 | 129.658 | 527907.1067 | 1.7977e+308 | 1.7977e+308
| 712.3182 | 65.6074 | 129.708 | 527102.2877 | 1.7977e+308 | 1.7977e+308
| 711.9756 | 65.42 | 129.758 | 526567.1697 | 1.7977e+308 | 1.7977e+308
| 711.1207 | 65.2327 | 129.808 | 525632.2177 | 1.7977e+308 | 1.7977e+308
| 710.7339 | 65.0452 | 129.858 | 524715.9061 | 1.7977e+308 | 1.7977e+308
| 710.8024 | 64.8576 | 129.908 | 523541.0681 | 1.7977e+308 | 1.7977e+308
| 710.6125 | 64.6699 | 129.958 | 522105.874 | 1.7977e+308 | 1.7977e+308
| 710.1131 | 64.4822 | 130.008 | 520657.6989 | 1.7977e+308 | 1.7977e+308
| 709.4612 | 64.2945 | 130.058 | 518833.7537 | 1.7977e+308 | 1.7977e+308
| 709.3509 | 64.1067 | 130.108 | 517647.0367 | 1.7977e+308 | 1.7977e+308
| 709.4826 | 63.919 | 130.158 | 516461.6327 | 1.7977e+308 | 1.7977e+308
| 708.6136 | 63.7311 | 130.208 | 513807.8516 | 1.7977e+308 | 1.7977e+308
| 707.6429 | 63.5435 | 130.258 | 512977.6395 | 1.7977e+308 | 1.7977e+308
| 707.3584 | 63.3559 | 130.308 | 512392.9613 | 1.7977e+308 | 1.7977e+308
| 707.0623 | 63.1682 | 130.358 | 511807.645 | 1.7977e+308 | 1.7977e+308
| 706.7213 | 62.9806 | 130.408 | 511338.9371 | 1.7977e+308 | 1.7977e+308
| 706.4917 | 62.793 | 130.458 | 510990.8785 | 1.7977e+308 | 1.7977e+308
| 706.3849 | 62.6055 | 130.508 | 510649.2767 | 1.7977e+308 | 1.7977e+308
| 705.9321 | 62.418 | 130.558 | 510672.1941 | 1.7977e+308 | 1.7977e+308
| 705.2869 | 62.2305 | 130.608 | 510812.0908 | 1.7977e+308 | 1.7977e+308
| 704.9149 | 62.0431 | 130.658 | 510976.5184 | 1.7977e+308 | 1.7977e+308
| 704.9763 | 61.8556 | 130.708 | 510875.8281 | 1.7977e+308 | 1.7977e+308
| 704.708 | 61.6679 | 130.758 | 510402.1433 | 1.7977e+308 | 1.7977e+308
| 703.9625 | 61.4804 | 130.808 | 510043.4236 | 1.7977e+308 | 1.7977e+308
| 703.3836 | 61.2928 | 130.858 | 509801.4985 | 1.7977e+308 | 1.7977e+308
| 703.0848 | 61.1053 | 130.908 | 509809.2662 | 1.7977e+308 | 1.7977e+308
| 702.9419 | 60.918 | 130.958 | 510558.8927 | 1.7977e+308 | 1.7977e+308
| 702.2998 | 60.7307 | 131.008 | 511307.9381 | 1.7977e+308 | 1.7977e+308
| 701.8926 | 60.5434 | 131.058 | 512191.6388 | 1.7977e+308 | 1.7977e+308
| 701.8233 | 60.3561 | 131.108 | 513079.0557 | 1.7977e+308 | 1.7977e+308
| 701.6192 | 60.1688 | 131.158 | 513735.3615 | 1.7977e+308 | 1.7977e+308
| 700.9389 | 59.9815 | 131.208 | 514273.1329 | 1.7977e+308 | 1.7977e+308
| 700.2647 | 59.7943 | 131.258 | 514983.7121 | 1.7977e+308 | 1.7977e+308
| 700.1303 | 59.6069 | 131.308 | 515151.2205 | 1.7977e+308 | 1.7977e+308
| 699.7975 | 59.4195 | 131.358 | 515329.8846 | 1.7977e+308 | 1.7977e+308
| 699.1398 | 59.232 | 131.408 | 515380.6849 | 1.7977e+308 | 1.7977e+308
| 698.7347 | 59.0446 | 131.458 | 515314.2045 | 1.7977e+308 | 1.7977e+308
| 698.7151 | 58.857 | 131.508 | 515000.9937 | 1.7977e+308 | 1.7977e+308
| 698.3685 | 58.6694 | 131.558 | 514186.365 | 1.7977e+308 | 1.7977e+308
| 697.7708 | 58.4818 | 131.608 | 513616.284 | 1.7977e+308 | 1.7977e+308
| 697.2575 | 58.2942 | 131.658 | 513026.9607 | 1.7977e+308 | 1.7977e+308
| 697.1145 | 58.1065 | 131.708 | 512294.6525 | 1.7977e+308 | 1.7977e+308
| 696.7992 | 57.919 | 131.758 | 511975.1985 | 1.7977e+308 | 1.7977e+308
| 696.2168 | 57.7315 | 131.808 | 511882.7246 | 1.7977e+308 | 1.7977e+308
| 695.6808 | 57.544 | 131.858 | 511663.208 | 1.7977e+308 | 1.7977e+308
| 695.586 | 57.3564 | 131.908 | 511575.5999 | 1.7977e+308 | 1.7977e+308
| 695.4595 | 57.1688 | 131.958 | 511233.3936 | 1.7977e+308 | 1.7977e+308
| 694.6942 | 56.9812 | 132.008 | 510770.2907 | 1.7977e+308 | 1.7977e+308
| 694.3029 | 56.7935 | 132.058 | 509687.7504 | 1.7977e+308 | 1.7977e+308
| 694.126 | 56.6058 | 132.108 | 509074.941 | 1.7977e+308 | 1.7977e+308
| 693.7023 | 56.418 | 132.158 | 507722.8983 | 1.7977e+308 | 1.7977e+308
| 693.1861 | 56.2304 | 132.208 | 507596.4174 | 1.7977e+308 | 1.7977e+308
| 692.7823 | 56.0427 | 132.258 | 506830.5371 | 1.7977e+308 | 1.7977e+308
| 692.6579 | 55.8551 | 132.308 | 506815.0364 | 1.7977e+308 | 1.7977e+308
| 692.447 | 55.6675 | 132.358 | 506794.2219 | 1.7977e+308 | 1.7977e+308
| 691.566 | 55.48 | 132.408 | 506639.2706 | 1.7977e+308 | 1.7977e+308
| 690.7337 | 55.2924 | 132.458 | 506488.8123 | 1.7977e+308 | 1.7977e+308
| 690.859 | 55.1048 | 132.508 | 506332.1631 | 1.7977e+308 | 1.7977e+308
| 690.9782 | 54.9173 | 132.558 | 506891.6232 | 1.7977e+308 | 1.7977e+308
| 690.4771 | 54.7299 | 132.608 | 507600.803 | 1.7977e+308 | 1.7977e+308
| 689.8071 | 54.5425 | 132.658 | 508100.1137 | 1.7977e+308 | 1.7977e+308
| 689.5016 | 54.3551 | 132.708 | 508483.0233 | 1.7977e+308 | 1.7977e+308
| 689.0836 | 54.1675 | 132.758 | 508480.9834 | 1.7977e+308 | 1.7977e+308
| 688.2927 | 53.98 | 132.808 | 508338.9878 | 1.7977e+308 | 1.7977e+308
| 688.0282 | 53.7925 | 132.858 | 508447.0178 | 1.7977e+308 | 1.7977e+308
| 687.8492 | 53.6049 | 132.908 | 508309.3133 | 1.7977e+308 | 1.7977e+308
| 687.3231 | 53.4174 | 132.958 | 508406.6948 | 1.7977e+308 | 1.7977e+308
| 686.7003 | 53.2299 | 133.008 | 508358.8395 | 1.7977e+308 | 1.7977e+308
| 686.0069 | 53.0424 | 133.058 | 508335.2218 | 1.7977e+308 | 1.7977e+308
| 686.0914 | 52.8549 | 133.108 | 508563.7263 | 1.7977e+308 | 1.7977e+308
| 686.0524 | 52.6674 | 133.158 | 508802.8828 | 1.7977e+308 | 1.7977e+308
| 685.4007 | 52.4799 | 133.208 | 508924.8707 | 1.7977e+308 | 1.7977e+308
| 684.9377 | 52.2924 | 133.258 | 508930.3155 | 1.7977e+308 | 1.7977e+308
| 684.4824 | 52.1047 | 133.308 | 508345.1554 | 1.7977e+308 | 1.7977e+308
| 684.4975 | 51.9171 | 133.358 | 508380.8867 | 1.7977e+308 | 1.7977e+308
| 684.0894 | 51.7297 | 133.408 | 508657.529 | 1.7977e+308 | 1.7977e+308
| 683.2816 | 51.5422 | 133.458 | 508941.5923 | 1.7977e+308 | 1.7977e+308
| 682.9283 | 51.3547 | 133.508 | 508976.5263 | 1.7977e+308 | 1.7977e+308
| 682.6951 | 51.1671 | 133.558 | 508630.1037 | 1.7977e+308 | 1.7977e+308
| 682.4079 | 50.9793 | 133.608 | 507671.419 | 1.7977e+308 | 1.7977e+308
| 681.7725 | 50.7918 | 133.658 | 507570.7124 | 1.7977e+308 | 1.7977e+308
| 681.4359 | 50.6042 | 133.708 | 507575.2324 | 1.7977e+308 | 1.7977e+308
| 681.4668 | 50.4167 | 133.758 | 507958.914 | 1.7977e+308 | 1.7977e+308
| 680.6983 | 50.2293 | 133.808 | 508235.4969 | 1.7977e+308 | 1.7977e+308
| 680.1366 | 50.0418 | 133.858 | 508368.995 | 1.7977e+308 | 1.7977e+308
| 680.1655 | 49.8542 | 133.908 | 508402.2841 | 1.7977e+308 | 1.7977e+308
| 679.6909 | 49.6667 | 133.958 | 508436.9453 | 1.7977e+308 | 1.7977e+308
| 678.987 | 49.4792 | 134.008 | 508712.4211 | 1.7977e+308 | 1.7977e+308
| 678.3916 | 49.2918 | 134.058 | 509120.3567 | 1.7977e+308 | 1.7977e+308
| 678.0638 | 49.1042 | 134.108 | 509162.6914 | 1.7977e+308 | 1.7977e+308
| 677.965 | 48.9167 | 134.158 | 509323.8563 | 1.7977e+308 | 1.7977e+308
| 677.5786 | 48.7293 | 134.208 | 509608.5994 | 1.7977e+308 | 1.7977e+308
| 676.911 | 48.542 | 134.258 | 510777.801 | 1.7977e+308 | 1.7977e+308
| 676.6916 | 48.3547 | 134.308 | 511430.6891 | 1.7977e+308 | 1.7977e+308
| 676.3781 | 48.1672 | 134.358 | 511825.6675 | 1.7977e+308 | 1.7977e+308
| 675.7042 | 47.9797 | 134.408 | 511728.7625 | 1.7977e+308 | 1.7977e+308
| 675.1661 | 47.7922 | 134.458 | 511624.4528 | 1.7977e+308 | 1.7977e+308
| 675.1095 | 47.6047 | 134.508 | 511789.1936 | 1.7977e+308 | 1.7977e+308
| 674.8071 | 47.4174 | 134.558 | 512332.9461 | 1.7977e+308 | 1.7977e+308
| 673.7835 | 47.23 | 134.608 | 512625.3992 | 1.7977e+308 | 1.7977e+308
| 673.1543 | 47.0426 | 134.658 | 512823.3182 | 1.7977e+308 | 1.7977e+308
| 673.5311 | 46.855 | 134.708 | 512729.9076 | 1.7977e+308 | 1.7977e+308
| 673.5642 | 46.6675 | 134.758 | 512635.0811 | 1.7977e+308 | 1.7977e+308
| 672.7099 | 46.4799 | 134.808 | 512415.1934 | 1.7977e+308 | 1.7977e+308
| 672.0783 | 46.2925 | 134.858 | 512441.3353 | 1.7977e+308 | 1.7977e+308
| 671.7246 | 46.1049 | 134.908 | 512224.8813 | 1.7977e+308 | 1.7977e+308
| 671.3337 | 45.9175 | 134.958 | 512415.0969 | 1.7977e+308 | 1.7977e+308
| 670.5893 | 45.73 | 135.008 | 512314.5714 | 1.7977e+308 | 1.7977e+308
| 670.4208 | 45.5424 | 135.058 | 511961.2089 | 1.7977e+308 | 1.7977e+308
| 670.2642 | 45.3547 | 135.108 | 511350.9509 | 1.7977e+308 | 1.7977e+308
| 669.9394 | 45.1671 | 135.158 | 510985.7086 | 1.7977e+308 | 1.7977e+308
| 669.1597 | 44.9795 | 135.208 | 510609.0641 | 1.7977e+308 | 1.7977e+308
| 668.511 | 44.7918 | 135.258 | 509375.3045 | 1.7977e+308 | 1.7977e+308
| 668.3716 | 44.6039 | 135.308 | 508148.8972 | 1.7977e+308 | 1.7977e+308
| 668.0347 | 44.4163 | 135.358 | 507899.0088 | 1.7977e+308 | 1.7977e+308
| 667.6443 | 44.2286 | 135.408 | 507384.4886 | 1.7977e+308 | 1.7977e+308
| 667.0636 | 44.0411 | 135.458 | 507384.5091 | 1.7977e+308 | 1.7977e+308
| 666.8369 | 43.8534 | 135.508 | 506991.7116 | 1.7977e+308 | 1.7977e+308
| 666.5626 | 43.6657 | 135.558 | 506347.3693 | 1.7977e+308 | 1.7977e+308
| 666.0252 | 43.4778 | 135.608 | 505201.6143 | 1.7977e+308 | 1.7977e+308
| 665.7148 | 43.2901 | 135.658 | 504680.8579 | 1.7977e+308 | 1.7977e+308
| 665.4988 | 43.1024 | 135.708 | 504170.9674 | 1.7977e+308 | 1.7977e+308
| 665.0707 | 42.9147 | 135.758 | 503652.3009 | 1.7977e+308 | 1.7977e+308
| 664.303 | 42.727 | 135.808 | 503020.3352 | 1.7977e+308 | 1.7977e+308
| 663.8621 | 42.5392 | 135.858 | 502248.3676 | 1.7977e+308 | 1.7977e+308
| 663.8817 | 42.3511 | 135.908 | 500814.1691 | 1.7977e+308 | 1.7977e+308
| 663.4947 | 42.1632 | 135.958 | 499675.3974 | 1.7977e+308 | 1.7977e+308
| 662.7781 | 41.9753 | 136.008 | 498652.5597 | 1.7977e+308 | 1.7977e+308
| 662.2616 | 41.7874 | 136.058 | 497622.9881 | 1.7977e+308 | 1.7977e+308
| 662.1739 | 41.5996 | 136.108 | 497059.9854 | 1.7977e+308 | 1.7977e+308
| 661.8387 | 41.4118 | 136.158 | 496513.5533 | 1.7977e+308 | 1.7977e+308
| 661.0249 | 41.2235 | 136.208 | 494825.5747 | 1.7977e+308 | 1.7977e+308
| 660.544 | 41.0357 | 136.258 | 494038.0643 | 1.7977e+308 | 1.7977e+308
| 660.4394 | 40.8478 | 136.308 | 493602.7531 | 1.7977e+308 | 1.7977e+308
| 660.1295 | 40.66 | 136.358 | 492906.0952 | 1.7977e+308 | 1.7977e+308
| 659.2877 | 40.4722 | 136.408 | 492458.1598 | 1.7977e+308 | 1.7977e+308
| 658.7713 | 40.2842 | 136.458 | 491653.5131 | 1.7977e+308 | 1.7977e+308
| 658.8397 | 40.0962 | 136.508 | 490819.3322 | 1.7977e+308 | 1.7977e+308
| 658.4763 | 39.9082 | 136.558 | 490206.5968 | 1.7977e+308 | 1.7977e+308
| 657.7533 | 39.7201 | 136.608 | 489376.4791 | 1.7977e+308 | 1.7977e+308
| 657.1747 | 39.5324 | 136.658 | 489295.5699 | 1.7977e+308 | 1.7977e+308
| 656.9034 | 39.3446 | 136.708 | 489048.6778 | 1.7977e+308 | 1.7977e+308
| 656.5246 | 39.1568 | 136.758 | 488926.2991 | 1.7977e+308 | 1.7977e+308
| 655.6829 | 38.969 | 136.808 | 488705.5259 | 1.7977e+308 | 1.7977e+308
| 655.2455 | 38.781 | 136.858 | 488399.8001 | 1.7977e+308 | 1.7977e+308
| 655.1772 | 38.5932 | 136.908 | 488422.3577 | 1.7977e+308 | 1.7977e+308
| 654.9604 | 38.4056 | 136.958 | 488692.2528 | 1.7977e+308 | 1.7977e+308
| 654.3582 | 38.2179 | 137.008 | 489056.1865 | 1.7977e+308 | 1.7977e+308
| 654.0019 | 38.0303 | 137.058 | 489559.8092 | 1.7977e+308 | 1.7977e+308
| 654.0455 | 37.8424 | 137.108 | 489991.1033 | 1.7977e+308 | 1.7977e+308
| 653.4885 | 37.6547 | 137.158 | 490152.4626 | 1.7977e+308 | 1.7977e+308
| 652.361 | 37.4672 | 137.208 | 490771.4112 | 1.7977e+308 | 1.7977e+308
| 651.6642 | 37.2796 | 137.258 | 491291.902 | 1.7977e+308 | 1.7977e+308
| 651.8052 | 37.0919 | 137.308 | 491588.8253 | 1.7977e+308 | 1.7977e+308
| 651.4632 | 36.9043 | 137.358 | 492007.4295 | 1.7977e+308 | 1.7977e+308
| 650.6192 | 36.7166 | 137.408 | 492397.2576 | 1.7977e+308 | 1.7977e+308
| 650.2165 | 36.5291 | 137.458 | 492604.1546 | 1.7977e+308 | 1.7977e+308
| 650.1046 | 36.3414 | 137.508 | 492878.9541 | 1.7977e+308 | 1.7977e+308
| 649.8265 | 36.1537 | 137.558 | 493036.2189 | 1.7977e+308 | 1.7977e+308
| 649.3149 | 35.9659 | 137.608 | 493196.8353 | 1.7977e+308 | 1.7977e+308
| 648.6775 | 35.7782 | 137.658 | 493109.6946 | 1.7977e+308 | 1.7977e+308
| 648.3244 | 35.5905 | 137.708 | 492932.0504 | 1.7977e+308 | 1.7977e+308
| 648.1169 | 35.4026 | 137.758 | 492503.9317 | 1.7977e+308 | 1.7977e+308
| 647.2016 | 35.215 | 137.808 | 492415.3909 | 1.7977e+308 | 1.7977e+308
| 646.584 | 35.0272 | 137.858 | 492225.2514 | 1.7977e+308 | 1.7977e+308
| 646.7089 | 34.8394 | 137.908 | 491926.0503 | 1.7977e+308 | 1.7977e+308
| 646.2345 | 34.6514 | 137.958 | 491283.4837 | 1.7977e+308 | 1.7977e+308
| 645.3449 | 34.4636 | 138.008 | 490494.0395 | 1.7977e+308 | 1.7977e+308
| 645.0065 | 34.2757 | 138.058 | 489930.9832 | 1.7977e+308 | 1.7977e+308
| 644.7073 | 34.0879 | 138.108 | 489368.9229 | 1.7977e+308 | 1.7977e+308
| 644.4252 | 33.9 | 138.158 | 489024.5929 | 1.7977e+308 | 1.7977e+308
| 643.9826 | 33.7122 | 138.208 | 488443.5412 | 1.7977e+308 | 1.7977e+308
| 643.3673 | 33.5244 | 138.258 | 488109.5538 | 1.7977e+308 | 1.7977e+308
| 643.2812 | 33.3361 | 138.308 | 486806.0818 | 1.7977e+308 | 1.7977e+308
| 642.7864 | 33.1482 | 138.358 | 486107.0864 | 1.7977e+308 | 1.7977e+308
| 641.8752 | 32.9603 | 138.408 | 485398.2247 | 1.7977e+308 | 1.7977e+308
| 641.2599 | 32.7724 | 138.458 | 484593.2609 | 1.7977e+308 | 1.7977e+308
| 640.9213 | 32.5844 | 138.508 | 483852.7254 | 1.7977e+308 | 1.7977e+308
| 640.9656 | 32.3963 | 138.558 | 483095.5467 | 1.7977e+308 | 1.7977e+308
| 640.4426 | 32.2084 | 138.608 | 482502.1667 | 1.7977e+308 | 1.7977e+308
| 639.5106 | 32.0205 | 138.658 | 481921.2706 | 1.7977e+308 | 1.7977e+308
| 639.4109 | 31.8326 | 138.708 | 481325.0364 | 1.7977e+308 | 1.7977e+308
| 639.1894 | 31.6443 | 138.758 | 480636.2665 | 1.7977e+308 | 1.7977e+308
| 638.2837 | 31.4564 | 138.808 | 479943.0864 | 1.7977e+308 | 1.7977e+308
| 637.8437 | 31.2684 | 138.858 | 479467.2315 | 1.7977e+308 | 1.7977e+308
| 637.6834 | 31.0805 | 138.908 | 479111.635 | 1.7977e+308 | 1.7977e+308
| 637.3126 | 30.8926 | 138.958 | 478734.5866 | 1.7977e+308 | 1.7977e+308
| 636.7412 | 30.7048 | 139.008 | 478680.9149 | 1.7977e+308 | 1.7977e+308
| 636.0251 | 30.5169 | 139.058 | 478419.8413 | 1.7977e+308 | 1.7977e+308
| 635.7932 | 30.3289 | 139.108 | 478561.4649 | 1.7977e+308 | 1.7977e+308
| 635.4072 | 30.141 | 139.158 | 478196.3521 | 1.7977e+308 | 1.7977e+308
| 634.6072 | 29.953 | 139.208 | 477723.3138 | 1.7977e+308 | 1.7977e+308
| 634.1836 | 29.7651 | 139.258 | 477248.8933 | 1.7977e+308 | 1.7977e+308
| 633.8305 | 29.5772 | 139.308 | 477016.3506 | 1.7977e+308 | 1.7977e+308
| 633.3404 | 29.3894 | 139.358 | 477212.0581 | 1.7977e+308 | 1.7977e+308
| 632.9185 | 29.2014 | 139.408 | 477408.1255 | 1.7977e+308 | 1.7977e+308
| 632.4141 | 29.0138 | 139.458 | 477408.1421 | 1.7977e+308 | 1.7977e+308
| 631.9647 | 28.8259 | 139.508 | 477377.1875 | 1.7977e+308 | 1.7977e+308
| 631.4997 | 28.638 | 139.558 | 477347.6954 | 1.7977e+308 | 1.7977e+308
| 630.8223 | 28.4499 | 139.608 | 477160.7076 | 1.7977e+308 | 1.7977e+308
| 630.4235 | 28.262 | 139.658 | 476957.0891 | 1.7977e+308 | 1.7977e+308
| 630.3677 | 28.0741 | 139.708 | 476839.7935 | 1.7977e+308 | 1.7977e+308
| 629.9774 | 27.8862 | 139.758 | 476489.571 | 1.7977e+308 | 1.7977e+308
| 629.1256 | 27.6983 | 139.808 | 475937.1313 | 1.7977e+308 | 1.7977e+308
| 628.3587 | 27.5104 | 139.858 | 475482.9749 | 1.7977e+308 | 1.7977e+308
| 628.2709 | 27.3218 | 139.908 | 473913.9745 | 1.7977e+308 | 1.7977e+308
| 627.8796 | 27.1338 | 139.958 | 473255.7785 | 1.7977e+308 | 1.7977e+308
| 627.1135 | 26.9458 | 140.008 | 472490.0264 | 1.7977e+308 | 1.7977e+308
| 626.8296 | 26.7577 | 140.058 | 471934.5121 | 1.7977e+308 | 1.7977e+308
| 626.5775 | 26.5695 | 140.108 | 470829.9885 | 1.7977e+308 | 1.7977e+308
| 626.0946 | 26.3815 | 140.158 | 470167.2687 | 1.7977e+308 | 1.7977e+308
| 625.4606 | 26.1929 | 140.208 | 468662.7613 | 1.7977e+308 | 1.7977e+308
| 625.0272 | 26.0049 | 140.258 | 468194.6944 | 1.7977e+308 | 1.7977e+308
| 624.701 | 25.8168 | 140.308 | 467701.9885 | 1.7977e+308 | 1.7977e+308
| 624.2187 | 25.6287 | 140.358 | 466908.168 | 1.7977e+308 | 1.7977e+308
| 623.3818 | 25.4405 | 140.408 | 465874.693 | 1.7977e+308 | 1.7977e+308
| 622.9076 | 25.2523 | 140.458 | 464941.7802 | 1.7977e+308 | 1.7977e+308
| 622.6729 | 25.064 | 140.508 | 463731.2138 | 1.7977e+308 | 1.7977e+308
| 622.0387 | 24.8756 | 140.558 | 462615.3485 | 1.7977e+308 | 1.7977e+308
| 621.4829 | 24.6874 | 140.608 | 461655.2958 | 1.7977e+308 | 1.7977e+308
| 620.8336 | 24.4992 | 140.658 | 460913.0406 | 1.7977e+308 | 1.7977e+308
| 620.3273 | 24.3108 | 140.708 | 459769.4269 | 1.7977e+308 | 1.7977e+308
| 619.9747 | 24.1223 | 140.758 | 458809.0661 | 1.7977e+308 | 1.7977e+308
| 619.3562 | 23.9342 | 140.808 | 458400.6973 | 1.7977e+308 | 1.7977e+308
| 618.868 | 23.7462 | 140.858 | 458278.4171 | 1.7977e+308 | 1.7977e+308
| 618.6108 | 23.5582 | 140.908 | 458560.4272 | 1.7977e+308 | 1.7977e+308
| 618.0895 | 23.3702 | 140.958 | 458246.8626 | 1.7977e+308 | 1.7977e+308
| 617.3735 | 23.1818 | 141.008 | 457635.1504 | 1.7977e+308 | 1.7977e+308
| 616.7483 | 22.9934 | 141.058 | 456626.2795 | 1.7977e+308 | 1.7977e+308
| 616.4604 | 22.805 | 141.108 | 455553.8287 | 1.7977e+308 | 1.7977e+308
| 616.339 | 22.6167 | 141.158 | 454413.7064 | 1.7977e+308 | 1.7977e+308
| 615.5668 | 22.4285 | 141.208 | 453557.7721 | 1.7977e+308 | 1.7977e+308
| 614.85 | 22.2402 | 141.258 | 452802.1968 | 1.7977e+308 | 1.7977e+308
| 614.6652 | 22.0512 | 141.308 | 450904.7452 | 1.7977e+308 | 1.7977e+308
| 614.1564 | 21.863 | 141.358 | 450263.4874 | 1.7977e+308 | 1.7977e+308
| 613.2336 | 21.6748 | 141.408 | 449904.2739 | 1.7977e+308 | 1.7977e+308
| 612.7386 | 21.4867 | 141.458 | 449471.0351 | 1.7977e+308 | 1.7977e+308
| 612.5047 | 21.2983 | 141.508 | 448866.8589 | 1.7977e+308 | 1.7977e+308
| 611.8544 | 21.1099 | 141.558 | 448245.0773 | 1.7977e+308 | 1.7977e+308
| 611.1312 | 20.9216 | 141.608 | 447590.6846 | 1.7977e+308 | 1.7977e+308
| 610.6678 | 20.7334 | 141.658 | 446951.851 | 1.7977e+308 | 1.7977e+308
| 610.3261 | 20.5452 | 141.708 | 446695.0865 | 1.7977e+308 | 1.7977e+308
| 610.0415 | 20.3571 | 141.758 | 446638.3662 | 1.7977e+308 | 1.7977e+308
| 609.6656 | 20.169 | 141.808 | 446679.1263 | 1.7977e+308 | 1.7977e+308
| 608.9924 | 19.9802 | 141.858 | 446097.5087 | 1.7977e+308 | 1.7977e+308
| 608.4876 | 19.7921 | 141.908 | 445678.8734 | 1.7977e+308 | 1.7977e+308
| 608.1583 | 19.6039 | 141.958 | 445423.3313 | 1.7977e+308 | 1.7977e+308
| 607.3921 | 19.4158 | 142.008 | 445459.6639 | 1.7977e+308 | 1.7977e+308
| 606.7444 | 19.2278 | 142.058 | 445490.9617 | 1.7977e+308 | 1.7977e+308
| 606.624 | 19.0398 | 142.108 | 445852.0882 | 1.7977e+308 | 1.7977e+308
| 606.1261 | 18.8517 | 142.158 | 447275.89 | 1.7977e+308 | 1.7977e+308
| 605.2442 | 18.6636 | 142.208 | 447225.6414 | 1.7977e+308 | 1.7977e+308
| 604.5719 | 18.4756 | 142.258 | 447001.1411 | 1.7977e+308 | 1.7977e+308
| 604.4065 | 18.2875 | 142.308 | 446947.7044 | 1.7977e+308 | 1.7977e+308
| 604.0795 | 18.0995 | 142.358 | 446833.0752 | 1.7977e+308 | 1.7977e+308
| 603.0879 | 17.9113 | 142.408 | 446383.2672 | 1.7977e+308 | 1.7977e+308
| 602.2031 | 17.7232 | 142.458 | 445939.5347 | 1.7977e+308 | 1.7977e+308
| 601.9524 | 17.5349 | 142.508 | 445336.9117 | 1.7977e+308 | 1.7977e+308
| 601.8078 | 17.3464 | 142.558 | 444697.5671 | 1.7977e+308 | 1.7977e+308
| 601.1484 | 17.1584 | 142.608 | 444371.5611 | 1.7977e+308 | 1.7977e+308
| 600.4313 | 16.9697 | 142.658 | 443601.8813 | 1.7977e+308 | 1.7977e+308
| 600.0293 | 16.7813 | 142.708 | 442551.5954 | 1.7977e+308 | 1.7977e+308
| 599.8207 | 16.5929 | 142.758 | 441206.5917 | 1.7977e+308 | 1.7977e+308
| 599.1874 | 16.4044 | 142.808 | 439701.201 | 1.7977e+308 | 1.7977e+308
| 598.2389 | 16.2159 | 142.858 | 438259.4784 | 1.7977e+308 | 1.7977e+308
| 597.7604 | 16.0276 | 142.908 | 437130.5948 | 1.7977e+308 | 1.7977e+308
| 597.4196 | 15.8382 | 142.958 | 434784.918 | 1.7977e+308 | 1.7977e+308
| 596.751 | 15.6497 | 143.008 | 433458.9425 | 1.7977e+308 | 1.7977e+308
| 596.0987 | 15.4612 | 143.058 | 432223.2251 | 1.7977e+308 | 1.7977e+308
| 595.7889 | 15.2726 | 143.108 | 430821.1521 | 1.7977e+308 | 1.7977e+308
| 595.5524 | 15.084 | 143.158 | 429289.264 | 1.7977e+308 | 1.7977e+308
| 594.8964 | 14.8955 | 143.208 | 428074.7123 | 1.7977e+308 | 1.7977e+308
| 593.9905 | 14.707 | 143.258 | 427202.2686 | 1.7977e+308 | 1.7977e+308
| 593.4251 | 14.5175 | 143.308 | 425225.1115 | 1.7977e+308 | 1.7977e+308
| 592.9909 | 14.3289 | 143.358 | 424068.3896 | 1.7977e+308 | 1.7977e+308
| 592.2895 | 14.1403 | 143.408 | 422994.3876 | 1.7977e+308 | 1.7977e+308
| 591.5144 | 13.9519 | 143.458 | 422132.622 | 1.7977e+308 | 1.7977e+308
| 591.1404 | 13.763 | 143.508 | 420784.5096 | 1.7977e+308 | 1.7977e+308
| 590.6933 | 13.574 | 143.558 | 419233.6346 | 1.7977e+308 | 1.7977e+308
| 589.935 | 13.3854 | 143.608 | 418108.9366 | 1.7977e+308 | 1.7977e+308
| 589.1428 | 13.1967 | 143.658 | 416673.2931 | 1.7977e+308 | 1.7977e+308
| 588.6339 | 13.0079 | 143.708 | 415229.5473 | 1.7977e+308 | 1.7977e+308
| 588.595 | 12.8193 | 143.758 | 414085.828 | 1.7977e+308 | 1.7977e+308
| 587.9381 | 12.6294 | 143.808 | 411968.6377 | 1.7977e+308 | 1.7977e+308
| 587.0146 | 12.4409 | 143.858 | 410998.0371 | 1.7977e+308 | 1.7977e+308
| 586.7544 | 12.2522 | 143.908 | 409984.0175 | 1.7977e+308 | 1.7977e+308
| 586.1786 | 12.0635 | 143.958 | 408823.4601 | 1.7977e+308 | 1.7977e+308
| 585.1002 | 11.8747 | 144.008 | 407440.1335 | 1.7977e+308 | 1.7977e+308
| 584.4704 | 11.6859 | 144.058 | 406142.3146 | 1.7977e+308 | 1.7977e+308
| 584.103 | 11.4959 | 144.108 | 403858.162 | 1.7977e+308 | 1.7977e+308
| 583.3944 | 11.3071 | 144.158 | 402736.0097 | 1.7977e+308 | 1.7977e+308
| 582.8007 | 11.1184 | 144.208 | 401748.2979 | 1.7977e+308 | 1.7977e+308
| 582.3266 | 10.9295 | 144.258 | 400528.8056 | 1.7977e+308 | 1.7977e+308
| 581.8635 | 10.7408 | 144.308 | 399734.8634 | 1.7977e+308 | 1.7977e+308
| 581.3293 | 10.552 | 144.358 | 398954.1675 | 1.7977e+308 | 1.7977e+308
| 580.5215 | 10.3621 | 144.408 | 397292.6414 | 1.7977e+308 | 1.7977e+308
| 579.661 | 10.1746 | 144.458 | 397292.6609 | 1.7977e+308 | 1.7977e+308
| 579.1898 | 9.9854 | 144.508 | 396310.7258 | 1.7977e+308 | 1.7977e+308
| 578.6993 | 9.7964 | 144.558 | 395558.1493 | 1.7977e+308 | 1.7977e+308
| 577.8154 | 9.6066 | 144.608 | 394640.6285 | 1.7977e+308 | 1.7977e+308
| 577.129 | 9.4182 | 144.658 | 394442.9781 | 1.7977e+308 | 1.7977e+308
| 576.6708 | 9.2298 | 144.708 | 394587.5748 | 1.7977e+308 | 1.7977e+308
| 576.1172 | 9.0413 | 144.758 | 394623.6578 | 1.7977e+308 | 1.7977e+308
| 575.1149 | 8.8529 | 144.808 | 394823.9145 | 1.7977e+308 | 1.7977e+308
| 574.3941 | 8.6645 | 144.858 | 394893.9134 | 1.7977e+308 | 1.7977e+308
| 573.9728 | 8.475 | 144.908 | 394593.7187 | 1.7977e+308 | 1.7977e+308
| 573.4331 | 8.2866 | 144.958 | 394726.2095 | 1.7977e+308 | 1.7977e+308
| 572.3883 | 8.0983 | 145.008 | 394814.4005 | 1.7977e+308 | 1.7977e+308
| 571.4661 | 7.9098 | 145.058 | 394783.737 | 1.7977e+308 | 1.7977e+308
| 571.2455 | 7.7212 | 145.108 | 394598.0136 | 1.7977e+308 | 1.7977e+308
| 570.5686 | 7.5326 | 145.158 | 394160.2426 | 1.7977e+308 | 1.7977e+308
| 569.8859 | 7.4942 | 145.168 | 393671.2286 | 1.7977e+308 | 1.7977e+308
| 562.932 | 6.1149 | 220.758 | 1.7977e+308 | 1.7977e+308 | 1.7977e+308
| 562.3302 | 5.9274 | 220.808 | 1.7977e+308 | 1.7977e+308 | 1.7977e+308
| 561.8296 | 5.7399 | 220.858 | 1.7977e+308 | 1.7977e+308 | 1.7977e+308
| 561.1814 | 5.5523 | 220.908 | 1.7977e+308 | 1.7977e+308 | 1.7977e+308
| 560.5974 | 5.3648 | 220.958 | 1.7977e+308 | 1.7977e+308 | 1.7977e+308
| 559.9742 | 5.1773 | 221.008 | 1.7977e+308 | 1.7977e+308 | 1.7977e+308
| 559.6437 | 4.9897 | 221.058 | 1.7977e+308 | 1.7977e+308 | 1.7977e+308
| 559.31 | 4.8022 | 221.108 | 1.7977e+308 | 1.7977e+308 | 1.7977e+308
| 558.3789 | 4.6146 | 221.158 | 1.7977e+308 | 1.7977e+308 | 1.7977e+308
| 557.7149 | 4.4271 | 221.208 | 1.7977e+308 | 1.7977e+308 | 1.7977e+308
| 557.4483 | 4.2396 | 221.258 | 1.7977e+308 | 1.7977e+308 | 1.7977e+308
| 557.0225 | 4.052 | 221.308 | 1.7977e+308 | 1.7977e+308 | 1.7977e+308
| 556.294 | 3.8645 | 221.358 | 1.7977e+308 | 1.7977e+308 | 1.7977e+308
| 555.5516 | 3.677 | 221.408 | 1.7977e+308 | 1.7977e+308 | 1.7977e+308
| 554.9416 | 3.4894 | 221.458 | 1.7977e+308 | 1.7977e+308 | 1.7977e+308
| 554.1716 | 3.3019 | 221.508 | 1.7977e+308 | 1.7977e+308 | 1.7977e+308
| 553.6978 | 3.1144 | 221.558 | 1.7977e+308 | 1.7977e+308 | 1.7977e+308
| 553.031 | 2.9268 | 221.608 | 1.7977e+308 | 1.7977e+308 | 1.7977e+308
| 552.297 | 2.7393 | 221.658 | 1.7977e+308 | 1.7977e+308 | 1.7977e+308
| 551.8229 | 2.5518 | 221.708 | 1.7977e+308 | 1.7977e+308 | 1.7977e+308
| 550.9365 | 2.3642 | 221.758 | 1.7977e+308 | 1.7977e+308 | 1.7977e+308
| 550.0453 | 2.1767 | 221.808 | 1.7977e+308 | 1.7977e+308 | 1.7977e+308
| 549.0505 | 1.9892 | 221.858 | 1.7977e+308 | 1.7977e+308 | 1.7977e+308
| 548.0805 | 1.8017 | 221.908 | 1.7977e+308 | 1.7977e+308 | 1.7977e+308
| 546.9481 | 1.6142 | 221.958 | 1.7977e+308 | 1.7977e+308 | 1.7977e+308
| 545.5783 | 1.4267 | 222.008 | 1.7977e+308 | 1.7977e+308 | 1.7977e+308
| 544.347 | 1.2392 | 222.058 | 1.7977e+308 | 1.7977e+308 | 1.7977e+308
| 543.0176 | 1.0517 | 222.108 | 1.7977e+308 | 1.7977e+308 | 1.7977e+308
| 541.681 | 0.86423 | 222.158 | 1.7977e+308 | 1.7977e+308 | 1.7977e+308
| 539.9513 | 0.67677 | 222.208 | 1.7977e+308 | 1.7977e+308 | 1.7977e+308
| 538.2598 | 0.4893 | 222.258 | 1.7977e+308 | 1.7977e+308 | 1.7977e+308
| 536.7814 | 0.30182 | 222.308 | 1.7977e+308 | 1.7977e+308 | 1.7977e+308
| 534.6532 | 0.11439 | 222.358 | 1.7977e+308 | 1.7977e+308 | 1.7977e+308
| 531.2894 | -0.0054463 | 222.39 | 1.7977e+308 | 1.7977e+308 | 1.7977e+308
END

## Test 006
Segment | Displacement Into Surface | Load On Sample | Time On Sample | Harmonic Contact Stiffness | Hardness | Modulus
| nm | mN | s | N/m | GPa | GPa
Surface Marker | 2.8457 | 0.0026978 | 0 | 157.4217 | 1.7977e+308 | 1.7977e+308
| 4.227 | 0.0029286 | 0.05 | 196.9143 | 1.7977e+308 | 1.2495e-158
| 4.2988 | 0.0032431 | 0.1 | 241.3642 | 1.7977e+308 | 1.5316e-158
| 5.2661 | 0.0035007 | 0.15 | 279.9391 | 1.7977e+308 | 1.7763e-158
| 4.939 | 0.0038406 | 0.2 | 321.4592 | 1.7977e+308 | 2.0398e-158
| 5.2159 | 0.0041428 | 0.25 | 353.5328 | 1.7977e+308 | 2.2433e-158
| 5.1096 | 0.0044702 | 0.3 | 394.2864 | 1.7977e+308 | 2.5019e-158
| 4.6976 | 0.0047789 | 0.344 | 423.9833 | 1.7977e+308 | 2.6903e-158
| 6.5146 | 0.0070304 | 0.7 | 763.3695 | 1.7977e+308 | 4.8439e-158
| 5.2274 | 0.0098841 | 1.1 | 1809.3633 | 3.5447 | 29.9447
| 5.8889 | 0.012652 | 1.5 | 2294.5048 | 2.9073 | 30.4091
| 5.9468 | 0.015461 | 1.9 | 1964.7365 | 141.6508 | 187.2052
| 5.4405 | 0.018369 | 2.3 | 1915.0592 | 1.7977e+308 | 1.2152e-157
| 5.4754 | 0.02132 | 2.7 | 1972.2182 | 1.7977e+308 | 1.2514e-157
| 8.2533 | 0.024182 | 3.1 | 2156.0988 | 1.7977e+308 | 1.3681e-157
| 11.9729 | 0.027063 | 3.5 | 2494.5338 | 2.785 | 21.9588
| 12.0235 | 0.03029 | 3.9 | 3435.6131 | 2.1767 | 25.3485
| 11.7328 | 0.033678 | 4.3 | 6581.741 | 1.6203 | 40.2608
| 11.7977 | 0.037151 | 4.7 | 12001.88 | 1.4676 | 68.1514
| 12.0673 | 0.040679 | 5.1 | 16048.3002 | 1.4885 | 89.29
| 12.1355 | 0.044516 | 5.5 | 18808.7772 | 1.5955 | 104.9326
| 12.0782 | 0.048565 | 5.9 | 24002.1269 | 1.7045 | 135.9151
| 12.5477 | 0.052824 | 6.3 | 29401.3517 | 1.738 | 164.9881
| 12.7834 | 0.057636 | 6.7 | 33710.7998 | 1.8418 | 190.1301
| 12.9387 | 0.06252 | 7.1 | 35823.6334 | 1.9734 | 202.7768
| 13.1233 | 0.067998 | 7.5 | 38568.7581 | 2.1119 | 219.3042
| 13.4802 | 0.073927 | 7.9 | 41046.4973 | 2.2274 | 232.1021
| 13.4695 | 0.080231 | 8.3 | 39386.4212 | 2.4594 | 223.1356
| 13.903 | 0.086983 | 8.7 | 37273.6063 | 2.6151 | 206.4985
| 14.4555 | 0.093805 | 9.1 | 36040.3315 | 2.7326 | 194.7762
| 14.5148 | 0.10102 | 9.5 | 36979.5436 | 2.9526 | 201.1742
| 14.9174 | 0.10854 | 9.9 | 36826.152 | 3.1054 | 197.6866
| 15.0275 | 0.1161 | 10.3 | 36521.2238 | 3.3404 | 196.404
| 15.0212 | 0.1236 | 10.7 | 35395.7051 | 3.6333 | 191.7026
| 15.6538 | 0.1315 | 11.1 | 35603.9803 | 3.7049 | 188.287
| 15.8214 | 0.13959 | 11.5 | 37059.7978 | 3.895 | 196.241
| 15.964 | 0.14797 | 11.9 | 38140.9019 | 4.1084 | 202.4261
| 16.1127 | 0.15628 | 12.3 | 38039.1989 | 4.3475 | 202.0211
| 16.5802 | 0.16484 | 12.7 | 37209.2501 | 4.4983 | 194.6102
| 16.9523 | 0.17309 | 13.1 | 36354.9905 | 4.6746 | 188.2236
| 17.2265 | 0.18163 | 13.5 | 35991.0968 | 4.8807 | 185.4768
| 17.6973 | 0.19022 | 13.9 | 36440.8633 | 4.9703 | 185.1305
| 18.3211 | 0.19911 | 14.3 | 37550.0061 | 4.974 | 186.767
| 18.042 | 0.20839 | 14.7 | 38605.076 | 5.353 | 196.1216
| 18.5499 | 0.21768 | 15.1 | 39325.705 | 5.4151 | 196.6893
| 18.5547 | 0.22696 | 15.5 | 39612.9022 | 5.7087 | 199.6846
| 18.8331 | 0.23622 | 15.9 | 39632.5729 | 5.8927 | 198.8272
| 19.387 | 0.24572 | 16.3 | 39884.8596 | 5.941 | 196.6621
| 19.4777 | 0.25541 | 16.7 | 40524.1297 | 6.1827 | 200.531
| 19.7995 | 0.26555 | 17.1 | 41855.7896 | 6.288 | 205.6576
| 19.9049 | 0.27578 | 17.5 | 42895.3042 | 6.5097 | 211.3514
| 20.3452 | 0.28596 | 17.9 | 43197.817 | 6.6024 | 210.3392
| 20.7393 | 0.29649 | 18.3 | 43924.992 | 6.6989 | 211.8133
| 20.507 | 0.30739 | 18.7 | 44675.9308 | 7.1149 | 219.295
| 20.6096 | 0.31829 | 19.1 | 45524.4404 | 7.3567 | 224.1171
| 21.4985 | 0.32942 | 19.5 | 46231.2722 | 7.193 | 220.6338
| 21.4178 | 0.341 | 19.9 | 47264.689 | 7.5242 | 228.0152
| 21.8648 | 0.35265 | 20.3 | 48178.614 | 7.5821 | 229.7257
| 22.2531 | 0.36435 | 20.7 | 48399.914 | 7.7085 | 228.7676
| 22.028 | 0.3765 | 21.1 | 49057.971 | 8.1532 | 235.8398
| 22.2959 | 0.38894 | 21.5 | 50291.221 | 8.2924 | 240.7806
| 22.922 | 0.40152 | 21.9 | 51541.47 | 8.2268 | 242.1527
| 22.9231 | 0.41429 | 22.3 | 51667.7656 | 8.5862 | 244.5831
| 23.2752 | 0.42734 | 22.7 | 51661.8373 | 8.7606 | 242.9234
| 23.8086 | 0.44042 | 23.1 | 51997.9672 | 8.8006 | 241.0613
| 23.7297 | 0.45408 | 23.5 | 53010.7538 | 9.1645 | 248.3204
| 24.0696 | 0.46818 | 23.9 | 54333.0513 | 9.2631 | 252.8444
| 24.2312 | 0.48213 | 24.3 | 54427.8947 | 9.5514 | 253.5855
| 24.9817 | 0.49613 | 24.7 | 54088.5755 | 9.5075 | 246.5678
| 25.2734 | 0.5106 | 25.1 | 54120.5993 | 9.7255 | 245.8333
| 25.246 | 0.52549 | 25.5 | 55134.4171 | 10.0731 | 252.4748
| 25.7749 | 0.54059 | 25.9 | 55677.9149 | 10.1071 | 251.6475
| 25.9135 | 0.55597 | 26.3 | 56291.792 | 10.3861 | 254.9362
| 26.2829 | 0.57148 | 26.7 | 56649.5463 | 10.5366 | 254.8653
| 26.4855 | 0.58751 | 27.1 | 57259.2854 | 10.7833 | 257.5332
| 26.5412 | 0.60381 | 27.5 | 57836.0628 | 11.1367 | 261.5298
| 27.3418 | 0.62031 | 27.9 | 58515.9959 | 10.9766 | 258.6257
| 27.6423 | 0.63718 | 28.3 | 58900.311 | 11.1829 | 259.405
| 27.8796 | 0.65438 | 28.7 | 58894.068 | 11.4727 | 259.2039
| 28.3023 | 0.67165 | 29.1 | 59082.6782 | 11.6162 | 258.0497
| 28.489 | 0.68941 | 29.5 | 59468.4243 | 11.9108 | 259.9621
| 28.9716 | 0.70772 | 29.9 | 60413.7618 | 11.9508 | 261.3625
| 28.9998 | 0.72639 | 30.3 | 61376.3189 | 12.3104 | 267.1326
| 29.5006 | 0.7452 | 30.7 | 61677.8959 | 12.4014 | 265.7447
| 29.79 | 0.7645 | 31.1 | 61990.4859 | 12.6491 | 266.4568
| 30.3153 | 0.78411 | 31.5 | 62488.4006 | 12.7094 | 265.7014
| 30.6478 | 0.80404 | 31.9 | 62915.6301 | 12.9171 | 266.4843
| 31.0695 | 0.82439 | 32.3 | 63221.2746 | 13.0785 | 266.0071
| 31.3188 | 0.84513 | 32.7 | 63151.0239 | 13.4132 | 265.7118
| 31.7145 | 0.8662 | 33.1 | 63789.9901 | 13.5612 | 266.7823
| 31.8601 | 0.8881 | 33.5 | 65374.1963 | 13.7974 | 273.7437
| 32.3563 | 0.9104 | 33.9 | 66336.5808 | 13.8479 | 275.1282
| 32.3812 | 0.933 | 34.3 | 66731.265 | 14.3203 | 278.7502
| 33.0397 | 0.9557 | 34.7 | 66358.3583 | 14.4019 | 273.6423
| 33.5167 | 0.97895 | 35.1 | 66525.9725 | 14.5644 | 272.3188
| 33.8677 | 1.0028 | 35.5 | 66861.59 | 14.81 | 272.786
| 34.3392 | 1.027 | 35.9 | 67483.1579 | 14.9291 | 273.229
| 34.7917 | 1.0518 | 36.3 | 68010.3846 | 15.0803 | 273.5328
| 34.9005 | 1.0772 | 36.7 | 68814.0081 | 15.4687 | 277.8643
| 35.4244 | 1.1033 | 37.1 | 70081.2908 | 15.4794 | 280.1808
| 35.5656 | 1.1297 | 37.5 | 70905.6644 | 15.8518 | 284.3409
| 36.0762 | 1.1567 | 37.9 | 71243.1267 | 16.0006 | 283.4948
| 36.3266 | 1.1837 | 38.3 | 70631.3712 | 16.4923 | 281.699
| 37.0991 | 1.2116 | 38.7 | 70714.2564 | 16.472 | 277.8165
| 37.24 | 1.24 | 39.1 | 71325.3208 | 16.8976 | 281.2439
| 38.0033 | 1.2691 | 39.5 | 72294.2828 | 16.7657 | 280.5259
| 38.487 | 1.2986 | 39.9 | 72512.8085 | 16.9763 | 279.7419
| 38.5488 | 1.329 | 40.3 | 73437.6797 | 17.4389 | 284.9095
| 39.3735 | 1.3602 | 40.7 | 75508.6105 | 17.1152 | 287.3692
| 39.5678 | 1.392 | 41.1 | 76585.6484 | 17.4554 | 291.9276
| 39.7921 | 1.4241 | 41.5 | 75833.7769 | 18.0498 | 290.2601
| 40.5271 | 1.4564 | 41.9 | 74661.6834 | 18.2956 | 283.0301
| 40.7511 | 1.4896 | 42.3 | 75012.5391 | 18.7492 | 285.0422
| 41.3539 | 1.5236 | 42.7 | 75855.3457 | 18.7968 | 285.4601
| 41.8985 | 1.5587 | 43.1 | 77406.335 | 18.7903 | 288.6039
| 42.2612 | 1.5942 | 43.5 | 78134.9989 | 19.0771 | 290.6859
| 42.9283 | 1.6303 | 43.9 | 77844.1689 | 19.2824 | 287.1878
| 43.794 | 1.6668 | 44.3 | 76993.4576 | 19.421 | 280.5935
| 44.3259 | 1.7042 | 44.7 | 77536.2028 | 19.6113 | 280.8734
| 44.6266 | 1.743 | 45.1 | 79818.0203 | 19.704 | 288.0789
| 45.1512 | 1.7825 | 45.5 | 81447.3923 | 19.7345 | 291.6488
| 45.3791 | 1.8227 | 45.9 | 82205.6461 | 20.1682 | 294.9895
| 46.3313 | 1.8634 | 46.3 | 81665.2001 | 20.2135 | 288.8931
| 46.6618 | 1.9046 | 46.7 | 80880.2702 | 20.852 | 287.0545
| 47.1842 | 1.9467 | 47.1 | 80646.8242 | 21.2406 | 285.4029
| 47.6705 | 1.9902 | 47.5 | 82104.9438 | 21.3438 | 288.7711
| 48.5087 | 2.0346 | 47.9 | 84113.0126 | 21.0489 | 291.0249
| 48.8471 | 2.08 | 48.3 | 85229.5106 | 21.365 | 294.586
| 49.6656 | 2.1261 | 48.7 | 85995.4895 | 21.3369 | 293.5909
| 51.1135 | 2.1735 | 49.1 | 87179.6246 | 20.7372 | 289.3184
| 52.4604 | 2.2217 | 49.5 | 88241.0459 | 20.2855 | 285.7334
| 53.2658 | 2.2708 | 49.9 | 88823.3581 | 20.3417 | 284.6696
| 53.8443 | 2.3212 | 50.3 | 90142.1428 | 20.461 | 287.0777
| 54.52 | 2.3727 | 50.7 | 91888.9209 | 20.4493 | 289.9692
| 55.1451 | 2.4253 | 51.1 | 93637.8867 | 20.4861 | 293.2092
| 55.3326 | 2.4791 | 51.5 | 95003.9585 | 20.9103 | 298.3684
| 56.6465 | 2.5337 | 51.9 | 95311.3539 | 20.6737 | 293.3609
| 57.2715 | 2.5894 | 52.3 | 95538.4164 | 20.9576 | 292.7395
| 57.913 | 2.6461 | 52.7 | 96046.4625 | 21.1934 | 292.762
| 59.0247 | 2.7041 | 53.1 | 96856.1029 | 21.0534 | 290.6413
| 59.4839 | 2.7635 | 53.5 | 98337.3145 | 21.2865 | 294.2733
| 60.4427 | 2.8241 | 53.9 | 100038.8982 | 21.1433 | 295.3681
| 60.8983 | 2.8861 | 54.3 | 101483.0765 | 21.3984 | 298.9422
| 62.138 | 2.949 | 54.7 | 101796.1429 | 21.2805 | 294.9968
| 63.082 | 3.0131 | 55.1 | 101615.0467 | 21.4468 | 291.7863
| 63.8405 | 3.0785 | 55.5 | 102087.8499 | 21.6512 | 291.2868
| 64.4321 | 3.1455 | 55.9 | 103387.3843 | 21.8539 | 293.7132
| 65.5466 | 3.2137 | 56.3 | 104737.2677 | 21.7037 | 293.2639
| 66.8215 | 3.2839 | 56.7 | 107731.9675 | 21.2447 | 295.7677
| 67.5994 | 3.3559 | 57.1 | 110825.2275 | 21.1253 | 301.3224
| 68.6453 | 3.4288 | 57.5 | 112026.3147 | 21.0882 | 301.0009
| 69.73 | 3.5031 | 57.9 | 111731.6374 | 21.2239 | 297.1397
| 71.2442 | 3.5784 | 58.3 | 111204.2495 | 21.1382 | 290.6669
| 72.3849 | 3.6553 | 58.7 | 110432.3667 | 21.3232 | 285.8497
| 73.0123 | 3.7337 | 59.1 | 110681.7677 | 21.6883 | 285.8997
| 74.3889 | 3.814 | 59.5 | 112074.7985 | 21.4633 | 284.6989
| 75.112 | 3.8964 | 59.9 | 115537.6531 | 21.371 | 291.0822
| 75.9231 | 3.9806 | 60.3 | 118702.2 | 21.2865 | 296.4253
| 77.4373 | 4.0665 | 60.7 | 119717.4358 | 21.0816 | 293.8059
| 77.9211 | 4.1536 | 61.1 | 119406.2208 | 21.605 | 293.4601
| 79.5261 | 4.2424 | 61.5 | 119518.7446 | 21.468 | 288.741
| 80.436 | 4.3334 | 61.9 | 121785.0887 | 21.4651 | 291.712
| 81.4403 | 4.4265 | 62.3 | 123587.0787 | 21.4769 | 293.3196
| 82.455 | 4.5211 | 62.7 | 124675.735 | 21.5712 | 293.4608
| 83.831 | 4.6177 | 63.1 | 125971.8916 | 21.4594 | 292.4142
| 84.8858 | 4.7168 | 63.5 | 128427.9981 | 21.3993 | 295.1279
| 86.0505 | 4.8174 | 63.9 | 129118.6804 | 21.4822 | 293.9129
| 87.1758 | 4.92 | 64.3 | 129257.0361 | 21.6534 | 291.8734
| 88.489 | 5.0245 | 64.7 | 129471.4064 | 21.7279 | 289.2559
| 89.7014 | 5.1312 | 65.1 | 131093.7301 | 21.7047 | 289.7692
| 91.2779 | 5.2407 | 65.5 | 133846.527 | 21.3971 | 290.9027
| 92.1825 | 5.3524 | 65.9 | 136617.5805 | 21.427 | 294.8484
| 93.446 | 5.4662 | 66.3 | 137689.908 | 21.4673 | 294.1915
| 94.6776 | 5.5822 | 66.7 | 137549.9543 | 21.6532 | 291.5203
| 96.1277 | 5.6999 | 67.1 | 136802.0048 | 21.8068 | 287.0108
| 98.46 | 5.8197 | 67.5 | 135778.0367 | 21.5954 | 278.905
| 99.9878 | 5.9426 | 67.9 | 138030.158 | 21.4217 | 279.5923
| 101.2923 | 6.0687 | 68.3 | 141679.5814 | 21.2249 | 283.4773
| 102.1884 | 6.1972 | 68.7 | 144520.5296 | 21.2994 | 287.4775
| 103.4688 | 6.3278 | 69.1 | 145236.905 | 21.4171 | 286.4891
| 104.6068 | 6.4613 | 69.5 | 145771.0411 | 21.6212 | 285.7606
| 106.2584 | 6.5976 | 69.9 | 148124.3256 | 21.4389 | 286.2454
| 107.5926 | 6.7369 | 70.3 | 150532.5391 | 21.3988 | 287.9607
| 109.3163 | 6.8786 | 70.7 | 150174.1865 | 21.4604 | 283.8715
| 110.8574 | 7.0224 | 71.1 | 148576.9464 | 21.7236 | 278.5973
| 112.2539 | 7.1697 | 71.5 | 149883.3209 | 21.7778 | 278.4637
| 114.1911 | 7.3205 | 71.9 | 153489.7352 | 21.4078 | 280.1451
| 116.1907 | 7.4746 | 72.3 | 157764.6353 | 20.9887 | 282.6783
| 117.8619 | 7.6322 | 72.7 | 160318.4851 | 20.8665 | 283.6403
| 119.8257 | 7.7919 | 73.1 | 160025.0673 | 20.8769 | 279.4208
| 121.3815 | 7.9544 | 73.5 | 157845.3143 | 21.2086 | 273.8299
| 123.1191 | 8.1211 | 73.9 | 160875.6766 | 21.0361 | 275.3962
| 124.76 | 8.2924 | 74.3 | 167539.731 | 20.631 | 282.5383
| 125.9258 | 8.4669 | 74.7 | 171644.0268 | 20.6171 | 287.3642
| 127.8677 | 8.6439 | 75.1 | 171191.7484 | 20.681 | 283.2552
| 129.6032 | 8.8246 | 75.5 | 170628.7163 | 20.8335 | 279.7344
| 131.4664 | 9.0085 | 75.9 | 170522.5577 | 20.9161 | 276.6124
| 133.316 | 9.1968 | 76.3 | 172665.6768 | 20.8392 | 276.7166
| 135.5371 | 9.3884 | 76.7 | 173509.3661 | 20.7471 | 274.0829
| 137.2908 | 9.5838 | 77.1 | 173714.8694 | 20.8643 | 271.9378
| 139.2074 | 9.7836 | 77.5 | 175987.0677 | 20.7802 | 272.16
| 141.4205 | 9.988 | 77.9 | 180399.2561 | 20.4606 | 274.4382
| 143.3339 | 10.1968 | 78.3 | 184064.7627 | 20.3081 | 276.5153
| 145.4761 | 10.409 | 78.7 | 185119.0208 | 20.2732 | 274.6368
| 147.6325 | 10.6256 | 79.1 | 186262.706 | 20.2363 | 272.9119
| 149.9392 | 10.8465 | 79.5 | 186750.6588 | 20.2084 | 270.0811
| 151.7047 | 11.0716 | 79.9 | 186879.7703 | 20.3679 | 268.1895
| 153.9328 | 11.3015 | 80.3 | 188206.6538 | 20.3209 | 266.741
| 156.4979 | 11.5362 | 80.7 | 190505.6155 | 20.124 | 265.7481
| 158.9677 | 11.7762 | 81.1 | 193283.2222 | 19.9378 | 265.5939
| 160.8789 | 12.0207 | 81.5 | 196608.4348 | 19.8783 | 267.3444
| 162.9736 | 12.2707 | 81.9 | 199736.9804 | 19.7937 | 268.4634
| 165.1286 | 12.525 | 82.3 | 200811.6445 | 19.823 | 267.0821
| 167.8794 | 12.7849 | 82.7 | 202649.8142 | 19.6632 | 265.3616
| 170.8851 | 13.0498 | 83.1 | 204690.3707 | 19.4404 | 263.4161
| 173.6501 | 13.3206 | 83.5 | 207819.6534 | 19.2309 | 263.2485
| 175.4756 | 13.5963 | 83.9 | 209085.3361 | 19.3574 | 262.957
| 177.8203 | 13.8777 | 84.3 | 209615.2385 | 19.4075 | 260.8753
| 180.3596 | 14.1644 | 84.7 | 210362.3518 | 19.4057 | 258.7204
| 182.8039 | 14.4569 | 85.1 | 211695.6285 | 19.4007 | 257.436
| 185.5333 | 14.7562 | 85.5 | 214915.968 | 19.2359 | 257.6226
| 188.2314 | 15.0613 | 85.9 | 218273.5177 | 19.0829 | 258.0286
| 191.5218 | 15.3729 | 86.3 | 221070.9676 | 18.8434 | 256.8161
| 194.0914 | 15.6905 | 86.7 | 223740.6625 | 18.7765 | 256.8158
| 196.825 | 16.0152 | 87.1 | 227415.5645 | 18.6364 | 257.5471
| 199.0596 | 16.3472 | 87.5 | 232970.5445 | 18.5232 | 261.0159
| 201.9286 | 16.6856 | 87.9 | 237875.392 | 18.3259 | 262.7139
| 205.0531 | 17.0307 | 88.3 | 240445.0621 | 18.1929 | 261.6958
| 207.8983 | 17.3829 | 88.7 | 243997.6091 | 18.0819 | 262.1409
| 215.0372 | 17.7421 | 89.1 | 247411.5163 | 17.2187 | 255.4951
| 218.6883 | 18.1085 | 89.5 | 247821.6119 | 17.1193 | 251.9185
| 221.7225 | 18.4821 | 89.9 | 249900.0761 | 17.0701 | 250.8998
| 224.5379 | 18.8638 | 90.3 | 253153.6279 | 17.0215 | 251.2971
| 227.789 | 19.2536 | 90.7 | 255783.6449 | 16.9318 | 250.5167
| 230.9757 | 19.65 | 91.1 | 256019.5733 | 16.9435 | 247.7902
| 233.984 | 20.0554 | 91.5 | 259169.7377 | 16.887 | 247.8968
| 237.9014 | 20.4682 | 91.9 | 260554.9774 | 16.7574 | 245.2678
| 241.1037 | 20.8892 | 92.3 | 260501.2123 | 16.7958 | 242.5149
| 244.9952 | 21.3185 | 92.7 | 261646.3771 | 16.6945 | 239.9233
| 248.2823 | 21.7564 | 93.1 | 262404.7253 | 16.7045 | 237.8961
| 251.6939 | 22.2034 | 93.5 | 263453.4685 | 16.6923 | 236.0117
| 255.8252 | 22.659 | 93.9 | 263512.1861 | 16.6169 | 232.5461
| 259.5585 | 23.124 | 94.3 | 267103.808 | 16.4842 | 232.3688
| 262.3417 | 23.6003 | 94.7 | 274993.5219 | 16.3532 | 236.6148
| 265.8431 | 24.0852 | 95.1 | 279119.4495 | 16.2557 | 237.1137
| 269.9604 | 24.5804 | 95.5 | 283499.0388 | 16.0782 | 237.0858
| 273.6822 | 25.0854 | 95.9 | 287191.6818 | 15.9831 | 237.0306
| 278.1024 | 25.6007 | 96.3 | 290560.3751 | 15.8175 | 235.9631
| 281.5882 | 26.1263 | 96.7 | 293482.4129 | 15.7898 | 235.6685
| 286.0456 | 26.6626 | 97.1 | 294353.808 | 15.7067 | 232.8741
| 290.536 | 27.2088 | 97.5 | 295705.4324 | 15.6134 | 230.4804
| 294.5674 | 27.7671 | 97.9 | 297984.1065 | 15.5573 | 229.2912
| 299.0634 | 28.3353 | 98.3 | 298729.9655 | 15.4947 | 226.6372
| 303.1306 | 28.915 | 98.7 | 296722.3501 | 15.5651 | 222.6874
| 307.4022 | 29.5055 | 99.1 | 295249.1122 | 15.6046 | 219.0233
| 312.1093 | 30.1095 | 99.5 | 299952.6159 | 15.4269 | 219.0091
| 316.6604 | 30.7274 | 99.9 | 309776.2888 | 15.1448 | 222.4113
| 323.9034 | 31.3561 | 100.3 | 314011.0773 | 14.7451 | 219.7771
| 335.8516 | 31.9976 | 100.7 | 315547.8495 | 13.989 | 211.6354
| 341.4652 | 32.6521 | 101.1 | 318894.8114 | 13.8249 | 210.2596
| 346.3878 | 33.3213 | 101.5 | 325105.5013 | 13.6726 | 211.1653
| 351.7338 | 34.0031 | 101.9 | 328634.4391 | 13.5481 | 210.1847
| 356.5482 | 34.699 | 102.3 | 331088.3417 | 13.4979 | 209.0507
| 362.4895 | 35.4085 | 102.7 | 333913.1753 | 13.3526 | 207.3088
| 368.0154 | 36.1332 | 103.1 | 337420.3416 | 13.2373 | 206.321
| 373.6944 | 36.8715 | 103.5 | 340173.9832 | 13.1311 | 204.8545
| 379.6356 | 37.6262 | 103.9 | 345463.3238 | 12.9669 | 204.613
| 386.1023 | 38.3957 | 104.3 | 349716.9611 | 12.792 | 203.4826
| 392.6431 | 39.1811 | 104.7 | 355904.9351 | 12.5905 | 203.3565
| 399.6871 | 39.982 | 105.1 | 360216.4468 | 12.3969 | 201.9583
| 406.8894 | 40.7996 | 105.5 | 362842.2594 | 12.2308 | 199.678
| 414.129 | 41.6325 | 105.9 | 364096.7143 | 12.0929 | 196.7957
| 420.1181 | 42.4834 | 106.3 | 368420.9308 | 11.9978 | 196.2729
| 426.9858 | 43.3514 | 106.7 | 373955.2088 | 11.8372 | 195.8246
| 434.4891 | 44.2373 | 107.1 | 376869.3403 | 11.6851 | 193.8023
| 441.5408 | 45.1394 | 107.5 | 377037.0159 | 11.606 | 190.8553
| 449.1151 | 46.0612 | 107.9 | 380573.6058 | 11.4578 | 189.2511
| 456.9748 | 47.002 | 108.3 | 386986.0198 | 11.2653 | 188.8369
| 465.8786 | 47.962 | 108.7 | 394663.4261 | 11.0144 | 188.4553
| 474.1072 | 48.9397 | 109.1 | 393244.6509 | 10.9218 | 184.5489
| 481.9944 | 49.9367 | 109.5 | 390500.157 | 10.8706 | 180.4136
| 490.3973 | 50.9539 | 109.9 | 392268.5419 | 10.745 | 178.0438
| 499.6334 | 51.9932 | 110.3 | 400196.7206 | 10.5161 | 177.8671
| 508.1236 | 53.0529 | 110.7 | 404396.9575 | 10.3772 | 176.5714
| 517.4633 | 54.1343 | 111.1 | 406701.3289 | 10.2296 | 174.2189
| 529.7756 | 55.2417 | 111.5 | 417187.3262 | 9.8825 | 173.8307
| 542.0668 | 56.3637 | 111.9 | 430344.0499 | 9.5388 | 174.4955
| 552.3058 | 57.5166 | 112.3 | 436319.04 | 9.3624 | 173.3532
| 561.4377 | 58.6891 | 112.7 | 439223.8155 | 9.2616 | 171.585
| 571.3377 | 59.8856 | 113.1 | 445579.6764 | 9.112 | 170.8197
| 582.3556 | 61.1086 | 113.5 | 457629.8757 | 8.8911 | 171.6721
| 593.1396 | 62.3566 | 113.9 | 467641.5059 | 8.7081 | 171.8973
| 604.9669 | 63.6285 | 114.3 | 475960.2764 | 8.5158 | 171.1773
| 615.1584 | 64.9274 | 114.7 | 481133.5433 | 8.4047 | 170.0233
| 626.4634 | 66.2496 | 115.1 | 478808.5292 | 8.314 | 166.081
| 643.7555 | 67.5986 | 115.5 | 477531.6851 | 8.0554 | 160.7242
| 656.1452 | 68.9748 | 115.9 | 479737.6136 | 7.9251 | 158.238
| 668.7431 | 70.3811 | 116.3 | 491063.3292 | 7.7456 | 158.5619
| 681.511 | 71.8157 | 116.7 | 501290.8231 | 7.5801 | 158.5115
| 694.6725 | 73.2793 | 117.1 | 504903.6194 | 7.4493 | 156.4225
| 704.7568 | 74.3951 | 117.4 | 507313.5277 | 1.7977e+308 | 1.7977e+308
| 708.339 | 74.4123 | 117.5 | 508783.0275 | 1.7977e+308 | 1.7977e+308
| 709.6016 | 74.4146 | 117.55 | 510554.4041 | 1.7977e+308 | 1.7977e+308
| 710.534 | 74.4157 | 117.6 | 511332.3635 | 1.7977e+308 | 1.7977e+308
| 711.5546 | 74.4169 | 117.65 | 512467.2084 | 1.7977e+308 | 1.7977e+308
| 712.6082 | 74.4182 | 117.7 | 513764.0553 | 1.7977e+308 | 1.7977e+308
| 713.3692 | 74.4194 | 117.75 | 515149.526 | 1.7977e+308 | 1.7977e+308
| 713.8428 | 74.422 | 117.8 | 517607.2592 | 1.7977e+308 | 1.7977e+308
| 714.9132 | 74.4233 | 117.85 | 519087.0019 | 1.7977e+308 | 1.7977e+308
| 715.7668 | 74.4246 | 117.9 | 520250.6327 | 1.7977e+308 | 1.7977e+308
| 715.572 | 74.4259 | 117.95 | 521359.9783 | 1.7977e+308 | 1.7977e+308
| 715.9107 | 74.4273 | 118 | 522708.7594 | 1.7977e+308 | 1.7977e+308
| 716.6998 | 74.4286 | 118.05 | 524067.5954 | 1.7977e+308 | 1.7977e+308
| 717.2675 | 74.4299 | 118.1 | 524978.9867 | 1.7977e+308 | 1.7977e+308
| 717.5896 | 74.4324 | 118.15 | 526547.5347 | 1.7977e+308 | 1.7977e+308
| 717.876 | 74.4324 | 118.2 | 526547.5234 | 1.7977e+308 | 1.7977e+308
| 718.0573 | 74.4339 | 118.25 | 527148.9081 | 1.7977e+308 | 1.7977e+308
| 718.3781 | 74.4356 | 118.3 | 527856.7495 | 1.7977e+308 | 1.7977e+308
| 718.4911 | 74.4379 | 118.35 | 527724.7519 | 1.7977e+308 | 1.7977e+308
| 718.7791 | 74.439 | 118.4 | 527370.4544 | 1.7977e+308 | 1.7977e+308
| 719.4061 | 74.44 | 118.45 | 527383.8483 | 1.7977e+308 | 1.7977e+308
| 719.572 | 74.4411 | 118.5 | 527019.9253 | 1.7977e+308 | 1.7977e+308
| 719.6587 | 74.4422 | 118.55 | 526665.4233 | 1.7977e+308 | 1.7977e+308
| 720.0975 | 74.4433 | 118.6 | 526166.0725 | 1.7977e+308 | 1.7977e+308
| 720.5193 | 74.4441 | 118.65 | 525295.3412 | 1.7977e+308 | 1.7977e+308
| 720.7984 | 74.4458 | 118.7 | 523150.8751 | 1.7977e+308 | 1.7977e+308
| 721.0265 | 74.4467 | 118.75 | 522014.8753 | 1.7977e+308 | 1.7977e+308
| 721.4267 | 74.4476 | 118.8 | 521300.1903 | 1.7977e+308 | 1.7977e+308
| 721.8468 | 74.4485 | 118.85 | 520818.1153 | 1.7977e+308 | 1.7977e+308
| 721.9331 | 74.4494 | 118.9 | 520133.9807 | 1.7977e+308 | 1.7977e+308
| 721.9604 | 74.4502 | 118.95 | 519226.287 | 1.7977e+308 | 1.7977e+308
| 722.2286 | 74.4518 | 119 | 517066.7146 | 1.7977e+308 | 1.7977e+308
| 722.6186 | 74.4525 | 119.05 | 516271.8937 | 1.7977e+308 | 1.7977e+308
| 722.9823 | 74.4535 | 119.1 | 515971.3825 | 1.7977e+308 | 1.7977e+308
| 722.8087 | 74.4543 | 119.15 | 515911.827 | 1.7977e+308 | 1.7977e+308
| 722.7412 | 74.4552 | 119.2 | 515843.7488 | 1.7977e+308 | 1.7977e+308
| 723.4876 | 74.4564 | 119.25 | 515591.059 | 1.7977e+308 | 1.7977e+308
| 723.8289 | 74.4575 | 119.3 | 514994.8068 | 1.7977e+308 | 1.7977e+308
| 723.5948 | 74.4584 | 119.35 | 514844.1389 | 1.7977e+308 | 1.7977e+308
| 723.6483 | 74.4594 | 119.4 | 515133.2938 | 1.7977e+308 | 1.7977e+308
| 724.105 | 74.4612 | 119.45 | 515876.8581 | 1.7977e+308 | 1.7977e+308
| 724.2349 | 74.4623 | 119.5 | 516298.5608 | 1.7977e+308 | 1.7977e+308
| 724.0935 | 74.4632 | 119.55 | 516931.4832 | 1.7977e+308 | 1.7977e+308
| 724.1852 | 74.4643 | 119.6 | 517468.4427 | 1.7977e+308 | 1.7977e+308
| 724.6733 | 74.4653 | 119.65 | 517857.2665 | 1.7977e+308 | 1.7977e+308
| 724.9349 | 74.4662 | 119.7 | 518313.7017 | 1.7977e+308 | 1.7977e+308
| 724.7447 | 74.4684 | 119.75 | 519391.143 | 1.7977e+308 | 1.7977e+308
| 724.7326 | 74.4692 | 119.8 | 519445.3546 | 1.7977e+308 | 1.7977e+308
| 725.0692 | 74.4702 | 119.85 | 519542.1621 | 1.7977e+308 | 1.7977e+308
| 725.5092 | 74.471 | 119.9 | 519717.2692 | 1.7977e+308 | 1.7977e+308
| 725.3763 | 74.4721 | 119.95 | 520225.3577 | 1.7977e+308 | 1.7977e+308
| 725.1717 | 74.4731 | 120 | 520840.9206 | 1.7977e+308 | 1.7977e+308
| 725.923 | 74.4752 | 120.05 | 522485.7968 | 1.7977e+308 | 1.7977e+308
| 726.3 | 74.4761 | 120.1 | 522823.1544 | 1.7977e+308 | 1.7977e+308
| 725.7352 | 74.4771 | 120.15 | 523063.5375 | 1.7977e+308 | 1.7977e+308
| 725.5704 | 74.4781 | 120.2 | 523535.198 | 1.7977e+308 | 1.7977e+308
| 726.0689 | 74.4793 | 120.25 | 524172.7279 | 1.7977e+308 | 1.7977e+308
| 726.5465 | 74.4809 | 120.3 | 525623.4611 | 1.7977e+308 | 1.7977e+308
| 726.6182 | 74.4819 | 120.35 | 526372.0407 | 1.7977e+308 | 1.7977e+308
| 726.3616 | 74.483 | 120.4 | 526748.7702 | 1.7977e+308 | 1.7977e+308
| 726.7925 | 74.484 | 120.45 | 527254.2354 | 1.7977e+308 | 1.7977e+308
| 727.0857 | 74.4858 | 120.5 | 527857.2952 | 1.7977e+308 | 1.7977e+308
| 726.7841 | 74.4869 | 120.55 | 528226.7941 | 1.7977e+308 | 1.7977e+308
| 727.0189 | 74.488 | 120.6 | 528762.9428 | 1.7977e+308 | 1.7977e+308
| 727.1636 | 74.489 | 120.65 | 529846.5524 | 1.7977e+308 | 1.7977e+308
| 727.1357 | 74.4902 | 120.7 | 530727.628 | 1.7977e+308 | 1.7977e+308
| 727.1445 | 74.4912 | 120.75 | 531842.6966 | 1.7977e+308 | 1.7977e+308
| 727.1419 | 74.4936 | 120.8 | 533747.8864 | 1.7977e+308 | 1.7977e+308
| 727.5073 | 74.4946 | 120.85 | 534703.332 | 1.7977e+308 | 1.7977e+308
| 727.5873 | 74.4958 | 120.9 | 535901.2443 | 1.7977e+308 | 1.7977e+308
| 727.285 | 74.497 | 120.95 | 536956.6002 | 1.7977e+308 | 1.7977e+308
| 727.3738 | 74.4981 | 121 | 538098.9402 | 1.7977e+308 | 1.7977e+308
| 727.6407 | 74.4991 | 121.05 | 538788.9175 | 1.7977e+308 | 1.7977e+308
| 727.7668 | 74.5014 | 121.1 | 540267.1423 | 1.7977e+308 | 1.7977e+308
| 727.6914 | 74.5024 | 121.15 | 540787.1475 | 1.7977e+308 | 1.7977e+308
| 727.7824 | 74.5037 | 121.2 | 541047.9243 | 1.7977e+308 | 1.7977e+308
| 728.1211 | 74.5037 | 121.25 | 541047.9114 | 1.7977e+308 | 1.7977e+308
| 728.3747 | 74.5061 | 121.3 | 541749.6628 | 1.7977e+308 | 1.7977e+308
| 728.2024 | 74.5072 | 121.35 | 542205.1683 | 1.7977e+308 | 1.7977e+308
| 728.1636 | 74.5082 | 121.4 | 542440.8506 | 1.7977e+308 | 1.7977e+308
| 728.3591 | 74.5092 | 121.45 | 542455.4353 | 1.7977e+308 | 1.7977e+308
| 728.5178 | 74.5102 | 121.5 | 542608.5415 | 1.7977e+308 | 1.7977e+308
| 728.4908 | 74.5111 | 121.55 | 542407.6021 | 1.7977e+308 | 1.7977e+308
| 728.3622 | 74.5128 | 121.6 | 541696.1049 | 1.7977e+308 | 1.7977e+308
| 728.8176 | 74.5136 | 121.65 | 540916.2074 | 1.7977e+308 | 1.7977e+308
| 728.8516 | 74.5143 | 121.7 | 540053.9848 | 1.7977e+308 | 1.7977e+308
| 728.3279 | 74.5151 | 121.75 | 538945.0613 | 1.7977e+308 | 1.7977e+308
| 728.6051 | 74.5157 | 121.8 | 537927.059 | 1.7977e+308 | 1.7977e+308
| 729.1037 | 74.5164 | 121.85 | 536802.0403 | 1.7977e+308 | 1.7977e+308
| 729.1723 | 74.5177 | 121.9 | 534474.408 | 1.7977e+308 | 1.7977e+308
| 728.9511 | 74.5184 | 121.95 | 533474.2429 | 1.7977e+308 | 1.7977e+308
| 728.7403 | 74.5191 | 122 | 532648.3659 | 1.7977e+308 | 1.7977e+308
| 728.9748 | 74.5197 | 122.05 | 531772.4633 | 1.7977e+308 | 1.7977e+308
| 729.2518 | 74.5203 | 122.1 | 530658.8109 | 1.7977e+308 | 1.7977e+308
| 728.9892 | 74.5208 | 122.15 | 529642.0132 | 1.7977e+308 | 1.7977e+308
| 728.9691 | 74.5214 | 122.2 | 528538.8693 | 1.7977e+308 | 1.7977e+308
| 729.7694 | 74.5221 | 122.25 | 527672.9702 | 1.7977e+308 | 1.7977e+308
| 729.836 | 74.5228 | 122.3 | 526402.1843 | 1.7977e+308 | 1.7977e+308
| 729.2755 | 74.5238 | 122.35 | 524211.5343 | 1.7977e+308 | 1.7977e+308
| 729.2345 | 74.5242 | 122.4 | 523228.0253 | 1.7977e+308 | 1.7977e+308
| 729.6635 | 74.5247 | 122.45 | 522269.2624 | 1.7977e+308 | 1.7977e+308
| 729.9258 | 74.5252 | 122.5 | 521590.3322 | 1.7977e+308 | 1.7977e+308
| 729.9213 | 74.5258 | 122.55 | 521294.3476 | 1.7977e+308 | 1.7977e+308
| 730.0089 | 74.5264 | 122.6 | 520920.6973 | 1.7977e+308 | 1.7977e+308
| 730.181 | 74.527 | 122.65 | 520672.4368 | 1.7977e+308 | 1.7977e+308
| 730.2344 | 74.5282 | 122.7 | 520664.1692 | 1.7977e+308 | 1.7977e+308
| 729.7943 | 74.5289 | 122.75 | 521110.898 | 1.7977e+308 | 1.7977e+308
| 729.9191 | 74.5295 | 122.8 | 521377.1891 | 1.7977e+308 | 1.7977e+308
| 730.5144 | 74.5303 | 122.85 | 521969.5231 | 1.7977e+308 | 1.7977e+308
| 730.3705 | 74.5309 | 122.9 | 522234.7403 | 1.7977e+308 | 1.7977e+308
| 730.2538 | 74.5315 | 122.95 | 522274.3062 | 1.7977e+308 | 1.7977e+308
| 730.3896 | 74.5325 | 123 | 521428.1453 | 1.7977e+308 | 1.7977e+308
| 730.4084 | 74.5331 | 123.05 | 521149.1438 | 1.7977e+308 | 1.7977e+308
| 730.3295 | 74.5336 | 123.1 | 521091.8414 | 1.7977e+308 | 1.7977e+308
| 730.3637 | 74.5343 | 123.15 | 521488.8885 | 1.7977e+308 | 1.7977e+308
| 730.3138 | 74.535 | 123.2 | 521973.9468 | 1.7977e+308 | 1.7977e+308
| 730.4476 | 74.5357 | 123.25 | 521912.8461 | 1.7977e+308 | 1.7977e+308
| 730.8954 | 74.5365 | 123.3 | 522013.031 | 1.7977e+308 | 1.7977e+308
| 730.813 | 74.537 | 123.35 | 522066.3544 | 1.7977e+308 | 1.7977e+308
| 730.578 | 74.5377 | 123.4 | 522146.4754 | 1.7977e+308 | 1.7977e+308
| 731.0266 | 74.539 | 123.45 | 522942.075 | 1.7977e+308 | 1.7977e+308
| 731.3828 | 74.5394 | 123.5 | 522835.8112 | 1.7977e+308 | 1.7977e+308
| 731.0047 | 74.5401 | 123.55 | 522897.6459 | 1.7977e+308 | 1.7977e+308
| 730.9512 | 74.5406 | 123.6 | 522775.5746 | 1.7977e+308 | 1.7977e+308
| 731.2441 | 74.5411 | 123.65 | 522546.9907 | 1.7977e+308 | 1.7977e+308
| 731.3335 | 74.5416 | 123.7 | 522283.6509 | 1.7977e+308 | 1.7977e+308
| 731.2714 | 74.5427 | 123.75 | 522089.7556 | 1.7977e+308 | 1.7977e+308
| 731.2492 | 74.5432 | 123.8 | 521951.9681 | 1.7977e+308 | 1.7977e+308
| 731.4521 | 74.5438 | 123.85 | 521850.214 | 1.7977e+308 | 1.7977e+308
| 731.4584 | 74.5443 | 123.9 | 521843.4723 | 1.7977e+308 | 1.7977e+308
| 731.182 | 74.5448 | 123.95 | 521877.5938 | 1.7977e+308 | 1.7977e+308
| 731.3307 | 74.5454 | 124 | 521901.7531 | 1.7977e+308 | 1.7977e+308
| 731.5227 | 74.5465 | 124.05 | 522038.2948 | 1.7977e+308 | 1.7977e+308
| 731.4816 | 74.5469 | 124.1 | 521888.4269 | 1.7977e+308 | 1.7977e+308
| 731.2492 | 74.5474 | 124.15 | 521642.6118 | 1.7977e+308 | 1.7977e+308
| 731.3558 | 74.5479 | 124.2 | 521240.5721 | 1.7977e+308 | 1.7977e+308
| 731.7406 | 74.5485 | 124.25 | 521039.4944 | 1.7977e+308 | 1.7977e+308
| 731.9081 | 74.5492 | 124.3 | 521383.4465 | 1.7977e+308 | 1.7977e+308
| 731.8216 | 74.5498 | 124.35 | 521773.9757 | 1.7977e+308 | 1.7977e+308
| 731.6728 | 74.5504 | 124.4 | 522353.2662 | 1.7977e+308 | 1.7977e+308
| 731.964 | 74.5509 | 124.45 | 522493.8294 | 1.7977e+308 | 1.7977e+308
| 732.1307 | 74.5521 | 124.5 | 523507.39 | 1.7977e+308 | 1.7977e+308
| 731.8689 | 74.5528 | 124.55 | 524367.9928 | 1.7977e+308 | 1.7977e+308
| 731.5985 | 74.5534 | 124.6 | 524785.5475 | 1.7977e+308 | 1.7977e+308
| 731.8511 | 74.5541 | 124.65 | 525664.3832 | 1.7977e+308 | 1.7977e+308
| 732.4072 | 74.5547 | 124.7 | 526364.148 | 1.7977e+308 | 1.7977e+308
| 732.1522 | 74.5554 | 124.75 | 526681.2776 | 1.7977e+308 | 1.7977e+308
| 731.7384 | 74.5565 | 124.8 | 527138.0958 | 1.7977e+308 | 1.7977e+308
| 732.2618 | 74.557 | 124.85 | 527274.5055 | 1.7977e+308 | 1.7977e+308
| 732.5853 | 74.5576 | 124.9 | 527443.602 | 1.7977e+308 | 1.7977e+308
| 732.1141 | 74.5583 | 124.95 | 528162.974 | 1.7977e+308 | 1.7977e+308
| 732.2548 | 74.5589 | 125 | 528725.1852 | 1.7977e+308 | 1.7977e+308
| 732.6194 | 74.5602 | 125.05 | 529760.5708 | 1.7977e+308 | 1.7977e+308
| 732.5042 | 74.5608 | 125.1 | 530462.661 | 1.7977e+308 | 1.7977e+308
| 732.5161 | 74.5615 | 125.15 | 530917.812 | 1.7977e+308 | 1.7977e+308
| 732.502 | 74.5622 | 125.2 | 531763.7793 | 1.7977e+308 | 1.7977e+308
| 732.5378 | 74.5632 | 125.25 | 532762.2143 | 1.7977e+308 | 1.7977e+308
| 732.6203 | 74.564 | 125.3 | 533445.4945 | 1.7977e+308 | 1.7977e+308
| 732.5225 | 74.5645 | 125.35 | 533310.7042 | 1.7977e+308 | 1.7977e+308
| 732.7334 | 74.565 | 125.4 | 532926.7895 | 1.7977e+308 | 1.7977e+308
| 732.9696 | 74.5655 | 125.45 | 532914.9168 | 1.7977e+308 | 1.7977e+308
| 732.9335 | 74.566 | 125.5 | 532756.2246 | 1.7977e+308 | 1.7977e+308
| 732.7103 | 74.5669 | 125.55 | 531526.6025 | 1.7977e+308 | 1.7977e+308
| 732.6823 | 74.5674 | 125.6 | 531368.699 | 1.7977e+308 | 1.7977e+308
| 733.0481 | 74.5678 | 125.65 | 531091.485 | 1.7977e+308 | 1.7977e+308
| 733.0082 | 74.5684 | 125.7 | 531094.7429 | 1.7977e+308 | 1.7977e+308
| 732.9299 | 74.5689 | 125.75 | 531331.6943 | 1.7977e+308 | 1.7977e+308
| 732.9182 | 74.5695 | 125.8 | 531752.1752 | 1.7977e+308 | 1.7977e+308
| 732.9798 | 74.5708 | 125.85 | 532718.765 | 1.7977e+308 | 1.7977e+308
| 733.0164 | 74.5713 | 125.9 | 532602.4592 | 1.7977e+308 | 1.7977e+308
| 732.8096 | 74.5717 | 125.95 | 532441.2281 | 1.7977e+308 | 1.7977e+308
| 732.9138 | 74.5722 | 126 | 532005.8701 | 1.7977e+308 | 1.7977e+308
| 733.3991 | 74.5725 | 126.05 | 531676.8765 | 1.7977e+308 | 1.7977e+308
| 733.7014 | 74.573 | 126.1 | 531647.1475 | 1.7977e+308 | 1.7977e+308
| 733.2307 | 74.574 | 126.15 | 531589.6868 | 1.7977e+308 | 1.7977e+308
| 732.8063 | 74.5745 | 126.2 | 530655.0089 | 1.7977e+308 | 1.7977e+308
| 733.1417 | 74.5745 | 126.25 | 530654.9947 | 1.7977e+308 | 1.7977e+308
| 733.2922 | 74.5751 | 126.3 | 528812.955 | 1.7977e+308 | 1.7977e+308
| 732.8811 | 74.5756 | 126.35 | 528775.5325 | 1.7977e+308 | 1.7977e+308
| 733.0388 | 74.5761 | 126.4 | 528986.9408 | 1.7977e+308 | 1.7977e+308
| 733.6608 | 74.5765 | 126.45 | 528953.9489 | 1.7977e+308 | 1.7977e+308
| 733.6832 | 74.5769 | 126.5 | 529055.4728 | 1.7977e+308 | 1.7977e+308
| 733.3985 | 74.5775 | 126.55 | 529316.0825 | 1.7977e+308 | 1.7977e+308
| 733.3228 | 74.5784 | 126.6 | 529111.827 | 1.7977e+308 | 1.7977e+308
| 733.4648 | 74.5787 | 126.65 | 528913.8005 | 1.7977e+308 | 1.7977e+308
| 733.694 | 74.579 | 126.7 | 528355.9133 | 1.7977e+308 | 1.7977e+308
| 733.5497 | 74.5793 | 126.75 | 527632.6258 | 1.7977e+308 | 1.7977e+308
| 733.5101 | 74.5795 | 126.8 | 526768.465 | 1.7977e+308 | 1.7977e+308
| 733.9506 | 74.5797 | 126.85 | 526015.6106 | 1.7977e+308 | 1.7977e+308
| 734.1621 | 74.5803 | 126.9 | 525067.993 | 1.7977e+308 | 1.7977e+308
| 733.6748 | 74.5806 | 126.95 | 524855.5807 | 1.7977e+308 | 1.7977e+308
| 733.5349 | 74.5811 | 127 | 525230.2289 | 1.7977e+308 | 1.7977e+308
| 733.9671 | 74.5815 | 127.05 | 525330.6549 | 1.7977e+308 | 1.7977e+308
| 734.0545 | 74.5819 | 127.1 | 525407.7591 | 1.7977e+308 | 1.7977e+308
| 733.7511 | 74.5823 | 127.15 | 525489.7103 | 1.7977e+308 | 1.7977e+308
| 733.6458 | 74.5826 | 127.2 | 525406.6635 | 1.7977e+308 | 1.7977e+308
| 733.9077 | 74.5832 | 127.25 | 526086.4293 | 1.7977e+308 | 1.7977e+308
| 734.2957 | 74.5838 | 127.3 | 526921.9149 | 1.7977e+308 | 1.7977e+308
| 734.2567 | 74.5845 | 127.35 | 527372.8423 | 1.7977e+308 | 1.7977e+308
| 733.9056 | 74.585 | 127.4 | 526982.5116 | 1.7977e+308 | 1.7977e+308
Unloading Marker | 734.1003 | 74.585 | 127.406 | 526982.503 | 1.7977e+308 | 1.7977e+308
| 734.4187 | 74.3022 | 127.5 | 526591.1406 | 1.7977e+308 | 1.7977e+308
| 733.7276 | 74.1161 | 127.55 | 526644.0003 | 1.7977e+308 | 1.7977e+308
| 733.3622 | 73.9301 | 127.6 | 526728.4126 | 1.7977e+308 | 1.7977e+308
| 733.3781 | 73.7443 | 127.65 | 526851.6325 | 1.7977e+308 | 1.7977e+308
| 732.9778 | 73.5584 | 127.7 | 527321.9217 | 1.7977e+308 | 1.7977e+308
| 732.3709 | 73.3724 | 127.75 | 527917.0842 | 1.7977e+308 | 1.7977e+308
| 732.1916 | 73.1865 | 127.8 | 528542.5087 | 1.7977e+308 | 1.7977e+308
| 732.0427 | 73.0005 | 127.85 | 529022.5803 | 1.7977e+308 | 1.7977e+308
| 731.5152 | 72.8145 | 127.9 | 529493.9531 | 1.7977e+308 | 1.7977e+308
| 731.1117 | 72.629 | 127.95 | 530064.0783 | 1.7977e+308 | 1.7977e+308
| 730.6147 | 72.4429 | 128 | 529702.9411 | 1.7977e+308 | 1.7977e+308
| 730.3974 | 72.2567 | 128.05 | 529372.0183 | 1.7977e+308 | 1.7977e+308
| 729.9552 | 72.0706 | 128.1 | 529046.7284 | 1.7977e+308 | 1.7977e+308
| 729.3587 | 71.8844 | 128.15 | 528692.0053 | 1.7977e+308 | 1.7977e+308
| 728.827 | 71.6984 | 128.2 | 528761.1348 | 1.7977e+308 | 1.7977e+308
| 728.5999 | 71.5123 | 128.25 | 528465.3382 | 1.7977e+308 | 1.7977e+308
| 728.513 | 71.3263 | 128.3 | 528146.715 | 1.7977e+308 | 1.7977e+308
| 728.1037 | 71.1401 | 128.35 | 527890.1196 | 1.7977e+308 | 1.7977e+308
| 727.5261 | 70.9544 | 128.4 | 527924.4588 | 1.7977e+308 | 1.7977e+308
| 727.1542 | 70.7682 | 128.45 | 527694.0207 | 1.7977e+308 | 1.7977e+308
| 727.0515 | 70.5821 | 128.5 | 527713.3684 | 1.7977e+308 | 1.7977e+308
| 726.5512 | 70.396 | 128.55 | 527624.0404 | 1.7977e+308 | 1.7977e+308
| 726.2722 | 70.2098 | 128.6 | 527280.8715 | 1.7977e+308 | 1.7977e+308
| 726.0596 | 70.0236 | 128.65 | 526920.4383 | 1.7977e+308 | 1.7977e+308
| 725.5936 | 69.8373 | 128.7 | 524986.9013 | 1.7977e+308 | 1.7977e+308
| 725.1545 | 69.651 | 128.75 | 523945.7105 | 1.7977e+308 | 1.7977e+308
| 724.8151 | 69.4646 | 128.8 | 523001.3209 | 1.7977e+308 | 1.7977e+308
| 724.5743 | 69.2783 | 128.85 | 522458.6719 | 1.7977e+308 | 1.7977e+308
| 724.2085 | 69.0901 | 128.9 | 520831.9903 | 1.7977e+308 | 1.7977e+308
| 723.705 | 68.9056 | 128.95 | 519779.8292 | 1.7977e+308 | 1.7977e+308
| 723.2019 | 68.7155 | 129 | 519460.9163 | 1.7977e+308 | 1.7977e+308
| 722.9747 | 68.5329 | 129.05 | 519391.7733 | 1.7977e+308 | 1.7977e+308
| 722.9012 | 68.3466 | 129.1 | 518979.3251 | 1.7977e+308 | 1.7977e+308
| 722.4458 | 68.1603 | 129.15 | 517741.942 | 1.7977e+308 | 1.7977e+308
| 721.8543 | 67.9739 | 129.2 | 517741.9637 | 1.7977e+308 | 1.7977e+308
| 721.631 | 67.7875 | 129.25 | 516687.6337 | 1.7977e+308 | 1.7977e+308
| 721.4204 | 67.6011 | 129.3 | 515879.3344 | 1.7977e+308 | 1.7977e+308
| 720.7822 | 67.4148 | 129.35 | 514910.3553 | 1.7977e+308 | 1.7977e+308
| 720.4118 | 67.2284 | 129.4 | 514619.9125 | 1.7977e+308 | 1.7977e+308
| 720.215 | 67.0421 | 129.45 | 514326.2911 | 1.7977e+308 | 1.7977e+308
| 719.6143 | 66.8557 | 129.5 | 514015.2303 | 1.7977e+308 | 1.7977e+308
| 719.0926 | 66.6693 | 129.55 | 513589.8094 | 1.7977e+308 | 1.7977e+308
| 718.669 | 66.4831 | 129.6 | 513197.6217 | 1.7977e+308 | 1.7977e+308
| 718.4837 | 66.2968 | 129.65 | 513249.111 | 1.7977e+308 | 1.7977e+308
| 718.6249 | 66.1105 | 129.7 | 513574.7297 | 1.7977e+308 | 1.7977e+308
| 717.9494 | 65.9243 | 129.75 | 513760.9095 | 1.7977e+308 | 1.7977e+308
| 717.0156 | 65.738 | 129.8 | 513718.5718 | 1.7977e+308 | 1.7977e+308
| 717.1766 | 65.5517 | 129.85 | 513698.0225 | 1.7977e+308 | 1.7977e+308
| 717.1604 | 65.3655 | 129.9 | 513782.5527 | 1.7977e+308 | 1.7977e+308
| 716.2834 | 65.1792 | 129.95 | 513877.3933 | 1.7977e+308 | 1.7977e+308
| 715.3907 | 64.9929 | 130 | 513593.3861 | 1.7977e+308 | 1.7977e+308
| 715.4694 | 64.8065 | 130.05 | 513400.209 | 1.7977e+308 | 1.7977e+308
| 715.5518 | 64.6201 | 130.1 | 513213.6274 | 1.7977e+308 | 1.7977e+308
| 714.9261 | 64.4338 | 130.15 | 513159.7398 | 1.7977e+308 | 1.7977e+308
| 714.4156 | 64.2474 | 130.2 | 512991.5376 | 1.7977e+308 | 1.7977e+308
| 714.0656 | 64.0612 | 130.25 | 513229.8234 | 1.7977e+308 | 1.7977e+308
| 713.8188 | 63.8749 | 130.3 | 513096.9431 | 1.7977e+308 | 1.7977e+308
| 713.1316 | 63.6885 | 130.35 | 512363.954 | 1.7977e+308 | 1.7977e+308
| 712.6684 | 63.5021 | 130.4 | 512174.9822 | 1.7977e+308 | 1.7977e+308
| 712.7748 | 63.3157 | 130.45 | 511986.4796 | 1.7977e+308 | 1.7977e+308
| 712.5279 | 63.1293 | 130.5 | 511662.0251 | 1.7977e+308 | 1.7977e+308
| 711.7819 | 62.9429 | 130.55 | 511339.6622 | 1.7977e+308 | 1.7977e+308
| 711.036 | 62.7565 | 130.6 | 511144.1298 | 1.7977e+308 | 1.7977e+308
| 710.9184 | 62.5701 | 130.65 | 510395.5688 | 1.7977e+308 | 1.7977e+308
| 711.0482 | 62.3835 | 130.7 | 509826.8323 | 1.7977e+308 | 1.7977e+308
| 710.5968 | 62.197 | 130.75 | 509256.0878 | 1.7977e+308 | 1.7977e+308
| 710.0315 | 62.0106 | 130.8 | 508799.1496 | 1.7977e+308 | 1.7977e+308
| 709.7573 | 61.824 | 130.85 | 508213.9382 | 1.7977e+308 | 1.7977e+308
| 709.3768 | 61.6373 | 130.9 | 506526.3708 | 1.7977e+308 | 1.7977e+308
| 708.844 | 61.4508 | 130.95 | 505925.9062 | 1.7977e+308 | 1.7977e+308
| 708.5724 | 61.2642 | 131 | 505582.5249 | 1.7977e+308 | 1.7977e+308
| 708.2305 | 61.0777 | 131.05 | 504897.4709 | 1.7977e+308 | 1.7977e+308
| 707.9453 | 60.8912 | 131.1 | 504658.9666 | 1.7977e+308 | 1.7977e+308
| 707.3927 | 60.7046 | 131.15 | 503935.0489 | 1.7977e+308 | 1.7977e+308
| 706.6708 | 60.518 | 131.2 | 503194.8497 | 1.7977e+308 | 1.7977e+308
| 706.7056 | 60.3316 | 131.25 | 503194.85 | 1.7977e+308 | 1.7977e+308
| 706.3902 | 60.1447 | 131.3 | 501676.6201 | 1.7977e+308 | 1.7977e+308
| 705.6965 | 59.9582 | 131.35 | 501280.0714 | 1.7977e+308 | 1.7977e+308
| 705.2205 | 59.7716 | 131.4 | 500770.8185 | 1.7977e+308 | 1.7977e+308
| 705.2711 | 59.5851 | 131.45 | 500608.1685 | 1.7977e+308 | 1.7977e+308
| 705.0282 | 59.3985 | 131.5 | 500462.6835 | 1.7977e+308 | 1.7977e+308
| 704.4673 | 59.2121 | 131.55 | 500425.0391 | 1.7977e+308 | 1.7977e+308
| 704.1102 | 59.0255 | 131.6 | 500085.3185 | 1.7977e+308 | 1.7977e+308
| 703.6462 | 58.8389 | 131.65 | 499774.5659 | 1.7977e+308 | 1.7977e+308
| 703.3928 | 58.6525 | 131.7 | 499835.2858 | 1.7977e+308 | 1.7977e+308
| 702.9222 | 58.466 | 131.75 | 499892.8512 | 1.7977e+308 | 1.7977e+308
| 702.3375 | 58.2796 | 131.8 | 499972.7069 | 1.7977e+308 | 1.7977e+308
| 702.0684 | 58.0932 | 131.85 | 500308.0523 | 1.7977e+308 | 1.7977e+308
| 701.6979 | 57.9068 | 131.9 | 500763.9295 | 1.7977e+308 | 1.7977e+308
| 701.1435 | 57.7204 | 131.95 | 501172.3909 | 1.7977e+308 | 1.7977e+308
| 700.5078 | 57.534 | 132 | 501132.7953 | 1.7977e+308 | 1.7977e+308
| 700.3137 | 57.3475 | 132.05 | 501086.2248 | 1.7977e+308 | 1.7977e+308
| 700.0095 | 57.1611 | 132.1 | 501182.3108 | 1.7977e+308 | 1.7977e+308
| 699.421 | 56.9749 | 132.15 | 502623.233 | 1.7977e+308 | 1.7977e+308
| 699.0632 | 56.7887 | 132.2 | 503349.3958 | 1.7977e+308 | 1.7977e+308
| 698.7602 | 56.6023 | 132.25 | 503829.0017 | 1.7977e+308 | 1.7977e+308
| 698.5955 | 56.4161 | 132.3 | 504936.7168 | 1.7977e+308 | 1.7977e+308
| 697.9777 | 56.2298 | 132.35 | 505302.4162 | 1.7977e+308 | 1.7977e+308
| 697.3928 | 56.0435 | 132.4 | 505800.3326 | 1.7977e+308 | 1.7977e+308
| 697.1016 | 55.8572 | 132.45 | 505951.0346 | 1.7977e+308 | 1.7977e+308
| 696.848 | 55.6709 | 132.5 | 506480.147 | 1.7977e+308 | 1.7977e+308
| 696.3631 | 55.4845 | 132.55 | 506763.5605 | 1.7977e+308 | 1.7977e+308
| 695.8955 | 55.2983 | 132.6 | 507093.5077 | 1.7977e+308 | 1.7977e+308
| 695.6479 | 55.112 | 132.65 | 507768.0664 | 1.7977e+308 | 1.7977e+308
| 695.3633 | 54.9258 | 132.7 | 508439.3196 | 1.7977e+308 | 1.7977e+308
| 694.8834 | 54.7396 | 132.75 | 509252.1832 | 1.7977e+308 | 1.7977e+308
| 694.549 | 54.5534 | 132.8 | 510181.9519 | 1.7977e+308 | 1.7977e+308
| 694.6135 | 54.3675 | 132.85 | 511656.4223 | 1.7977e+308 | 1.7977e+308
| 694.0488 | 54.1813 | 132.9 | 512589.1496 | 1.7977e+308 | 1.7977e+308
| 693.0108 | 53.9953 | 132.95 | 513784.7181 | 1.7977e+308 | 1.7977e+308
| 692.6699 | 53.8092 | 133 | 514742.6602 | 1.7977e+308 | 1.7977e+308
| 692.7393 | 53.6231 | 133.05 | 515565.4062 | 1.7977e+308 | 1.7977e+308
| 692.4859 | 53.4369 | 133.1 | 516274.9887 | 1.7977e+308 | 1.7977e+308
| 691.8625 | 53.2508 | 133.15 | 516392.6569 | 1.7977e+308 | 1.7977e+308
| 691.4548 | 53.0644 | 133.2 | 516392.6723 | 1.7977e+308 | 1.7977e+308
| 691.2388 | 52.8781 | 133.25 | 516348.6225 | 1.7977e+308 | 1.7977e+308
| 690.7685 | 52.692 | 133.3 | 516836.6339 | 1.7977e+308 | 1.7977e+308
| 690.1991 | 52.506 | 133.35 | 517656.884 | 1.7977e+308 | 1.7977e+308
| 689.8738 | 52.3198 | 133.4 | 517874.3371 | 1.7977e+308 | 1.7977e+308
| 689.7122 | 52.1335 | 133.45 | 517840.9939 | 1.7977e+308 | 1.7977e+308
| 689.0957 | 51.9472 | 133.5 | 517670.2633 | 1.7977e+308 | 1.7977e+308
| 688.4111 | 51.7609 | 133.55 | 517617.607 | 1.7977e+308 | 1.7977e+308
| 688.1495 | 51.5746 | 133.6 | 517700.8602 | 1.7977e+308 | 1.7977e+308
| 687.9724 | 51.3884 | 133.65 | 517470.5072 | 1.7977e+308 | 1.7977e+308
| 687.5689 | 51.202 | 133.7 | 516908.3915 | 1.7977e+308 | 1.7977e+308
| 686.9798 | 51.0155 | 133.75 | 516083.6782 | 1.7977e+308 | 1.7977e+308
| 686.3156 | 50.829 | 133.8 | 515134.3031 | 1.7977e+308 | 1.7977e+308
| 686.0812 | 50.6424 | 133.85 | 513923.861 | 1.7977e+308 | 1.7977e+308
| 686.1385 | 50.4558 | 133.9 | 512961.6695 | 1.7977e+308 | 1.7977e+308
| 685.6536 | 50.2691 | 133.95 | 510936.8171 | 1.7977e+308 | 1.7977e+308
| 685.0674 | 50.0825 | 134 | 510119.2092 | 1.7977e+308 | 1.7977e+308
| 684.8822 | 49.8959 | 134.05 | 509294.9858 | 1.7977e+308 | 1.7977e+308
| 684.6656 | 49.7093 | 134.1 | 508349.7136 | 1.7977e+308 | 1.7977e+308
| 683.982 | 49.5227 | 134.15 | 507520.4007 | 1.7977e+308 | 1.7977e+308
| 683.3467 | 49.336 | 134.2 | 505987.306 | 1.7977e+308 | 1.7977e+308
| 683.2973 | 49.1495 | 134.25 | 505987.3087 | 1.7977e+308 | 1.7977e+308
| 683.0508 | 48.9624 | 134.3 | 503072.4353 | 1.7977e+308 | 1.7977e+308
| 682.3712 | 48.7756 | 134.35 | 501967.9502 | 1.7977e+308 | 1.7977e+308
| 681.7431 | 48.589 | 134.4 | 501225.4226 | 1.7977e+308 | 1.7977e+308
| 681.5323 | 48.4024 | 134.45 | 500718.6764 | 1.7977e+308 | 1.7977e+308
| 681.2527 | 48.2158 | 134.5 | 500323.7726 | 1.7977e+308 | 1.7977e+308
| 680.6402 | 48.0292 | 134.55 | 499807.733 | 1.7977e+308 | 1.7977e+308
| 680.4018 | 47.8423 | 134.6 | 498773.7543 | 1.7977e+308 | 1.7977e+308
| 680.2093 | 47.6557 | 134.65 | 498381.1294 | 1.7977e+308 | 1.7977e+308
| 679.8297 | 47.4691 | 134.7 | 498097.727 | 1.7977e+308 | 1.7977e+308
| 679.1414 | 47.2826 | 134.75 | 497931.3846 | 1.7977e+308 | 1.7977e+308
| 678.417 | 47.096 | 134.8 | 497872.8309 | 1.7977e+308 | 1.7977e+308
| 678.3033 | 46.9095 | 134.85 | 498055.659 | 1.7977e+308 | 1.7977e+308
| 678.2197 | 46.723 | 134.9 | 498006.7776 | 1.7977e+308 | 1.7977e+308
| 677.4136 | 46.5363 | 134.95 | 497642.1164 | 1.7977e+308 | 1.7977e+308
| 676.9534 | 46.3497 | 135 | 497446.3993 | 1.7977e+308 | 1.7977e+308
| 677.007 | 46.1631 | 135.05 | 497257.9678 | 1.7977e+308 | 1.7977e+308
| 676.6386 | 45.9766 | 135.1 | 497189.4119 | 1.7977e+308 | 1.7977e+308
| 675.9427 | 45.7901 | 135.15 | 497243.0904 | 1.7977e+308 | 1.7977e+308
| 675.2561 | 45.6036 | 135.2 | 497179.2798 | 1.7977e+308 | 1.7977e+308
| 675.2448 | 45.4171 | 135.25 | 497326.5073 | 1.7977e+308 | 1.7977e+308
| 674.9469 | 45.2306 | 135.3 | 497715.7385 | 1.7977e+308 | 1.7977e+308
| 673.882 | 45.0442 | 135.35 | 497769.6272 | 1.7977e+308 | 1.7977e+308
| 673.4095 | 44.8576 | 135.4 | 497589.8032 | 1.7977e+308 | 1.7977e+308
| 673.2577 | 44.6708 | 135.45 | 496629.632 | 1.7977e+308 | 1.7977e+308
| 672.8223 | 44.4841 | 135.5 | 495976.4756 | 1.7977e+308 | 1.7977e+308
| 672.0739 | 44.2974 | 135.55 | 495441.4576 | 1.7977e+308 | 1.7977e+308
| 671.7563 | 44.1108 | 135.6 | 494898.2873 | 1.7977e+308 | 1.7977e+308
| 672.2107 | 43.9241 | 135.65 | 494586.383 | 1.7977e+308 | 1.7977e+308
| 672.0793 | 43.7374 | 135.7 | 494142.9984 | 1.7977e+308 | 1.7977e+308
| 671.0646 | 43.5506 | 135.75 | 493287.2483 | 1.7977e+308 | 1.7977e+308
| 670.2078 | 43.3639 | 135.8 | 492631.2673 | 1.7977e+308 | 1.7977e+308
| 670.172 | 43.1771 | 135.85 | 491976.8126 | 1.7977e+308 | 1.7977e+308
| 669.8524 | 42.9904 | 135.9 | 491536.3047 | 1.7977e+308 | 1.7977e+308
| 669.0574 | 42.8038 | 135.95 | 491312.5243 | 1.7977e+308 | 1.7977e+308
| 668.4276 | 42.6172 | 136 | 490877.8764 | 1.7977e+308 | 1.7977e+308
| 668.2422 | 42.4302 | 136.05 | 490258.3002 | 1.7977e+308 | 1.7977e+308
| 668.3272 | 42.2436 | 136.1 | 490183.3982 | 1.7977e+308 | 1.7977e+308
| 667.7782 | 42.0569 | 136.15 | 489866.525 | 1.7977e+308 | 1.7977e+308
| 667.0023 | 41.8704 | 136.2 | 489790.3311 | 1.7977e+308 | 1.7977e+308
| 666.7109 | 41.6837 | 136.25 | 489690.3464 | 1.7977e+308 | 1.7977e+308
| 666.5185 | 41.497 | 136.3 | 489712.5763 | 1.7977e+308 | 1.7977e+308
| 665.9563 | 41.3105 | 136.35 | 489771.9962 | 1.7977e+308 | 1.7977e+308
| 665.4781 | 41.1239 | 136.4 | 490050.278 | 1.7977e+308 | 1.7977e+308
| 665.2125 | 40.9374 | 136.45 | 490219.585 | 1.7977e+308 | 1.7977e+308
| 664.6899 | 40.7509 | 136.5 | 490497.6649 | 1.7977e+308 | 1.7977e+308
| 664.1997 | 40.5642 | 136.55 | 490966.1565 | 1.7977e+308 | 1.7977e+308
| 663.8562 | 40.3777 | 136.6 | 491043.8728 | 1.7977e+308 | 1.7977e+308
| 663.4872 | 40.1911 | 136.65 | 491124.5911 | 1.7977e+308 | 1.7977e+308
| 663.066 | 40.0046 | 136.7 | 491196.9916 | 1.7977e+308 | 1.7977e+308
| 662.3418 | 39.818 | 136.75 | 491269.6241 | 1.7977e+308 | 1.7977e+308
| 661.7653 | 39.6316 | 136.8 | 491919.8529 | 1.7977e+308 | 1.7977e+308
| 661.7384 | 39.4453 | 136.85 | 492807.4533 | 1.7977e+308 | 1.7977e+308
| 661.3577 | 39.2589 | 136.9 | 494170.0736 | 1.7977e+308 | 1.7977e+308
| 660.4708 | 39.0726 | 136.95 | 494740.0792 | 1.7977e+308 | 1.7977e+308
| 659.9735 | 38.8862 | 137 | 495419.6779 | 1.7977e+308 | 1.7977e+308
| 659.7165 | 38.6998 | 137.05 | 495984.7179 | 1.7977e+308 | 1.7977e+308
| 659.3479 | 38.5134 | 137.1 | 496311.685 | 1.7977e+308 | 1.7977e+308
| 658.8508 | 38.327 | 137.15 | 496644.1617 | 1.7977e+308 | 1.7977e+308
| 658.4777 | 38.1405 | 137.2 | 496857.362 | 1.7977e+308 | 1.7977e+308
| 658.5187 | 37.954 | 137.25 | 497047.4675 | 1.7977e+308 | 1.7977e+308
| 658.0689 | 37.7675 | 137.3 | 496994.6193 | 1.7977e+308 | 1.7977e+308
| 657.0924 | 37.581 | 137.35 | 496945.8496 | 1.7977e+308 | 1.7977e+308
| 656.5811 | 37.3945 | 137.4 | 496974.7749 | 1.7977e+308 | 1.7977e+308
| 656.7033 | 37.208 | 137.45 | 497048.4482 | 1.7977e+308 | 1.7977e+308
| 656.5448 | 37.0215 | 137.5 | 496992.1177 | 1.7977e+308 | 1.7977e+308
| 655.7058 | 36.8349 | 137.55 | 496577.3163 | 1.7977e+308 | 1.7977e+308
| 655.0012 | 36.6484 | 137.6 | 496167.4905 | 1.7977e+308 | 1.7977e+308
| 654.7609 | 36.4619 | 137.65 | 496207.1315 | 1.7977e+308 | 1.7977e+308
| 654.4166 | 36.2751 | 137.7 | 495218.891 | 1.7977e+308 | 1.7977e+308
| 653.9357 | 36.0884 | 137.75 | 494318.2619 | 1.7977e+308 | 1.7977e+308
| 653.6984 | 35.9016 | 137.8 | 493056.3692 | 1.7977e+308 | 1.7977e+308
| 653.2916 | 35.7147 | 137.85 | 491668.5454 | 1.7977e+308 | 1.7977e+308
| 652.6555 | 35.5279 | 137.9 | 490404.4138 | 1.7977e+308 | 1.7977e+308
| 651.9699 | 35.341 | 137.95 | 489159.8664 | 1.7977e+308 | 1.7977e+308
| 651.5833 | 35.1541 | 138 | 487679.0103 | 1.7977e+308 | 1.7977e+308
| 651.4174 | 34.9667 | 138.05 | 485176.6629 | 1.7977e+308 | 1.7977e+308
| 650.7876 | 34.7798 | 138.1 | 484252.0062 | 1.7977e+308 | 1.7977e+308
| 649.8554 | 34.593 | 138.15 | 483205.9619 | 1.7977e+308 | 1.7977e+308
| 649.6116 | 34.4061 | 138.2 | 482412.486 | 1.7977e+308 | 1.7977e+308
| 649.7589 | 34.219 | 138.25 | 480910.7904 | 1.7977e+308 | 1.7977e+308
| 649.4789 | 34.0319 | 138.3 | 479729.8674 | 1.7977e+308 | 1.7977e+308
| 648.8913 | 33.845 | 138.35 | 478828.0683 | 1.7977e+308 | 1.7977e+308
| 648.2221 | 33.6582 | 138.4 | 478269.1434 | 1.7977e+308 | 1.7977e+308
| 647.8835 | 33.4714 | 138.45 | 477697.6516 | 1.7977e+308 | 1.7977e+308
| 647.8182 | 33.2846 | 138.5 | 477251.2016 | 1.7977e+308 | 1.7977e+308
| 647.192 | 33.0974 | 138.55 | 476660.7764 | 1.7977e+308 | 1.7977e+308
| 646.3113 | 32.9107 | 138.6 | 476423.049 | 1.7977e+308 | 1.7977e+308
| 645.9607 | 32.7239 | 138.65 | 476073.4809 | 1.7977e+308 | 1.7977e+308
| 645.4742 | 32.5372 | 138.7 | 476161.3351 | 1.7977e+308 | 1.7977e+308
| 644.9028 | 32.3505 | 138.75 | 476249.8561 | 1.7977e+308 | 1.7977e+308
| 644.6143 | 32.1639 | 138.8 | 476567.9322 | 1.7977e+308 | 1.7977e+308
| 644.275 | 31.9771 | 138.85 | 477219.5306 | 1.7977e+308 | 1.7977e+308
| 643.8066 | 31.7905 | 138.9 | 477644.8772 | 1.7977e+308 | 1.7977e+308
| 643.3294 | 31.6039 | 138.95 | 478073.8257 | 1.7977e+308 | 1.7977e+308
| 642.7905 | 31.4174 | 139 | 478492.7898 | 1.7977e+308 | 1.7977e+308
| 642.4874 | 31.2308 | 139.05 | 478720.6355 | 1.7977e+308 | 1.7977e+308
| 642.196 | 31.0441 | 139.1 | 478599.971 | 1.7977e+308 | 1.7977e+308
| 641.3298 | 30.8572 | 139.15 | 478729.0524 | 1.7977e+308 | 1.7977e+308
| 640.7841 | 30.6706 | 139.2 | 479040.428 | 1.7977e+308 | 1.7977e+308
| 641.0122 | 30.4841 | 139.25 | 479040.4214 | 1.7977e+308 | 1.7977e+308
| 640.6175 | 30.2972 | 139.3 | 479174.8178 | 1.7977e+308 | 1.7977e+308
| 639.7035 | 30.1106 | 139.35 | 479074.7375 | 1.7977e+308 | 1.7977e+308
| 639.1124 | 29.9239 | 139.4 | 478737.952 | 1.7977e+308 | 1.7977e+308
| 638.8633 | 29.7371 | 139.45 | 478287.0014 | 1.7977e+308 | 1.7977e+308
| 638.4422 | 29.5504 | 139.5 | 477959.6592 | 1.7977e+308 | 1.7977e+308
| 637.6635 | 29.3636 | 139.55 | 477521.2205 | 1.7977e+308 | 1.7977e+308
| 637.2668 | 29.1764 | 139.6 | 476437.2146 | 1.7977e+308 | 1.7977e+308
| 637.0115 | 28.9896 | 139.65 | 475764.7227 | 1.7977e+308 | 1.7977e+308
| 636.7313 | 28.8026 | 139.7 | 474983.5792 | 1.7977e+308 | 1.7977e+308
| 635.8785 | 28.6159 | 139.75 | 474538.1882 | 1.7977e+308 | 1.7977e+308
| 635.1839 | 28.4291 | 139.8 | 473965.2611 | 1.7977e+308 | 1.7977e+308
| 635.218 | 28.2422 | 139.85 | 473391.2941 | 1.7977e+308 | 1.7977e+308
| 634.9757 | 28.0549 | 139.9 | 472146.539 | 1.7977e+308 | 1.7977e+308
| 634.0697 | 27.868 | 139.95 | 471595.8657 | 1.7977e+308 | 1.7977e+308
| 633.3627 | 27.6812 | 140 | 471034.1487 | 1.7977e+308 | 1.7977e+308
| 633.1807 | 27.4944 | 140.05 | 470664.0041 | 1.7977e+308 | 1.7977e+308
| 632.7062 | 27.3076 | 140.1 | 470532.5023 | 1.7977e+308 | 1.7977e+308
| 631.9531 | 27.1208 | 140.15 | 470157.2578 | 1.7977e+308 | 1.7977e+308
| 631.4632 | 26.934 | 140.2 | 469898.3144 | 1.7977e+308 | 1.7977e+308
| 631.3173 | 26.7471 | 140.25 | 469783.3867 | 1.7977e+308 | 1.7977e+308
| 630.9489 | 26.5603 | 140.3 | 469587.5279 | 1.7977e+308 | 1.7977e+308
| 630.0842 | 26.3736 | 140.35 | 469778.4027 | 1.7977e+308 | 1.7977e+308
| 629.4559 | 26.1866 | 140.4 | 469597.4293 | 1.7977e+308 | 1.7977e+308
| 629.5125 | 25.9998 | 140.45 | 469451.5291 | 1.7977e+308 | 1.7977e+308
| 629.1041 | 25.813 | 140.5 | 469309.9597 | 1.7977e+308 | 1.7977e+308
| 628.2499 | 25.6263 | 140.55 | 469284.8585 | 1.7977e+308 | 1.7977e+308
| 627.6165 | 25.4396 | 140.6 | 469248.8174 | 1.7977e+308 | 1.7977e+308
| 627.2129 | 25.2529 | 140.65 | 469317.7409 | 1.7977e+308 | 1.7977e+308
| 627.1698 | 25.0659 | 140.7 | 469382.1063 | 1.7977e+308 | 1.7977e+308
| 626.5044 | 24.8791 | 140.75 | 468923.2678 | 1.7977e+308 | 1.7977e+308
| 625.5759 | 24.6923 | 140.8 | 468374.596 | 1.7977e+308 | 1.7977e+308
| 625.4 | 24.5054 | 140.85 | 467815.0304 | 1.7977e+308 | 1.7977e+308
| 625.1616 | 24.3185 | 140.9 | 467228.9846 | 1.7977e+308 | 1.7977e+308
| 624.2625 | 24.1311 | 140.95 | 465856.4258 | 1.7977e+308 | 1.7977e+308
| 623.7266 | 23.9441 | 141 | 465057.2033 | 1.7977e+308 | 1.7977e+308
| 623.7296 | 23.7571 | 141.05 | 464167.6148 | 1.7977e+308 | 1.7977e+308
| 623.0814 | 23.5701 | 141.1 | 463150.6374 | 1.7977e+308 | 1.7977e+308
| 622.2831 | 23.3831 | 141.15 | 462241.0849 | 1.7977e+308 | 1.7977e+308
| 621.7858 | 23.196 | 141.2 | 461117.5914 | 1.7977e+308 | 1.7977e+308
| 621.4726 | 23.0087 | 141.25 | 459626.4704 | 1.7977e+308 | 1.7977e+308
| 621.06 | 22.8214 | 141.3 | 458239.5284 | 1.7977e+308 | 1.7977e+308
| 620.2084 | 22.6343 | 141.35 | 457230.0244 | 1.7977e+308 | 1.7977e+308
| 619.6852 | 22.4472 | 141.4 | 456207.9305 | 1.7977e+308 | 1.7977e+308
| 619.4757 | 22.2593 | 141.45 | 454079.655 | 1.7977e+308 | 1.7977e+308
| 619.1628 | 22.0721 | 141.5 | 452840.8714 | 1.7977e+308 | 1.7977e+308
| 618.4612 | 21.8849 | 141.55 | 451590.9573 | 1.7977e+308 | 1.7977e+308
| 617.4854 | 21.6977 | 141.6 | 450568.5586 | 1.7977e+308 | 1.7977e+308
| 617.3589 | 21.5105 | 141.65 | 449525.1673 | 1.7977e+308 | 1.7977e+308
| 617.2068 | 21.3232 | 141.7 | 448371.8312 | 1.7977e+308 | 1.7977e+308
| 616.2293 | 21.1361 | 141.75 | 447448.7097 | 1.7977e+308 | 1.7977e+308
| 615.6562 | 20.9483 | 141.8 | 446215.2981 | 1.7977e+308 | 1.7977e+308
| 615.725 | 20.7612 | 141.85 | 445879.1166 | 1.7977e+308 | 1.7977e+308
| 615.2805 | 20.5741 | 141.9 | 445517.4168 | 1.7977e+308 | 1.7977e+308
| 614.6357 | 20.3871 | 141.95 | 445259.2129 | 1.7977e+308 | 1.7977e+308
| 613.9401 | 20.2001 | 142 | 444929.8584 | 1.7977e+308 | 1.7977e+308
| 613.585 | 20.0127 | 142.05 | 444446.6472 | 1.7977e+308 | 1.7977e+308
| 613.1625 | 19.8254 | 142.1 | 444059.5257 | 1.7977e+308 | 1.7977e+308
| 612.1032 | 19.6383 | 142.15 | 443596.689 | 1.7977e+308 | 1.7977e+308
| 611.6164 | 19.4513 | 142.2 | 443169.9603 | 1.7977e+308 | 1.7977e+308
| 611.2581 | 19.264 | 142.25 | 442463.4403 | 1.7977e+308 | 1.7977e+308
| 610.9475 | 19.0766 | 142.3 | 441917.8958 | 1.7977e+308 | 1.7977e+308
| 610.279 | 18.8896 | 142.35 | 441477.1849 | 1.7977e+308 | 1.7977e+308
| 609.42 | 18.7025 | 142.4 | 441105.0383 | 1.7977e+308 | 1.7977e+308
| 609.0531 | 18.5154 | 142.45 | 440622.1589 | 1.7977e+308 | 1.7977e+308
| 608.844 | 18.3284 | 142.5 | 440265.9338 | 1.7977e+308 | 1.7977e+308
| 608.4369 | 18.1413 | 142.55 | 439883.6239 | 1.7977e+308 | 1.7977e+308
| 607.6135 | 17.9534 | 142.6 | 438830.059 | 1.7977e+308 | 1.7977e+308
| 607.0109 | 17.7663 | 142.65 | 438086.5882 | 1.7977e+308 | 1.7977e+308
| 606.8154 | 17.5791 | 142.7 | 437407.9953 | 1.7977e+308 | 1.7977e+308
| 606.1651 | 17.3919 | 142.75 | 436728.4969 | 1.7977e+308 | 1.7977e+308
| 605.2992 | 17.2047 | 142.8 | 435985.3468 | 1.7977e+308 | 1.7977e+308
| 605.0269 | 17.0174 | 142.85 | 435020.0385 | 1.7977e+308 | 1.7977e+308
| 604.6665 | 16.8297 | 142.9 | 433515.1861 | 1.7977e+308 | 1.7977e+308
| 603.7839 | 16.6419 | 142.95 | 431874.554 | 1.7977e+308 | 1.7977e+308
| 603.2382 | 16.4545 | 143 | 430806.9103 | 1.7977e+308 | 1.7977e+308
| 603.0026 | 16.2673 | 143.05 | 430063.652 | 1.7977e+308 | 1.7977e+308
| 602.4612 | 16.08 | 143.1 | 429224.2156 | 1.7977e+308 | 1.7977e+308
| 601.6222 | 15.8927 | 143.15 | 428447.7144 | 1.7977e+308 | 1.7977e+308
| 600.7342 | 15.7054 | 143.2 | 427657.8809 | 1.7977e+308 | 1.7977e+308
| 600.403 | 15.518 | 143.25 | 427172.0087 | 1.7977e+308 | 1.7977e+308
| 600.1924 | 15.3305 | 143.3 | 426495.7481 | 1.7977e+308 | 1.7977e+308
| 599.516 | 15.1429 | 143.35 | 425680.8099 | 1.7977e+308 | 1.7977e+308
| 598.6868 | 14.9553 | 143.4 | 424770.6771 | 1.7977e+308 | 1.7977e+308
| 598.3058 | 14.768 | 143.45 | 424171.3153 | 1.7977e+308 | 1.7977e+308
| 598.0873 | 14.5808 | 143.5 | 423804.7274 | 1.7977e+308 | 1.7977e+308
| 597.3093 | 14.3937 | 143.55 | 423583.6673 | 1.7977e+308 | 1.7977e+308
| 596.4443 | 14.2065 | 143.6 | 423266.5931 | 1.7977e+308 | 1.7977e+308
| 596.125 | 14.0186 | 143.65 | 422861.0407 | 1.7977e+308 | 1.7977e+308
| 595.8345 | 13.8315 | 143.7 | 422673.014 | 1.7977e+308 | 1.7977e+308
| 595.0021 | 13.6443 | 143.75 | 422449.9164 | 1.7977e+308 | 1.7977e+308
| 594.1778 | 13.4573 | 143.8 | 422355.1995 | 1.7977e+308 | 1.7977e+308
| 593.8029 | 13.2702 | 143.85 | 422403.2022 | 1.7977e+308 | 1.7977e+308
| 593.3203 | 13.0831 | 143.9 | 422369.2699 | 1.7977e+308 | 1.7977e+308
| 592.3604 | 12.896 | 143.95 | 422337.7788 | 1.7977e+308 | 1.7977e+308
| 591.7665 | 12.7083 | 144 | 422500.2932 | 1.7977e+308 | 1.7977e+308
| 591.4549 | 12.5212 | 144.05 | 422467.6802 | 1.7977e+308 | 1.7977e+308
| 590.9507 | 12.3342 | 144.1 | 422575.6427 | 1.7977e+308 | 1.7977e+308
| 590.3537 | 12.1472 | 144.15 | 422551.626 | 1.7977e+308 | 1.7977e+308
| 589.4557 | 11.9601 | 144.2 | 422291.4631 | 1.7977e+308 | 1.7977e+308
| 588.8112 | 11.7728 | 144.25 | 421936.0788 | 1.7977e+308 | 1.7977e+308
| 588.5175 | 11.5855 | 144.3 | 421688.9326 | 1.7977e+308 | 1.7977e+308
| 588.0537 | 11.3984 | 144.35 | 421498.742 | 1.7977e+308 | 1.7977e+308
| 587.0805 | 11.2113 | 144.4 | 421414.3958 | 1.7977e+308 | 1.7977e+308
| 586.4157 | 11.0235 | 144.45 | 420904 | 1.7977e+308 | 1.7977e+308
| 586.1701 | 10.8364 | 144.5 | 420477.927 | 1.7977e+308 | 1.7977e+308
| 585.2988 | 10.6493 | 144.55 | 419953.6177 | 1.7977e+308 | 1.7977e+308
| 584.2465 | 10.4621 | 144.6 | 419404.0513 | 1.7977e+308 | 1.7977e+308
| 583.7524 | 10.2748 | 144.65 | 418764.8738 | 1.7977e+308 | 1.7977e+308
| 583.3511 | 10.0876 | 144.7 | 418060.106 | 1.7977e+308 | 1.7977e+308
| 582.6029 | 9.8995 | 144.75 | 416538.5951 | 1.7977e+308 | 1.7977e+308
| 581.8639 | 9.7122 | 144.8 | 415568.6487 | 1.7977e+308 | 1.7977e+308
| 581.3429 | 9.5247 | 144.85 | 414384.0524 | 1.7977e+308 | 1.7977e+308
| 581.0097 | 9.3374 | 144.9 | 413583.4746 | 1.7977e+308 | 1.7977e+308
| 580.1852 | 9.15 | 144.95 | 412649.7591 | 1.7977e+308 | 1.7977e+308
| 579.0515 | 8.9616 | 145 | 410374.4315 | 1.7977e+308 | 1.7977e+308
| 578.6066 | 8.7742 | 145.05 | 409115.4929 | 1.7977e+308 | 1.7977e+308
| 578.1448 | 8.5865 | 145.1 | 407548.7782 | 1.7977e+308 | 1.7977e+308
| 577.2091 | 8.3988 | 145.15 | 405894.3095 | 1.7977e+308 | 1.7977e+308
| 576.212 | 8.2113 | 145.2 | 404625.4278 | 1.7977e+308 | 1.7977e+308
| 575.8587 | 8.0231 | 145.25 | 402417.6364 | 1.7977e+308 | 1.7977e+308
| 575.4778 | 7.8331 | 145.3 | 399988.8735 | 1.7977e+308 | 1.7977e+308
| 574.5886 | 7.6471 | 145.35 | 398080.7134 | 1.7977e+308 | 1.7977e+308
| 573.3581 | 7.4594 | 145.4 | 396383.751 | 1.7977e+308 | 1.7977e+308
| 573.3581 | 7.4594 | 145.4 | 396383.751 | 1.7977e+308 | 1.7977e+308
| 566.4671 | 6.0444 | 221 | 1.7977e+308 | 1.7977e+308 | 1.7977e+308
| 565.9868 | 5.858 | 221.05 | 1.7977e+308 | 1.7977e+308 | 1.7977e+308
| 565.7301 | 5.6715 | 221.1 | 1.7977e+308 | 1.7977e+308 | 1.7977e+308
| 565.0253 | 5.4851 | 221.15 | 1.7977e+308 | 1.7977e+308 | 1.7977e+308
| 564.4339 | 5.2987 | 221.2 | 1.7977e+308 | 1.7977e+308 | 1.7977e+308
| 563.7345 | 5.1123 | 221.25 | 1.7977e+308 | 1.7977e+308 | 1.7977e+308
| 563.0726 | 4.9259 | 221.3 | 1.7977e+308 | 1.7977e+308 | 1.7977e+308
| 562.728 | 4.7395 | 221.35 | 1.7977e+308 | 1.7977e+308 | 1.7977e+308
| 562.2995 | 4.553 | 221.4 | 1.7977e+308 | 1.7977e+308 | 1.7977e+308
| 561.6917 | 4.3666 | 221.45 | 1.7977e+308 | 1.7977e+308 | 1.7977e+308
| 560.9782 | 4.1802 | 221.5 | 1.7977e+308 | 1.7977e+308 | 1.7977e+308
| 560.3476 | 3.9938 | 221.55 | 1.7977e+308 | 1.7977e+308 | 1.7977e+308
| 559.7002 | 3.8074 | 221.6 | 1.7977e+308 | 1.7977e+308 | 1.7977e+308
| 559.1674 | 3.621 | 221.65 | 1.7977e+308 | 1.7977e+308 | 1.7977e+308
| 558.4394 | 3.4345 | 221.7 | 1.7977e+308 | 1.7977e+308 | 1.7977e+308
| 557.865 | 3.2481 | 221.75 | 1.7977e+308 | 1.7977e+308 | 1.7977e+308
| 557.1581 | 3.0617 | 221.8 | 1.7977e+308 | 1.7977e+308 | 1.7977e+308
| 556.2419 | 2.8753 | 221.85 | 1.7977e+308 | 1.7977e+308 | 1.7977e+308
| 555.8074 | 2.6889 | 221.9 | 1.7977e+308 | 1.7977e+308 | 1.7977e+308
| 555.1871 | 2.5025 | 221.95 | 1.7977e+308 | 1.7977e+308 | 1.7977e+308
| 554.3306 | 2.3161 | 222 | 1.7977e+308 | 1.7977e+308 | 1.7977e+308
| 553.5179 | 2.1297 | 222.05 | 1.7977e+308 | 1.7977e+308 | 1.7977e+308
| 552.474 | 1.9433 | 222.1 | 1.7977e+308 | 1.7977e+308 | 1.7977e+308
| 551.6065 | 1.7569 | 222.15 | 1.7977e+308 | 1.7977e+308 | 1.7977e+308
| 550.4982 | 1.5705 | 222.2 | 1.7977e+308 | 1.7977e+308 | 1.7977e+308
| 548.9666 | 1.3841 | 222.25 | 1.7977e+308 | 1.7977e+308 | 1.7977e+308
| 547.6955 | 1.1978 | 222.3 | 1.7977e+308 | 1.7977e+308 | 1.7977e+308
| 546.3941 | 1.0114 | 222.35 | 1.7977e+308 | 1.7977e+308 | 1.7977e+308
| 544.9032 | 0.82504 | 222.4 | 1.7977e+308 | 1.7977e+308 | 1.7977e+308
| 543.4916 | 0.63867 | 222.45 | 1.7977e+308 | 1.7977e+308 | 1.7977e+308
| 542.1095 | 0.4523 | 222.5 | 1.7977e+308 | 1.7977e+308 | 1.7977e+308
| 539.8757 | 0.26599 | 222.55 | 1.7977e+308 | 1.7977e+308 | 1.7977e+308
| 536.7506 | 0.079735 | 222.6 | 1.7977e+308 | 1.7977e+308 | 1.7977e+308
| 534.0168 | -0.002131 | 222.622 | 1.7977e+308 | 1.7977e+308 | 1.7977e+308
END

## Test 005
Segment | Displacement Into Surface | Load On Sample | Time On Sample | Harmonic Contact Stiffness | Hardness | Modulus
| nm | mN | s | N/m | GPa | GPa
Surface Marker | 2.9591 | 0.0027085 | 0 | 152.796 | 1.7977e+308 | 1.7977e+308
| 3.8981 | 0.0029688 | 0.05 | 181.4555 | 1.7977e+308 | 1.1514e-158
| 3.7977 | 0.0032945 | 0.1 | 213.1306 | 1.7977e+308 | 1.3524e-158
| 3.1491 | 0.0036554 | 0.15 | 248.7347 | 1.7977e+308 | 1.5783e-158
| 3.4774 | 0.0039535 | 0.2 | 284.5522 | 1.7977e+308 | 1.8056e-158
| 3.6992 | 0.0042208 | 0.244 | 317.4119 | 1.7977e+308 | 2.0141e-158
| 5.1422 | 0.0068179 | 0.65 | 664.9009 | 1.7977e+308 | 4.2191e-158
| 4.8018 | 0.0095931 | 1.05 | 1352.8212 | 1.7977e+308 | 8.5842e-158
| 4.4188 | 0.012467 | 1.45 | 2585.6142 | 6.319 | 51.8572
| 4.6011 | 0.015341 | 1.85 | 2405.0071 | 1.7977e+308 | 1.5261e-157
| 4.8037 | 0.01821 | 2.25 | 1976.5546 | 1.7977e+308 | 1.2542e-157
| 4.7097 | 0.021136 | 2.65 | 1817.3988 | 1.7977e+308 | 1.1532e-157
| 5.1026 | 0.024104 | 3.05 | 1848.4302 | 1.7977e+308 | 1.1729e-157
| 6.1446 | 0.027138 | 3.45 | 2047.8549 | 1.7977e+308 | 1.2994e-157
| 11.5701 | 0.029993 | 3.85 | 2473.7622 | 4.8443 | 27.4133
| 11.0103 | 0.033326 | 4.25 | 3257.8596 | 3.9601 | 31.0669
| 10.7407 | 0.036765 | 4.65 | 5777.7162 | 2.3826 | 41.0468
| 10.9375 | 0.040313 | 5.05 | 11028.1144 | 1.8632 | 67.7086
| 11.3083 | 0.043933 | 5.45 | 16582.7519 | 1.7668 | 97.385
| 11.3594 | 0.047775 | 5.85 | 17671.4872 | 1.919 | 104.316
| 11.3352 | 0.051944 | 6.25 | 19066.0734 | 2.0962 | 113.6877
| 11.5633 | 0.05619 | 6.65 | 22225.7914 | 2.172 | 131.6222
| 12.3891 | 0.060868 | 7.05 | 26817.7365 | 2.1087 | 152.9524
| 12.1208 | 0.065838 | 7.45 | 30252.7224 | 2.3282 | 177.7743
| 12.1584 | 0.071043 | 7.85 | 35179.4846 | 2.4721 | 210.2822
| 12.6603 | 0.076919 | 8.25 | 45129.8295 | 2.4863 | 272.2932
| 12.7815 | 0.082971 | 8.65 | 51339.4318 | 2.6341 | 316.969
| 13.2037 | 0.089776 | 9.05 | 51326.1568 | 2.7648 | 310.7369
| 12.9935 | 0.096888 | 9.45 | 48574.5267 | 3.0971 | 296.6103
| 13.4652 | 0.10446 | 9.85 | 47057.6776 | 3.2447 | 279.8567
| 13.9668 | 0.11256 | 10.25 | 45824.5027 | 3.3927 | 265.7123
| 14.219 | 0.12067 | 10.65 | 44514.1552 | 3.6171 | 255.4641
| 14.5671 | 0.12909 | 11.05 | 43968.8312 | 3.8071 | 249.1274
| 14.6757 | 0.13774 | 11.45 | 42549.7672 | 4.1055 | 240.8861
| 14.8112 | 0.14631 | 11.85 | 41003.2087 | 4.4059 | 231.734
| 15.532 | 0.15519 | 12.25 | 40539.9916 | 4.458 | 222.1734
| 15.3917 | 0.16388 | 12.65 | 40293.2891 | 4.8434 | 224.3507
| 15.7128 | 0.17293 | 13.05 | 40237.225 | 5.0436 | 222.1973
| 15.9369 | 0.18212 | 13.45 | 40005.252 | 5.2962 | 220.2705
| 16.5192 | 0.19123 | 13.85 | 39782.9934 | 5.3736 | 214.3615
| 16.6302 | 0.20022 | 14.25 | 39487.5393 | 5.6689 | 213.4177
| 17.0462 | 0.20956 | 14.65 | 39285.5144 | 5.8228 | 209.7525
| 17.0751 | 0.21893 | 15.05 | 39579.345 | 6.1456 | 212.916
| 17.5564 | 0.22835 | 15.45 | 40546.5463 | 6.1924 | 214.6722
| 17.417 | 0.23815 | 15.85 | 41433.974 | 6.5828 | 222.8569
| 18.1337 | 0.24798 | 16.25 | 41425.5994 | 6.553 | 216.8705
| 18.0868 | 0.25763 | 16.65 | 41215.7582 | 6.9478 | 218.1942
| 18.6723 | 0.26771 | 17.05 | 42122.9062 | 6.9252 | 218.4455
| 19.0198 | 0.27826 | 17.45 | 43854.4978 | 6.997 | 225.4074
| 19.161 | 0.289 | 17.85 | 45571.3223 | 7.1857 | 234.5137
| 19.0716 | 0.29985 | 18.25 | 47053.6949 | 7.5215 | 245.1507
| 19.5473 | 0.31101 | 18.65 | 47990.3438 | 7.5654 | 246.4617
| 19.7539 | 0.32216 | 19.05 | 48088.3657 | 7.8112 | 246.5849
| 19.9497 | 0.33321 | 19.45 | 47503.8402 | 8.1042 | 243.3867
| 20.6167 | 0.34452 | 19.85 | 47401.4658 | 8.0823 | 237.4679
| 20.7946 | 0.35636 | 20.25 | 48190.6781 | 8.3085 | 241.3809
| 21.0014 | 0.3683 | 20.65 | 49563.9089 | 8.4735 | 247.7933
| 21.347 | 0.38055 | 21.05 | 50389.5965 | 8.5943 | 250.0012
| 21.3888 | 0.39297 | 21.45 | 50624.792 | 8.9498 | 252.739
| 21.7855 | 0.40536 | 21.85 | 50328.4105 | 9.1136 | 248.9446
| 21.962 | 0.41806 | 22.25 | 51029.119 | 9.3501 | 252.3934
| 22.3173 | 0.43138 | 22.65 | 52637.4209 | 9.4083 | 258.1972
| 22.8739 | 0.44495 | 23.05 | 54198.5303 | 9.3434 | 261.4976
| 22.6346 | 0.45879 | 23.45 | 55672.5846 | 9.81 | 273.4252
| 23.0461 | 0.47293 | 23.85 | 56694.4622 | 9.8815 | 275.7035
| 23.219 | 0.4872 | 24.25 | 57235.5466 | 10.1485 | 278.4668
| 23.509 | 0.50163 | 24.65 | 56482.4395 | 10.4398 | 273.7367
| 23.9273 | 0.51601 | 25.05 | 55346.5628 | 10.6758 | 265.9235
| 24.1689 | 0.53052 | 25.45 | 54855.0119 | 10.9907 | 263.2131
| 24.6509 | 0.54557 | 25.85 | 55415.749 | 11.0387 | 262.6818
| 25.0788 | 0.56127 | 26.25 | 57076.8948 | 11.0353 | 267.6806
| 25.3614 | 0.577 | 26.65 | 57954.0733 | 11.2056 | 270.7242
| 25.6138 | 0.59306 | 27.05 | 58254.645 | 11.4551 | 271.5566
| 26.001 | 0.60943 | 27.45 | 58615.4595 | 11.6039 | 271.222
| 26.1669 | 0.62617 | 27.85 | 59338.5043 | 11.8854 | 274.8672
| 26.5496 | 0.64306 | 28.25 | 59906.7769 | 12.0183 | 275.4805
| 27.1079 | 0.66011 | 28.65 | 59223.3104 | 12.1472 | 268.9533
| 27.2541 | 0.67746 | 29.05 | 59059.4022 | 12.5419 | 269.0345
| 27.4883 | 0.6952 | 29.45 | 59710.3888 | 12.7868 | 271.6293
| 27.537 | 0.71362 | 29.85 | 61088.3346 | 13.1097 | 279.2776
| 27.987 | 0.73241 | 30.25 | 61996.4811 | 13.169 | 280.6881
| 28.5306 | 0.75125 | 30.65 | 62038.2359 | 13.2482 | 277.5309
| 28.9949 | 0.77041 | 31.05 | 62020.6542 | 13.4013 | 275.0663
| 29.0295 | 0.79003 | 31.45 | 62176.2614 | 13.8896 | 277.7709
| 29.5078 | 0.81016 | 31.85 | 63101.1447 | 13.9277 | 279.0123
| 30.1431 | 0.83061 | 32.25 | 63846.7219 | 13.865 | 277.9738
| 30.1154 | 0.85167 | 32.65 | 64581.459 | 14.349 | 283.6414
| 30.4444 | 0.87308 | 33.05 | 65327.7606 | 14.5447 | 285.7367
| 30.923 | 0.89495 | 33.45 | 66517.9007 | 14.5648 | 288.0408
| 31.2092 | 0.91736 | 33.85 | 67359.6211 | 14.7936 | 290.9681
| 31.6312 | 0.94004 | 34.25 | 67749.8872 | 14.9667 | 290.7411
| 31.888 | 0.96307 | 34.65 | 67228.5526 | 15.4024 | 288.735
| 32.48 | 0.98628 | 35.05 | 66977.1775 | 15.5212 | 284.4693
| 32.8265 | 1.0103 | 35.45 | 67350.0092 | 15.7773 | 285.0825
| 33.2041 | 1.0346 | 35.85 | 67793.719 | 15.9973 | 285.6598
| 33.2919 | 1.0596 | 36.25 | 68387.5299 | 16.4617 | 289.6818
| 33.8137 | 1.0848 | 36.65 | 68529.8657 | 16.6089 | 287.7776
| 34.3222 | 1.1107 | 37.05 | 69108.9227 | 16.7109 | 287.6602
| 34.8028 | 1.1372 | 37.45 | 70375.9663 | 16.7398 | 290.2997
| 35.2818 | 1.1644 | 37.85 | 71509.5776 | 16.8006 | 292.5006
| 35.5282 | 1.192 | 38.25 | 71975.2367 | 17.1646 | 294.5487
| 35.9753 | 1.2199 | 38.65 | 71700.4529 | 17.4692 | 292.0999
| 36.4481 | 1.2483 | 39.05 | 71473.7609 | 17.7548 | 289.6781
| 36.921 | 1.2774 | 39.45 | 71771.1238 | 17.9625 | 289.1197
| 37.4323 | 1.3069 | 39.85 | 71813.9245 | 18.1842 | 287.4083
| 37.9145 | 1.3371 | 40.25 | 71709.5988 | 18.4676 | 285.5565
| 38.4259 | 1.3679 | 40.65 | 72483.2677 | 18.5756 | 286.3692
| 38.824 | 1.3994 | 41.05 | 73182.125 | 18.809 | 287.977
| 39.3196 | 1.4315 | 41.45 | 73917.8864 | 18.9506 | 288.8528
| 39.881 | 1.4646 | 41.85 | 75355.677 | 18.9203 | 291.4374
| 39.9849 | 1.4985 | 42.25 | 77213.3513 | 19.2432 | 299.4481
| 40.814 | 1.5329 | 42.65 | 78257.6421 | 19.0571 | 298.3905
| 41.45 | 1.5681 | 43.05 | 78827.3112 | 19.1329 | 297.593
| 41.9009 | 1.6037 | 43.45 | 78897.8018 | 19.4566 | 296.8537
| 42.426 | 1.6401 | 43.85 | 78796.0196 | 19.7546 | 295.0137
| 43.0228 | 1.6771 | 44.25 | 78929.6267 | 19.9551 | 293.3669
| 43.648 | 1.7153 | 44.65 | 80294.5802 | 19.926 | 295.2922
| 44.102 | 1.754 | 45.05 | 80997.5189 | 20.1658 | 296.6271
| 44.5331 | 1.7935 | 45.45 | 81449.9051 | 20.4805 | 297.4383
| 45.6878 | 1.8335 | 45.85 | 81200.9384 | 20.2839 | 290.4043
| 46.3621 | 1.8746 | 46.25 | 81687.518 | 20.3923 | 289.5086
| 47.0337 | 1.9166 | 46.65 | 83117.6994 | 20.3444 | 291.3761
| 47.2739 | 1.96 | 47.05 | 85365.1486 | 20.537 | 298.9384
| 47.6419 | 2.0042 | 47.45 | 87380.0685 | 20.6736 | 304.8928
| 48.5438 | 2.0492 | 47.85 | 88034.0814 | 20.5956 | 302.7485
| 49.4714 | 2.0946 | 48.25 | 87358.5702 | 20.7188 | 296.769
| 49.7807 | 2.1409 | 48.65 | 87026.562 | 21.309 | 296.5101
| 50.839 | 2.1883 | 49.05 | 87449.6233 | 21.1574 | 292.899
| 51.6129 | 2.2365 | 49.45 | 87848.8034 | 21.2545 | 291.3966
| 52.3335 | 2.2859 | 49.85 | 88435.8911 | 21.3711 | 290.8393
| 52.7466 | 2.3362 | 50.25 | 89391.9708 | 21.6791 | 293.4316
| 53.7574 | 2.3881 | 50.65 | 91397.0283 | 21.3387 | 294.6568
| 54.5192 | 2.4407 | 51.05 | 92711.5968 | 21.3257 | 295.8104
| 54.8764 | 2.4942 | 51.45 | 92722.3423 | 21.8511 | 296.3529
| 55.6374 | 2.5488 | 51.85 | 92749.7312 | 22.068 | 294.2602
| 56.6193 | 2.6044 | 52.25 | 92618.706 | 22.1479 | 290.4134
| 57.0122 | 2.6611 | 52.65 | 92947.1812 | 22.6216 | 291.6495
| 58.1324 | 2.7191 | 53.05 | 94009.5443 | 22.3954 | 290.0125
| 58.6832 | 2.7785 | 53.45 | 95590.8024 | 22.5356 | 293.3325
| 59.4022 | 2.839 | 53.85 | 96991.1743 | 22.5852 | 295.1469
| 60.2659 | 2.901 | 54.25 | 97861.8539 | 22.6266 | 294.7973
| 61.1834 | 2.9637 | 54.65 | 97891.7603 | 22.7764 | 292.1584
| 61.964 | 3.0282 | 55.05 | 99323.0326 | 22.7996 | 293.7406
| 63.2018 | 3.0939 | 55.45 | 100632.1403 | 22.5174 | 292.3077
| 63.6975 | 3.1611 | 55.85 | 102044.2936 | 22.7723 | 295.5902
| 64.7707 | 3.2298 | 56.25 | 103393.5283 | 22.6311 | 295.3186
| 65.4872 | 3.2999 | 56.65 | 105033.0711 | 22.7076 | 297.8359
| 66.47 | 3.3715 | 57.05 | 106289.681 | 22.6678 | 297.9445
| 67.6565 | 3.444 | 57.45 | 106272.7417 | 22.6903 | 294.0727
| 68.1477 | 3.5184 | 57.85 | 107185.6079 | 23.0567 | 296.275
| 69.4782 | 3.5945 | 58.25 | 109495.4511 | 22.6478 | 296.9039
| 69.9707 | 3.6724 | 58.65 | 111919.2783 | 22.8019 | 302.4581
| 71.0521 | 3.7515 | 59.05 | 112078.5329 | 22.9028 | 299.7633
| 71.742 | 3.8319 | 59.45 | 111734.5799 | 23.3448 | 298.1976
| 72.9869 | 3.914 | 59.85 | 111675.3033 | 23.3882 | 294.3636
| 73.8169 | 3.9977 | 60.25 | 112425.3127 | 23.5905 | 294.5172
| 76.0062 | 4.0829 | 60.65 | 112501.1677 | 23.026 | 286.4501
| 79 | 4.1699 | 61.05 | 113371.6125 | 21.9271 | 276.7991
| 80.4934 | 4.2589 | 61.45 | 115007.4073 | 21.6532 | 275.9289
| 81.3971 | 4.3506 | 61.85 | 118800.8548 | 21.4514 | 281.9152
| 82.1654 | 4.4447 | 62.25 | 124423.8469 | 21.146 | 292.1826
| 83.2563 | 4.5413 | 62.65 | 129718.2392 | 20.7714 | 300.4488
| 84.3763 | 4.6388 | 63.05 | 130772.2651 | 20.8306 | 300.0281
| 85.2487 | 4.7381 | 63.45 | 129819.3144 | 21.2251 | 296.7922
| 86.6486 | 4.8391 | 63.85 | 129940.8078 | 21.2524 | 293.438
| 87.9006 | 4.9427 | 64.25 | 130683.2495 | 21.3 | 292.0389
| 88.9284 | 5.0481 | 64.65 | 131934.3572 | 21.4082 | 292.5989
| 90.4785 | 5.1561 | 65.05 | 133204.5527 | 21.2719 | 291.0488
| 91.5138 | 5.2657 | 65.45 | 134980.5728 | 21.3351 | 292.6029
| 92.8858 | 5.3778 | 65.85 | 136376.101 | 21.2875 | 292.0981
| 94.1622 | 5.4927 | 66.25 | 139443.9878 | 21.1316 | 295.0755
| 95.4554 | 5.6098 | 66.65 | 142014.1727 | 21.031 | 297.0765
| 96.7055 | 5.729 | 67.05 | 141791.112 | 21.2188 | 294.2124
| 98.0452 | 5.8497 | 67.45 | 139694.2326 | 21.5581 | 287.8134
| 99.2011 | 5.9729 | 67.85 | 138828.7556 | 21.8768 | 284.4595
| 100.742 | 6.099 | 68.25 | 140586.6876 | 21.756 | 284.2337
| 101.9904 | 6.2285 | 68.65 | 144268.2516 | 21.5885 | 288.3753
| 103.1324 | 6.3607 | 69.05 | 147426.0994 | 21.5363 | 292.0207
| 104.7647 | 6.4952 | 69.45 | 149680.6328 | 21.3701 | 292.3315
| 106.6012 | 6.632 | 69.85 | 150250.5041 | 21.2826 | 289.1449
| 107.7102 | 6.7721 | 70.25 | 151142.9453 | 21.4782 | 289.1596
| 109.4684 | 6.9148 | 70.65 | 152703.5631 | 21.3515 | 288.0271
| 110.5992 | 7.0603 | 71.05 | 154172.6044 | 21.4956 | 288.9469
| 113.2043 | 7.2089 | 71.45 | 155016.6693 | 21.1181 | 283.9606
| 114.14 | 7.3604 | 71.85 | 157082.4645 | 21.2986 | 286.5075
| 117.3776 | 7.5161 | 72.25 | 161899.0282 | 20.4037 | 285.8851
| 119.2579 | 7.675 | 72.65 | 166623.6042 | 20.0683 | 289.5213
| 120.9448 | 7.8369 | 73.05 | 168504.954 | 20.0232 | 289.3967
| 122.8415 | 8.0007 | 73.45 | 165555.9717 | 20.2573 | 281.4249
| 124.5445 | 8.1676 | 73.85 | 163133.492 | 20.5417 | 275.1169
| 126.123 | 8.3387 | 74.25 | 165725.0791 | 20.4891 | 276.5354
| 128.0497 | 8.5135 | 74.65 | 168960.9605 | 20.2821 | 277.8851
| 130.3093 | 8.6923 | 75.05 | 172230.0264 | 19.9842 | 278.3638
| 131.8379 | 8.8747 | 75.45 | 175509.6876 | 19.9358 | 280.9128
| 133.1452 | 9.0612 | 75.85 | 178763.7867 | 19.9694 | 284.0411
| 134.9826 | 9.2505 | 76.25 | 178813.3292 | 20.0546 | 281.2237
| 137.5614 | 9.4433 | 76.65 | 178002.1779 | 19.9777 | 275.3718
| 139.0516 | 9.6401 | 77.05 | 178417.212 | 20.1603 | 274.1936
| 141.1975 | 9.841 | 77.45 | 178933.6633 | 20.1436 | 271.524
| 143.7582 | 10.0456 | 77.85 | 180240.9741 | 19.9563 | 268.9399
| 145.9987 | 10.2551 | 78.25 | 182522.2108 | 19.8124 | 268.4846
| 147.9376 | 10.4682 | 78.65 | 183634.7185 | 19.8404 | 267.3186
| 150.1787 | 10.6857 | 79.05 | 184457.3512 | 19.8094 | 265.1378
| 151.9069 | 10.9077 | 79.45 | 186163.0802 | 19.8714 | 265.2987
| 153.9816 | 11.1341 | 79.85 | 188323.3209 | 19.8135 | 265.2344
| 156.1573 | 11.366 | 80.25 | 191730.2734 | 19.6605 | 266.4711
| 158.4033 | 11.6023 | 80.65 | 195170.3173 | 19.4994 | 267.5923
| 160.5859 | 11.8441 | 81.05 | 199071.0158 | 19.343 | 269.4127
| 162.6285 | 12.0903 | 81.45 | 201770.5137 | 19.3014 | 270.1198
| 164.6412 | 12.3416 | 81.85 | 203174.3683 | 19.3472 | 269.3929
| 166.7643 | 12.5977 | 82.25 | 205199.9335 | 19.3363 | 269.1806
| 169.8959 | 12.8584 | 82.65 | 204443.3985 | 19.2389 | 263.7333
| 172.4727 | 13.1241 | 83.05 | 202906.9531 | 19.3329 | 258.7763
| 174.8166 | 13.3953 | 83.45 | 203832.8058 | 19.3505 | 257.1152
| 176.9212 | 13.6729 | 83.85 | 207888.7409 | 19.2552 | 259.3401
| 179.6245 | 13.9564 | 84.25 | 213208.1391 | 18.9671 | 261.7458
| 183.2211 | 14.2463 | 84.65 | 217928.9241 | 18.5376 | 261.8003
| 185.6985 | 14.5412 | 85.05 | 220882.4624 | 18.4572 | 262.1386
| 188.2399 | 14.8427 | 85.45 | 222795.9626 | 18.4218 | 261.2979
| 191.7088 | 15.1502 | 85.85 | 225557.044 | 18.1631 | 259.6845
| 194.6382 | 15.464 | 86.25 | 229710.5209 | 17.9671 | 260.5117
| 197.0499 | 15.7842 | 86.65 | 233137.1437 | 17.9167 | 261.5308
| 199.6527 | 16.111 | 87.05 | 234627.569 | 17.9183 | 260.2957
| 202.4649 | 16.4431 | 87.45 | 233205.078 | 18.0089 | 255.9108
| 204.9948 | 16.7819 | 87.85 | 232078.3712 | 18.1506 | 252.4304
| 208.2307 | 17.1277 | 88.25 | 233386.2781 | 18.0557 | 250.2084
| 211.2402 | 17.481 | 88.65 | 235718.1515 | 17.9677 | 249.3778
| 213.8541 | 17.8412 | 89.05 | 238672.8451 | 17.9331 | 249.7746
| 217.0872 | 18.2099 | 89.45 | 243619.7885 | 17.713 | 251.0391
| 220.3585 | 18.5859 | 89.85 | 248158.9935 | 17.5183 | 251.8777
| 223.5171 | 18.9694 | 90.25 | 252749.8554 | 17.3546 | 252.9401
| 226.7827 | 19.3603 | 90.65 | 254349.1682 | 17.2947 | 251.1999
| 230.073 | 19.7593 | 91.05 | 255659.5559 | 17.2492 | 249.2408
| 233.3782 | 20.1656 | 91.45 | 256231.1813 | 17.2348 | 246.7004
| 236.6114 | 20.5806 | 91.85 | 258004.5148 | 17.1948 | 245.3602
| 240.116 | 21.004 | 92.25 | 261074.3531 | 17.0717 | 244.777
| 243.5435 | 21.4372 | 92.65 | 266424.0576 | 16.8917 | 246.2117
| 246.8786 | 21.8786 | 93.05 | 269301.2447 | 16.8208 | 245.7451
| 250.3843 | 22.3283 | 93.45 | 271124.9982 | 16.7666 | 244.2357
| 253.8582 | 22.7872 | 93.85 | 271947.9335 | 16.7574 | 242.034
| 258.0252 | 23.2546 | 94.25 | 271528.6839 | 16.6961 | 238.0795
| 262.6019 | 23.7315 | 94.65 | 271070.8507 | 16.5881 | 233.7583
| 265.9148 | 24.2177 | 95.05 | 271255.6149 | 16.6436 | 231.5633
| 270.3354 | 24.714 | 95.45 | 272994.0313 | 16.4999 | 229.3086
| 275.1733 | 25.2207 | 95.85 | 276668.9294 | 16.2477 | 228.0725
| 278.866 | 25.7373 | 96.25 | 277986.7813 | 16.234 | 226.4789
| 282.6717 | 26.2645 | 96.65 | 280869.6176 | 16.1613 | 225.9162
| 286.7221 | 26.8032 | 97.05 | 285963.215 | 15.9974 | 226.6591
| 291.2306 | 27.3528 | 97.45 | 291111.2402 | 15.7881 | 226.9628
| 295.2587 | 27.9139 | 97.85 | 296022.9987 | 15.6565 | 227.6192
| 300.9098 | 28.4865 | 98.25 | 301999.2796 | 15.3209 | 227.3444
| 305.8895 | 29.072 | 98.65 | 309169.3091 | 15.0529 | 228.5743
| 311.1192 | 29.6685 | 99.05 | 312794.049 | 14.8614 | 227.2259
| 315.6828 | 30.2763 | 99.45 | 314440.0411 | 14.7967 | 225.2972
| 320.1827 | 30.8963 | 99.85 | 314469.1591 | 14.7838 | 222.4735
| 324.6365 | 31.5285 | 100.25 | 315211.9071 | 14.7643 | 220.2326
| 329.6033 | 32.1751 | 100.65 | 317219.799 | 14.6701 | 218.3918
| 335.4336 | 32.832 | 101.05 | 320269.3004 | 14.4736 | 216.4955
| 341.4147 | 33.5049 | 101.45 | 326472.45 | 14.207 | 216.4291
| 347.1296 | 34.1906 | 101.85 | 331328.0038 | 14.0097 | 215.8197
| 360.1635 | 34.8901 | 102.25 | 333418.6433 | 13.2611 | 207.9144
| 366.6796 | 35.6033 | 102.65 | 335281.465 | 13.0957 | 205.2586
| 372.2524 | 36.3319 | 103.05 | 339790.9408 | 12.9655 | 204.8295
| 378.3589 | 37.075 | 103.45 | 343822.3679 | 12.8118 | 203.7906
| 384.6816 | 37.8338 | 103.85 | 349372.4169 | 12.6263 | 203.4508
| 391.0079 | 38.6074 | 104.25 | 353054.8459 | 12.4827 | 202.1638
| 397.8412 | 39.3969 | 104.65 | 354943.7707 | 12.3419 | 199.6796
| 404.0285 | 40.201 | 105.05 | 355974.7804 | 12.2668 | 197.2781
| 410.8971 | 41.0231 | 105.45 | 361757.0974 | 12.0794 | 196.8808
| 418.1604 | 41.8629 | 105.85 | 371758.2424 | 11.8181 | 198.3275
| 425.1683 | 42.7191 | 106.25 | 378313.0007 | 11.638 | 198.2511
| 432.6721 | 43.5917 | 106.65 | 380579.3011 | 11.496 | 195.8644
| 439.9628 | 44.4812 | 107.05 | 377500.8299 | 11.446 | 191.2217
| 447.849 | 45.3886 | 107.45 | 378886.1186 | 11.3095 | 188.4546
| 456.3199 | 46.3154 | 107.85 | 384183.6269 | 11.0996 | 187.2256
| 464.0559 | 47.2609 | 108.25 | 389589.4773 | 10.94 | 186.4881
| 472.0767 | 48.2264 | 108.65 | 395651.8096 | 10.7683 | 185.9259
| 479.7446 | 49.2109 | 109.05 | 398971.5623 | 10.6555 | 184.4089
| 488.1499 | 50.2154 | 109.45 | 405358.5946 | 10.4804 | 183.8709
| 496.7493 | 51.2416 | 109.85 | 414826.3446 | 10.2759 | 184.5417
| 505.5788 | 52.2881 | 110.25 | 422481.5948 | 10.0927 | 184.3653
| 514.2573 | 53.3559 | 110.65 | 429850.0859 | 9.9303 | 184.1656
| 523.5678 | 54.4457 | 111.05 | 434001.0007 | 9.7806 | 182.4354
| 532.1624 | 55.5571 | 111.45 | 439001.0779 | 9.6611 | 181.419
| 541.4873 | 56.6913 | 111.85 | 443614.0927 | 9.5237 | 179.9857
| 554.0787 | 57.8487 | 112.25 | 447759.7691 | 9.2765 | 177.0904
| 563.6595 | 59.0275 | 112.65 | 447727.3658 | 9.1854 | 174.0182
| 572.8295 | 60.2308 | 113.05 | 447858.7368 | 9.114 | 171.2818
| 584.1144 | 61.4589 | 113.45 | 455976.2213 | 8.9143 | 170.649
| 594.9202 | 62.7119 | 113.85 | 464830.9418 | 8.7382 | 170.4836
| 606.0353 | 63.9909 | 114.25 | 469039.0208 | 8.5952 | 168.6577
| 617.126 | 65.2939 | 114.65 | 469004.548 | 8.4896 | 165.5148
| 627.9023 | 66.6235 | 115.05 | 470236.8874 | 8.3918 | 163.014
| 639.3806 | 67.9801 | 115.45 | 475397.0975 | 8.2545 | 161.6326
| 652.8615 | 69.3637 | 115.85 | 477635.3495 | 8.0884 | 158.7804
| 667.855 | 70.7741 | 116.25 | 477082.9759 | 7.9098 | 154.7712
| 687.6907 | 72.2138 | 116.65 | 480651.1403 | 7.5989 | 150.8279
| 703.9491 | 73.6829 | 117.05 | 488618.0614 | 7.3725 | 149.3349
| 706.7336 | 73.9659 | 117.126 | 490886.5449 | 1.7977e+308 | 1.7977e+308
| 709.3398 | 73.9864 | 117.2 | 492280.089 | 1.7977e+308 | 1.7977e+308
| 710.5747 | 73.9873 | 117.25 | 492853.5807 | 1.7977e+308 | 1.7977e+308
| 711.6328 | 73.9883 | 117.3 | 493216.4419 | 1.7977e+308 | 1.7977e+308
| 712.732 | 73.9892 | 117.35 | 493811.7164 | 1.7977e+308 | 1.7977e+308
| 713.7741 | 73.9911 | 117.4 | 494644.8542 | 1.7977e+308 | 1.7977e+308
| 714.2866 | 73.9921 | 117.45 | 495497.2544 | 1.7977e+308 | 1.7977e+308
| 714.4893 | 73.9932 | 117.5 | 496146.635 | 1.7977e+308 | 1.7977e+308
| 715.3593 | 73.9941 | 117.55 | 497011.0335 | 1.7977e+308 | 1.7977e+308
| 716.2878 | 73.9953 | 117.6 | 498242.3975 | 1.7977e+308 | 1.7977e+308
| 716.3842 | 73.9965 | 117.65 | 499358.7879 | 1.7977e+308 | 1.7977e+308
| 716.6472 | 73.9975 | 117.7 | 500041.5518 | 1.7977e+308 | 1.7977e+308
| 717.4282 | 73.9988 | 117.75 | 500909.2212 | 1.7977e+308 | 1.7977e+308
| 718.2088 | 74 | 117.8 | 501562.3967 | 1.7977e+308 | 1.7977e+308
| 718.1915 | 74.0011 | 117.85 | 501935.4369 | 1.7977e+308 | 1.7977e+308
| 718.4155 | 74.0031 | 117.9 | 502872.2324 | 1.7977e+308 | 1.7977e+308
| 719.0128 | 74.0042 | 117.95 | 503215.8602 | 1.7977e+308 | 1.7977e+308
| 719.3428 | 74.0052 | 118 | 503572.3029 | 1.7977e+308 | 1.7977e+308
| 719.3546 | 74.0061 | 118.05 | 503867.9043 | 1.7977e+308 | 1.7977e+308
| 719.6554 | 74.0071 | 118.1 | 504091.9092 | 1.7977e+308 | 1.7977e+308
| 720.0842 | 74.0081 | 118.15 | 504444.7503 | 1.7977e+308 | 1.7977e+308
| 720.0813 | 74.0101 | 118.2 | 505683.6942 | 1.7977e+308 | 1.7977e+308
| 720.245 | 74.0112 | 118.25 | 506616.7202 | 1.7977e+308 | 1.7977e+308
| 720.5419 | 74.0124 | 118.3 | 507832.7471 | 1.7977e+308 | 1.7977e+308
| 720.8019 | 74.0136 | 118.35 | 509052.9169 | 1.7977e+308 | 1.7977e+308
| 720.943 | 74.0148 | 118.4 | 510566.9294 | 1.7977e+308 | 1.7977e+308
| 721.1826 | 74.0159 | 118.45 | 511725.6779 | 1.7977e+308 | 1.7977e+308
| 721.454 | 74.0183 | 118.5 | 514107.5285 | 1.7977e+308 | 1.7977e+308
| 721.8343 | 74.0193 | 118.55 | 514571.1161 | 1.7977e+308 | 1.7977e+308
| 722.0519 | 74.0204 | 118.6 | 515087.9621 | 1.7977e+308 | 1.7977e+308
| 722.204 | 74.0216 | 118.65 | 516014.3382 | 1.7977e+308 | 1.7977e+308
| 722.3947 | 74.0226 | 118.7 | 517005.3837 | 1.7977e+308 | 1.7977e+308
| 722.4318 | 74.0241 | 118.75 | 518514.493 | 1.7977e+308 | 1.7977e+308
| 722.8314 | 74.0258 | 118.8 | 520104.4582 | 1.7977e+308 | 1.7977e+308
| 722.8458 | 74.027 | 118.85 | 521252.6108 | 1.7977e+308 | 1.7977e+308
| 722.7583 | 74.0282 | 118.9 | 522326.4033 | 1.7977e+308 | 1.7977e+308
| 723.1186 | 74.0293 | 118.95 | 523042.629 | 1.7977e+308 | 1.7977e+308
| 723.2649 | 74.0317 | 119 | 525148.766 | 1.7977e+308 | 1.7977e+308
| 723.2964 | 74.0331 | 119.05 | 526683.4139 | 1.7977e+308 | 1.7977e+308
| 723.4802 | 74.0344 | 119.1 | 528080.1156 | 1.7977e+308 | 1.7977e+308
| 723.7445 | 74.0356 | 119.15 | 529271.0365 | 1.7977e+308 | 1.7977e+308
| 723.9344 | 74.0369 | 119.2 | 530818.1197 | 1.7977e+308 | 1.7977e+308
| 723.8505 | 74.0381 | 119.25 | 531852.2371 | 1.7977e+308 | 1.7977e+308
| 723.7761 | 74.0405 | 119.3 | 533508.5093 | 1.7977e+308 | 1.7977e+308
| 724.1771 | 74.0418 | 119.35 | 534305.1021 | 1.7977e+308 | 1.7977e+308
| 724.4788 | 74.0428 | 119.4 | 534582.7086 | 1.7977e+308 | 1.7977e+308
| 724.2283 | 74.044 | 119.45 | 534928.7257 | 1.7977e+308 | 1.7977e+308
| 724.34 | 74.0451 | 119.5 | 534939.5116 | 1.7977e+308 | 1.7977e+308
| 724.7899 | 74.0463 | 119.55 | 535265.8585 | 1.7977e+308 | 1.7977e+308
| 724.9624 | 74.0485 | 119.6 | 535714.6546 | 1.7977e+308 | 1.7977e+308
| 724.7968 | 74.0495 | 119.65 | 535832.8362 | 1.7977e+308 | 1.7977e+308
| 724.6751 | 74.051 | 119.7 | 535951.667 | 1.7977e+308 | 1.7977e+308
| 725.1769 | 74.0509 | 119.75 | 535951.6482 | 1.7977e+308 | 1.7977e+308
| 725.5283 | 74.0532 | 119.8 | 535528.4882 | 1.7977e+308 | 1.7977e+308
| 725.4347 | 74.0542 | 119.85 | 535286.6522 | 1.7977e+308 | 1.7977e+308
| 725.5306 | 74.0554 | 119.9 | 535518.4517 | 1.7977e+308 | 1.7977e+308
| 725.6964 | 74.0564 | 119.95 | 535819.1911 | 1.7977e+308 | 1.7977e+308
| 725.8359 | 74.0575 | 120 | 536038.8374 | 1.7977e+308 | 1.7977e+308
| 725.673 | 74.0584 | 120.05 | 536027.4802 | 1.7977e+308 | 1.7977e+308
| 725.893 | 74.0603 | 120.1 | 535004.7455 | 1.7977e+308 | 1.7977e+308
| 726.1057 | 74.0612 | 120.15 | 534443.3771 | 1.7977e+308 | 1.7977e+308
| 725.9546 | 74.062 | 120.2 | 533969.8742 | 1.7977e+308 | 1.7977e+308
| 726.0277 | 74.0629 | 120.25 | 533415.8064 | 1.7977e+308 | 1.7977e+308
| 726.1826 | 74.0638 | 120.3 | 533092.9971 | 1.7977e+308 | 1.7977e+308
| 726.4665 | 74.0645 | 120.35 | 532475.203 | 1.7977e+308 | 1.7977e+308
| 726.5624 | 74.0662 | 120.4 | 531062.8815 | 1.7977e+308 | 1.7977e+308
| 726.5855 | 74.0671 | 120.45 | 531012.3819 | 1.7977e+308 | 1.7977e+308
| 726.7852 | 74.0679 | 120.5 | 530604.6116 | 1.7977e+308 | 1.7977e+308
| 727.0435 | 74.0687 | 120.55 | 530411.7914 | 1.7977e+308 | 1.7977e+308
| 727.1129 | 74.0696 | 120.6 | 530280.6025 | 1.7977e+308 | 1.7977e+308
| 726.8299 | 74.0706 | 120.65 | 530138.9668 | 1.7977e+308 | 1.7977e+308
| 726.6401 | 74.0715 | 120.7 | 530134.1014 | 1.7977e+308 | 1.7977e+308
| 726.9123 | 74.0725 | 120.75 | 529666.2317 | 1.7977e+308 | 1.7977e+308
| 727.2356 | 74.0737 | 120.8 | 529933.9179 | 1.7977e+308 | 1.7977e+308
| 727.1498 | 74.0755 | 120.85 | 529977.3837 | 1.7977e+308 | 1.7977e+308
| 727.0974 | 74.0764 | 120.9 | 529952.6763 | 1.7977e+308 | 1.7977e+308
| 727.425 | 74.0771 | 120.95 | 529416.0576 | 1.7977e+308 | 1.7977e+308
| 727.6921 | 74.0778 | 121 | 528789.6118 | 1.7977e+308 | 1.7977e+308
| 727.4752 | 74.0786 | 121.05 | 528017.5046 | 1.7977e+308 | 1.7977e+308
| 727.3097 | 74.0793 | 121.1 | 527615.9651 | 1.7977e+308 | 1.7977e+308
| 727.6508 | 74.0808 | 121.15 | 527302.1284 | 1.7977e+308 | 1.7977e+308
| 727.7623 | 74.0815 | 121.2 | 527038.9187 | 1.7977e+308 | 1.7977e+308
| 727.7181 | 74.0823 | 121.25 | 526683.9912 | 1.7977e+308 | 1.7977e+308
| 727.8567 | 74.083 | 121.3 | 526540.5018 | 1.7977e+308 | 1.7977e+308
| 728.1636 | 74.0837 | 121.35 | 526248.1283 | 1.7977e+308 | 1.7977e+308
| 728.489 | 74.0851 | 121.4 | 525547.0175 | 1.7977e+308 | 1.7977e+308
| 728.4316 | 74.0858 | 121.45 | 525003.0054 | 1.7977e+308 | 1.7977e+308
| 728.2805 | 74.0865 | 121.5 | 524451.6155 | 1.7977e+308 | 1.7977e+308
| 728.4951 | 74.0871 | 121.55 | 524121.2133 | 1.7977e+308 | 1.7977e+308
| 728.4873 | 74.0878 | 121.6 | 523687.7115 | 1.7977e+308 | 1.7977e+308
| 728.5626 | 74.0885 | 121.65 | 522972.1411 | 1.7977e+308 | 1.7977e+308
| 728.464 | 74.089 | 121.7 | 522497.3936 | 1.7977e+308 | 1.7977e+308
| 728.4333 | 74.0899 | 121.75 | 521902.0304 | 1.7977e+308 | 1.7977e+308
| 728.779 | 74.0906 | 121.8 | 520852.7436 | 1.7977e+308 | 1.7977e+308
| 728.8389 | 74.0912 | 121.85 | 519997.1968 | 1.7977e+308 | 1.7977e+308
| 728.8378 | 74.0917 | 121.9 | 519131.9557 | 1.7977e+308 | 1.7977e+308
| 729.0264 | 74.0929 | 121.95 | 518188.0658 | 1.7977e+308 | 1.7977e+308
| 729.1307 | 74.0935 | 122 | 518386.1753 | 1.7977e+308 | 1.7977e+308
| 729.0611 | 74.0942 | 122.05 | 518484.2074 | 1.7977e+308 | 1.7977e+308
| 729.1057 | 74.0949 | 122.1 | 518580.4338 | 1.7977e+308 | 1.7977e+308
| 729.2379 | 74.0955 | 122.15 | 518489.9308 | 1.7977e+308 | 1.7977e+308
| 729.5201 | 74.0961 | 122.2 | 518150.7086 | 1.7977e+308 | 1.7977e+308
| 729.4914 | 74.0975 | 122.25 | 518669.2195 | 1.7977e+308 | 1.7977e+308
| 729.3242 | 74.0982 | 122.3 | 519034.8602 | 1.7977e+308 | 1.7977e+308
| 729.421 | 74.099 | 122.35 | 519638.1475 | 1.7977e+308 | 1.7977e+308
| 729.7692 | 74.0997 | 122.4 | 520301.1491 | 1.7977e+308 | 1.7977e+308
| 729.7416 | 74.1004 | 122.45 | 520780.5078 | 1.7977e+308 | 1.7977e+308
| 729.5222 | 74.1012 | 122.5 | 521303.4621 | 1.7977e+308 | 1.7977e+308
| 730.0859 | 74.1029 | 122.55 | 523174.8391 | 1.7977e+308 | 1.7977e+308
| 730.2826 | 74.1036 | 122.6 | 524105.9349 | 1.7977e+308 | 1.7977e+308
| 729.7999 | 74.1045 | 122.65 | 524940.3564 | 1.7977e+308 | 1.7977e+308
| 729.8165 | 74.1054 | 122.7 | 525905.3855 | 1.7977e+308 | 1.7977e+308
| 730.1945 | 74.1065 | 122.75 | 527263.5545 | 1.7977e+308 | 1.7977e+308
| 730.1521 | 74.1079 | 122.8 | 529390.0909 | 1.7977e+308 | 1.7977e+308
| 729.8968 | 74.1089 | 122.85 | 530761.5177 | 1.7977e+308 | 1.7977e+308
| 730.1642 | 74.11 | 122.9 | 532485.5644 | 1.7977e+308 | 1.7977e+308
| 730.5551 | 74.1109 | 122.95 | 534166.9218 | 1.7977e+308 | 1.7977e+308
| 730.5568 | 74.112 | 123 | 535462.2397 | 1.7977e+308 | 1.7977e+308
| 730.1937 | 74.114 | 123.05 | 538184.5054 | 1.7977e+308 | 1.7977e+308
| 730.0459 | 74.1151 | 123.1 | 539654.3333 | 1.7977e+308 | 1.7977e+308
| 730.6941 | 74.1161 | 123.15 | 540940.9939 | 1.7977e+308 | 1.7977e+308
| 730.8642 | 74.1171 | 123.2 | 542143.3089 | 1.7977e+308 | 1.7977e+308
| 730.3379 | 74.1181 | 123.25 | 543007.8008 | 1.7977e+308 | 1.7977e+308
| 730.3327 | 74.1191 | 123.3 | 544083.2626 | 1.7977e+308 | 1.7977e+308
| 730.7297 | 74.1211 | 123.35 | 546052.3328 | 1.7977e+308 | 1.7977e+308
| 730.7603 | 74.1219 | 123.4 | 546638.03 | 1.7977e+308 | 1.7977e+308
| 730.489 | 74.123 | 123.45 | 547567.6856 | 1.7977e+308 | 1.7977e+308
| 730.89 | 74.1239 | 123.5 | 548142.1744 | 1.7977e+308 | 1.7977e+308
| 731.2378 | 74.1248 | 123.55 | 548623.9502 | 1.7977e+308 | 1.7977e+308
| 731.0956 | 74.1256 | 123.6 | 548729.9203 | 1.7977e+308 | 1.7977e+308
| 730.9294 | 74.1273 | 123.65 | 548759.9462 | 1.7977e+308 | 1.7977e+308
| 730.728 | 74.1273 | 123.7 | 548759.9535 | 1.7977e+308 | 1.7977e+308
| 730.9151 | 74.1282 | 123.75 | 547994.9011 | 1.7977e+308 | 1.7977e+308
| 731.1567 | 74.129 | 123.8 | 546789.6547 | 1.7977e+308 | 1.7977e+308
| 731.0783 | 74.1301 | 123.85 | 543869.4348 | 1.7977e+308 | 1.7977e+308
| 731.1446 | 74.1306 | 123.9 | 542257.7736 | 1.7977e+308 | 1.7977e+308
| 731.5954 | 74.1309 | 123.95 | 540896.6943 | 1.7977e+308 | 1.7977e+308
| 731.5905 | 74.1313 | 124 | 539258.3464 | 1.7977e+308 | 1.7977e+308
| 731.3481 | 74.1316 | 124.05 | 537768.0594 | 1.7977e+308 | 1.7977e+308
| 731.4635 | 74.1322 | 124.1 | 533588.3856 | 1.7977e+308 | 1.7977e+308
| 731.6653 | 74.1324 | 124.15 | 531825.8316 | 1.7977e+308 | 1.7977e+308
| 731.8627 | 74.1326 | 124.2 | 529958.3457 | 1.7977e+308 | 1.7977e+308
| 731.6577 | 74.1328 | 124.25 | 528224.751 | 1.7977e+308 | 1.7977e+308
| 731.4798 | 74.1329 | 124.3 | 526037.0713 | 1.7977e+308 | 1.7977e+308
| 731.8217 | 74.1329 | 124.35 | 523599.4713 | 1.7977e+308 | 1.7977e+308
| 732.1232 | 74.1329 | 124.4 | 519016.6436 | 1.7977e+308 | 1.7977e+308
| 731.7684 | 74.133 | 124.45 | 517629.3284 | 1.7977e+308 | 1.7977e+308
| 731.6454 | 74.133 | 124.5 | 516210.9648 | 1.7977e+308 | 1.7977e+308
| 731.9133 | 74.1329 | 124.55 | 512618.9918 | 1.7977e+308 | 1.7977e+308
| 731.7749 | 74.133 | 124.6 | 511164.3731 | 1.7977e+308 | 1.7977e+308
| 731.6533 | 74.133 | 124.65 | 509802.357 | 1.7977e+308 | 1.7977e+308
| 731.7953 | 74.1331 | 124.7 | 508848.2074 | 1.7977e+308 | 1.7977e+308
| 732.0457 | 74.1333 | 124.75 | 508061.5575 | 1.7977e+308 | 1.7977e+308
| 732.1748 | 74.1337 | 124.8 | 507802.6082 | 1.7977e+308 | 1.7977e+308
| 732.0324 | 74.134 | 124.85 | 507599.3512 | 1.7977e+308 | 1.7977e+308
| 732.1194 | 74.1341 | 124.9 | 507255.2634 | 1.7977e+308 | 1.7977e+308
| 732.6263 | 74.1343 | 124.95 | 506926.6306 | 1.7977e+308 | 1.7977e+308
| 732.6243 | 74.1346 | 125 | 506824.4163 | 1.7977e+308 | 1.7977e+308
| 732.3568 | 74.1352 | 125.05 | 507149.2862 | 1.7977e+308 | 1.7977e+308
| 732.4204 | 74.1356 | 125.1 | 507695.1381 | 1.7977e+308 | 1.7977e+308
| 732.7083 | 74.136 | 125.15 | 508122.6099 | 1.7977e+308 | 1.7977e+308
| 732.7289 | 74.1364 | 125.2 | 508566.7845 | 1.7977e+308 | 1.7977e+308
| 732.3226 | 74.1368 | 125.25 | 509247.333 | 1.7977e+308 | 1.7977e+308
| 732.436 | 74.1373 | 125.3 | 510081.9331 | 1.7977e+308 | 1.7977e+308
| 732.6808 | 74.1383 | 125.35 | 512001.0672 | 1.7977e+308 | 1.7977e+308
| 732.6701 | 74.1388 | 125.4 | 512948.3363 | 1.7977e+308 | 1.7977e+308
| 732.3249 | 74.1394 | 125.45 | 513663.868 | 1.7977e+308 | 1.7977e+308
| 732.5714 | 74.1399 | 125.5 | 514639.0685 | 1.7977e+308 | 1.7977e+308
| 732.9165 | 74.1404 | 125.55 | 515465.0791 | 1.7977e+308 | 1.7977e+308
| 732.7495 | 74.141 | 125.6 | 516322.0444 | 1.7977e+308 | 1.7977e+308
| 732.5645 | 74.1421 | 125.65 | 518035.6125 | 1.7977e+308 | 1.7977e+308
| 732.5807 | 74.1428 | 125.7 | 519089.2333 | 1.7977e+308 | 1.7977e+308
| 732.9256 | 74.1428 | 125.75 | 519089.2205 | 1.7977e+308 | 1.7977e+308
| 732.9364 | 74.1439 | 125.8 | 520059.1329 | 1.7977e+308 | 1.7977e+308
| 732.7732 | 74.1444 | 125.85 | 520531.3853 | 1.7977e+308 | 1.7977e+308
| 732.714 | 74.1449 | 125.9 | 521123.4493 | 1.7977e+308 | 1.7977e+308
| 733.104 | 74.1455 | 125.95 | 521878.3472 | 1.7977e+308 | 1.7977e+308
| 733.1078 | 74.1459 | 126 | 522340.8311 | 1.7977e+308 | 1.7977e+308
| 732.9841 | 74.1464 | 126.05 | 522562.435 | 1.7977e+308 | 1.7977e+308
| 733.0795 | 74.1472 | 126.1 | 522160.6643 | 1.7977e+308 | 1.7977e+308
| 733.3712 | 74.1476 | 126.15 | 522200.9343 | 1.7977e+308 | 1.7977e+308
| 733.3263 | 74.148 | 126.2 | 522114.7643 | 1.7977e+308 | 1.7977e+308
| 732.9409 | 74.1484 | 126.25 | 522141.8864 | 1.7977e+308 | 1.7977e+308
| 733.0447 | 74.1488 | 126.3 | 522321.1679 | 1.7977e+308 | 1.7977e+308
| 733.2399 | 74.1493 | 126.35 | 522521.0637 | 1.7977e+308 | 1.7977e+308
| 733.5485 | 74.1501 | 126.4 | 522865.5652 | 1.7977e+308 | 1.7977e+308
| 733.4463 | 74.1506 | 126.45 | 523337.4356 | 1.7977e+308 | 1.7977e+308
| 733.1136 | 74.1511 | 126.5 | 523661.4004 | 1.7977e+308 | 1.7977e+308
| 733.3032 | 74.1515 | 126.55 | 524002.344 | 1.7977e+308 | 1.7977e+308
| 733.5613 | 74.152 | 126.6 | 524441.9634 | 1.7977e+308 | 1.7977e+308
| 733.5535 | 74.1524 | 126.65 | 524360.81 | 1.7977e+308 | 1.7977e+308
| 733.3725 | 74.1528 | 126.7 | 524566.7282 | 1.7977e+308 | 1.7977e+308
| 733.6796 | 74.1534 | 126.75 | 524817.7361 | 1.7977e+308 | 1.7977e+308
| 734.1022 | 74.154 | 126.8 | 525121.288 | 1.7977e+308 | 1.7977e+308
| 733.9236 | 74.1549 | 126.85 | 525712.0799 | 1.7977e+308 | 1.7977e+308
| 733.7362 | 74.1554 | 126.9 | 526055.8305 | 1.7977e+308 | 1.7977e+308
| 733.9185 | 74.1558 | 126.95 | 526425.1414 | 1.7977e+308 | 1.7977e+308
| 734.3604 | 74.1564 | 127 | 526931.2026 | 1.7977e+308 | 1.7977e+308
| 733.8015 | 74.1569 | 127.05 | 527548.4472 | 1.7977e+308 | 1.7977e+308
| 733.2071 | 74.1575 | 127.1 | 528346.1561 | 1.7977e+308 | 1.7977e+308
Unloading Marker | 733.652 | 74.1581 | 127.132 | 529290.7181 | 1.7977e+308 | 1.7977e+308
| 733.7504 | 73.9516 | 127.2 | 530503.5275 | 1.7977e+308 | 1.7977e+308
| 733.2636 | 73.7667 | 127.25 | 530647.3802 | 1.7977e+308 | 1.7977e+308
| 733.2136 | 73.5818 | 127.3 | 530880.7177 | 1.7977e+308 | 1.7977e+308
| 733.0668 | 73.3968 | 127.35 | 530972.7346 | 1.7977e+308 | 1.7977e+308
| 732.7542 | 73.2119 | 127.4 | 530963.4501 | 1.7977e+308 | 1.7977e+308
| 732.2028 | 73.0274 | 127.45 | 531342.8848 | 1.7977e+308 | 1.7977e+308
| 731.6935 | 72.8425 | 127.5 | 531479.0942 | 1.7977e+308 | 1.7977e+308
| 731.3712 | 72.6575 | 127.55 | 531313.4812 | 1.7977e+308 | 1.7977e+308
| 730.9502 | 72.4726 | 127.6 | 531171.1979 | 1.7977e+308 | 1.7977e+308
| 730.6548 | 72.2875 | 127.65 | 530988.3797 | 1.7977e+308 | 1.7977e+308
| 730.4312 | 72.1025 | 127.7 | 530703.7576 | 1.7977e+308 | 1.7977e+308
| 730.0245 | 71.9176 | 127.75 | 530470.919 | 1.7977e+308 | 1.7977e+308
| 729.6911 | 71.7327 | 127.8 | 530230.1957 | 1.7977e+308 | 1.7977e+308
| 729.3858 | 71.5477 | 127.85 | 530175.1645 | 1.7977e+308 | 1.7977e+308
| 728.7856 | 71.3631 | 127.9 | 529945.4375 | 1.7977e+308 | 1.7977e+308
| 728.6468 | 71.1781 | 127.95 | 530038.0251 | 1.7977e+308 | 1.7977e+308
| 728.5131 | 70.9931 | 128 | 530105.0479 | 1.7977e+308 | 1.7977e+308
| 727.9967 | 70.8081 | 128.05 | 529795.667 | 1.7977e+308 | 1.7977e+308
| 727.4941 | 70.623 | 128.1 | 529481.9027 | 1.7977e+308 | 1.7977e+308
| 727.0064 | 70.4379 | 128.15 | 528895.6592 | 1.7977e+308 | 1.7977e+308
| 726.7944 | 70.2528 | 128.2 | 528543.2237 | 1.7977e+308 | 1.7977e+308
| 726.1983 | 70.0682 | 128.25 | 528550.0828 | 1.7977e+308 | 1.7977e+308
| 725.8477 | 69.8831 | 128.3 | 528335.7898 | 1.7977e+308 | 1.7977e+308
| 725.8707 | 69.6981 | 128.35 | 528278.7298 | 1.7977e+308 | 1.7977e+308
| 725.6365 | 69.513 | 128.4 | 527946.8011 | 1.7977e+308 | 1.7977e+308
| 725.1268 | 69.3278 | 128.45 | 527199.3191 | 1.7977e+308 | 1.7977e+308
| 724.7582 | 69.1425 | 128.5 | 526288.0119 | 1.7977e+308 | 1.7977e+308
| 724.6955 | 68.9575 | 128.55 | 525277.657 | 1.7977e+308 | 1.7977e+308
| 724.1838 | 68.7724 | 128.6 | 524913.4195 | 1.7977e+308 | 1.7977e+308
| 723.44 | 68.5873 | 128.65 | 524795.6685 | 1.7977e+308 | 1.7977e+308
| 723.0587 | 68.4022 | 128.7 | 524691.7054 | 1.7977e+308 | 1.7977e+308
| 723.04 | 68.2173 | 128.75 | 524881.9489 | 1.7977e+308 | 1.7977e+308
| 722.5999 | 68.0323 | 128.8 | 524805.4482 | 1.7977e+308 | 1.7977e+308
| 721.8741 | 67.8471 | 128.85 | 524546.0269 | 1.7977e+308 | 1.7977e+308
| 721.3205 | 67.662 | 128.9 | 524296.88 | 1.7977e+308 | 1.7977e+308
| 721.2458 | 67.4768 | 128.95 | 523893.3097 | 1.7977e+308 | 1.7977e+308
| 721.2551 | 67.2916 | 129 | 523383.0181 | 1.7977e+308 | 1.7977e+308
| 720.568 | 67.1066 | 129.05 | 522864.7789 | 1.7977e+308 | 1.7977e+308
| 719.972 | 66.9215 | 129.1 | 522474.0382 | 1.7977e+308 | 1.7977e+308
| 719.7816 | 66.7363 | 129.15 | 522211.0353 | 1.7977e+308 | 1.7977e+308
| 719.5427 | 66.5511 | 129.2 | 520867.4641 | 1.7977e+308 | 1.7977e+308
| 719.2008 | 66.3658 | 129.25 | 520315.567 | 1.7977e+308 | 1.7977e+308
| 719.04 | 66.1805 | 129.3 | 520110.4214 | 1.7977e+308 | 1.7977e+308
| 718.8527 | 65.9953 | 129.35 | 519459.6567 | 1.7977e+308 | 1.7977e+308
| 718.5434 | 65.8102 | 129.4 | 519291.1306 | 1.7977e+308 | 1.7977e+308
| 717.8743 | 65.6251 | 129.45 | 519779.8487 | 1.7977e+308 | 1.7977e+308
| 717.2286 | 65.4401 | 129.5 | 520128.2321 | 1.7977e+308 | 1.7977e+308
| 716.9921 | 65.2549 | 129.55 | 520344.3322 | 1.7977e+308 | 1.7977e+308
| 716.4407 | 65.0702 | 129.6 | 521200.4441 | 1.7977e+308 | 1.7977e+308
| 715.9514 | 64.8851 | 129.65 | 521396.6708 | 1.7977e+308 | 1.7977e+308
| 715.6546 | 64.6999 | 129.7 | 521365.1097 | 1.7977e+308 | 1.7977e+308
| 715.57 | 64.5148 | 129.75 | 521171.7934 | 1.7977e+308 | 1.7977e+308
| 715.1919 | 64.3297 | 129.8 | 520964.7167 | 1.7977e+308 | 1.7977e+308
| 714.3119 | 64.1445 | 129.85 | 520774.4725 | 1.7977e+308 | 1.7977e+308
| 714.3761 | 63.9592 | 129.9 | 520449.5318 | 1.7977e+308 | 1.7977e+308
| 714.4325 | 63.7742 | 129.95 | 520110.831 | 1.7977e+308 | 1.7977e+308
| 713.5873 | 63.589 | 130 | 520041.069 | 1.7977e+308 | 1.7977e+308
| 713.0206 | 63.4039 | 130.05 | 520240.8736 | 1.7977e+308 | 1.7977e+308
| 712.6742 | 63.2188 | 130.1 | 520299.0592 | 1.7977e+308 | 1.7977e+308
| 712.6141 | 63.0337 | 130.15 | 520893.5401 | 1.7977e+308 | 1.7977e+308
| 712.3073 | 62.8488 | 130.2 | 521755.5383 | 1.7977e+308 | 1.7977e+308
| 711.6586 | 62.6642 | 130.25 | 523413.7068 | 1.7977e+308 | 1.7977e+308
| 711.196 | 62.4792 | 130.3 | 524054.0176 | 1.7977e+308 | 1.7977e+308
| 711.1032 | 62.2942 | 130.35 | 524450.1203 | 1.7977e+308 | 1.7977e+308
| 710.9221 | 62.1092 | 130.4 | 525106.4679 | 1.7977e+308 | 1.7977e+308
| 710.1849 | 61.9242 | 130.45 | 525476.6373 | 1.7977e+308 | 1.7977e+308
| 709.8094 | 61.7391 | 130.5 | 525356.7836 | 1.7977e+308 | 1.7977e+308
| 709.6617 | 61.554 | 130.55 | 525494.8311 | 1.7977e+308 | 1.7977e+308
| 709.3774 | 61.369 | 130.6 | 524957.8544 | 1.7977e+308 | 1.7977e+308
| 708.7942 | 61.1837 | 130.65 | 524312.3677 | 1.7977e+308 | 1.7977e+308
| 708.3085 | 60.9986 | 130.7 | 523870.3814 | 1.7977e+308 | 1.7977e+308
| 708.3447 | 60.8135 | 130.75 | 523884.3355 | 1.7977e+308 | 1.7977e+308
| 708.0174 | 60.6283 | 130.8 | 523644.0974 | 1.7977e+308 | 1.7977e+308
| 707.1803 | 60.443 | 130.85 | 523460.3138 | 1.7977e+308 | 1.7977e+308
| 706.6465 | 60.2579 | 130.9 | 523343.2924 | 1.7977e+308 | 1.7977e+308
| 706.4301 | 60.0727 | 130.95 | 523225.1857 | 1.7977e+308 | 1.7977e+308
| 706.1218 | 59.8877 | 131 | 522984.6532 | 1.7977e+308 | 1.7977e+308
| 705.6891 | 59.7024 | 131.05 | 522466.2713 | 1.7977e+308 | 1.7977e+308
| 705.4314 | 59.5171 | 131.1 | 522081.2681 | 1.7977e+308 | 1.7977e+308
| 705.2555 | 59.3317 | 131.15 | 521312.2895 | 1.7977e+308 | 1.7977e+308
| 704.9074 | 59.1463 | 131.2 | 520261.038 | 1.7977e+308 | 1.7977e+308
| 704.191 | 58.9609 | 131.25 | 519221.2247 | 1.7977e+308 | 1.7977e+308
| 703.7053 | 58.7755 | 131.3 | 518429.4898 | 1.7977e+308 | 1.7977e+308
| 703.812 | 58.5901 | 131.35 | 517451.6493 | 1.7977e+308 | 1.7977e+308
| 703.4374 | 58.4048 | 131.4 | 517146.3787 | 1.7977e+308 | 1.7977e+308
| 702.6139 | 58.2195 | 131.45 | 516846.2469 | 1.7977e+308 | 1.7977e+308
| 702.0429 | 58.0343 | 131.5 | 516784.5634 | 1.7977e+308 | 1.7977e+308
| 701.8232 | 57.849 | 131.55 | 516608.8162 | 1.7977e+308 | 1.7977e+308
| 701.6801 | 57.6637 | 131.6 | 516562.3333 | 1.7977e+308 | 1.7977e+308
| 701.1546 | 57.4786 | 131.65 | 516953.6941 | 1.7977e+308 | 1.7977e+308
| 700.6341 | 57.2935 | 131.7 | 517155.5179 | 1.7977e+308 | 1.7977e+308
| 700.6974 | 57.1081 | 131.75 | 517155.5165 | 1.7977e+308 | 1.7977e+308
| 700.4493 | 56.923 | 131.8 | 517385.2428 | 1.7977e+308 | 1.7977e+308
| 699.7068 | 56.7379 | 131.85 | 517822.5999 | 1.7977e+308 | 1.7977e+308
| 699.0768 | 56.5528 | 131.9 | 518130.8134 | 1.7977e+308 | 1.7977e+308
| 698.9255 | 56.3676 | 131.95 | 518436.4705 | 1.7977e+308 | 1.7977e+308
| 698.9843 | 56.1823 | 132 | 518347.4741 | 1.7977e+308 | 1.7977e+308
| 698.0251 | 55.9971 | 132.05 | 518140.0003 | 1.7977e+308 | 1.7977e+308
| 697.2935 | 55.8118 | 132.1 | 518043.5189 | 1.7977e+308 | 1.7977e+308
| 697.2481 | 55.6268 | 132.15 | 518244.7673 | 1.7977e+308 | 1.7977e+308
| 697.104 | 55.4416 | 132.2 | 518534.5203 | 1.7977e+308 | 1.7977e+308
| 696.6828 | 55.2564 | 132.25 | 518562.095 | 1.7977e+308 | 1.7977e+308
| 696.0219 | 55.0712 | 132.3 | 518605.0382 | 1.7977e+308 | 1.7977e+308
| 696.0554 | 54.8858 | 132.35 | 518148.3846 | 1.7977e+308 | 1.7977e+308
| 695.7575 | 54.7004 | 132.4 | 517566.3032 | 1.7977e+308 | 1.7977e+308
| 694.9818 | 54.5149 | 132.45 | 515764.0591 | 1.7977e+308 | 1.7977e+308
| 694.6505 | 54.3293 | 132.5 | 514674.2079 | 1.7977e+308 | 1.7977e+308
| 694.3602 | 54.1439 | 132.55 | 513823.0659 | 1.7977e+308 | 1.7977e+308
| 694.3045 | 53.9583 | 132.6 | 512980.9502 | 1.7977e+308 | 1.7977e+308
| 693.7469 | 53.7728 | 132.65 | 512124.4212 | 1.7977e+308 | 1.7977e+308
| 692.772 | 53.5873 | 132.7 | 511143.1229 | 1.7977e+308 | 1.7977e+308
| 692.6819 | 53.4017 | 132.75 | 510070.1279 | 1.7977e+308 | 1.7977e+308
| 692.6596 | 53.2161 | 132.8 | 508798.0679 | 1.7977e+308 | 1.7977e+308
| 691.9321 | 53.0306 | 132.85 | 508078.4571 | 1.7977e+308 | 1.7977e+308
| 691.2523 | 52.8451 | 132.9 | 507599.7043 | 1.7977e+308 | 1.7977e+308
| 691.1063 | 52.6592 | 132.95 | 505660.3779 | 1.7977e+308 | 1.7977e+308
| 690.9582 | 52.4737 | 133 | 505180.402 | 1.7977e+308 | 1.7977e+308
| 690.5443 | 52.2881 | 133.05 | 504699.9405 | 1.7977e+308 | 1.7977e+308
| 690.2322 | 52.1026 | 133.1 | 504343.5345 | 1.7977e+308 | 1.7977e+308
| 689.8898 | 51.917 | 133.15 | 503608.3161 | 1.7977e+308 | 1.7977e+308
| 689.4718 | 51.7314 | 133.2 | 502873.8907 | 1.7977e+308 | 1.7977e+308
| 688.9245 | 51.5456 | 133.25 | 501626.9929 | 1.7977e+308 | 1.7977e+308
| 688.3285 | 51.3601 | 133.3 | 501350.6459 | 1.7977e+308 | 1.7977e+308
| 688.0359 | 51.1747 | 133.35 | 501314.8501 | 1.7977e+308 | 1.7977e+308
| 687.9956 | 50.9892 | 133.4 | 501384.4086 | 1.7977e+308 | 1.7977e+308
| 687.4169 | 50.8038 | 133.45 | 501463.0802 | 1.7977e+308 | 1.7977e+308
| 686.7309 | 50.6184 | 133.5 | 501655.0858 | 1.7977e+308 | 1.7977e+308
| 686.5674 | 50.4329 | 133.55 | 501455.5768 | 1.7977e+308 | 1.7977e+308
| 686.2408 | 50.2473 | 133.6 | 501048.9276 | 1.7977e+308 | 1.7977e+308
| 685.7297 | 50.0618 | 133.65 | 500649.2322 | 1.7977e+308 | 1.7977e+308
| 685.2196 | 49.8763 | 133.7 | 500479.2829 | 1.7977e+308 | 1.7977e+308
| 685.1695 | 49.6907 | 133.75 | 500294.6339 | 1.7977e+308 | 1.7977e+308
| 684.942 | 49.5052 | 133.8 | 500110.0173 | 1.7977e+308 | 1.7977e+308
| 684.1409 | 49.3198 | 133.85 | 500051.1049 | 1.7977e+308 | 1.7977e+308
| 683.6122 | 49.1344 | 133.9 | 500475.4075 | 1.7977e+308 | 1.7977e+308
| 683.572 | 48.949 | 133.95 | 500660.3624 | 1.7977e+308 | 1.7977e+308
| 683.2211 | 48.7636 | 134 | 500974.995 | 1.7977e+308 | 1.7977e+308
| 682.5241 | 48.5781 | 134.05 | 500997.7764 | 1.7977e+308 | 1.7977e+308
| 682.1219 | 48.3927 | 134.1 | 501082.058 | 1.7977e+308 | 1.7977e+308
| 681.8478 | 48.2073 | 134.15 | 501271.2435 | 1.7977e+308 | 1.7977e+308
| 681.4644 | 48.0219 | 134.2 | 501233.957 | 1.7977e+308 | 1.7977e+308
| 680.8051 | 47.8365 | 134.25 | 501320.4327 | 1.7977e+308 | 1.7977e+308
| 680.2559 | 47.651 | 134.3 | 501167.3755 | 1.7977e+308 | 1.7977e+308
| 680.1622 | 47.4654 | 134.35 | 500628.9545 | 1.7977e+308 | 1.7977e+308
| 679.9984 | 47.2798 | 134.4 | 500242.9651 | 1.7977e+308 | 1.7977e+308
| 679.501 | 47.0943 | 134.45 | 499855.1428 | 1.7977e+308 | 1.7977e+308
| 678.8773 | 46.9087 | 134.5 | 499474.0474 | 1.7977e+308 | 1.7977e+308
| 678.7285 | 46.7232 | 134.55 | 499433.8183 | 1.7977e+308 | 1.7977e+308
| 678.3061 | 46.5378 | 134.6 | 499509.5257 | 1.7977e+308 | 1.7977e+308
| 677.6281 | 46.3524 | 134.65 | 500160.3342 | 1.7977e+308 | 1.7977e+308
| 677.3573 | 46.1671 | 134.7 | 500160.3405 | 1.7977e+308 | 1.7977e+308
| 677.4039 | 45.9816 | 134.75 | 500126.208 | 1.7977e+308 | 1.7977e+308
| 676.8001 | 45.7959 | 134.8 | 499481.4563 | 1.7977e+308 | 1.7977e+308
| 676.231 | 45.6102 | 134.85 | 498685.4818 | 1.7977e+308 | 1.7977e+308
| 675.8529 | 45.4247 | 134.9 | 498291.454 | 1.7977e+308 | 1.7977e+308
| 675.4742 | 45.2354 | 134.95 | 497897.4782 | 1.7977e+308 | 1.7977e+308
| 675.1534 | 45.0498 | 135 | 497507.7155 | 1.7977e+308 | 1.7977e+308
| 674.3647 | 44.8679 | 135.05 | 496753.1675 | 1.7977e+308 | 1.7977e+308
| 673.7642 | 44.6823 | 135.1 | 496348.8525 | 1.7977e+308 | 1.7977e+308
| 673.6474 | 44.4967 | 135.15 | 495814.163 | 1.7977e+308 | 1.7977e+308
| 673.3868 | 44.3108 | 135.2 | 494860.9413 | 1.7977e+308 | 1.7977e+308
| 672.8625 | 44.1253 | 135.25 | 494790.6588 | 1.7977e+308 | 1.7977e+308
| 672.1017 | 43.9398 | 135.3 | 494944.709 | 1.7977e+308 | 1.7977e+308
| 671.8223 | 43.7544 | 135.35 | 494996.511 | 1.7977e+308 | 1.7977e+308
| 671.5908 | 43.5726 | 135.4 | 495157.0332 | 1.7977e+308 | 1.7977e+308
| 671.0693 | 43.3834 | 135.45 | 495318.3165 | 1.7977e+308 | 1.7977e+308
| 670.3946 | 43.1979 | 135.5 | 495659.7565 | 1.7977e+308 | 1.7977e+308
| 670.1242 | 43.0087 | 135.55 | 495714.1495 | 1.7977e+308 | 1.7977e+308
| 669.9694 | 42.8233 | 135.6 | 496019.1028 | 1.7977e+308 | 1.7977e+308
| 669.351 | 42.6379 | 135.65 | 496198.6459 | 1.7977e+308 | 1.7977e+308
| 668.8638 | 42.4562 | 135.7 | 496379.0043 | 1.7977e+308 | 1.7977e+308
| 668.7278 | 42.2708 | 135.75 | 497017.4032 | 1.7977e+308 | 1.7977e+308
| 668.2601 | 42.0855 | 135.8 | 497909.6361 | 1.7977e+308 | 1.7977e+308
| 667.3397 | 41.9002 | 135.85 | 498237.7061 | 1.7977e+308 | 1.7977e+308
| 667.0273 | 41.7148 | 135.9 | 498554.9674 | 1.7977e+308 | 1.7977e+308
| 667.1135 | 41.5294 | 135.95 | 498762.0944 | 1.7977e+308 | 1.7977e+308
| 666.9003 | 41.344 | 136 | 499284.5425 | 1.7977e+308 | 1.7977e+308
| 666.0425 | 41.1587 | 136.05 | 499737.1514 | 1.7977e+308 | 1.7977e+308
| 665.3291 | 40.9733 | 136.1 | 500071.6358 | 1.7977e+308 | 1.7977e+308
| 665.1048 | 40.788 | 136.15 | 500537.8704 | 1.7977e+308 | 1.7977e+308
| 664.7346 | 40.6026 | 136.2 | 500649.4619 | 1.7977e+308 | 1.7977e+308
| 664.1288 | 40.4171 | 136.25 | 500160.5373 | 1.7977e+308 | 1.7977e+308
| 663.6718 | 40.2315 | 136.3 | 499551.2786 | 1.7977e+308 | 1.7977e+308
| 663.4759 | 40.0455 | 136.35 | 497715.7065 | 1.7977e+308 | 1.7977e+308
| 663.0501 | 39.8599 | 136.4 | 497093.2748 | 1.7977e+308 | 1.7977e+308
| 662.5835 | 39.6743 | 136.45 | 496333.803 | 1.7977e+308 | 1.7977e+308
| 662.1267 | 39.4887 | 136.5 | 495808.2353 | 1.7977e+308 | 1.7977e+308
| 661.6444 | 39.3031 | 136.55 | 495287.6435 | 1.7977e+308 | 1.7977e+308
| 661.4309 | 39.1174 | 136.6 | 494282.3324 | 1.7977e+308 | 1.7977e+308
| 660.917 | 38.9312 | 136.65 | 492036.9389 | 1.7977e+308 | 1.7977e+308
| 660.3535 | 38.7451 | 136.7 | 490181.2819 | 1.7977e+308 | 1.7977e+308
| 659.9439 | 38.5598 | 136.75 | 490181.2966 | 1.7977e+308 | 1.7977e+308
| 659.656 | 38.3731 | 136.8 | 486612.5167 | 1.7977e+308 | 1.7977e+308
| 659.1646 | 38.1872 | 136.85 | 485363.4434 | 1.7977e+308 | 1.7977e+308
| 658.4991 | 38.0013 | 136.9 | 484208.8838 | 1.7977e+308 | 1.7977e+308
| 658.3824 | 37.8155 | 136.95 | 483275.1131 | 1.7977e+308 | 1.7977e+308
| 657.9668 | 37.6295 | 137 | 482109.1021 | 1.7977e+308 | 1.7977e+308
| 657.2528 | 37.4437 | 137.05 | 481071.4995 | 1.7977e+308 | 1.7977e+308
| 656.611 | 37.2577 | 137.1 | 479791.4514 | 1.7977e+308 | 1.7977e+308
| 656.5687 | 37.0712 | 137.15 | 477572.6193 | 1.7977e+308 | 1.7977e+308
| 656.4524 | 36.8853 | 137.2 | 476816.4107 | 1.7977e+308 | 1.7977e+308
| 655.5129 | 36.6996 | 137.25 | 476383.6573 | 1.7977e+308 | 1.7977e+308
| 655.1412 | 36.5138 | 137.3 | 475853.7757 | 1.7977e+308 | 1.7977e+308
| 655.0903 | 36.328 | 137.35 | 475517.8304 | 1.7977e+308 | 1.7977e+308
| 654.3707 | 36.1422 | 137.4 | 474987.6082 | 1.7977e+308 | 1.7977e+308
| 653.5299 | 35.9558 | 137.45 | 473451.5768 | 1.7977e+308 | 1.7977e+308
| 652.9765 | 35.7699 | 137.5 | 472821.5585 | 1.7977e+308 | 1.7977e+308
| 652.8039 | 35.584 | 137.55 | 472268.4387 | 1.7977e+308 | 1.7977e+308
| 652.648 | 35.3982 | 137.6 | 471737.0379 | 1.7977e+308 | 1.7977e+308
| 652.3174 | 35.2124 | 137.65 | 471405.279 | 1.7977e+308 | 1.7977e+308
| 651.8453 | 35.0266 | 137.7 | 471176.4086 | 1.7977e+308 | 1.7977e+308
| 651.2936 | 34.8407 | 137.75 | 471008.4447 | 1.7977e+308 | 1.7977e+308
| 651.061 | 34.6548 | 137.8 | 470588.1553 | 1.7977e+308 | 1.7977e+308
| 650.6611 | 34.4691 | 137.85 | 470490.6937 | 1.7977e+308 | 1.7977e+308
| 650.0337 | 34.2832 | 137.9 | 469950.9401 | 1.7977e+308 | 1.7977e+308
| 649.581 | 34.0968 | 137.95 | 468596.2482 | 1.7977e+308 | 1.7977e+308
| 649.1604 | 33.9108 | 138 | 467868.702 | 1.7977e+308 | 1.7977e+308
| 648.6303 | 33.725 | 138.05 | 467368.9544 | 1.7977e+308 | 1.7977e+308
| 648.2171 | 33.5391 | 138.1 | 467168.5947 | 1.7977e+308 | 1.7977e+308
| 647.8589 | 33.3533 | 138.15 | 466866.5718 | 1.7977e+308 | 1.7977e+308
| 647.4067 | 33.1674 | 138.2 | 466395.1564 | 1.7977e+308 | 1.7977e+308
| 646.5383 | 32.9816 | 138.25 | 466006.3961 | 1.7977e+308 | 1.7977e+308
| 646.1035 | 32.7952 | 138.3 | 465331.3667 | 1.7977e+308 | 1.7977e+308
| 646.0095 | 32.6093 | 138.35 | 464972.3252 | 1.7977e+308 | 1.7977e+308
| 645.4893 | 32.4235 | 138.4 | 464695.5899 | 1.7977e+308 | 1.7977e+308
| 644.8996 | 32.2377 | 138.45 | 464530.9475 | 1.7977e+308 | 1.7977e+308
| 644.2984 | 32.0519 | 138.5 | 464444.8277 | 1.7977e+308 | 1.7977e+308
| 643.9889 | 31.8662 | 138.55 | 464595.4199 | 1.7977e+308 | 1.7977e+308
| 643.5405 | 31.6801 | 138.6 | 464887.9802 | 1.7977e+308 | 1.7977e+308
| 642.9647 | 31.4943 | 138.65 | 464818.3259 | 1.7977e+308 | 1.7977e+308
| 642.4061 | 31.3085 | 138.7 | 464919.8666 | 1.7977e+308 | 1.7977e+308
| 642.2638 | 31.1231 | 138.75 | 464919.8722 | 1.7977e+308 | 1.7977e+308
| 642.2001 | 30.9372 | 138.8 | 465121.5754 | 1.7977e+308 | 1.7977e+308
| 641.2087 | 30.7514 | 138.85 | 466100.1363 | 1.7977e+308 | 1.7977e+308
| 640.4568 | 30.5659 | 138.9 | 467124.6714 | 1.7977e+308 | 1.7977e+308
| 640.2433 | 30.3805 | 138.95 | 468156.8185 | 1.7977e+308 | 1.7977e+308
| 640.0106 | 30.195 | 139 | 469097.4393 | 1.7977e+308 | 1.7977e+308
| 639.4162 | 30.0096 | 139.05 | 470044.0552 | 1.7977e+308 | 1.7977e+308
| 638.5256 | 29.8241 | 139.1 | 470660.6282 | 1.7977e+308 | 1.7977e+308
| 638.5097 | 29.6385 | 139.15 | 472052.9468 | 1.7977e+308 | 1.7977e+308
| 638.3826 | 29.4531 | 139.2 | 473140.342 | 1.7977e+308 | 1.7977e+308
| 637.4333 | 29.2678 | 139.25 | 473918.2154 | 1.7977e+308 | 1.7977e+308
| 636.67 | 29.0823 | 139.3 | 475508.0392 | 1.7977e+308 | 1.7977e+308
| 636.362 | 28.897 | 139.35 | 476209.4319 | 1.7977e+308 | 1.7977e+308
| 636.2645 | 28.7116 | 139.4 | 476832.0729 | 1.7977e+308 | 1.7977e+308
| 635.811 | 28.5262 | 139.45 | 477417.0686 | 1.7977e+308 | 1.7977e+308
| 634.9686 | 28.3408 | 139.5 | 477895.7772 | 1.7977e+308 | 1.7977e+308
| 634.6729 | 28.1553 | 139.55 | 478152.4829 | 1.7977e+308 | 1.7977e+308
| 634.4969 | 27.9694 | 139.6 | 477760.7815 | 1.7977e+308 | 1.7977e+308
| 633.7993 | 27.7838 | 139.65 | 477443.2692 | 1.7977e+308 | 1.7977e+308
| 633.1784 | 27.5982 | 139.7 | 477024.7494 | 1.7977e+308 | 1.7977e+308
| 632.7923 | 27.4124 | 139.75 | 476585.9429 | 1.7977e+308 | 1.7977e+308
| 632.389 | 27.2266 | 139.8 | 475918.6353 | 1.7977e+308 | 1.7977e+308
| 631.6131 | 27.0408 | 139.85 | 474814.8236 | 1.7977e+308 | 1.7977e+308
| 631.0037 | 26.855 | 139.9 | 473832.5433 | 1.7977e+308 | 1.7977e+308
| 630.8808 | 26.6691 | 139.95 | 472721.1369 | 1.7977e+308 | 1.7977e+308
| 630.5887 | 26.4832 | 140 | 471629.0353 | 1.7977e+308 | 1.7977e+308
| 629.7662 | 26.2969 | 140.05 | 469535.5068 | 1.7977e+308 | 1.7977e+308
| 629.008 | 26.1109 | 140.1 | 468212.0632 | 1.7977e+308 | 1.7977e+308
| 629.0856 | 25.9248 | 140.15 | 466661.0881 | 1.7977e+308 | 1.7977e+308
| 629.0858 | 25.7386 | 140.2 | 464894.5398 | 1.7977e+308 | 1.7977e+308
| 628.1956 | 25.5526 | 140.25 | 463257.9148 | 1.7977e+308 | 1.7977e+308
| 627.1587 | 25.3664 | 140.3 | 461595.6448 | 1.7977e+308 | 1.7977e+308
| 627.0461 | 25.1803 | 140.35 | 460158.6202 | 1.7977e+308 | 1.7977e+308
| 626.9102 | 24.9932 | 140.4 | 456820.1857 | 1.7977e+308 | 1.7977e+308
| 626.1501 | 24.8072 | 140.45 | 455596.3232 | 1.7977e+308 | 1.7977e+308
| 625.5526 | 24.621 | 140.5 | 454346.0025 | 1.7977e+308 | 1.7977e+308
| 625.3146 | 24.435 | 140.55 | 453427.7815 | 1.7977e+308 | 1.7977e+308
| 624.8493 | 24.2489 | 140.6 | 452520.6401 | 1.7977e+308 | 1.7977e+308
| 624.1025 | 24.0622 | 140.65 | 450847.9727 | 1.7977e+308 | 1.7977e+308
| 623.5586 | 23.8768 | 140.7 | 450847.99 | 1.7977e+308 | 1.7977e+308
| 623.2962 | 23.6906 | 140.75 | 450053.5176 | 1.7977e+308 | 1.7977e+308
| 622.7421 | 23.5044 | 140.8 | 449361.2097 | 1.7977e+308 | 1.7977e+308
| 622.0005 | 23.3179 | 140.85 | 448501.2228 | 1.7977e+308 | 1.7977e+308
| 621.6795 | 23.1319 | 140.9 | 447883.6435 | 1.7977e+308 | 1.7977e+308
| 621.2138 | 22.9458 | 140.95 | 447139.6855 | 1.7977e+308 | 1.7977e+308
| 620.8047 | 22.7597 | 141 | 446385.3241 | 1.7977e+308 | 1.7977e+308
| 620.1626 | 22.5737 | 141.05 | 445754.307 | 1.7977e+308 | 1.7977e+308
| 619.4588 | 22.3877 | 141.1 | 445486.4743 | 1.7977e+308 | 1.7977e+308
| 619.2307 | 22.2011 | 141.15 | 444870.1399 | 1.7977e+308 | 1.7977e+308
| 618.7508 | 22.0151 | 141.2 | 444298.8788 | 1.7977e+308 | 1.7977e+308
| 617.9974 | 21.8291 | 141.25 | 443957.4231 | 1.7977e+308 | 1.7977e+308
| 617.5342 | 21.6431 | 141.3 | 443387.5014 | 1.7977e+308 | 1.7977e+308
| 617.4189 | 21.4571 | 141.35 | 443149.616 | 1.7977e+308 | 1.7977e+308
| 616.9163 | 21.2711 | 141.4 | 442886.0129 | 1.7977e+308 | 1.7977e+308
| 615.9459 | 21.0844 | 141.45 | 441976.0018 | 1.7977e+308 | 1.7977e+308
| 615.2234 | 20.8985 | 141.5 | 441449.7345 | 1.7977e+308 | 1.7977e+308
| 614.9639 | 20.7123 | 141.55 | 440685.5 | 1.7977e+308 | 1.7977e+308
| 614.7757 | 20.5262 | 141.6 | 439942.4877 | 1.7977e+308 | 1.7977e+308
| 614.0768 | 20.3401 | 141.65 | 439163.9941 | 1.7977e+308 | 1.7977e+308
| 613.3575 | 20.1539 | 141.7 | 438390.7763 | 1.7977e+308 | 1.7977e+308
| 613.1228 | 19.9675 | 141.75 | 437157.9234 | 1.7977e+308 | 1.7977e+308
| 612.6852 | 19.7811 | 141.8 | 436221.1675 | 1.7977e+308 | 1.7977e+308
| 611.7891 | 19.5951 | 141.85 | 435674.1556 | 1.7977e+308 | 1.7977e+308
| 611.2794 | 19.409 | 141.9 | 435102.0331 | 1.7977e+308 | 1.7977e+308
| 610.9212 | 19.2222 | 141.95 | 434469.1804 | 1.7977e+308 | 1.7977e+308
| 610.536 | 19.0362 | 142 | 434377.031 | 1.7977e+308 | 1.7977e+308
| 609.9409 | 18.8502 | 142.05 | 434043.9062 | 1.7977e+308 | 1.7977e+308
| 609.1447 | 18.6642 | 142.1 | 433684.6405 | 1.7977e+308 | 1.7977e+308
| 608.7099 | 18.4781 | 142.15 | 433516.7639 | 1.7977e+308 | 1.7977e+308
| 608.3332 | 18.2922 | 142.2 | 433384.1085 | 1.7977e+308 | 1.7977e+308
| 607.689 | 18.1056 | 142.25 | 433257.4062 | 1.7977e+308 | 1.7977e+308
| 607.0898 | 17.9197 | 142.3 | 433364.9488 | 1.7977e+308 | 1.7977e+308
| 606.7868 | 17.7336 | 142.35 | 432989.5642 | 1.7977e+308 | 1.7977e+308
| 606.493 | 17.5476 | 142.4 | 432804.1904 | 1.7977e+308 | 1.7977e+308
| 605.7133 | 17.3617 | 142.45 | 432742.4342 | 1.7977e+308 | 1.7977e+308
| 604.9583 | 17.1757 | 142.5 | 432650.5294 | 1.7977e+308 | 1.7977e+308
| 604.7968 | 16.9892 | 142.55 | 432708.5247 | 1.7977e+308 | 1.7977e+308
| 604.2634 | 16.8033 | 142.6 | 432628.6295 | 1.7977e+308 | 1.7977e+308
| 603.273 | 16.6174 | 142.65 | 432576.7809 | 1.7977e+308 | 1.7977e+308
| 602.777 | 16.4315 | 142.7 | 432685.0219 | 1.7977e+308 | 1.7977e+308
| 602.4964 | 16.2454 | 142.75 | 432908.4629 | 1.7977e+308 | 1.7977e+308
| 601.9516 | 16.0594 | 142.8 | 432885.0576 | 1.7977e+308 | 1.7977e+308
| 601.0436 | 15.8734 | 142.85 | 432624.0384 | 1.7977e+308 | 1.7977e+308
| 600.1435 | 15.6875 | 142.9 | 432285.3493 | 1.7977e+308 | 1.7977e+308
| 599.8069 | 15.5015 | 142.95 | 431824.6801 | 1.7977e+308 | 1.7977e+308
| 599.3966 | 15.3154 | 143 | 431170.5859 | 1.7977e+308 | 1.7977e+308
| 598.5669 | 15.1293 | 143.05 | 430799.6554 | 1.7977e+308 | 1.7977e+308
| 598.0415 | 14.9426 | 143.1 | 429689.1837 | 1.7977e+308 | 1.7977e+308
| 597.9012 | 14.7565 | 143.15 | 428958.0234 | 1.7977e+308 | 1.7977e+308
| 597.5081 | 14.5704 | 143.2 | 428191.8196 | 1.7977e+308 | 1.7977e+308
| 596.5333 | 14.3843 | 143.25 | 427556.3321 | 1.7977e+308 | 1.7977e+308
| 595.6352 | 14.1982 | 143.3 | 426707.5055 | 1.7977e+308 | 1.7977e+308
| 595.2125 | 14.0113 | 143.35 | 425420.1511 | 1.7977e+308 | 1.7977e+308
| 594.7367 | 13.8252 | 143.4 | 424786.3358 | 1.7977e+308 | 1.7977e+308
| 593.9708 | 13.639 | 143.45 | 423929.0054 | 1.7977e+308 | 1.7977e+308
| 593.464 | 13.4528 | 143.5 | 423012.0019 | 1.7977e+308 | 1.7977e+308
| 593.2442 | 13.2665 | 143.55 | 422045.7287 | 1.7977e+308 | 1.7977e+308
| 592.6531 | 13.0804 | 143.6 | 421118.3756 | 1.7977e+308 | 1.7977e+308
| 591.5884 | 12.8941 | 143.65 | 420160.0745 | 1.7977e+308 | 1.7977e+308
| 590.6894 | 12.7078 | 143.7 | 419204.2802 | 1.7977e+308 | 1.7977e+308
| 590.6186 | 12.5211 | 143.75 | 417525.1643 | 1.7977e+308 | 1.7977e+308
| 590.5171 | 12.3342 | 143.8 | 415349.2729 | 1.7977e+308 | 1.7977e+308
| 589.5882 | 12.1479 | 143.85 | 414046.8864 | 1.7977e+308 | 1.7977e+308
| 588.6789 | 11.9604 | 143.9 | 411662.4421 | 1.7977e+308 | 1.7977e+308
| 588.4541 | 11.774 | 143.95 | 410470.1863 | 1.7977e+308 | 1.7977e+308
| 587.8985 | 11.5874 | 144 | 409058.059 | 1.7977e+308 | 1.7977e+308
| 586.8764 | 11.401 | 144.05 | 407697.7386 | 1.7977e+308 | 1.7977e+308
| 586.1832 | 11.2144 | 144.1 | 406201.2691 | 1.7977e+308 | 1.7977e+308
| 585.9419 | 11.0278 | 144.15 | 404714.0579 | 1.7977e+308 | 1.7977e+308
| 585.3348 | 10.84 | 144.2 | 402046.9444 | 1.7977e+308 | 1.7977e+308
| 584.4793 | 10.6534 | 144.25 | 400726.3179 | 1.7977e+308 | 1.7977e+308
| 583.7429 | 10.4669 | 144.3 | 399447.5272 | 1.7977e+308 | 1.7977e+308
| 583.1175 | 10.2802 | 144.35 | 398040.9519 | 1.7977e+308 | 1.7977e+308
| 582.5537 | 10.0935 | 144.4 | 396548.9244 | 1.7977e+308 | 1.7977e+308
| 581.5683 | 9.907 | 144.45 | 395352.8792 | 1.7977e+308 | 1.7977e+308
| 580.9476 | 9.719 | 144.5 | 393046.3772 | 1.7977e+308 | 1.7977e+308
| 580.7176 | 9.5324 | 144.55 | 392108.6599 | 1.7977e+308 | 1.7977e+308
| 580.0726 | 9.3458 | 144.6 | 391045.2342 | 1.7977e+308 | 1.7977e+308
| 578.8368 | 9.1591 | 144.65 | 389905.8225 | 1.7977e+308 | 1.7977e+308
| 578.0216 | 8.9725 | 144.7 | 388816.6572 | 1.7977e+308 | 1.7977e+308
| 577.865 | 8.7853 | 144.75 | 387384.8117 | 1.7977e+308 | 1.7977e+308
| 577.3487 | 8.5983 | 144.8 | 386014.0968 | 1.7977e+308 | 1.7977e+308
| 576.3094 | 8.4115 | 144.85 | 384718.8009 | 1.7977e+308 | 1.7977e+308
| 575.4536 | 8.2249 | 144.9 | 383627.2157 | 1.7977e+308 | 1.7977e+308
| 575.1985 | 8.0381 | 144.95 | 382485.1825 | 1.7977e+308 | 1.7977e+308
| 574.6212 | 7.8515 | 145 | 381542.7713 | 1.7977e+308 | 1.7977e+308
| 573.5596 | 7.6634 | 145.05 | 379563.2987 | 1.7977e+308 | 1.7977e+308
| 572.7731 | 7.4768 | 145.1 | 378621.6466 | 1.7977e+308 | 1.7977e+308
| 572.6922 | 7.4101 | 145.118 | 378621.6496 | 1.7977e+308 | 1.7977e+308
| 565.6097 | 6.2744 | 220.65 | 1.7977e+308 | 1.7977e+308 | 1.7977e+308
| 565.7598 | 6.0927 | 220.7 | 1.7977e+308 | 1.7977e+308 | 1.7977e+308
| 565.9049 | 5.9073 | 220.75 | 1.7977e+308 | 1.7977e+308 | 1.7977e+308
| 565.1285 | 5.7219 | 220.8 | 1.7977e+308 | 1.7977e+308 | 1.7977e+308
| 564.3496 | 5.5366 | 220.85 | 1.7977e+308 | 1.7977e+308 | 1.7977e+308
| 563.7891 | 5.3512 | 220.9 | 1.7977e+308 | 1.7977e+308 | 1.7977e+308
| 563.3009 | 5.1659 | 220.95 | 1.7977e+308 | 1.7977e+308 | 1.7977e+308
| 562.7213 | 4.9805 | 221 | 1.7977e+308 | 1.7977e+308 | 1.7977e+308
| 562.2315 | 4.7952 | 221.05 | 1.7977e+308 | 1.7977e+308 | 1.7977e+308
| 561.6949 | 4.6098 | 221.1 | 1.7977e+308 | 1.7977e+308 | 1.7977e+308
| 560.929 | 4.4245 | 221.15 | 1.7977e+308 | 1.7977e+308 | 1.7977e+308
| 560.2957 | 4.2391 | 221.2 | 1.7977e+308 | 1.7977e+308 | 1.7977e+308
| 559.7798 | 4.0538 | 221.25 | 1.7977e+308 | 1.7977e+308 | 1.7977e+308
| 559.0154 | 3.8684 | 221.3 | 1.7977e+308 | 1.7977e+308 | 1.7977e+308
| 558.4336 | 3.6831 | 221.35 | 1.7977e+308 | 1.7977e+308 | 1.7977e+308
| 557.8057 | 3.4977 | 221.4 | 1.7977e+308 | 1.7977e+308 | 1.7977e+308
| 557.1212 | 3.3124 | 221.45 | 1.7977e+308 | 1.7977e+308 | 1.7977e+308
| 556.7272 | 3.127 | 221.5 | 1.7977e+308 | 1.7977e+308 | 1.7977e+308
| 555.7984 | 2.9417 | 221.55 | 1.7977e+308 | 1.7977e+308 | 1.7977e+308
| 555.0153 | 2.7563 | 221.6 | 1.7977e+308 | 1.7977e+308 | 1.7977e+308
| 554.4094 | 2.571 | 221.65 | 1.7977e+308 | 1.7977e+308 | 1.7977e+308
| 553.53 | 2.382 | 221.7 | 1.7977e+308 | 1.7977e+308 | 1.7977e+308
| 552.503 | 2.2003 | 221.75 | 1.7977e+308 | 1.7977e+308 | 1.7977e+308
| 551.3396 | 2.015 | 221.8 | 1.7977e+308 | 1.7977e+308 | 1.7977e+308
| 550.4203 | 1.8297 | 221.85 | 1.7977e+308 | 1.7977e+308 | 1.7977e+308
| 549.4404 | 1.6444 | 221.9 | 1.7977e+308 | 1.7977e+308 | 1.7977e+308
| 548.2074 | 1.4591 | 221.95 | 1.7977e+308 | 1.7977e+308 | 1.7977e+308
| 547.035 | 1.2737 | 222 | 1.7977e+308 | 1.7977e+308 | 1.7977e+308
| 545.9465 | 1.0884 | 222.05 | 1.7977e+308 | 1.7977e+308 | 1.7977e+308
| 544.3383 | 0.90314 | 222.1 | 1.7977e+308 | 1.7977e+308 | 1.7977e+308
| 542.6143 | 0.71786 | 222.15 | 1.7977e+308 | 1.7977e+308 | 1.7977e+308
| 541.0492 | 0.53257 | 222.2 | 1.7977e+308 | 1.7977e+308 | 1.7977e+308
| 539.2582 | 0.34729 | 222.25 | 1.7977e+308 | 1.7977e+308 | 1.7977e+308
| 536.6006 | 0.16207 | 222.3 | 1.7977e+308 | 1.7977e+308 | 1.7977e+308
| 530.4278 | -0.00067356 | 222.344 | 1.7977e+308 | 1.7977e+308 | 1.7977e+308
END

## Test 004
Segment | Displacement Into Surface | Load On Sample | Time On Sample | Harmonic Contact Stiffness | Hardness | Modulus
| nm | mN | s | N/m | GPa | GPa
Surface Marker | 2.9271 | 0.0027437 | 0 | 140.8908 | 1.7977e+308 | 1.7977e+308
| 2.2927 | 0.0054601 | 0.406 | 524.1029 | 1.7977e+308 | 3.3256e-158
| 9.063 | 0.0076728 | 0.806 | 860.0271 | 1.2954 | 9.5899
| 7.9975 | 0.010493 | 1.206 | 1131.8684 | 4.0757 | 19.3115
| 8.4069 | 0.01333 | 1.606 | 1702.37 | 2.1027 | 18.4965
| 7.9303 | 0.016291 | 2.006 | 2156.2095 | 2.8847 | 24.9647
| 7.8776 | 0.019264 | 2.406 | 1990.37 | 12.6855 | 45.2403
| 7.2568 | 0.022317 | 2.806 | 1794.4798 | 1.7977e+308 | 1.1387e-157
| 7.6144 | 0.025349 | 3.206 | 1767.6525 | 1.7977e+308 | 1.1216e-157
| 15.0323 | 0.028018 | 3.606 | 1901.5191 | 2.7743 | 16.337
| 15.2209 | 0.031253 | 4.006 | 2282.371 | 2.4654 | 17.521
| 14.3146 | 0.034698 | 4.406 | 3564.5368 | 1.8947 | 22.8753
| 13.9573 | 0.038209 | 4.806 | 7199.224 | 1.4271 | 38.75
| 14.2125 | 0.041785 | 5.206 | 14272.1258 | 1.272 | 71.3372
| 14.2433 | 0.045557 | 5.606 | 18110.48 | 1.3446 | 90.5976
| 14.4651 | 0.049411 | 6.006 | 19189.2626 | 1.4355 | 95.641
| 14.9195 | 0.053729 | 6.406 | 24042.1526 | 1.468 | 118.4192
| 15.0171 | 0.058249 | 6.806 | 29245.4647 | 1.5547 | 145.54
| 15.5298 | 0.063094 | 7.206 | 30349.7419 | 1.6237 | 148.6784
| 15.5149 | 0.06849 | 7.606 | 33099.8381 | 1.7636 | 164.2177
| 15.8475 | 0.073984 | 8.006 | 35603.3267 | 1.8563 | 175.9835
| 15.965 | 0.080297 | 8.406 | 38941.2887 | 1.9943 | 194.2464
| 16.2449 | 0.08668 | 8.806 | 38460.1758 | 2.1302 | 190.2438
| 16.6345 | 0.093249 | 9.206 | 37918.2738 | 2.2505 | 185.1375
| 16.9035 | 0.10043 | 9.606 | 37886.2068 | 2.4008 | 183.9283
| 17.2552 | 0.1077 | 10.006 | 38641.0463 | 2.5267 | 186.1646
| 17.4657 | 0.11537 | 10.406 | 40176.7144 | 2.6772 | 193.6223
| 17.7735 | 0.12337 | 10.806 | 40686.2773 | 2.8236 | 194.927
| 17.4834 | 0.13176 | 11.206 | 41347.4977 | 3.1078 | 202.2305
| 18.2267 | 0.1399 | 11.606 | 41659.0114 | 3.1538 | 198.6472
| 18.6961 | 0.14837 | 12.006 | 40998.8218 | 3.2794 | 192.6997
| 18.5117 | 0.15733 | 12.406 | 40162.1775 | 3.5814 | 191.3679
| 19.0542 | 0.16591 | 12.806 | 39723.972 | 3.6829 | 186.1634
| 18.9214 | 0.17485 | 13.206 | 39785.4901 | 3.9654 | 188.8486
| 19.3537 | 0.18382 | 13.606 | 40077.5273 | 4.0828 | 188.1666
| 19.4136 | 0.19326 | 14.006 | 41398.8439 | 4.2931 | 195.4842
| 19.7358 | 0.20285 | 14.406 | 42864.1648 | 4.4192 | 201.3511
| 20.1066 | 0.21235 | 14.806 | 43734.2806 | 4.5371 | 203.8376
| 19.97 | 0.22214 | 15.206 | 44104.1091 | 4.8376 | 208.227
| 20.625 | 0.23206 | 15.606 | 43621.3325 | 4.9003 | 201.8061
| 20.9626 | 0.24176 | 16.006 | 43183.5874 | 5.0604 | 198.3798
| 21.3505 | 0.25179 | 16.406 | 43203.4567 | 5.1936 | 196.7805
| 21.3561 | 0.26227 | 16.806 | 44486.8108 | 5.4264 | 204.0757
| 21.5886 | 0.27256 | 17.206 | 45346.2689 | 5.5841 | 207.5478
| 22.0399 | 0.28327 | 17.606 | 45317.5967 | 5.6995 | 205.178
| 22.5379 | 0.29381 | 18.006 | 45431.7124 | 5.7827 | 203.1204
| 22.7159 | 0.30472 | 18.406 | 45761.5212 | 5.9842 | 204.6003
| 22.8709 | 0.31592 | 18.806 | 46325.4484 | 6.1902 | 207.3211
| 23.0553 | 0.32726 | 19.206 | 47064.1707 | 6.3776 | 210.5781
| 23.4691 | 0.33865 | 19.606 | 47758.2511 | 6.4695 | 211.7573
| 23.5341 | 0.35053 | 20.006 | 48750.8599 | 6.7006 | 217.1055
| 23.8162 | 0.36268 | 20.406 | 50165.5762 | 6.823 | 222.5436
| 24.1862 | 0.37487 | 20.806 | 51217.9079 | 6.9203 | 225.5939
| 24.2255 | 0.38727 | 21.206 | 51309.3072 | 7.2082 | 227.2011
| 24.5697 | 0.39996 | 21.606 | 51257.5869 | 7.374 | 225.6304
| 24.7731 | 0.41268 | 22.006 | 51793.8023 | 7.5712 | 227.8019
| 25.0196 | 0.42581 | 22.406 | 52406.7659 | 7.7506 | 229.9632
| 25.3683 | 0.43913 | 22.806 | 52507.7785 | 7.9104 | 229.0561
| 25.5871 | 0.4526 | 23.206 | 52812.8893 | 8.1215 | 230.1267
| 25.8549 | 0.4663 | 23.606 | 53496.1566 | 8.288 | 232.3908
| 26.0569 | 0.4804 | 24.006 | 54050.7517 | 8.501 | 234.6856
| 26.4385 | 0.49462 | 24.406 | 54224.5822 | 8.6456 | 233.8488
| 26.7213 | 0.50895 | 24.806 | 54403.6934 | 8.8395 | 233.8787
| 27.0532 | 0.52383 | 25.206 | 55519.4795 | 8.9537 | 237.4005
| 27.079 | 0.53911 | 25.606 | 56269.3082 | 9.26 | 242.0301
| 27.5136 | 0.55441 | 26.006 | 56789.555 | 9.3586 | 242.1816
| 27.9281 | 0.56999 | 26.406 | 56995.9818 | 9.4919 | 241.2485
| 28.3417 | 0.58606 | 26.806 | 57584.6392 | 9.6045 | 241.9181
| 28.4714 | 0.60246 | 27.206 | 58538.0751 | 9.8487 | 246.4468
| 28.7753 | 0.61902 | 27.606 | 59209.1431 | 10.0166 | 248.3529
| 29.2273 | 0.63613 | 28.006 | 60117.9323 | 10.0908 | 249.9706
| 29.4839 | 0.65349 | 28.406 | 60871.3768 | 10.2861 | 252.6167
| 29.9292 | 0.67104 | 28.806 | 61309.4522 | 10.3976 | 252.4012
| 29.9798 | 0.68891 | 29.206 | 61200.2893 | 10.7814 | 253.3979
| 30.4796 | 0.70704 | 29.606 | 60814.6173 | 10.9318 | 249.572
| 30.8541 | 0.72537 | 30.006 | 60970.5826 | 11.1118 | 248.9399
| 31.1592 | 0.74419 | 30.406 | 61225.1257 | 11.3321 | 249.2979
| 31.4361 | 0.76338 | 30.806 | 61466.3597 | 11.5755 | 249.8579
| 31.8897 | 0.78282 | 31.206 | 61547.2507 | 11.7265 | 248.3997
| 32.0437 | 0.80257 | 31.606 | 61763.1811 | 12.0559 | 249.8948
| 32.416 | 0.82284 | 32.006 | 62167.051 | 12.2363 | 250.3457
| 32.7399 | 0.8436 | 32.406 | 63054.6979 | 12.4032 | 252.9722
| 33.0257 | 0.86468 | 32.806 | 63630.9529 | 12.6286 | 254.7711
| 33.6242 | 0.8862 | 33.206 | 64073.715 | 12.6676 | 253.5775
| 34.0759 | 0.9081 | 33.606 | 64434.7404 | 12.8131 | 253.3055
| 34.4174 | 0.93049 | 34.006 | 65120.3998 | 13.0006 | 255.0786
| 34.7765 | 0.95339 | 34.406 | 65681.7604 | 13.1948 | 256.2888
| 35.1911 | 0.9767 | 34.806 | 66299.9117 | 13.3488 | 257.2677
| 35.5329 | 1.0006 | 35.206 | 67280.1437 | 13.5178 | 260.0988
| 35.7765 | 1.0251 | 35.606 | 68589.0739 | 13.7214 | 264.8614
| 36.2259 | 1.05 | 36.006 | 69157.8927 | 13.8695 | 265.4057
| 36.9701 | 1.0751 | 36.406 | 68674.5704 | 13.9382 | 260.0805
| 37.199 | 1.1008 | 36.806 | 68375.7373 | 14.3432 | 259.4825
| 37.5731 | 1.1269 | 37.206 | 69137.7326 | 14.5275 | 261.3331
| 38.0645 | 1.1537 | 37.606 | 69462.5225 | 14.6922 | 260.8699
| 38.366 | 1.1808 | 38.006 | 69146.7759 | 15.0707 | 259.7708
| 39.0807 | 1.2086 | 38.406 | 69808.7922 | 15.0433 | 258.8037
| 39.2044 | 1.237 | 38.806 | 70964.16 | 15.3735 | 263.8565
| 39.584 | 1.2664 | 39.206 | 72550.7202 | 15.4779 | 268.4114
| 40.2421 | 1.2961 | 39.606 | 73650.0931 | 15.4517 | 269.2743
| 40.9081 | 1.3264 | 40.006 | 74108.7522 | 15.5049 | 268.0636
| 40.9647 | 1.3572 | 40.406 | 73889.9112 | 16.075 | 269.2728
| 41.8178 | 1.3882 | 40.806 | 73162.1332 | 16.1549 | 263.0829
| 42.1749 | 1.4203 | 41.206 | 73691.3608 | 16.4304 | 264.4781
| 42.6082 | 1.4531 | 41.606 | 75164.9585 | 16.5276 | 268.2198
| 43.1507 | 1.4867 | 42.006 | 76116.6354 | 16.6259 | 269.5958
| 43.7626 | 1.5207 | 42.406 | 76445.3313 | 16.7591 | 268.5954
| 44.1823 | 1.5555 | 42.806 | 76764.3089 | 17.0403 | 268.9852
| 44.5604 | 1.5909 | 43.206 | 77410.7702 | 17.3096 | 270.6551
| 45.1371 | 1.627 | 43.606 | 77379.1115 | 17.5402 | 268.9672
| 45.7132 | 1.6638 | 44.006 | 77752.8213 | 17.716 | 268.5098
| 46.1987 | 1.7015 | 44.406 | 78380.441 | 17.928 | 269.4465
| 46.863 | 1.7399 | 44.806 | 79521.7977 | 17.9374 | 270.6355
| 47.4806 | 1.7794 | 45.206 | 80660.2107 | 17.9907 | 272.1566
| 48.1962 | 1.8194 | 45.606 | 81374.7579 | 18.0396 | 271.835
| 48.6248 | 1.8603 | 46.006 | 82152.7428 | 18.291 | 273.6426
| 49.965 | 1.9021 | 46.406 | 82857.7355 | 17.9187 | 269.2967
| 50.4964 | 1.9446 | 46.806 | 83211.3093 | 18.1659 | 269.3152
| 51.1037 | 1.9881 | 47.206 | 83875.9565 | 18.324 | 269.7257
| 51.688 | 2.0325 | 47.606 | 84575.9428 | 18.4973 | 270.3947
| 52.6122 | 2.0779 | 48.006 | 85543.9929 | 18.4083 | 269.6959
| 53.0896 | 2.1242 | 48.406 | 86732.9336 | 18.5957 | 272.3483
| 53.4609 | 2.1717 | 48.806 | 88101.9496 | 18.8395 | 276.1536
| 54.2895 | 2.2196 | 49.206 | 87836.5824 | 19.0047 | 272.8788
| 55.2321 | 2.2686 | 49.606 | 87818.704 | 19.0693 | 269.6893
| 55.6237 | 2.3188 | 50.006 | 89133.1533 | 19.3169 | 273.1984
| 56.1082 | 2.3704 | 50.406 | 91271.8949 | 19.3939 | 278.2643
| 57.0159 | 2.4228 | 50.806 | 92725.4207 | 19.2937 | 279.0544
| 58.0104 | 2.4764 | 51.206 | 93568.3476 | 19.2327 | 277.8455
| 58.5201 | 2.5308 | 51.606 | 93804.4828 | 19.5735 | 277.9975
| 59.2642 | 2.586 | 52.006 | 93220.4512 | 19.8857 | 274.8411
| 60.2241 | 2.6426 | 52.406 | 93520.2094 | 19.9392 | 272.7016
| 61.1314 | 2.7003 | 52.806 | 94809.5332 | 19.891 | 273.2689
| 61.946 | 2.7596 | 53.206 | 96524.9159 | 19.8552 | 275.383
| 62.403 | 2.8199 | 53.606 | 97376.6526 | 20.173 | 277.4308
| 63.5348 | 2.8813 | 54.006 | 97840.4291 | 20.122 | 274.9173
| 64.3261 | 2.9442 | 54.406 | 99007.3077 | 20.1976 | 275.9269
| 64.9316 | 3.0085 | 54.806 | 101025.6215 | 20.2791 | 279.889
| 65.981 | 3.0743 | 55.206 | 102714.3981 | 20.1436 | 280.7401
| 66.5221 | 3.141 | 55.606 | 102997.5967 | 20.5092 | 281.0947
| 67.6779 | 3.209 | 56.006 | 102576.4927 | 20.6039 | 276.7263
| 69.5779 | 3.278 | 56.406 | 102402.6737 | 20.2303 | 269.4068
| 70.657 | 3.3488 | 56.806 | 103239.1714 | 20.2234 | 268.4937
| 71.8972 | 3.4211 | 57.206 | 105107.4634 | 19.9983 | 269.0475
| 72.4695 | 3.4957 | 57.606 | 108398.3637 | 19.9886 | 275.776
| 73.7819 | 3.5716 | 58.006 | 110973.4871 | 19.6819 | 277.5081
| 74.9026 | 3.6495 | 58.406 | 113854.479 | 19.4701 | 280.8108
| 76.0402 | 3.7287 | 58.806 | 115804.8964 | 19.3653 | 282.0666
| 76.8514 | 3.8097 | 59.206 | 117692.8783 | 19.4418 | 284.7012
| 77.3377 | 3.892 | 59.606 | 118257.4137 | 19.8212 | 286.0526
| 78.5097 | 3.9759 | 60.006 | 118635.7011 | 19.8803 | 283.9116
| 79.5707 | 4.0615 | 60.406 | 118834.5864 | 20.0229 | 281.989
| 80.7307 | 4.1488 | 60.806 | 120102.7184 | 20.0081 | 281.8483
| 82.0041 | 4.2379 | 61.206 | 120644.3653 | 20.0223 | 279.8154
| 82.9241 | 4.3288 | 61.606 | 121841.1235 | 20.1464 | 280.6413
| 84.4546 | 4.4219 | 62.006 | 123544.0818 | 19.9331 | 279.9097
| 85.3063 | 4.5166 | 62.406 | 125218.0693 | 20.0529 | 281.9772
| 86.6497 | 4.6137 | 62.806 | 127056.3377 | 19.9369 | 282.3444
| 87.4188 | 4.7123 | 63.206 | 128091.091 | 20.1702 | 283.5396
| 88.3348 | 4.8131 | 63.606 | 129577.5567 | 20.2984 | 285.0117
| 89.7873 | 4.9162 | 64.006 | 130717.4464 | 20.2216 | 283.6778
| 90.6873 | 5.021 | 64.406 | 131992.9644 | 20.3879 | 284.8438
| 91.9913 | 5.1284 | 64.806 | 133743.3513 | 20.3352 | 285.3071
| 93.0792 | 5.2375 | 65.206 | 135011.9323 | 20.4291 | 285.7462
| 94.0127 | 5.3492 | 65.606 | 136190.5619 | 20.6086 | 286.6536
| 95.2961 | 5.463 | 66.006 | 137924.5151 | 20.5854 | 287.2173
| 96.9723 | 5.579 | 66.406 | 138245.4357 | 20.5317 | 283.8079
| 98.8216 | 5.697 | 66.806 | 138562.7317 | 20.4143 | 279.8988
| 100.0899 | 5.818 | 67.206 | 140806.0977 | 20.376 | 281.5234
| 101.3808 | 5.9412 | 67.606 | 142343.5201 | 20.3995 | 281.8619
| 103.1178 | 6.0668 | 68.006 | 143645.0513 | 20.2698 | 280.2572
| 105.0799 | 6.1951 | 68.406 | 144487.7135 | 20.1038 | 277.2101
| 106.5287 | 6.3263 | 68.806 | 147328.7352 | 19.9804 | 279.2714
| 107.7331 | 6.4607 | 69.206 | 150410.5637 | 19.9448 | 282.5531
| 108.936 | 6.5978 | 69.606 | 154174.726 | 19.8677 | 286.9532
| 110.5346 | 6.7378 | 70.006 | 156246.7868 | 19.7868 | 287.2464
| 111.921 | 6.88 | 70.406 | 157191.7774 | 19.8728 | 286.4364
| 113.1524 | 7.0256 | 70.806 | 158524.0835 | 19.9942 | 286.801
| 114.774 | 7.1732 | 71.206 | 158184.5104 | 20.1037 | 283.283
| 116.625 | 7.3238 | 71.606 | 157089.3331 | 20.2007 | 278.0244
| 118.1237 | 7.4775 | 72.006 | 158369.4037 | 20.2444 | 277.6099
| 119.8299 | 7.6351 | 72.406 | 161931.8329 | 20.0484 | 280.0399
| 121.7801 | 7.7961 | 72.806 | 164703.1071 | 19.8458 | 280.552
| 123.1071 | 7.96 | 73.206 | 167419.9637 | 19.8672 | 282.8507
| 124.8246 | 8.1268 | 73.606 | 167666.2778 | 19.9397 | 280.3474
| 126.7077 | 8.2964 | 74.006 | 166250.0071 | 20.0852 | 275.07
| 128.5336 | 8.4695 | 74.406 | 165636.7468 | 20.202 | 271.2793
| 130.1527 | 8.647 | 74.806 | 168847.1493 | 20.1094 | 273.4979
| 132.2325 | 8.828 | 75.206 | 173079.6209 | 19.8109 | 275.8728
| 134.2103 | 9.0131 | 75.606 | 174898.0498 | 19.7301 | 275.1955
| 135.4272 | 9.2008 | 76.006 | 173840.7802 | 20.0871 | 272.6632
| 137.4034 | 9.3921 | 76.406 | 172644.9982 | 20.2299 | 268.0661
| 139.4806 | 9.5867 | 76.806 | 171472.7009 | 20.3505 | 263.4157
| 141.2471 | 9.7859 | 77.206 | 172469.3661 | 20.4143 | 262.4648
| 143.6049 | 9.9897 | 77.606 | 176489.892 | 20.0833 | 263.9523
| 145.5565 | 10.1983 | 78.006 | 181572.9634 | 19.8259 | 267.7854
| 147.5364 | 10.4109 | 78.406 | 183804.6743 | 19.7682 | 267.9328
| 149.6197 | 10.6271 | 78.806 | 183564.3461 | 19.8501 | 264.785
| 151.2372 | 10.8476 | 79.206 | 183515.7809 | 20.0598 | 263.057
| 153.5684 | 11.0726 | 79.606 | 185210.8586 | 19.9556 | 261.8625
| 155.5812 | 11.3025 | 80.006 | 186415.1335 | 19.9829 | 260.8567
| 157.6573 | 11.5365 | 80.406 | 187973.8019 | 19.9742 | 260.1684
| 160.4385 | 11.7765 | 80.806 | 192435.8704 | 19.6009 | 261.3717
| 162.2446 | 12.0214 | 81.206 | 197328.6238 | 19.4795 | 265.193
| 164.3409 | 12.2709 | 81.606 | 197618.504 | 19.5685 | 263.0552
| 166.2626 | 12.5243 | 82.006 | 195708.6191 | 19.8434 | 258.8731
| 168.8196 | 12.783 | 82.406 | 195524.2837 | 19.8579 | 255.4471
| 171.1682 | 13.0475 | 82.806 | 198038.8696 | 19.7634 | 255.4956
| 173.2584 | 13.318 | 83.206 | 202110.5543 | 19.6492 | 257.7719
| 175.6566 | 13.5939 | 83.606 | 206167.1375 | 19.4738 | 259.4123
| 178.6873 | 13.8756 | 84.006 | 210637.364 | 19.1434 | 260.2594
| 181.1106 | 14.1633 | 84.406 | 213451.6493 | 19.0613 | 260.5377
| 183.5658 | 14.4567 | 84.806 | 216746.2298 | 18.9558 | 261.2771
| 187.1357 | 14.7567 | 85.206 | 221040.7383 | 18.571 | 260.9844
| 189.6774 | 15.0627 | 85.606 | 224884.1198 | 18.4476 | 262.1642
| 193.6114 | 15.3742 | 86.006 | 226079.7997 | 18.1704 | 258.1427
| 196.2442 | 15.6926 | 86.406 | 228061.7268 | 18.1345 | 257.3449
| 198.8161 | 16.0177 | 86.806 | 231197.8057 | 18.0668 | 257.8319
| 202.0753 | 16.348 | 87.206 | 231327.0393 | 18.003 | 254.2301
| 204.8527 | 16.6854 | 87.606 | 230602.7056 | 18.0797 | 250.7465
| 207.7614 | 17.0294 | 88.006 | 232317.0607 | 18.0286 | 249.4527
| 210.5391 | 17.3815 | 88.406 | 236893.1559 | 17.8857 | 251.0796
| 213.5279 | 17.7403 | 88.806 | 240699.419 | 17.7481 | 251.6539
| 216.3566 | 18.1064 | 89.206 | 242461.2425 | 17.733 | 250.6223
| 219.1888 | 18.4795 | 89.606 | 243786.8779 | 17.7409 | 249.2353
| 222.022 | 18.8607 | 90.006 | 246354.8461 | 17.7046 | 249.0042
| 225.2397 | 19.2491 | 90.406 | 246824.8765 | 17.6927 | 246.3884
| 228.8553 | 19.645 | 90.806 | 248276.2336 | 17.5802 | 244.137
| 232.8019 | 20.0495 | 91.206 | 251009.7236 | 17.3725 | 242.5965
| 235.927 | 20.4621 | 91.606 | 253741.7576 | 17.3101 | 242.2543
| 239.1222 | 20.8825 | 92.006 | 254486.5825 | 17.3193 | 240.2033
| 242.6434 | 21.3113 | 92.406 | 254180.3326 | 17.3239 | 236.9429
| 247.0116 | 21.7487 | 92.806 | 255948.1014 | 17.124 | 234.3592
| 250.916 | 22.1958 | 93.206 | 260170.1168 | 16.9166 | 234.3855
| 256.2996 | 22.6524 | 93.606 | 265032.6029 | 16.4886 | 233.1165
| 259.4303 | 23.1175 | 94.006 | 267655.166 | 16.4762 | 232.9212
| 263.0293 | 23.592 | 94.406 | 268268.0949 | 16.4723 | 230.6794
| 267.286 | 24.0755 | 94.806 | 269333.2245 | 16.3687 | 228.0918
| 271.1867 | 24.5703 | 95.206 | 274990.9611 | 16.1715 | 229.3506
| 275.2144 | 25.076 | 95.606 | 284105.4968 | 15.869 | 232.9808
| 279.0141 | 25.5921 | 96.006 | 288989.6423 | 15.7403 | 233.7698
| 283.2036 | 26.1164 | 96.406 | 287521.4896 | 15.7521 | 229.6027
| 287.443 | 26.652 | 96.806 | 287449.4884 | 15.7255 | 226.5071
| 291.7007 | 27.1979 | 97.206 | 289605.9351 | 15.6382 | 225.025
| 296.8279 | 27.7557 | 97.606 | 291744.809 | 15.4582 | 222.7128
| 301.2781 | 28.3236 | 98.006 | 291934.5161 | 15.4207 | 219.8711
| 305.245 | 28.9038 | 98.406 | 294349.3477 | 15.3823 | 219.0424
| 310.7938 | 29.4962 | 98.806 | 299729.1621 | 15.0949 | 218.6598
| 316.4006 | 30.1008 | 99.206 | 304551.8492 | 14.8352 | 217.9111
| 321.5664 | 30.7172 | 99.606 | 307281.3113 | 14.6881 | 216.3012
| 326.7439 | 31.3475 | 100.006 | 314209.1907 | 14.4503 | 217.3332
| 331.7189 | 31.9902 | 100.406 | 322356.7179 | 14.2215 | 219.2874
| 337.266 | 32.6474 | 100.806 | 329927.4153 | 13.9702 | 220.3776
| 341.9221 | 33.3159 | 101.206 | 331699.2108 | 13.9308 | 218.7477
| 348.629 | 33.9981 | 101.606 | 331210.495 | 13.7619 | 214.1609
| 354.6818 | 34.6944 | 102.006 | 335865.093 | 13.5586 | 213.2361
| 360.2726 | 35.4062 | 102.406 | 343928.0311 | 13.3432 | 214.6575
| 365.8185 | 36.1314 | 102.806 | 347419.1219 | 13.2271 | 213.5299
| 372.3834 | 36.8712 | 103.206 | 348723.6948 | 13.0777 | 210.4789
| 380.1156 | 37.6247 | 103.606 | 348833.4659 | 12.8701 | 206.07
| 385.567 | 38.3933 | 104.006 | 348115.3071 | 12.8586 | 203.0098
| 392.0252 | 39.1776 | 104.406 | 349154.9427 | 12.7483 | 200.2814
| 398.5763 | 39.9775 | 104.806 | 351365.0148 | 12.619 | 198.1891
| 406.3258 | 40.7944 | 105.206 | 356309.2133 | 12.3708 | 196.7745
| 413.1284 | 41.6296 | 105.606 | 366597.2306 | 12.1188 | 198.6493
| 420.1898 | 42.4819 | 106.006 | 378448.4898 | 11.8482 | 201.1036
| 429.0671 | 43.3514 | 106.406 | 384842.6724 | 11.5617 | 199.7742
| 435.8118 | 44.2366 | 106.806 | 383819.5469 | 11.512 | 196.2864
| 443.2373 | 45.1386 | 107.206 | 377778.7796 | 11.4965 | 190.2374
| 451.2784 | 46.0582 | 107.606 | 375104.714 | 11.409 | 185.6154
| 458.5369 | 46.9981 | 108.006 | 381431.4622 | 11.251 | 185.5405
| 465.409 | 47.9599 | 108.406 | 397076.8902 | 11.0093 | 189.7596
| 472.5424 | 48.9421 | 108.806 | 411243.9403 | 10.7941 | 193.1424
| 480.5081 | 49.9416 | 109.206 | 416361.1425 | 10.6496 | 192.1277
| 487.7848 | 50.9611 | 109.606 | 413892.7901 | 10.6264 | 188.3046
| 495.6522 | 51.9999 | 110.006 | 412672.3515 | 10.567 | 184.8468
| 503.9477 | 53.0599 | 110.406 | 411593.4298 | 10.4923 | 181.3754
| 513.1629 | 54.141 | 110.806 | 413237.2555 | 10.353 | 178.6976
| 522.5028 | 55.2447 | 111.206 | 416927.5392 | 10.1957 | 176.8695
| 531.1824 | 56.3712 | 111.606 | 423446.7321 | 10.0476 | 176.4809
| 540.925 | 57.5219 | 112.006 | 433238.1768 | 9.8348 | 176.9024
| 554.0243 | 58.695 | 112.406 | 442587.0923 | 9.5113 | 175.7831
| 564.354 | 59.8928 | 112.806 | 448840.0115 | 9.3386 | 174.7202
| 574.9936 | 61.1133 | 113.206 | 452192.9354 | 9.1882 | 172.5562
| 586.291 | 62.3595 | 113.606 | 458624.962 | 9.001 | 171.3122
| 596.715 | 63.6317 | 114.006 | 464427.1916 | 8.859 | 170.2318
| 608.0272 | 64.9281 | 114.406 | 466357.4012 | 8.7244 | 167.5832
| 621.2446 | 66.2498 | 114.806 | 467204.2406 | 8.547 | 164.0471
| 637.7148 | 67.6003 | 115.206 | 477215.5687 | 8.2272 | 162.5552
| 652.7374 | 68.9783 | 115.606 | 488374.9624 | 7.9659 | 161.9759
| 668.0483 | 70.3842 | 116.006 | 496964.9259 | 7.7313 | 160.5708
| 682.0244 | 71.8191 | 116.406 | 502923.5772 | 7.5595 | 158.851
| 694.8095 | 73.2835 | 116.806 | 509587.3255 | 7.4232 | 157.7589
| 706.0328 | 74.4902 | 117.13 | 512021.7643 | 1.7977e+308 | 1.7977e+308
| 708.2846 | 74.506 | 117.206 | 512235.3983 | 1.7977e+308 | 1.7977e+308
| 708.894 | 74.5071 | 117.256 | 512384.8037 | 1.7977e+308 | 1.7977e+308
| 709.9759 | 74.5094 | 117.306 | 512794.7794 | 1.7977e+308 | 1.7977e+308
| 711.2008 | 74.5104 | 117.356 | 512987.7342 | 1.7977e+308 | 1.7977e+308
| 711.7167 | 74.5115 | 117.406 | 513270.9294 | 1.7977e+308 | 1.7977e+308
| 712.1994 | 74.5126 | 117.456 | 513604.8251 | 1.7977e+308 | 1.7977e+308
| 713.1652 | 74.5137 | 117.506 | 513988.2734 | 1.7977e+308 | 1.7977e+308
| 714.0674 | 74.5147 | 117.556 | 514587.1835 | 1.7977e+308 | 1.7977e+308
| 714.2486 | 74.5173 | 117.606 | 516270.1283 | 1.7977e+308 | 1.7977e+308
| 714.5113 | 74.5183 | 117.656 | 516741.0658 | 1.7977e+308 | 1.7977e+308
| 715.2388 | 74.5195 | 117.706 | 517130.5202 | 1.7977e+308 | 1.7977e+308
| 715.5636 | 74.5206 | 117.756 | 517355.733 | 1.7977e+308 | 1.7977e+308
| 715.8074 | 74.5217 | 117.806 | 517805.6286 | 1.7977e+308 | 1.7977e+308
| 716.1801 | 74.5229 | 117.856 | 518476.6358 | 1.7977e+308 | 1.7977e+308
| 716.6306 | 74.5252 | 117.906 | 519915.9239 | 1.7977e+308 | 1.7977e+308
| 717.1625 | 74.5265 | 117.956 | 520744.1918 | 1.7977e+308 | 1.7977e+308
| 717.1171 | 74.5277 | 118.006 | 521308.3847 | 1.7977e+308 | 1.7977e+308
| 717.1132 | 74.5287 | 118.056 | 521803.7196 | 1.7977e+308 | 1.7977e+308
| 717.9041 | 74.5302 | 118.106 | 522535.8998 | 1.7977e+308 | 1.7977e+308
| 718.4219 | 74.5318 | 118.156 | 523905.1709 | 1.7977e+308 | 1.7977e+308
| 718.5647 | 74.5331 | 118.206 | 525111.385 | 1.7977e+308 | 1.7977e+308
| 718.6335 | 74.5345 | 118.256 | 526321.1181 | 1.7977e+308 | 1.7977e+308
| 718.9398 | 74.5357 | 118.306 | 527449.5779 | 1.7977e+308 | 1.7977e+308
| 719.3693 | 74.537 | 118.356 | 528357.7203 | 1.7977e+308 | 1.7977e+308
| 719.4169 | 74.5394 | 118.406 | 529653.9742 | 1.7977e+308 | 1.7977e+308
| 719.2953 | 74.5405 | 118.456 | 530184.2916 | 1.7977e+308 | 1.7977e+308
| 719.5676 | 74.5416 | 118.506 | 530366.2666 | 1.7977e+308 | 1.7977e+308
| 720.055 | 74.5428 | 118.556 | 530530.6225 | 1.7977e+308 | 1.7977e+308
| 720.1715 | 74.5437 | 118.606 | 530292.2656 | 1.7977e+308 | 1.7977e+308
| 720.1746 | 74.5448 | 118.656 | 530135.7994 | 1.7977e+308 | 1.7977e+308
| 720.392 | 74.5469 | 118.706 | 530018.4186 | 1.7977e+308 | 1.7977e+308
| 720.6936 | 74.5479 | 118.756 | 529697.839 | 1.7977e+308 | 1.7977e+308
| 720.7499 | 74.549 | 118.806 | 529665.0056 | 1.7977e+308 | 1.7977e+308
| 720.647 | 74.5501 | 118.856 | 529992.9983 | 1.7977e+308 | 1.7977e+308
| 721.0337 | 74.5511 | 118.906 | 529799.2607 | 1.7977e+308 | 1.7977e+308
| 721.5476 | 74.5521 | 118.956 | 529611.514 | 1.7977e+308 | 1.7977e+308
| 721.7742 | 74.5531 | 119.006 | 529631.0596 | 1.7977e+308 | 1.7977e+308
| 721.9875 | 74.5541 | 119.056 | 529560.6901 | 1.7977e+308 | 1.7977e+308
| 722.0213 | 74.5554 | 119.106 | 529633.9703 | 1.7977e+308 | 1.7977e+308
| 722.0342 | 74.5568 | 119.156 | 529334.2378 | 1.7977e+308 | 1.7977e+308
| 722.0079 | 74.5576 | 119.206 | 528729.3024 | 1.7977e+308 | 1.7977e+308
| 722.0736 | 74.5595 | 119.256 | 527495.2219 | 1.7977e+308 | 1.7977e+308
| 722.3624 | 74.5603 | 119.306 | 526730.978 | 1.7977e+308 | 1.7977e+308
| 722.9501 | 74.5611 | 119.356 | 526173.1885 | 1.7977e+308 | 1.7977e+308
| 723.0658 | 74.562 | 119.406 | 525834.6318 | 1.7977e+308 | 1.7977e+308
| 722.7367 | 74.5629 | 119.456 | 525410.1191 | 1.7977e+308 | 1.7977e+308
| 723.1129 | 74.5638 | 119.506 | 524831.3127 | 1.7977e+308 | 1.7977e+308
| 723.5158 | 74.5655 | 119.556 | 524316.1856 | 1.7977e+308 | 1.7977e+308
| 723.3022 | 74.5663 | 119.606 | 524090.0085 | 1.7977e+308 | 1.7977e+308
| 723.0423 | 74.5672 | 119.656 | 523769.6979 | 1.7977e+308 | 1.7977e+308
| 723.4224 | 74.5681 | 119.706 | 523821.6913 | 1.7977e+308 | 1.7977e+308
| 723.7116 | 74.5689 | 119.756 | 523349.3109 | 1.7977e+308 | 1.7977e+308
| 723.7196 | 74.5697 | 119.806 | 522867.1791 | 1.7977e+308 | 1.7977e+308
| 723.7779 | 74.5712 | 119.856 | 521254.3572 | 1.7977e+308 | 1.7977e+308
| 724.1274 | 74.5718 | 119.906 | 520409.1419 | 1.7977e+308 | 1.7977e+308
| 724.3944 | 74.5726 | 119.956 | 519885.279 | 1.7977e+308 | 1.7977e+308
| 724.2502 | 74.5733 | 120.006 | 519309.7114 | 1.7977e+308 | 1.7977e+308
| 724.2323 | 74.5741 | 120.056 | 518918.7803 | 1.7977e+308 | 1.7977e+308
| 724.4183 | 74.575 | 120.106 | 518493.9392 | 1.7977e+308 | 1.7977e+308
| 724.5509 | 74.576 | 120.156 | 518079.5682 | 1.7977e+308 | 1.7977e+308
| 724.6826 | 74.5766 | 120.206 | 517635.4171 | 1.7977e+308 | 1.7977e+308
| 724.7229 | 74.5778 | 120.256 | 517224.67 | 1.7977e+308 | 1.7977e+308
| 724.8783 | 74.5789 | 120.306 | 517029.473 | 1.7977e+308 | 1.7977e+308
| 724.9877 | 74.5797 | 120.356 | 516744.7568 | 1.7977e+308 | 1.7977e+308
| 724.909 | 74.5804 | 120.406 | 516702.8284 | 1.7977e+308 | 1.7977e+308
| 724.9256 | 74.5813 | 120.456 | 516848.9466 | 1.7977e+308 | 1.7977e+308
| 725.0691 | 74.5822 | 120.506 | 517137.4476 | 1.7977e+308 | 1.7977e+308
| 725.3592 | 74.5833 | 120.556 | 517379.1834 | 1.7977e+308 | 1.7977e+308
| 725.6074 | 74.5845 | 120.606 | 517679.8385 | 1.7977e+308 | 1.7977e+308
| 725.6598 | 74.5853 | 120.656 | 517979.9456 | 1.7977e+308 | 1.7977e+308
| 725.6951 | 74.5861 | 120.706 | 518238.7356 | 1.7977e+308 | 1.7977e+308
| 725.9825 | 74.587 | 120.756 | 518820.4263 | 1.7977e+308 | 1.7977e+308
| 725.8003 | 74.5878 | 120.806 | 519353.6655 | 1.7977e+308 | 1.7977e+308
| 725.659 | 74.5892 | 120.856 | 520131.8181 | 1.7977e+308 | 1.7977e+308
| 726.1849 | 74.5904 | 120.906 | 520876.9391 | 1.7977e+308 | 1.7977e+308
| 726.44 | 74.5913 | 120.956 | 521498.6197 | 1.7977e+308 | 1.7977e+308
| 726.1275 | 74.5921 | 121.006 | 521698.5195 | 1.7977e+308 | 1.7977e+308
| 725.9449 | 74.5929 | 121.056 | 521710.2089 | 1.7977e+308 | 1.7977e+308
| 726.1307 | 74.5939 | 121.106 | 521763.9106 | 1.7977e+308 | 1.7977e+308
| 726.3106 | 74.5949 | 121.156 | 521931.282 | 1.7977e+308 | 1.7977e+308
| 726.4716 | 74.5956 | 121.206 | 521949.0238 | 1.7977e+308 | 1.7977e+308
| 726.531 | 74.5964 | 121.256 | 521888.829 | 1.7977e+308 | 1.7977e+308
| 726.6041 | 74.5971 | 121.306 | 521677.4923 | 1.7977e+308 | 1.7977e+308
| 726.6992 | 74.5977 | 121.356 | 521547.729 | 1.7977e+308 | 1.7977e+308
| 726.5566 | 74.5991 | 121.406 | 520794.9319 | 1.7977e+308 | 1.7977e+308
| 726.2953 | 74.5997 | 121.456 | 520351.2994 | 1.7977e+308 | 1.7977e+308
| 726.5425 | 74.6003 | 121.506 | 519950.7987 | 1.7977e+308 | 1.7977e+308
| 727.1494 | 74.601 | 121.556 | 519541.457 | 1.7977e+308 | 1.7977e+308
| 727.1104 | 74.6015 | 121.606 | 519083.4511 | 1.7977e+308 | 1.7977e+308
| 726.9642 | 74.6021 | 121.656 | 518390.1031 | 1.7977e+308 | 1.7977e+308
| 727.2882 | 74.6032 | 121.706 | 517640.8277 | 1.7977e+308 | 1.7977e+308
| 727.4069 | 74.6038 | 121.756 | 517211.6514 | 1.7977e+308 | 1.7977e+308
| 727.0791 | 74.6044 | 121.806 | 517002.2403 | 1.7977e+308 | 1.7977e+308
| 726.942 | 74.6051 | 121.856 | 517098.0708 | 1.7977e+308 | 1.7977e+308
| 727.2785 | 74.6057 | 121.906 | 517004.0976 | 1.7977e+308 | 1.7977e+308
| 727.5517 | 74.6063 | 121.956 | 516954.2838 | 1.7977e+308 | 1.7977e+308
| 727.6133 | 74.6077 | 122.006 | 517614.6577 | 1.7977e+308 | 1.7977e+308
| 727.55 | 74.6077 | 122.056 | 517614.6595 | 1.7977e+308 | 1.7977e+308
| 727.4664 | 74.6086 | 122.106 | 518040.0319 | 1.7977e+308 | 1.7977e+308
| 727.6986 | 74.6097 | 122.156 | 518909.2013 | 1.7977e+308 | 1.7977e+308
| 727.7151 | 74.6113 | 122.206 | 520489.5346 | 1.7977e+308 | 1.7977e+308
| 727.5441 | 74.6122 | 122.256 | 521795.0457 | 1.7977e+308 | 1.7977e+308
| 727.5295 | 74.6132 | 122.306 | 523222.2205 | 1.7977e+308 | 1.7977e+308
| 727.8646 | 74.6142 | 122.356 | 524844.4993 | 1.7977e+308 | 1.7977e+308
| 728.0382 | 74.6152 | 122.406 | 526362.7788 | 1.7977e+308 | 1.7977e+308
| 727.9418 | 74.6161 | 122.456 | 527570.653 | 1.7977e+308 | 1.7977e+308
| 727.9854 | 74.6179 | 122.506 | 529449.0738 | 1.7977e+308 | 1.7977e+308
| 728.1709 | 74.6189 | 122.556 | 530700.5309 | 1.7977e+308 | 1.7977e+308
| 728.2381 | 74.6198 | 122.606 | 531924.9451 | 1.7977e+308 | 1.7977e+308
| 727.9291 | 74.6209 | 122.656 | 533362.5038 | 1.7977e+308 | 1.7977e+308
| 728.1835 | 74.6218 | 122.706 | 534472.9765 | 1.7977e+308 | 1.7977e+308
| 728.6162 | 74.6227 | 122.756 | 535363.5295 | 1.7977e+308 | 1.7977e+308
| 728.5382 | 74.6245 | 122.806 | 536670.6522 | 1.7977e+308 | 1.7977e+308
| 728.3815 | 74.6253 | 122.856 | 536856.4048 | 1.7977e+308 | 1.7977e+308
| 728.3725 | 74.6261 | 122.906 | 537139.9545 | 1.7977e+308 | 1.7977e+308
| 728.6216 | 74.6269 | 122.956 | 537612.4197 | 1.7977e+308 | 1.7977e+308
| 728.5238 | 74.6277 | 123.006 | 537750.8446 | 1.7977e+308 | 1.7977e+308
| 728.2583 | 74.6285 | 123.056 | 538081.6604 | 1.7977e+308 | 1.7977e+308
| 728.6336 | 74.6296 | 123.106 | 538518.1627 | 1.7977e+308 | 1.7977e+308
| 728.9808 | 74.6305 | 123.156 | 538539.0632 | 1.7977e+308 | 1.7977e+308
| 728.908 | 74.6313 | 123.206 | 538449.2522 | 1.7977e+308 | 1.7977e+308
| 728.6272 | 74.6324 | 123.256 | 536869.0833 | 1.7977e+308 | 1.7977e+308
| 728.9145 | 74.6329 | 123.306 | 535958.9531 | 1.7977e+308 | 1.7977e+308
| 729.4055 | 74.6334 | 123.356 | 535177.6637 | 1.7977e+308 | 1.7977e+308
| 728.9611 | 74.6341 | 123.406 | 534719.5708 | 1.7977e+308 | 1.7977e+308
| 728.806 | 74.6347 | 123.456 | 534415.5763 | 1.7977e+308 | 1.7977e+308
| 728.9568 | 74.6354 | 123.506 | 534112.8095 | 1.7977e+308 | 1.7977e+308
| 728.8639 | 74.6365 | 123.556 | 533332.6773 | 1.7977e+308 | 1.7977e+308
| 729.2252 | 74.637 | 123.606 | 532839.5921 | 1.7977e+308 | 1.7977e+308
| 729.109 | 74.6376 | 123.656 | 532757.2764 | 1.7977e+308 | 1.7977e+308
| 729.0676 | 74.6383 | 123.706 | 532709.5426 | 1.7977e+308 | 1.7977e+308
| 729.3763 | 74.6388 | 123.756 | 532471.2893 | 1.7977e+308 | 1.7977e+308
| 729.2913 | 74.6395 | 123.806 | 532407.241 | 1.7977e+308 | 1.7977e+308
| 729.0878 | 74.6409 | 123.856 | 533090.3444 | 1.7977e+308 | 1.7977e+308
| 729.3245 | 74.6415 | 123.906 | 533415.821 | 1.7977e+308 | 1.7977e+308
| 729.5809 | 74.6423 | 123.956 | 533783.1657 | 1.7977e+308 | 1.7977e+308
| 729.2559 | 74.643 | 124.006 | 534003.6764 | 1.7977e+308 | 1.7977e+308
| 729.2194 | 74.6436 | 124.056 | 533805.0226 | 1.7977e+308 | 1.7977e+308
| 729.5446 | 74.6443 | 124.106 | 533553.5447 | 1.7977e+308 | 1.7977e+308
| 730.0094 | 74.6451 | 124.156 | 533433.6628 | 1.7977e+308 | 1.7977e+308
| 729.8745 | 74.6457 | 124.206 | 533509.3205 | 1.7977e+308 | 1.7977e+308
| 729.5876 | 74.6464 | 124.256 | 533452.4475 | 1.7977e+308 | 1.7977e+308
| 729.9889 | 74.6477 | 124.306 | 533876.1776 | 1.7977e+308 | 1.7977e+308
| 730.3853 | 74.6481 | 124.356 | 533500.3982 | 1.7977e+308 | 1.7977e+308
| 730.1946 | 74.6487 | 124.406 | 533164.4539 | 1.7977e+308 | 1.7977e+308
| 729.7985 | 74.6493 | 124.456 | 532939.7212 | 1.7977e+308 | 1.7977e+308
| 730.0265 | 74.6498 | 124.506 | 532673.7943 | 1.7977e+308 | 1.7977e+308
| 730.2847 | 74.6503 | 124.556 | 532696.3251 | 1.7977e+308 | 1.7977e+308
| 730.1018 | 74.6513 | 124.606 | 531902.1118 | 1.7977e+308 | 1.7977e+308
| 729.9625 | 74.6518 | 124.656 | 531372.9344 | 1.7977e+308 | 1.7977e+308
| 729.9661 | 74.6522 | 124.706 | 531087.7122 | 1.7977e+308 | 1.7977e+308
| 730.3592 | 74.6528 | 124.756 | 530990.9204 | 1.7977e+308 | 1.7977e+308
| 730.2303 | 74.6533 | 124.806 | 530608.3566 | 1.7977e+308 | 1.7977e+308
| 729.7424 | 74.6537 | 124.856 | 530193.2618 | 1.7977e+308 | 1.7977e+308
| 730.21 | 74.6545 | 124.906 | 528962.8006 | 1.7977e+308 | 1.7977e+308
| 730.4505 | 74.6548 | 124.956 | 528289.9287 | 1.7977e+308 | 1.7977e+308
| 730.3701 | 74.6552 | 125.006 | 527730.0411 | 1.7977e+308 | 1.7977e+308
| 730.2571 | 74.6556 | 125.056 | 527318.3727 | 1.7977e+308 | 1.7977e+308
| 730.16 | 74.6562 | 125.106 | 526812.5091 | 1.7977e+308 | 1.7977e+308
| 730.6693 | 74.6566 | 125.156 | 526177.4376 | 1.7977e+308 | 1.7977e+308
| 730.8712 | 74.657 | 125.206 | 525861.6906 | 1.7977e+308 | 1.7977e+308
| 730.6358 | 74.6574 | 125.256 | 525702.7564 | 1.7977e+308 | 1.7977e+308
| 730.6668 | 74.6578 | 125.306 | 525258.1344 | 1.7977e+308 | 1.7977e+308
| 730.9131 | 74.6582 | 125.356 | 525064.1077 | 1.7977e+308 | 1.7977e+308
| 730.871 | 74.659 | 125.406 | 524568.1876 | 1.7977e+308 | 1.7977e+308
| 730.4666 | 74.6593 | 125.456 | 524014.9586 | 1.7977e+308 | 1.7977e+308
| 730.6163 | 74.6596 | 125.506 | 523316.1675 | 1.7977e+308 | 1.7977e+308
| 730.9812 | 74.6599 | 125.556 | 522728.1473 | 1.7977e+308 | 1.7977e+308
| 730.824 | 74.6602 | 125.606 | 522308.0056 | 1.7977e+308 | 1.7977e+308
| 730.696 | 74.6605 | 125.656 | 521987.4008 | 1.7977e+308 | 1.7977e+308
| 731.1571 | 74.661 | 125.706 | 520853.8986 | 1.7977e+308 | 1.7977e+308
| 731.1719 | 74.6613 | 125.756 | 520276.248 | 1.7977e+308 | 1.7977e+308
| 730.9384 | 74.6616 | 125.806 | 519798.7308 | 1.7977e+308 | 1.7977e+308
| 731.0018 | 74.6618 | 125.856 | 519192.107 | 1.7977e+308 | 1.7977e+308
| 731.0603 | 74.662 | 125.906 | 518736.606 | 1.7977e+308 | 1.7977e+308
| 731.3078 | 74.6623 | 125.956 | 518283.2554 | 1.7977e+308 | 1.7977e+308
| 731.3479 | 74.6627 | 126.006 | 517340.7651 | 1.7977e+308 | 1.7977e+308
| 731.2384 | 74.663 | 126.056 | 516797.5745 | 1.7977e+308 | 1.7977e+308
| 731.2456 | 74.663 | 126.106 | 516797.5733 | 1.7977e+308 | 1.7977e+308
| 731.5119 | 74.6635 | 126.156 | 516035.8493 | 1.7977e+308 | 1.7977e+308
| 731.5862 | 74.6637 | 126.206 | 515458.8964 | 1.7977e+308 | 1.7977e+308
| 731.3739 | 74.6639 | 126.256 | 515138.5615 | 1.7977e+308 | 1.7977e+308
| 731.344 | 74.6641 | 126.306 | 514791.8257 | 1.7977e+308 | 1.7977e+308
| 731.5065 | 74.6643 | 126.356 | 514339.0368 | 1.7977e+308 | 1.7977e+308
| 731.5679 | 74.6644 | 126.406 | 513856.4399 | 1.7977e+308 | 1.7977e+308
| 731.4377 | 74.6646 | 126.456 | 513516.3321 | 1.7977e+308 | 1.7977e+308
| 731.4392 | 74.6651 | 126.506 | 513449.8818 | 1.7977e+308 | 1.7977e+308
| 731.8387 | 74.6654 | 126.556 | 513590.403 | 1.7977e+308 | 1.7977e+308
| 731.8766 | 74.6657 | 126.606 | 513871.4815 | 1.7977e+308 | 1.7977e+308
| 731.47 | 74.6661 | 126.656 | 514295.3508 | 1.7977e+308 | 1.7977e+308
| 731.6307 | 74.6664 | 126.706 | 514587.1602 | 1.7977e+308 | 1.7977e+308
| 732.0282 | 74.6667 | 126.756 | 514863.531 | 1.7977e+308 | 1.7977e+308
| 731.9783 | 74.6675 | 126.806 | 515935.0554 | 1.7977e+308 | 1.7977e+308
| 731.6542 | 74.6679 | 126.856 | 516604.2614 | 1.7977e+308 | 1.7977e+308
| 731.7757 | 74.6684 | 126.906 | 517424.3337 | 1.7977e+308 | 1.7977e+308
| 732.1221 | 74.6688 | 126.956 | 518093.4986 | 1.7977e+308 | 1.7977e+308
| 732.1758 | 74.6694 | 127.006 | 519315.1554 | 1.7977e+308 | 1.7977e+308
| 731.7706 | 74.6698 | 127.056 | 520132.3564 | 1.7977e+308 | 1.7977e+308
| 731.8083 | 74.6705 | 127.106 | 521411.6084 | 1.7977e+308 | 1.7977e+308
Unloading Marker | 732.3037 | 74.6713 | 127.136 | 523119.5763 | 1.7977e+308 | 1.7977e+308
| 732.3277 | 74.4554 | 127.206 | 524485.837 | 1.7977e+308 | 1.7977e+308
| 731.7513 | 74.2702 | 127.256 | 527440.8204 | 1.7977e+308 | 1.7977e+308
| 731.255 | 74.0841 | 127.306 | 528706.9023 | 1.7977e+308 | 1.7977e+308
| 731.2857 | 73.8982 | 127.356 | 530260.4065 | 1.7977e+308 | 1.7977e+308
| 731.0675 | 73.7123 | 127.406 | 531982.7659 | 1.7977e+308 | 1.7977e+308
| 730.3146 | 73.5264 | 127.456 | 533279.4778 | 1.7977e+308 | 1.7977e+308
| 729.8072 | 73.3404 | 127.506 | 534489.1307 | 1.7977e+308 | 1.7977e+308
| 729.8119 | 73.1549 | 127.556 | 535927.9051 | 1.7977e+308 | 1.7977e+308
| 729.461 | 72.9689 | 127.606 | 536308.1124 | 1.7977e+308 | 1.7977e+308
| 728.9777 | 72.7827 | 127.656 | 536523.7325 | 1.7977e+308 | 1.7977e+308
| 728.866 | 72.5964 | 127.706 | 536457.9951 | 1.7977e+308 | 1.7977e+308
| 728.8191 | 72.4103 | 127.756 | 536562.9918 | 1.7977e+308 | 1.7977e+308
| 728.1503 | 72.2245 | 127.806 | 536365.7164 | 1.7977e+308 | 1.7977e+308
| 727.2434 | 72.0381 | 127.856 | 535978.6574 | 1.7977e+308 | 1.7977e+308
| 727.0732 | 71.8518 | 127.906 | 535654.5552 | 1.7977e+308 | 1.7977e+308
| 727.2093 | 71.6654 | 127.956 | 535172.4941 | 1.7977e+308 | 1.7977e+308
| 726.8786 | 71.4792 | 128.006 | 534841.4741 | 1.7977e+308 | 1.7977e+308
| 726.193 | 71.2928 | 128.056 | 534343.3297 | 1.7977e+308 | 1.7977e+308
| 725.8119 | 71.1065 | 128.106 | 533352.25 | 1.7977e+308 | 1.7977e+308
| 725.6059 | 70.9202 | 128.156 | 532384.7014 | 1.7977e+308 | 1.7977e+308
| 725.1627 | 70.7337 | 128.206 | 531601.7344 | 1.7977e+308 | 1.7977e+308
| 724.4729 | 70.5475 | 128.256 | 529802.4508 | 1.7977e+308 | 1.7977e+308
| 724.1741 | 70.361 | 128.306 | 528880.3846 | 1.7977e+308 | 1.7977e+308
| 724.2052 | 70.1744 | 128.356 | 527568.1505 | 1.7977e+308 | 1.7977e+308
| 723.7193 | 69.9878 | 128.406 | 526379.7872 | 1.7977e+308 | 1.7977e+308
| 723.0706 | 69.8013 | 128.456 | 525702.0203 | 1.7977e+308 | 1.7977e+308
| 722.8156 | 69.6148 | 128.506 | 524893.3628 | 1.7977e+308 | 1.7977e+308
| 722.7073 | 69.4286 | 128.556 | 524216.9956 | 1.7977e+308 | 1.7977e+308
| 722.3047 | 69.2421 | 128.606 | 523960.977 | 1.7977e+308 | 1.7977e+308
| 721.7043 | 69.0557 | 128.656 | 523960.6051 | 1.7977e+308 | 1.7977e+308
| 721.5853 | 68.8695 | 128.706 | 524392.3491 | 1.7977e+308 | 1.7977e+308
| 721.3975 | 68.6831 | 128.756 | 524415.6755 | 1.7977e+308 | 1.7977e+308
| 720.5672 | 68.4969 | 128.806 | 524823.7193 | 1.7977e+308 | 1.7977e+308
| 720.1197 | 68.3109 | 128.856 | 525203.366 | 1.7977e+308 | 1.7977e+308
| 720.0568 | 68.1245 | 128.906 | 525211.8621 | 1.7977e+308 | 1.7977e+308
| 719.9844 | 67.938 | 128.956 | 525104.2227 | 1.7977e+308 | 1.7977e+308
| 719.5179 | 67.7516 | 129.006 | 524875.0747 | 1.7977e+308 | 1.7977e+308
| 718.6782 | 67.5652 | 129.056 | 524759.8505 | 1.7977e+308 | 1.7977e+308
| 718.3107 | 67.3789 | 129.106 | 524681.1202 | 1.7977e+308 | 1.7977e+308
| 718.1652 | 67.1924 | 129.156 | 523823.2641 | 1.7977e+308 | 1.7977e+308
| 717.8595 | 67.0059 | 129.206 | 523148.1396 | 1.7977e+308 | 1.7977e+308
| 717.3518 | 66.8193 | 129.256 | 522472.9623 | 1.7977e+308 | 1.7977e+308
| 717.1107 | 66.633 | 129.306 | 521921.929 | 1.7977e+308 | 1.7977e+308
| 716.8945 | 66.4466 | 129.356 | 521917.5976 | 1.7977e+308 | 1.7977e+308
| 716.449 | 66.2602 | 129.406 | 521635.4601 | 1.7977e+308 | 1.7977e+308
| 715.8532 | 66.0737 | 129.456 | 521399.0278 | 1.7977e+308 | 1.7977e+308
| 715.4641 | 65.8872 | 129.506 | 521367.7621 | 1.7977e+308 | 1.7977e+308
| 715.7073 | 65.7006 | 129.556 | 520983.5419 | 1.7977e+308 | 1.7977e+308
| 715.3772 | 65.5141 | 129.606 | 520571.7981 | 1.7977e+308 | 1.7977e+308
| 714.5184 | 65.3276 | 129.656 | 519353.7276 | 1.7977e+308 | 1.7977e+308
| 714.2321 | 65.1409 | 129.706 | 518553.2773 | 1.7977e+308 | 1.7977e+308
| 713.9351 | 64.9543 | 129.756 | 517878.0063 | 1.7977e+308 | 1.7977e+308
| 713.4067 | 64.7676 | 129.806 | 516955.04 | 1.7977e+308 | 1.7977e+308
| 712.9651 | 64.581 | 129.856 | 516295.725 | 1.7977e+308 | 1.7977e+308
| 712.5923 | 64.3944 | 129.906 | 515990.2836 | 1.7977e+308 | 1.7977e+308
| 712.522 | 64.2078 | 129.956 | 515819.1212 | 1.7977e+308 | 1.7977e+308
| 711.9989 | 64.0215 | 130.006 | 516117.1555 | 1.7977e+308 | 1.7977e+308
| 711.1749 | 63.8349 | 130.056 | 516117.185 | 1.7977e+308 | 1.7977e+308
| 710.994 | 63.6485 | 130.106 | 516374.5858 | 1.7977e+308 | 1.7977e+308
| 710.9993 | 63.4625 | 130.156 | 517908.5776 | 1.7977e+308 | 1.7977e+308
| 710.3834 | 63.2762 | 130.206 | 518811.1239 | 1.7977e+308 | 1.7977e+308
| 709.7029 | 63.0899 | 130.256 | 519714.2917 | 1.7977e+308 | 1.7977e+308
| 709.3672 | 62.9036 | 130.306 | 520473.8868 | 1.7977e+308 | 1.7977e+308
| 709.2833 | 62.7172 | 130.356 | 520975.0772 | 1.7977e+308 | 1.7977e+308
| 708.9922 | 62.5308 | 130.406 | 521332.0429 | 1.7977e+308 | 1.7977e+308
| 708.4126 | 62.3447 | 130.456 | 521803.6424 | 1.7977e+308 | 1.7977e+308
| 708.2053 | 62.1582 | 130.506 | 521899.9807 | 1.7977e+308 | 1.7977e+308
| 707.9474 | 61.9718 | 130.556 | 522105.7202 | 1.7977e+308 | 1.7977e+308
| 707.3183 | 61.7854 | 130.606 | 522324.3212 | 1.7977e+308 | 1.7977e+308
| 706.7116 | 61.599 | 130.656 | 522546.5219 | 1.7977e+308 | 1.7977e+308
| 706.534 | 61.4128 | 130.706 | 522656.9639 | 1.7977e+308 | 1.7977e+308
| 706.4638 | 61.2263 | 130.756 | 522628.93 | 1.7977e+308 | 1.7977e+308
| 706.1745 | 61.0399 | 130.806 | 522742.6526 | 1.7977e+308 | 1.7977e+308
| 705.5486 | 60.8534 | 130.856 | 522720.4737 | 1.7977e+308 | 1.7977e+308
| 704.7196 | 60.6669 | 130.906 | 522440.0356 | 1.7977e+308 | 1.7977e+308
| 704.4838 | 60.4803 | 130.956 | 521903.9642 | 1.7977e+308 | 1.7977e+308
| 704.2765 | 60.2937 | 131.006 | 520553.7367 | 1.7977e+308 | 1.7977e+308
| 703.5825 | 60.1071 | 131.056 | 520553.7624 | 1.7977e+308 | 1.7977e+308
| 703.402 | 59.9203 | 131.106 | 519105.5306 | 1.7977e+308 | 1.7977e+308
| 703.3113 | 59.7334 | 131.156 | 517402.2015 | 1.7977e+308 | 1.7977e+308
| 702.8714 | 59.5464 | 131.206 | 514963.7855 | 1.7977e+308 | 1.7977e+308
| 702.3205 | 59.3595 | 131.256 | 513488.6319 | 1.7977e+308 | 1.7977e+308
| 701.8806 | 59.1726 | 131.306 | 512012.7826 | 1.7977e+308 | 1.7977e+308
| 701.7601 | 58.9856 | 131.356 | 510290.079 | 1.7977e+308 | 1.7977e+308
| 701.422 | 58.7984 | 131.406 | 507830.6124 | 1.7977e+308 | 1.7977e+308
| 700.7679 | 58.6116 | 131.456 | 506878.2834 | 1.7977e+308 | 1.7977e+308
| 700.2686 | 58.425 | 131.506 | 506883.1001 | 1.7977e+308 | 1.7977e+308
| 700.3252 | 58.2382 | 131.556 | 506532.864 | 1.7977e+308 | 1.7977e+308
| 700.0167 | 58.0512 | 131.606 | 505472.7345 | 1.7977e+308 | 1.7977e+308
| 699.0877 | 57.8645 | 131.656 | 505237.0245 | 1.7977e+308 | 1.7977e+308
| 699.0161 | 57.6778 | 131.706 | 505113.1892 | 1.7977e+308 | 1.7977e+308
| 698.9376 | 57.4911 | 131.756 | 505219.0859 | 1.7977e+308 | 1.7977e+308
| 698.1624 | 57.3045 | 131.806 | 505331.5476 | 1.7977e+308 | 1.7977e+308
| 697.4441 | 57.1179 | 131.856 | 505553.768 | 1.7977e+308 | 1.7977e+308
| 697.3435 | 56.9313 | 131.906 | 505896.6841 | 1.7977e+308 | 1.7977e+308
| 697.3333 | 56.7447 | 131.956 | 506004.5755 | 1.7977e+308 | 1.7977e+308
| 696.7063 | 56.5582 | 132.006 | 506598.7017 | 1.7977e+308 | 1.7977e+308
| 696.0361 | 56.3717 | 132.056 | 507437.1566 | 1.7977e+308 | 1.7977e+308
| 695.8684 | 56.1854 | 132.106 | 509038.2738 | 1.7977e+308 | 1.7977e+308
| 695.7232 | 55.9992 | 132.156 | 510661.8557 | 1.7977e+308 | 1.7977e+308
| 695.2175 | 55.8129 | 132.206 | 511802.1603 | 1.7977e+308 | 1.7977e+308
| 694.7254 | 55.6265 | 132.256 | 512698.0563 | 1.7977e+308 | 1.7977e+308
| 694.2486 | 55.4402 | 132.306 | 513733.7989 | 1.7977e+308 | 1.7977e+308
| 693.8851 | 55.2539 | 132.356 | 515169.0676 | 1.7977e+308 | 1.7977e+308
| 693.5101 | 55.068 | 132.406 | 517307.7035 | 1.7977e+308 | 1.7977e+308
| 692.9523 | 54.8815 | 132.456 | 517614.467 | 1.7977e+308 | 1.7977e+308
| 692.3838 | 54.695 | 132.506 | 517520.9098 | 1.7977e+308 | 1.7977e+308
| 692.1133 | 54.5085 | 132.556 | 517556.4509 | 1.7977e+308 | 1.7977e+308
| 691.756 | 54.3219 | 132.606 | 517340.8326 | 1.7977e+308 | 1.7977e+308
| 691.1392 | 54.1353 | 132.656 | 516999.7769 | 1.7977e+308 | 1.7977e+308
| 691.0559 | 53.9486 | 132.706 | 515924.5806 | 1.7977e+308 | 1.7977e+308
| 691.1064 | 53.7619 | 132.756 | 515345.1849 | 1.7977e+308 | 1.7977e+308
| 690.6514 | 53.5752 | 132.806 | 514889.6457 | 1.7977e+308 | 1.7977e+308
| 689.7889 | 53.3885 | 132.856 | 514046.4875 | 1.7977e+308 | 1.7977e+308
| 689.2284 | 53.2018 | 132.906 | 513443.2144 | 1.7977e+308 | 1.7977e+308
| 689.2881 | 53.015 | 132.956 | 512698.3953 | 1.7977e+308 | 1.7977e+308
| 688.9994 | 52.8281 | 133.006 | 511220.6694 | 1.7977e+308 | 1.7977e+308
| 688.3059 | 52.6412 | 133.056 | 509618.0245 | 1.7977e+308 | 1.7977e+308
| 688.0026 | 52.4542 | 133.106 | 508141.5498 | 1.7977e+308 | 1.7977e+308
| 688.1043 | 52.2674 | 133.156 | 507283.4276 | 1.7977e+308 | 1.7977e+308
| 687.6029 | 52.0804 | 133.206 | 505913.3279 | 1.7977e+308 | 1.7977e+308
| 686.6144 | 51.8936 | 133.256 | 505274.3864 | 1.7977e+308 | 1.7977e+308
| 686.1952 | 51.7067 | 133.306 | 504377.2515 | 1.7977e+308 | 1.7977e+308
| 686.0914 | 51.5195 | 133.356 | 502598.6168 | 1.7977e+308 | 1.7977e+308
| 685.842 | 51.3327 | 133.406 | 502072.1124 | 1.7977e+308 | 1.7977e+308
| 685.507 | 51.1459 | 133.456 | 501663.5462 | 1.7977e+308 | 1.7977e+308
| 684.908 | 50.9591 | 133.506 | 501499.8224 | 1.7977e+308 | 1.7977e+308
| 684.4522 | 50.7723 | 133.556 | 500949.8338 | 1.7977e+308 | 1.7977e+308
| 684.0764 | 50.5855 | 133.606 | 500873.4081 | 1.7977e+308 | 1.7977e+308
| 683.5379 | 50.3988 | 133.656 | 500788.5332 | 1.7977e+308 | 1.7977e+308
| 683.1123 | 50.2121 | 133.706 | 500852.889 | 1.7977e+308 | 1.7977e+308
| 682.9596 | 50.0253 | 133.756 | 500768.7847 | 1.7977e+308 | 1.7977e+308
| 682.5455 | 49.8386 | 133.806 | 500828.0921 | 1.7977e+308 | 1.7977e+308
| 681.8669 | 49.6519 | 133.856 | 500901.5751 | 1.7977e+308 | 1.7977e+308
| 681.4152 | 49.4653 | 133.906 | 501085.7631 | 1.7977e+308 | 1.7977e+308
| 681.2428 | 49.2785 | 133.956 | 501058.048 | 1.7977e+308 | 1.7977e+308
| 681.0421 | 49.0917 | 134.006 | 500970.1833 | 1.7977e+308 | 1.7977e+308
| 680.6292 | 48.9051 | 134.056 | 500970.1984 | 1.7977e+308 | 1.7977e+308
| 679.8106 | 48.7184 | 134.106 | 501155.6855 | 1.7977e+308 | 1.7977e+308
| 679.4532 | 48.5318 | 134.156 | 501722.8334 | 1.7977e+308 | 1.7977e+308
| 679.2774 | 48.345 | 134.206 | 501843.9881 | 1.7977e+308 | 1.7977e+308
| 678.4944 | 48.1583 | 134.256 | 501627.405 | 1.7977e+308 | 1.7977e+308
| 678.1759 | 47.9714 | 134.306 | 501141.0841 | 1.7977e+308 | 1.7977e+308
| 678.1541 | 47.7846 | 134.356 | 500763.2275 | 1.7977e+308 | 1.7977e+308
| 677.833 | 47.5978 | 134.406 | 500379.5796 | 1.7977e+308 | 1.7977e+308
| 677.1391 | 47.411 | 134.456 | 500007.2362 | 1.7977e+308 | 1.7977e+308
| 676.7698 | 47.2243 | 134.506 | 499996.9679 | 1.7977e+308 | 1.7977e+308
| 676.5185 | 47.0375 | 134.556 | 500148.8889 | 1.7977e+308 | 1.7977e+308
| 676.1203 | 46.8506 | 134.606 | 499825.2088 | 1.7977e+308 | 1.7977e+308
| 675.7287 | 46.6638 | 134.656 | 499486.8783 | 1.7977e+308 | 1.7977e+308
| 675.1623 | 46.4769 | 134.706 | 498893.9987 | 1.7977e+308 | 1.7977e+308
| 674.7669 | 46.2901 | 134.756 | 498411.6329 | 1.7977e+308 | 1.7977e+308
| 674.5694 | 46.1032 | 134.806 | 498148.7636 | 1.7977e+308 | 1.7977e+308
| 674.0601 | 45.9163 | 134.856 | 497712.5364 | 1.7977e+308 | 1.7977e+308
| 673.5948 | 45.7295 | 134.906 | 497559.8626 | 1.7977e+308 | 1.7977e+308
| 673.3984 | 45.5427 | 134.956 | 497535.7923 | 1.7977e+308 | 1.7977e+308
| 672.8125 | 45.3559 | 135.006 | 497397.4417 | 1.7977e+308 | 1.7977e+308
| 672.0104 | 45.1691 | 135.056 | 497015.8587 | 1.7977e+308 | 1.7977e+308
| 671.7715 | 44.9821 | 135.106 | 496265.5572 | 1.7977e+308 | 1.7977e+308
| 671.7446 | 44.7951 | 135.156 | 495830.7609 | 1.7977e+308 | 1.7977e+308
| 671.1355 | 44.6084 | 135.206 | 495773.1401 | 1.7977e+308 | 1.7977e+308
| 670.5498 | 44.4216 | 135.256 | 495703.9581 | 1.7977e+308 | 1.7977e+308
| 670.2267 | 44.2348 | 135.306 | 495871.2933 | 1.7977e+308 | 1.7977e+308
| 669.9777 | 44.0481 | 135.356 | 496480.7715 | 1.7977e+308 | 1.7977e+308
| 669.4502 | 43.8613 | 135.406 | 496540.2826 | 1.7977e+308 | 1.7977e+308
| 668.839 | 43.6746 | 135.456 | 496482.543 | 1.7977e+308 | 1.7977e+308
| 668.608 | 43.4877 | 135.506 | 496066.6691 | 1.7977e+308 | 1.7977e+308
| 668.2945 | 43.3009 | 135.556 | 495868.8287 | 1.7977e+308 | 1.7977e+308
| 667.7005 | 43.1141 | 135.606 | 495660.4147 | 1.7977e+308 | 1.7977e+308
| 666.9478 | 42.9274 | 135.656 | 495707.1771 | 1.7977e+308 | 1.7977e+308
| 666.7161 | 42.7405 | 135.706 | 495712.2152 | 1.7977e+308 | 1.7977e+308
| 666.8594 | 42.5536 | 135.756 | 495426.9237 | 1.7977e+308 | 1.7977e+308
| 665.9891 | 42.3668 | 135.806 | 495143.3768 | 1.7977e+308 | 1.7977e+308
| 664.9793 | 42.1799 | 135.856 | 494745.3235 | 1.7977e+308 | 1.7977e+308
| 664.9616 | 41.993 | 135.906 | 494213.4834 | 1.7977e+308 | 1.7977e+308
| 664.7543 | 41.8061 | 135.956 | 493681.9411 | 1.7977e+308 | 1.7977e+308
| 664.166 | 41.619 | 136.006 | 492812.2676 | 1.7977e+308 | 1.7977e+308
| 663.8501 | 41.4321 | 136.056 | 492475.4167 | 1.7977e+308 | 1.7977e+308
| 663.3254 | 41.2454 | 136.106 | 492475.4335 | 1.7977e+308 | 1.7977e+308
| 662.9089 | 41.0584 | 136.156 | 491894.1145 | 1.7977e+308 | 1.7977e+308
| 662.8223 | 40.8711 | 136.206 | 490458.7656 | 1.7977e+308 | 1.7977e+308
| 662.4935 | 40.6841 | 136.256 | 489770.8612 | 1.7977e+308 | 1.7977e+308
| 662.1598 | 40.497 | 136.306 | 488738.8832 | 1.7977e+308 | 1.7977e+308
| 661.7698 | 40.31 | 136.356 | 487955.4524 | 1.7977e+308 | 1.7977e+308
| 661.2338 | 40.123 | 136.406 | 487618.5916 | 1.7977e+308 | 1.7977e+308
| 660.4998 | 39.9357 | 136.456 | 486487.6795 | 1.7977e+308 | 1.7977e+308
| 660.0471 | 39.7488 | 136.506 | 486052.3993 | 1.7977e+308 | 1.7977e+308
| 659.8836 | 39.5618 | 136.556 | 485598.5128 | 1.7977e+308 | 1.7977e+308
| 659.4446 | 39.3747 | 136.606 | 485024.0736 | 1.7977e+308 | 1.7977e+308
| 658.9914 | 39.1878 | 136.656 | 484678.5258 | 1.7977e+308 | 1.7977e+308
| 658.7417 | 39.0008 | 136.706 | 484331.1216 | 1.7977e+308 | 1.7977e+308
| 658.248 | 38.8139 | 136.756 | 484083.5359 | 1.7977e+308 | 1.7977e+308
| 657.7503 | 38.6265 | 136.806 | 483012.173 | 1.7977e+308 | 1.7977e+308
| 657.1471 | 38.4396 | 136.856 | 482885.59 | 1.7977e+308 | 1.7977e+308
| 656.6988 | 38.2527 | 136.906 | 482868.7816 | 1.7977e+308 | 1.7977e+308
| 656.6231 | 38.0658 | 136.956 | 482769.9559 | 1.7977e+308 | 1.7977e+308
| 656.0008 | 37.8788 | 137.006 | 482548.9348 | 1.7977e+308 | 1.7977e+308
| 655.2176 | 37.692 | 137.056 | 482556.7078 | 1.7977e+308 | 1.7977e+308
| 654.9023 | 37.5051 | 137.106 | 482756.0605 | 1.7977e+308 | 1.7977e+308
| 654.9221 | 37.3181 | 137.156 | 482821.6642 | 1.7977e+308 | 1.7977e+308
| 654.5448 | 37.1312 | 137.206 | 482942.463 | 1.7977e+308 | 1.7977e+308
| 653.8699 | 36.9442 | 137.256 | 483121.4347 | 1.7977e+308 | 1.7977e+308
| 653.4244 | 36.7573 | 137.306 | 483038.5316 | 1.7977e+308 | 1.7977e+308
| 653.1452 | 36.5704 | 137.356 | 482711.2388 | 1.7977e+308 | 1.7977e+308
| 652.5928 | 36.3834 | 137.406 | 482382.0758 | 1.7977e+308 | 1.7977e+308
| 651.7159 | 36.1965 | 137.456 | 482396.5105 | 1.7977e+308 | 1.7977e+308
| 651.5352 | 36.0092 | 137.506 | 481764.1041 | 1.7977e+308 | 1.7977e+308
| 651.6944 | 35.8223 | 137.556 | 481458.6532 | 1.7977e+308 | 1.7977e+308
| 650.9279 | 35.6353 | 137.606 | 481025.8895 | 1.7977e+308 | 1.7977e+308
| 650.0337 | 35.4483 | 137.656 | 480491.7804 | 1.7977e+308 | 1.7977e+308
| 649.7965 | 35.2612 | 137.706 | 479832.3293 | 1.7977e+308 | 1.7977e+308
| 649.779 | 35.0741 | 137.756 | 479398.6155 | 1.7977e+308 | 1.7977e+308
| 649.4045 | 34.8871 | 137.806 | 478958.4596 | 1.7977e+308 | 1.7977e+308
| 648.6947 | 34.6999 | 137.856 | 478871.5617 | 1.7977e+308 | 1.7977e+308
| 648.1716 | 34.513 | 137.906 | 478659.5802 | 1.7977e+308 | 1.7977e+308
| 647.8533 | 34.3259 | 137.956 | 478203.8807 | 1.7977e+308 | 1.7977e+308
| 647.6588 | 34.1389 | 138.006 | 477857.5417 | 1.7977e+308 | 1.7977e+308
| 647.0207 | 33.9518 | 138.056 | 477303.4848 | 1.7977e+308 | 1.7977e+308
| 646.3976 | 33.7646 | 138.106 | 476572.2222 | 1.7977e+308 | 1.7977e+308
| 646.0476 | 33.5774 | 138.156 | 475973.777 | 1.7977e+308 | 1.7977e+308
| 645.6449 | 33.3903 | 138.206 | 475401.2093 | 1.7977e+308 | 1.7977e+308
| 644.9436 | 33.2033 | 138.256 | 474827.5631 | 1.7977e+308 | 1.7977e+308
| 644.4154 | 33.0162 | 138.306 | 474349.2008 | 1.7977e+308 | 1.7977e+308
| 644.3164 | 32.8288 | 138.356 | 473837.5249 | 1.7977e+308 | 1.7977e+308
| 644.1271 | 32.6417 | 138.406 | 473371.1281 | 1.7977e+308 | 1.7977e+308
| 643.5544 | 32.4546 | 138.456 | 472772.5514 | 1.7977e+308 | 1.7977e+308
| 643.0264 | 32.2676 | 138.506 | 472398.9471 | 1.7977e+308 | 1.7977e+308
| 642.7419 | 32.0806 | 138.556 | 472335.234 | 1.7977e+308 | 1.7977e+308
| 642.1068 | 31.8936 | 138.606 | 472162.208 | 1.7977e+308 | 1.7977e+308
| 641.2967 | 31.7064 | 138.656 | 472010.9305 | 1.7977e+308 | 1.7977e+308
| 640.9567 | 31.5193 | 138.706 | 471650.6268 | 1.7977e+308 | 1.7977e+308
| 641.076 | 31.3321 | 138.756 | 471239.4244 | 1.7977e+308 | 1.7977e+308
| 640.3523 | 31.145 | 138.806 | 470725.1037 | 1.7977e+308 | 1.7977e+308
| 639.5865 | 30.9579 | 138.856 | 469787.3386 | 1.7977e+308 | 1.7977e+308
| 639.1989 | 30.7707 | 138.906 | 469032.5337 | 1.7977e+308 | 1.7977e+308
| 638.7351 | 30.5831 | 138.956 | 467751.3478 | 1.7977e+308 | 1.7977e+308
| 638.2705 | 30.3959 | 139.006 | 467001.9308 | 1.7977e+308 | 1.7977e+308
| 637.8124 | 30.2086 | 139.056 | 466143.7736 | 1.7977e+308 | 1.7977e+308
| 637.4918 | 30.0219 | 139.106 | 466143.7817 | 1.7977e+308 | 1.7977e+308
| 637.0945 | 29.8342 | 139.156 | 465009.8683 | 1.7977e+308 | 1.7977e+308
| 636.5429 | 29.6471 | 139.206 | 464787.983 | 1.7977e+308 | 1.7977e+308
| 635.9254 | 29.4601 | 139.256 | 464702.9277 | 1.7977e+308 | 1.7977e+308
| 635.5014 | 29.273 | 139.306 | 464357.3858 | 1.7977e+308 | 1.7977e+308
| 635.1064 | 29.086 | 139.356 | 464335.2338 | 1.7977e+308 | 1.7977e+308
| 634.8441 | 28.899 | 139.406 | 464232.1344 | 1.7977e+308 | 1.7977e+308
| 634.2963 | 28.7116 | 139.456 | 464347.8041 | 1.7977e+308 | 1.7977e+308
| 633.6801 | 28.5246 | 139.506 | 464182.8586 | 1.7977e+308 | 1.7977e+308
| 633.5914 | 28.3374 | 139.556 | 463670.5049 | 1.7977e+308 | 1.7977e+308
| 633.2214 | 28.1503 | 139.606 | 463482.7856 | 1.7977e+308 | 1.7977e+308
| 632.5251 | 27.9634 | 139.656 | 463637.9961 | 1.7977e+308 | 1.7977e+308
| 632.2085 | 27.7764 | 139.706 | 463703.7475 | 1.7977e+308 | 1.7977e+308
| 631.9526 | 27.589 | 139.756 | 463835.7324 | 1.7977e+308 | 1.7977e+308
| 631.2855 | 27.4021 | 139.806 | 464111.1046 | 1.7977e+308 | 1.7977e+308
| 630.3684 | 27.2152 | 139.856 | 464408.3061 | 1.7977e+308 | 1.7977e+308
| 630.0423 | 27.0283 | 139.906 | 464801.9183 | 1.7977e+308 | 1.7977e+308
| 630.0076 | 26.8414 | 139.956 | 464901.7438 | 1.7977e+308 | 1.7977e+308
| 629.3733 | 26.6545 | 140.006 | 465327.941 | 1.7977e+308 | 1.7977e+308
| 628.6301 | 26.4676 | 140.056 | 465767.124 | 1.7977e+308 | 1.7977e+308
| 628.2184 | 26.2807 | 140.106 | 466292.2265 | 1.7977e+308 | 1.7977e+308
| 628.1658 | 26.0936 | 140.156 | 466475.7625 | 1.7977e+308 | 1.7977e+308
| 627.9102 | 25.9066 | 140.206 | 466144.579 | 1.7977e+308 | 1.7977e+308
| 627.1624 | 25.7192 | 140.256 | 465478.7287 | 1.7977e+308 | 1.7977e+308
| 626.3804 | 25.5321 | 140.306 | 464928.6782 | 1.7977e+308 | 1.7977e+308
| 625.991 | 25.345 | 140.356 | 464504.9827 | 1.7977e+308 | 1.7977e+308
| 625.658 | 25.1579 | 140.406 | 463953.2126 | 1.7977e+308 | 1.7977e+308
| 624.9589 | 24.9707 | 140.456 | 463390.554 | 1.7977e+308 | 1.7977e+308
| 624.3493 | 24.7837 | 140.506 | 462942.588 | 1.7977e+308 | 1.7977e+308
| 624.2269 | 24.5964 | 140.556 | 462973.8381 | 1.7977e+308 | 1.7977e+308
| 623.8873 | 24.4093 | 140.606 | 462713.6695 | 1.7977e+308 | 1.7977e+308
| 623.0323 | 24.2222 | 140.656 | 462342.0825 | 1.7977e+308 | 1.7977e+308
| 622.6278 | 24.0352 | 140.706 | 461980.4653 | 1.7977e+308 | 1.7977e+308
| 622.3913 | 23.8481 | 140.756 | 461735.0072 | 1.7977e+308 | 1.7977e+308
| 621.7634 | 23.661 | 140.806 | 461148.1378 | 1.7977e+308 | 1.7977e+308
| 620.8933 | 23.4735 | 140.856 | 460309.3757 | 1.7977e+308 | 1.7977e+308
| 620.5569 | 23.2863 | 140.906 | 459827.073 | 1.7977e+308 | 1.7977e+308
| 620.4011 | 23.0992 | 140.956 | 459574.345 | 1.7977e+308 | 1.7977e+308
| 619.7289 | 22.9122 | 141.006 | 459410.0822 | 1.7977e+308 | 1.7977e+308
| 619.0679 | 22.7251 | 141.056 | 459041.2776 | 1.7977e+308 | 1.7977e+308
| 618.6178 | 22.5379 | 141.106 | 458716.5791 | 1.7977e+308 | 1.7977e+308
| 618.2582 | 22.3508 | 141.156 | 458607.6041 | 1.7977e+308 | 1.7977e+308
| 617.6185 | 22.1638 | 141.206 | 458759.4039 | 1.7977e+308 | 1.7977e+308
| 616.9939 | 21.9768 | 141.256 | 458810.2794 | 1.7977e+308 | 1.7977e+308
| 616.6026 | 21.7899 | 141.306 | 458965.0188 | 1.7977e+308 | 1.7977e+308
| 616.3508 | 21.6026 | 141.356 | 459287.6757 | 1.7977e+308 | 1.7977e+308
| 615.7596 | 21.4157 | 141.406 | 459349.5577 | 1.7977e+308 | 1.7977e+308
| 614.862 | 21.2288 | 141.456 | 459503.2295 | 1.7977e+308 | 1.7977e+308
| 614.3834 | 21.0418 | 141.506 | 459559.233 | 1.7977e+308 | 1.7977e+308
| 614.0486 | 20.8547 | 141.556 | 459189.759 | 1.7977e+308 | 1.7977e+308
| 613.6784 | 20.6676 | 141.606 | 458928.4039 | 1.7977e+308 | 1.7977e+308
| 613.1818 | 20.4806 | 141.656 | 458681.1906 | 1.7977e+308 | 1.7977e+308
| 612.7326 | 20.2931 | 141.706 | 457948.1262 | 1.7977e+308 | 1.7977e+308
| 612.4529 | 20.106 | 141.756 | 457490.889 | 1.7977e+308 | 1.7977e+308
| 611.8597 | 19.9189 | 141.806 | 457239.4722 | 1.7977e+308 | 1.7977e+308
| 610.9304 | 19.7318 | 141.856 | 456763.2808 | 1.7977e+308 | 1.7977e+308
| 610.5488 | 19.5447 | 141.906 | 456181.4588 | 1.7977e+308 | 1.7977e+308
| 610.4505 | 19.3569 | 141.956 | 454612.5691 | 1.7977e+308 | 1.7977e+308
| 609.8329 | 19.1697 | 142.006 | 453724.4656 | 1.7977e+308 | 1.7977e+308
| 609.0131 | 18.9822 | 142.056 | 452259.207 | 1.7977e+308 | 1.7977e+308
| 608.3053 | 18.7955 | 142.106 | 452259.228 | 1.7977e+308 | 1.7977e+308
| 607.8857 | 18.6072 | 142.156 | 449359.5827 | 1.7977e+308 | 1.7977e+308
| 607.2887 | 18.4198 | 142.206 | 448130.5758 | 1.7977e+308 | 1.7977e+308
| 606.5377 | 18.2324 | 142.256 | 447021.132 | 1.7977e+308 | 1.7977e+308
| 606.1708 | 18.045 | 142.306 | 445683.5713 | 1.7977e+308 | 1.7977e+308
| 606.3276 | 17.8576 | 142.356 | 444776.3286 | 1.7977e+308 | 1.7977e+308
| 605.8724 | 17.6701 | 142.406 | 443644.2667 | 1.7977e+308 | 1.7977e+308
| 605.1529 | 17.482 | 142.456 | 441605.3551 | 1.7977e+308 | 1.7977e+308
| 604.3326 | 17.2946 | 142.506 | 440665.6101 | 1.7977e+308 | 1.7977e+308
| 603.7377 | 17.1072 | 142.556 | 439822.7145 | 1.7977e+308 | 1.7977e+308
| 603.481 | 16.9198 | 142.606 | 439202.5457 | 1.7977e+308 | 1.7977e+308
| 602.7416 | 16.7324 | 142.656 | 438349.9371 | 1.7977e+308 | 1.7977e+308
| 602.0897 | 16.545 | 142.706 | 437695.309 | 1.7977e+308 | 1.7977e+308
| 601.6938 | 16.3533 | 142.756 | 436803.7069 | 1.7977e+308 | 1.7977e+308
| 601.4068 | 16.166 | 142.806 | 436272.8266 | 1.7977e+308 | 1.7977e+308
| 600.5923 | 15.9787 | 142.856 | 435712.464 | 1.7977e+308 | 1.7977e+308
| 599.8985 | 15.7913 | 142.906 | 435139.8645 | 1.7977e+308 | 1.7977e+308
| 599.7641 | 15.6039 | 142.956 | 434563.2149 | 1.7977e+308 | 1.7977e+308
| 599.0501 | 15.4204 | 143.006 | 434305.8812 | 1.7977e+308 | 1.7977e+308
| 598.2795 | 15.2331 | 143.056 | 434215.6681 | 1.7977e+308 | 1.7977e+308
| 597.9569 | 15.0458 | 143.106 | 434361.3539 | 1.7977e+308 | 1.7977e+308
| 597.5421 | 14.8585 | 143.156 | 434517.536 | 1.7977e+308 | 1.7977e+308
| 596.9809 | 14.6713 | 143.206 | 434549.7937 | 1.7977e+308 | 1.7977e+308
| 596.1278 | 14.4842 | 143.256 | 434684.5272 | 1.7977e+308 | 1.7977e+308
| 595.4785 | 14.2964 | 143.306 | 434393.8538 | 1.7977e+308 | 1.7977e+308
| 595.2247 | 14.109 | 143.356 | 433751.2319 | 1.7977e+308 | 1.7977e+308
| 594.7114 | 13.9216 | 143.406 | 433004.9878 | 1.7977e+308 | 1.7977e+308
| 593.6948 | 13.7343 | 143.456 | 432385.2908 | 1.7977e+308 | 1.7977e+308
| 593.0405 | 13.5469 | 143.506 | 431632.7785 | 1.7977e+308 | 1.7977e+308
| 592.9896 | 13.3594 | 143.556 | 430690.1756 | 1.7977e+308 | 1.7977e+308
| 592.2481 | 13.1712 | 143.606 | 428916.4981 | 1.7977e+308 | 1.7977e+308
| 591.3813 | 12.9837 | 143.656 | 427962.5649 | 1.7977e+308 | 1.7977e+308
| 590.8239 | 12.7961 | 143.706 | 426915.8628 | 1.7977e+308 | 1.7977e+308
| 590.4698 | 12.6086 | 143.756 | 425893.0647 | 1.7977e+308 | 1.7977e+308
| 589.8017 | 12.421 | 143.806 | 424745.4198 | 1.7977e+308 | 1.7977e+308
| 588.8814 | 12.2335 | 143.856 | 423863.2999 | 1.7977e+308 | 1.7977e+308
| 588.4354 | 12.0461 | 143.906 | 423354.838 | 1.7977e+308 | 1.7977e+308
| 588.0761 | 11.8578 | 143.956 | 421908.8311 | 1.7977e+308 | 1.7977e+308
| 587.4062 | 11.6703 | 144.006 | 420967.8585 | 1.7977e+308 | 1.7977e+308
| 586.2871 | 11.4827 | 144.056 | 419892.0805 | 1.7977e+308 | 1.7977e+308
| 585.9659 | 11.2948 | 144.106 | 418461.1728 | 1.7977e+308 | 1.7977e+308
| 585.9315 | 11.1067 | 144.156 | 416903.5419 | 1.7977e+308 | 1.7977e+308
| 585.2276 | 10.9191 | 144.206 | 415680.2663 | 1.7977e+308 | 1.7977e+308
| 584.4177 | 10.7314 | 144.256 | 414415.6241 | 1.7977e+308 | 1.7977e+308
| 583.8113 | 10.5438 | 144.306 | 413279.5929 | 1.7977e+308 | 1.7977e+308
| 583.3124 | 10.3561 | 144.356 | 412367.2701 | 1.7977e+308 | 1.7977e+308
| 582.5382 | 10.1685 | 144.406 | 411546.4554 | 1.7977e+308 | 1.7977e+308
| 581.8394 | 9.9799 | 144.456 | 409945.8014 | 1.7977e+308 | 1.7977e+308
| 581.3366 | 9.7922 | 144.506 | 408946.8774 | 1.7977e+308 | 1.7977e+308
| 580.7625 | 9.6047 | 144.556 | 408263.3359 | 1.7977e+308 | 1.7977e+308
| 580.1051 | 9.417 | 144.606 | 407364.2002 | 1.7977e+308 | 1.7977e+308
| 579.1822 | 9.2292 | 144.656 | 406302.4313 | 1.7977e+308 | 1.7977e+308
| 578.6213 | 9.0416 | 144.706 | 405366.8513 | 1.7977e+308 | 1.7977e+308
| 578.4837 | 8.8528 | 144.756 | 403600.626 | 1.7977e+308 | 1.7977e+308
| 577.7241 | 8.6651 | 144.806 | 402773.6378 | 1.7977e+308 | 1.7977e+308
| 576.6619 | 8.4775 | 144.856 | 401835.1023 | 1.7977e+308 | 1.7977e+308
| 576.0294 | 8.2896 | 144.906 | 400691.9156 | 1.7977e+308 | 1.7977e+308
| 575.5876 | 8.1019 | 144.956 | 399755.3732 | 1.7977e+308 | 1.7977e+308
| 574.9905 | 7.914 | 145.006 | 398529.6971 | 1.7977e+308 | 1.7977e+308
| 574.0834 | 7.7263 | 145.056 | 397430.9031 | 1.7977e+308 | 1.7977e+308
| 573.2618 | 7.538 | 145.106 | 395778.2559 | 1.7977e+308 | 1.7977e+308
| 572.9784 | 7.4617 | 145.126 | 394341.0982 | 1.7977e+308 | 1.7977e+308
| 565.8164 | 6.3085 | 220.656 | 1.7977e+308 | 1.7977e+308 | 1.7977e+308
| 565.8735 | 6.1218 | 220.706 | 1.7977e+308 | 1.7977e+308 | 1.7977e+308
| 565.5403 | 5.9351 | 220.756 | 1.7977e+308 | 1.7977e+308 | 1.7977e+308
| 564.8203 | 5.7485 | 220.806 | 1.7977e+308 | 1.7977e+308 | 1.7977e+308
| 564.4477 | 5.5618 | 220.856 | 1.7977e+308 | 1.7977e+308 | 1.7977e+308
| 564.0145 | 5.3752 | 220.906 | 1.7977e+308 | 1.7977e+308 | 1.7977e+308
| 563.4928 | 5.1885 | 220.956 | 1.7977e+308 | 1.7977e+308 | 1.7977e+308
| 563.0664 | 5.0019 | 221.006 | 1.7977e+308 | 1.7977e+308 | 1.7977e+308
| 562.4791 | 4.8153 | 221.056 | 1.7977e+308 | 1.7977e+308 | 1.7977e+308
| 561.6814 | 4.6286 | 221.106 | 1.7977e+308 | 1.7977e+308 | 1.7977e+308
| 561.3023 | 4.442 | 221.156 | 1.7977e+308 | 1.7977e+308 | 1.7977e+308
| 560.925 | 4.2553 | 221.206 | 1.7977e+308 | 1.7977e+308 | 1.7977e+308
| 560.0136 | 4.0687 | 221.256 | 1.7977e+308 | 1.7977e+308 | 1.7977e+308
| 559.2458 | 3.8821 | 221.306 | 1.7977e+308 | 1.7977e+308 | 1.7977e+308
| 558.6338 | 3.6954 | 221.356 | 1.7977e+308 | 1.7977e+308 | 1.7977e+308
| 558.2609 | 3.5088 | 221.406 | 1.7977e+308 | 1.7977e+308 | 1.7977e+308
| 557.7191 | 3.3221 | 221.456 | 1.7977e+308 | 1.7977e+308 | 1.7977e+308
| 556.7906 | 3.1355 | 221.506 | 1.7977e+308 | 1.7977e+308 | 1.7977e+308
| 556.3795 | 2.9489 | 221.556 | 1.7977e+308 | 1.7977e+308 | 1.7977e+308
| 555.7569 | 2.7622 | 221.606 | 1.7977e+308 | 1.7977e+308 | 1.7977e+308
| 554.672 | 2.5756 | 221.656 | 1.7977e+308 | 1.7977e+308 | 1.7977e+308
| 554.1009 | 2.389 | 221.706 | 1.7977e+308 | 1.7977e+308 | 1.7977e+308
| 553.5506 | 2.2024 | 221.756 | 1.7977e+308 | 1.7977e+308 | 1.7977e+308
| 552.6852 | 2.0157 | 221.806 | 1.7977e+308 | 1.7977e+308 | 1.7977e+308
| 551.757 | 1.8291 | 221.856 | 1.7977e+308 | 1.7977e+308 | 1.7977e+308
| 550.9253 | 1.6425 | 221.906 | 1.7977e+308 | 1.7977e+308 | 1.7977e+308
| 549.8254 | 1.4559 | 221.956 | 1.7977e+308 | 1.7977e+308 | 1.7977e+308
| 548.68 | 1.2693 | 222.006 | 1.7977e+308 | 1.7977e+308 | 1.7977e+308
| 547.4822 | 1.0827 | 222.056 | 1.7977e+308 | 1.7977e+308 | 1.7977e+308
| 545.8886 | 0.89611 | 222.106 | 1.7977e+308 | 1.7977e+308 | 1.7977e+308
| 544.6032 | 0.70951 | 222.156 | 1.7977e+308 | 1.7977e+308 | 1.7977e+308
| 543.3378 | 0.52292 | 222.206 | 1.7977e+308 | 1.7977e+308 | 1.7977e+308
| 541.6042 | 0.33635 | 222.256 | 1.7977e+308 | 1.7977e+308 | 1.7977e+308
| 539.7754 | 0.14979 | 222.306 | 1.7977e+308 | 1.7977e+308 | 1.7977e+308
| 536.0518 | -0.0067771 | 222.348 | 1.7977e+308 | 1.7977e+308 | 1.7977e+308
END

## Test 003
Segment | Displacement Into Surface | Load On Sample | Time On Sample | Harmonic Contact Stiffness | Hardness | Modulus
| nm | mN | s | N/m | GPa | GPa
Surface Marker | 2.89 | 0.0025811 | 0 | 139.1798 | 1.7977e+308 | 1.7977e+308
| 6.3751 | 0.0026713 | 0.05 | 186.4504 | 1.7977e+308 | 1.1831e-158
| 7.2695 | 0.0028916 | 0.094 | 216.5121 | 1.7977e+308 | 1.3739e-158
| 9.4877 | 0.0050369 | 0.45 | 479.4026 | 1.264 | 6.4993
| 10.0686 | 0.0075833 | 0.85 | 641.8065 | 2.5449 | 10.0947
| 10.4895 | 0.010307 | 1.25 | 753.583 | 18.1929 | 27.612
| 7.4703 | 0.013411 | 1.65 | 1917.9889 | 2.4156 | 22.3449
| 8.8236 | 0.016207 | 2.05 | 1920.1291 | 2.5999 | 21.087
| 9.3005 | 0.01907 | 2.45 | 1613.695 | 17.791 | 43.5948
| 8.9739 | 0.022061 | 2.85 | 1588.5328 | 1.7977e+308 | 1.008e-157
| 9.0348 | 0.025125 | 3.25 | 1672.7006 | 1.7977e+308 | 1.0614e-157
| 8.2937 | 0.028335 | 3.65 | 1872.9071 | 1.7977e+308 | 1.1884e-157
| 6.8812 | 0.031663 | 4.05 | 2255.9975 | 1.7977e+308 | 1.4315e-157
| 12.1309 | 0.03465 | 4.45 | 2742.028 | 5.215 | 29.3833
| 16.3351 | 0.037764 | 4.85 | 3179.8679 | 1.9396 | 19.7359
| 16.2944 | 0.041279 | 5.25 | 4153.3209 | 1.7582 | 23.5546
| 16.5741 | 0.044891 | 5.65 | 7325.9704 | 1.3714 | 35.5629
| 16.0825 | 0.048707 | 6.05 | 14095.11 | 1.3035 | 65.7416
| 16.6912 | 0.052547 | 6.45 | 21492.8608 | 1.2617 | 97.54
| 16.7503 | 0.056552 | 6.85 | 22022.3396 | 1.3613 | 100.2997
| 16.953 | 0.061148 | 7.25 | 26044.5887 | 1.4317 | 118.787
| 17.0016 | 0.065801 | 7.65 | 33778.1565 | 1.5015 | 156.8369
| 17.8605 | 0.070936 | 8.05 | 37094.4756 | 1.5197 | 168.4239
| 17.688 | 0.076575 | 8.45 | 36440.6104 | 1.6771 | 167.1154
| 18.2216 | 0.082534 | 8.85 | 36308.6333 | 1.7571 | 163.7323
| 18.3704 | 0.088961 | 9.25 | 38079.5007 | 1.8807 | 172.2738
| 18.9258 | 0.095656 | 9.65 | 37940.2447 | 1.9658 | 168.7618
| 18.9956 | 0.10289 | 10.05 | 39189.0443 | 2.1155 | 175.2575
| 19.0514 | 0.11046 | 10.45 | 40317.9006 | 2.2758 | 181.3489
| 19.642 | 0.11791 | 10.85 | 39298.7435 | 2.3662 | 173.3641
| 19.607 | 0.12608 | 11.25 | 39329.2102 | 2.5621 | 174.7849
| 19.962 | 0.13388 | 11.65 | 39394.9047 | 2.6827 | 173.712
| 20.4357 | 0.1426 | 12.05 | 40108.1596 | 2.7918 | 174.9861
| 20.718 | 0.15084 | 12.45 | 39866.8298 | 2.932 | 173.0465
| 20.907 | 0.15969 | 12.85 | 39290.4694 | 3.1082 | 170.2935
| 21.0703 | 0.16858 | 13.25 | 39811.7702 | 3.2739 | 172.6786
| 21.1613 | 0.17746 | 13.65 | 40959.0794 | 3.4423 | 178.3452
| 21.2124 | 0.18683 | 14.05 | 42479.3682 | 3.6238 | 186.0711
| 21.7034 | 0.1963 | 14.45 | 42338.5531 | 3.7322 | 183.205
| 22.0582 | 0.20571 | 14.85 | 42003.2095 | 3.8721 | 180.4572
| 22.3284 | 0.21505 | 15.25 | 41533.1864 | 4.0327 | 177.7223
| 22.5315 | 0.22477 | 15.65 | 41269.3388 | 4.2145 | 176.4016
| 22.8918 | 0.23446 | 16.05 | 40857.3241 | 4.3576 | 173.4732
| 23.3105 | 0.24422 | 16.45 | 41163.9969 | 4.4631 | 173.28
| 23.5275 | 0.25436 | 16.85 | 42127.3618 | 4.6091 | 177.1176
| 23.8487 | 0.26468 | 17.25 | 43733.5478 | 4.7067 | 182.9845
| 24.1278 | 0.27547 | 17.65 | 45513.3485 | 4.8176 | 189.8622
| 24.4106 | 0.28634 | 18.05 | 46788.7132 | 4.9394 | 194.5501
| 24.2773 | 0.29722 | 18.45 | 47446.9721 | 5.2008 | 199.4538
| 24.8656 | 0.30852 | 18.85 | 47572.6424 | 5.2658 | 197.1599
| 25.4187 | 0.31966 | 19.25 | 48077.1005 | 5.3218 | 196.7208
| 25.5721 | 0.33116 | 19.65 | 48958.4911 | 5.4923 | 200.531
| 25.5644 | 0.34289 | 20.05 | 49287.7255 | 5.7366 | 203.174
| 25.8538 | 0.35477 | 20.45 | 49012.0277 | 5.9087 | 201.2932
| 26.087 | 0.36677 | 20.85 | 49346.0961 | 6.0782 | 202.3183
| 26.2394 | 0.37902 | 21.25 | 50247.9356 | 6.2564 | 206.2241
| 26.6546 | 0.39163 | 21.65 | 50720.8397 | 6.3624 | 206.5684
| 26.9534 | 0.40427 | 22.05 | 50824.4408 | 6.5221 | 206.215
| 27.3418 | 0.41701 | 22.45 | 50932.6631 | 6.6482 | 205.2832
| 27.5458 | 0.43015 | 22.85 | 51596.9796 | 6.8227 | 207.8369
| 27.7993 | 0.44381 | 23.25 | 52908.9515 | 6.9566 | 212.644
| 28.0591 | 0.45756 | 23.65 | 54324.5403 | 7.0814 | 217.7984
| 28.4589 | 0.47173 | 24.05 | 55476.7113 | 7.1684 | 220.9137
| 28.6176 | 0.48599 | 24.45 | 55304.1581 | 7.4067 | 220.4758
| 28.7364 | 0.50018 | 24.85 | 55368.7883 | 7.6499 | 221.2531
| 29.2106 | 0.51511 | 25.25 | 56300.1402 | 7.7171 | 222.9473
| 29.3613 | 0.53011 | 25.65 | 57040.3025 | 7.924 | 226.1745
| 29.5004 | 0.54532 | 26.05 | 56805.8867 | 8.1905 | 225.7052
| 30.534 | 0.5607 | 26.45 | 56343.7104 | 8.0894 | 218.1628
| 30.3768 | 0.5764 | 26.85 | 56416.4897 | 8.4709 | 220.9351
| 30.8185 | 0.59231 | 27.25 | 56827.0456 | 8.5759 | 220.8815
| 30.9297 | 0.60873 | 27.65 | 57592.7224 | 8.8131 | 224.4552
| 31.1378 | 0.62549 | 28.05 | 58689.6378 | 8.9898 | 228.6096
| 31.4257 | 0.64265 | 28.45 | 60175.9459 | 9.1092 | 233.6643
| 31.9696 | 0.66018 | 28.85 | 61142.487 | 9.1452 | 234.9299
| 32.2559 | 0.67794 | 29.25 | 60986.3312 | 9.3692 | 233.8683
| 32.5052 | 0.6956 | 29.65 | 60205.6315 | 9.6511 | 230.7969
| 33.0775 | 0.71364 | 30.05 | 59846.3256 | 9.7574 | 227.1159
| 33.081 | 0.73207 | 30.45 | 60015.3091 | 10.1102 | 229.2729
| 33.7092 | 0.75118 | 30.85 | 61278.2727 | 10.08 | 231.0657
| 33.9016 | 0.77091 | 31.25 | 62777.3327 | 10.2564 | 236.7022
| 34.2408 | 0.79088 | 31.65 | 64157.5027 | 10.3687 | 240.8893
| 34.5223 | 0.8114 | 32.05 | 65492.9047 | 10.5189 | 245.3355
| 34.9834 | 0.83236 | 32.45 | 66383.6132 | 10.6137 | 246.9145
| 34.9985 | 0.85347 | 32.85 | 66246.1732 | 11.0087 | 248.0301
| 35.4403 | 0.87473 | 33.25 | 65938.1096 | 11.2006 | 245.5147
| 35.8254 | 0.89656 | 33.65 | 65959.3237 | 11.4045 | 244.6217
| 36.0471 | 0.91903 | 34.05 | 67138.9709 | 11.6085 | 248.916
| 36.5722 | 0.94203 | 34.45 | 68670.172 | 11.6248 | 252.2661
| 36.3557 | 0.96557 | 34.85 | 69598.3088 | 12.1003 | 258.9194
| 37.2861 | 0.98928 | 35.25 | 69785.4344 | 12.003 | 254.6494
| 37.711 | 1.0134 | 35.65 | 69753.0064 | 12.206 | 253.3648
| 38.0559 | 1.0381 | 36.05 | 70189.5773 | 12.4208 | 254.2691
| 38.1195 | 1.0634 | 36.45 | 71097.3656 | 12.7586 | 258.7719
| 38.7443 | 1.0896 | 36.85 | 73056.2587 | 12.6947 | 262.811
| 39.4631 | 1.1163 | 37.25 | 74144.7747 | 12.6615 | 263.2612
| 39.423 | 1.143 | 37.65 | 73859.034 | 13.1676 | 264.5322
| 39.6846 | 1.1701 | 38.05 | 73365.069 | 13.5342 | 263.0055
| 40.6661 | 1.1978 | 38.45 | 73257.0206 | 13.4521 | 257.7752
| 40.6843 | 1.226 | 38.85 | 73570.0989 | 13.898 | 260.6396
| 41.1558 | 1.2551 | 39.25 | 74320.2641 | 14.042 | 261.7978
| 41.8414 | 1.2843 | 39.65 | 74145.7703 | 14.1499 | 258.5695
| 42.1644 | 1.3139 | 40.05 | 72903.318 | 14.6011 | 254.5879
| 42.1764 | 1.3438 | 40.45 | 72079.0808 | 15.229 | 254.0876
| 43.0447 | 1.3747 | 40.85 | 72734.5857 | 15.1342 | 252.3964
| 43.432 | 1.4066 | 41.25 | 74639.6615 | 15.2082 | 257.6804
| 43.9412 | 1.4391 | 41.65 | 75914.0307 | 15.2865 | 260.2637
| 44.0402 | 1.4723 | 42.05 | 76461.9588 | 15.7193 | 263.4291
| 44.7831 | 1.5058 | 42.45 | 76348.1835 | 15.8181 | 260.3187
| 45.2761 | 1.54 | 42.85 | 76533.0715 | 16.0509 | 259.8268
| 45.7681 | 1.5749 | 43.25 | 76577.9289 | 16.3077 | 258.9725
| 46.273 | 1.6106 | 43.65 | 76982.337 | 16.5172 | 259.1143
| 46.4617 | 1.6469 | 44.05 | 77557.16 | 16.9211 | 261.8106
| 46.9473 | 1.6839 | 44.45 | 77888.0592 | 17.1652 | 261.9066
| 47.5378 | 1.7217 | 44.85 | 77895.5102 | 17.3893 | 260.4541
| 48.357 | 1.7604 | 45.25 | 78901.2643 | 17.3203 | 260.3627
| 48.6024 | 1.8002 | 45.65 | 80913.6046 | 17.5107 | 266.7217
| 49.3482 | 1.8408 | 46.05 | 82473.7055 | 17.4333 | 268.6311
| 49.9571 | 1.8819 | 46.45 | 81896.6837 | 17.7446 | 265.5743
| 50.4835 | 1.9234 | 46.85 | 80695.224 | 18.2162 | 261.4694
| 50.9144 | 1.9657 | 47.25 | 80481.9002 | 18.6258 | 260.6855
| 51.8451 | 2.0091 | 47.65 | 80809.4474 | 18.6055 | 258.3187
| 52.4122 | 2.0536 | 48.05 | 82221.6221 | 18.6794 | 260.9922
| 52.7394 | 2.0994 | 48.45 | 84422.2786 | 18.809 | 267.1634
| 53.5941 | 2.1461 | 48.85 | 85909.7173 | 18.6952 | 268.3041
| 54.3621 | 2.1935 | 49.25 | 86249.5656 | 18.8145 | 267.0458
| 55.2228 | 2.2417 | 49.65 | 85813.9812 | 18.9948 | 263.3719
| 55.4645 | 2.2907 | 50.05 | 85951.5905 | 19.5177 | 264.7984
| 56.5136 | 2.341 | 50.45 | 86496.6127 | 19.4324 | 262.6014
| 58.6525 | 2.3922 | 50.85 | 87540.8187 | 18.5806 | 255.8045
| 59.3956 | 2.445 | 51.25 | 89373.9605 | 18.5424 | 258.5869
| 60.0754 | 2.4989 | 51.65 | 91382.4908 | 18.5292 | 262.118
| 60.6788 | 2.5541 | 52.05 | 93308.069 | 18.5858 | 265.8655
| 61.7131 | 2.6103 | 52.45 | 94789.4514 | 18.4535 | 266.2929
| 62.0876 | 2.6676 | 52.85 | 95205.326 | 18.8501 | 267.6738
| 63.0222 | 2.7259 | 53.25 | 95710.5083 | 18.9112 | 266.3773
| 63.9286 | 2.7854 | 53.65 | 96481.5888 | 18.9604 | 265.8913
| 64.8951 | 2.846 | 54.05 | 96443.3323 | 19.0871 | 263.3212
| 65.685 | 2.9078 | 54.45 | 96269.8802 | 19.3432 | 261.4127
| 66.3625 | 2.9708 | 54.85 | 96961.8626 | 19.5533 | 262.0128
| 67.2626 | 3.0356 | 55.25 | 98657.1849 | 19.5077 | 263.7632
| 67.8032 | 3.1018 | 55.65 | 101033.3608 | 19.589 | 268.7532
| 68.6043 | 3.1696 | 56.05 | 103383.0945 | 19.5386 | 272.427
| 69.5747 | 3.2385 | 56.45 | 104789.1766 | 19.5201 | 273.2014
| 70.4009 | 3.3087 | 56.85 | 105042.5348 | 19.7295 | 272.1891
| 71.6802 | 3.3801 | 57.25 | 104978.8917 | 19.7331 | 268.4233
| 72.3455 | 3.4531 | 57.65 | 105994.9289 | 19.948 | 269.8835
| 73.1544 | 3.5277 | 58.05 | 106842.257 | 20.1117 | 270.3428
| 73.9944 | 3.6036 | 58.45 | 107347.7541 | 20.3062 | 269.9702
| 75.0062 | 3.6809 | 58.85 | 107369.5336 | 20.4755 | 267.8753
| 76.222 | 3.7599 | 59.25 | 108582.0725 | 20.3856 | 267.3464
| 77.4871 | 3.8409 | 59.65 | 110213.3839 | 20.231 | 267.4953
| 78.5009 | 3.9234 | 60.05 | 111896.2933 | 20.2126 | 268.8567
| 79.5524 | 4.008 | 60.45 | 113716.4334 | 20.1715 | 270.35
| 80.3385 | 4.0941 | 60.85 | 115764.7975 | 20.246 | 273.4248
| 81.2027 | 4.1819 | 61.25 | 116154.4087 | 20.4817 | 272.9238
| 82.5845 | 4.2713 | 61.65 | 116897.3947 | 20.4178 | 270.9705
| 83.1574 | 4.3628 | 62.05 | 118380.1194 | 20.6842 | 273.8532
| 84.6051 | 4.4561 | 62.45 | 119707.322 | 20.5353 | 272.8168
| 85.3654 | 4.5515 | 62.85 | 121596.72 | 20.6731 | 275.699
| 86.3896 | 4.6488 | 63.25 | 123219.5435 | 20.7176 | 276.9986
| 89.544 | 4.748 | 63.65 | 124923.5451 | 19.7697 | 270.086
| 91.0146 | 4.8494 | 64.05 | 126112.2056 | 19.6838 | 268.987
| 92.0084 | 4.9528 | 64.45 | 127410.9125 | 19.8029 | 269.8981
| 93.2672 | 5.0586 | 64.85 | 129576.8962 | 19.73 | 271.3961
| 94.0683 | 5.1666 | 65.25 | 131868.4828 | 19.8501 | 274.8051
| 95.3003 | 5.2774 | 65.65 | 134897.1497 | 19.7301 | 277.9414
| 96.3259 | 5.3896 | 66.05 | 136088.7048 | 19.8694 | 278.5641
| 97.4449 | 5.5043 | 66.45 | 135912.8419 | 20.1027 | 276.484
| 99.2547 | 5.6209 | 66.85 | 136661.3765 | 19.967 | 273.6071
| 101.3524 | 5.7398 | 67.25 | 136856.3571 | 19.7792 | 268.9527
| 102.8332 | 5.8616 | 67.65 | 138549.0742 | 19.7164 | 269.0193
| 103.616 | 5.9858 | 68.05 | 140256.245 | 19.9334 | 271.4538
| 104.6705 | 6.1127 | 68.45 | 142660.0753 | 19.9875 | 274.1304
| 106.2827 | 6.2425 | 68.85 | 145252.8205 | 19.8194 | 275.2579
| 107.5624 | 6.3747 | 69.25 | 147374.9602 | 19.8285 | 276.7256
| 108.6568 | 6.5095 | 69.65 | 149013.4943 | 19.9533 | 278.0218
| 110.1318 | 6.6471 | 70.05 | 149582.5955 | 20.0297 | 276.3793
| 111.4879 | 6.7871 | 70.45 | 150018.6779 | 20.1669 | 274.9668
| 113.0772 | 6.9304 | 70.85 | 151943.3075 | 20.1013 | 275.1978
| 114.4104 | 7.0764 | 71.25 | 153467.2798 | 20.17 | 275.6305
| 115.9312 | 7.2255 | 71.65 | 153695.5734 | 20.2837 | 273.5287
| 117.0234 | 7.3767 | 72.05 | 153262.9244 | 20.6144 | 271.7986
| 119.0452 | 7.531 | 72.45 | 153670.1519 | 20.5417 | 268.6122
| 121.1064 | 7.6894 | 72.85 | 156843.9877 | 20.2366 | 269.4676
| 123.0445 | 7.8513 | 73.25 | 161263.397 | 19.9018 | 272.5159
| 124.1878 | 8.0168 | 73.65 | 164317.2718 | 19.9595 | 275.8649
| 125.685 | 8.1851 | 74.05 | 166607.3915 | 19.9609 | 277.0717
| 127.4134 | 8.3569 | 74.45 | 166893.5019 | 20.0402 | 274.7638
| 131.1005 | 8.5318 | 74.85 | 167246.2537 | 19.4954 | 267.325
| 132.9319 | 8.7099 | 75.25 | 167764.4202 | 19.5412 | 265.3187
| 134.5599 | 8.8922 | 75.65 | 170094.9992 | 19.529 | 266.3514
| 135.879 | 9.0786 | 76.05 | 173275.7698 | 19.5606 | 269.335
| 138.1146 | 9.2683 | 76.45 | 174169.6483 | 19.4786 | 266.9045
| 139.6329 | 9.4616 | 76.85 | 174189.7304 | 19.6773 | 265.2091
| 141.0537 | 9.6585 | 77.25 | 174690.8239 | 19.8779 | 264.4352
| 142.4128 | 9.8599 | 77.65 | 177085.1588 | 19.9702 | 266.2836
| 144.7748 | 10.0659 | 78.05 | 180734.2758 | 19.6913 | 267.2856
| 146.7813 | 10.2756 | 78.45 | 182058.2191 | 19.6825 | 266.2144
| 148.4097 | 10.4895 | 78.85 | 182522.6507 | 19.8452 | 265.0156
| 150.4833 | 10.7067 | 79.25 | 180533.3284 | 20.0549 | 259.8321
| 155.8547 | 10.9286 | 79.65 | 180780.5122 | 19.2133 | 250.3057
| 157.786 | 11.1553 | 80.05 | 183388.9749 | 19.1731 | 251.2329
| 159.9176 | 11.388 | 80.45 | 190249.8392 | 18.8322 | 256.6818
| 161.9662 | 11.6262 | 80.85 | 197386.8742 | 18.5353 | 262.6298
| 163.6762 | 11.8684 | 81.25 | 200009.3901 | 18.5841 | 264.0013
| 165.8419 | 12.1155 | 81.65 | 201346.6879 | 18.5979 | 262.9339
| 168.2728 | 12.3666 | 82.05 | 201388.5567 | 18.6224 | 259.8959
| 170.9305 | 12.6234 | 82.45 | 201880.4084 | 18.5786 | 257.0193
| 173.4971 | 12.8849 | 82.85 | 204006.2233 | 18.4757 | 256.2108
| 176.0045 | 13.1528 | 83.25 | 207122.3695 | 18.3463 | 256.64
| 182.2287 | 13.4249 | 83.65 | 207710.5512 | 17.5589 | 247.5521
| 184.4313 | 13.7025 | 84.05 | 206960.1377 | 17.7088 | 244.6602
| 186.5997 | 13.986 | 84.45 | 209464.7677 | 17.7119 | 245.2221
| 188.9671 | 14.2764 | 84.85 | 214601.4203 | 17.5582 | 248.119
| 190.8966 | 14.5721 | 85.25 | 217435.2627 | 17.608 | 249.4259
| 193.3676 | 14.8739 | 85.65 | 220960.7246 | 17.5258 | 250.4975
| 196.62 | 15.1828 | 86.05 | 226891.3808 | 17.204 | 252.6431
| 199.7665 | 15.4976 | 86.45 | 230494.8245 | 17.0177 | 252.6598
| 202.685 | 15.8181 | 86.85 | 230156.8623 | 17.0395 | 249.2513
| 205.4975 | 16.1444 | 87.25 | 228998.3211 | 17.1208 | 245.3515
| 207.958 | 16.4787 | 87.65 | 232763.1634 | 17.0712 | 246.7385
| 210.8761 | 16.8201 | 88.05 | 238503.3552 | 16.8734 | 249.255
| 213.687 | 17.1681 | 88.45 | 242351.3502 | 16.7788 | 250.1599
| 217.3072 | 17.5227 | 88.85 | 243199.0449 | 16.6671 | 247.0912
| 219.5871 | 17.884 | 89.25 | 243369.5597 | 16.8092 | 245.5059
| 222.4636 | 18.2532 | 89.65 | 246559.8655 | 16.7463 | 245.7857
| 225.1804 | 18.6312 | 90.05 | 253472.7601 | 16.5864 | 249.6115
| 229.1797 | 19.0173 | 90.45 | 260012.5051 | 16.2577 | 251.212
| 232.246 | 19.4096 | 90.85 | 261700.4701 | 16.2412 | 249.9061
| 235.85 | 19.8109 | 91.25 | 264313.155 | 16.1228 | 248.696
| 238.9042 | 20.2192 | 91.65 | 265051.14 | 16.15 | 246.7029
| 242.4382 | 20.6356 | 92.05 | 264260.3566 | 16.1618 | 242.8683
| 245.4979 | 21.0597 | 92.45 | 263351.7672 | 16.2526 | 239.6874
| 249.3098 | 21.4928 | 92.85 | 264416.7611 | 16.1777 | 237.2357
| 252.845 | 21.9349 | 93.25 | 267375.2279 | 16.0883 | 236.7098
| 256.4024 | 22.3856 | 93.65 | 269087.6706 | 16.0425 | 235.2164
| 260.0931 | 22.8453 | 94.05 | 269364.899 | 16.0306 | 232.521
| 264.0825 | 23.3144 | 94.45 | 272337.2159 | 15.9 | 231.5997
| 267.5812 | 23.7944 | 94.85 | 279051.5388 | 15.731 | 234.0888
| 270.9927 | 24.2843 | 95.25 | 285756.5193 | 15.5875 | 236.6523
| 275.2134 | 24.7842 | 95.65 | 290618.6549 | 15.4067 | 236.897
| 278.7925 | 25.2936 | 96.05 | 291580.4556 | 15.4179 | 235.0328
| 282.5743 | 25.8119 | 96.45 | 290357.3131 | 15.4687 | 231.4429
| 289.1776 | 26.3401 | 96.85 | 286982.2741 | 15.2526 | 223.5235
| 294.9326 | 26.8786 | 97.25 | 285996.8919 | 15.0861 | 218.4696
| 298.6238 | 27.4297 | 97.65 | 291382.081 | 14.9886 | 219.853
| 302.3158 | 27.9925 | 98.05 | 297061.702 | 14.8925 | 221.424
| 306.9725 | 28.5665 | 98.45 | 299730.8787 | 14.7776 | 220.0789
| 311.362 | 29.151 | 98.85 | 301971.5006 | 14.7088 | 218.7601
| 316.8732 | 29.749 | 99.25 | 307860.7245 | 14.4444 | 218.7841
| 322.117 | 30.3592 | 99.65 | 315238.5862 | 14.1905 | 220.0112
| 327.6835 | 30.9825 | 100.05 | 322175.677 | 13.9344 | 220.6719
| 332.8436 | 31.6182 | 100.45 | 328130.7022 | 13.7523 | 221.0917
| 338.1561 | 32.2672 | 100.85 | 333751.2144 | 13.5755 | 221.186
| 343.1489 | 32.9288 | 101.25 | 337677.3904 | 13.4688 | 220.5498
| 347.8577 | 33.6029 | 101.65 | 338261.3117 | 13.4549 | 218.2033
| 354.1295 | 34.2902 | 102.05 | 335946.4689 | 13.3697 | 213.0042
| 359.8148 | 34.9903 | 102.45 | 332859.2831 | 13.3574 | 208.0389
| 365.7078 | 35.705 | 102.85 | 333025.2661 | 13.2729 | 204.9046
| 370.9638 | 36.4353 | 103.25 | 337311.34 | 13.1678 | 204.5859
| 375.8199 | 37.18 | 103.65 | 342037.4272 | 13.0927 | 204.8134
| 381.8227 | 37.9399 | 104.05 | 345102.285 | 12.9667 | 203.3544
| 388.3182 | 38.7153 | 104.45 | 350038.8485 | 12.7797 | 202.5914
| 394.617 | 39.5067 | 104.85 | 354884.4582 | 12.6201 | 201.9557
| 402.2472 | 40.3142 | 105.25 | 360337.5623 | 12.369 | 200.7847
| 408.6201 | 41.1403 | 105.65 | 366144.319 | 12.2128 | 200.664
| 415.3568 | 41.9785 | 106.05 | 367155.2771 | 12.1127 | 197.9702
| 425.8564 | 42.8367 | 106.45 | 367513.3702 | 11.7951 | 192.8098
| 433.2004 | 43.71 | 106.85 | 374967.2756 | 11.5862 | 193.0488
| 440.215 | 44.604 | 107.25 | 385528.9402 | 11.3707 | 194.9354
| 447.2149 | 45.5168 | 107.65 | 393682.7949 | 11.2017 | 195.6972
| 454.6795 | 46.4457 | 108.05 | 394726.208 | 11.1023 | 192.9737
| 462.1179 | 47.3945 | 108.45 | 397025.8951 | 10.9966 | 190.9256
| 469.4267 | 48.3624 | 108.85 | 400686.3695 | 10.8885 | 189.6157
| 477.2861 | 49.3498 | 109.25 | 406807.6504 | 10.7319 | 189.1306
| 485.8737 | 50.3576 | 109.65 | 414565.5332 | 10.5327 | 189.0003
| 493.6928 | 51.3871 | 110.05 | 422764.9085 | 10.3779 | 189.4581
| 505.6794 | 52.4363 | 110.45 | 424687.646 | 10.1071 | 185.3382
| 514.661 | 53.5052 | 110.85 | 424703.9257 | 10.0005 | 182.047
| 524.5078 | 54.5964 | 111.25 | 424719.0648 | 9.8652 | 178.5078
| 533.8992 | 55.709 | 111.65 | 427202.7568 | 9.734 | 176.253
| 544.0513 | 56.8438 | 112.05 | 427182.7945 | 9.6038 | 172.8425
| 553.926 | 58.0006 | 112.45 | 426811.702 | 9.4957 | 169.5583
| 563.8269 | 59.1815 | 112.85 | 429261.095 | 9.3688 | 167.4059
| 579.5432 | 60.3873 | 113.25 | 439185.7553 | 8.9822 | 165.8143
| 590.4977 | 61.6188 | 113.65 | 451830.2172 | 8.7645 | 166.967
| 600.275 | 62.8761 | 114.05 | 462017.2621 | 8.6174 | 167.6876
| 612.2987 | 64.1578 | 114.45 | 464393.264 | 8.4637 | 165.014
| 624.1039 | 65.462 | 114.85 | 458910.282 | 8.3787 | 159.9817
| 636.0411 | 66.7942 | 115.25 | 458540.9292 | 8.2626 | 156.748
| 647.7803 | 68.1546 | 115.65 | 469514.4338 | 8.0849 | 157.2313
| 659.9374 | 69.5442 | 116.05 | 482791.7292 | 7.8948 | 158.296
| 672.0735 | 70.96 | 116.45 | 486413.5815 | 7.7732 | 156.4313
| 685.8609 | 72.4048 | 116.85 | 490771.6634 | 7.6141 | 154.392
| 698.1137 | 73.8799 | 117.25 | 502250.791 | 7.4638 | 154.9334
| 708.509 | 74.962 | 117.538 | 515167.3778 | 1.7977e+308 | 1.7977e+308
| 710.2239 | 74.9784 | 117.6 | 516738.1947 | 1.7977e+308 | 1.7977e+308
| 711.9732 | 74.9794 | 117.65 | 517651.6179 | 1.7977e+308 | 1.7977e+308
| 713.1071 | 74.9808 | 117.7 | 519072.3131 | 1.7977e+308 | 1.7977e+308
| 713.6924 | 74.9821 | 117.75 | 520339.4243 | 1.7977e+308 | 1.7977e+308
| 714.7163 | 74.9838 | 117.8 | 522236.3953 | 1.7977e+308 | 1.7977e+308
| 715.7563 | 74.9856 | 117.85 | 524321.7947 | 1.7977e+308 | 1.7977e+308
| 716.2327 | 74.9885 | 117.9 | 527557.2781 | 1.7977e+308 | 1.7977e+308
| 716.5586 | 74.9898 | 117.95 | 528834.4725 | 1.7977e+308 | 1.7977e+308
| 716.7985 | 74.9912 | 118 | 529866.5346 | 1.7977e+308 | 1.7977e+308
| 717.5094 | 74.9924 | 118.05 | 530523.4357 | 1.7977e+308 | 1.7977e+308
| 718.1519 | 74.9936 | 118.1 | 530501.084 | 1.7977e+308 | 1.7977e+308
| 718.422 | 74.9949 | 118.15 | 530788.8436 | 1.7977e+308 | 1.7977e+308
| 718.628 | 74.9972 | 118.2 | 530969.0232 | 1.7977e+308 | 1.7977e+308
| 718.9697 | 74.9984 | 118.25 | 530931.5165 | 1.7977e+308 | 1.7977e+308
| 719.4901 | 74.9995 | 118.3 | 530832.9683 | 1.7977e+308 | 1.7977e+308
| 719.7268 | 75.0005 | 118.35 | 530429.7884 | 1.7977e+308 | 1.7977e+308
| 720.1797 | 75.0015 | 118.4 | 529780.5565 | 1.7977e+308 | 1.7977e+308
| 720.5573 | 75.0025 | 118.45 | 528822.786 | 1.7977e+308 | 1.7977e+308
| 720.7718 | 75.0044 | 118.5 | 526971.7212 | 1.7977e+308 | 1.7977e+308
| 720.924 | 75.0053 | 118.55 | 526368.2365 | 1.7977e+308 | 1.7977e+308
| 720.955 | 75.0064 | 118.6 | 525850.1275 | 1.7977e+308 | 1.7977e+308
| 721.2211 | 75.0073 | 118.65 | 525695.1245 | 1.7977e+308 | 1.7977e+308
| 721.4054 | 75.0083 | 118.7 | 525169.7975 | 1.7977e+308 | 1.7977e+308
| 721.3913 | 75.0094 | 118.75 | 524626.8402 | 1.7977e+308 | 1.7977e+308
| 721.8465 | 75.0106 | 118.8 | 524231.9999 | 1.7977e+308 | 1.7977e+308
| 722.6094 | 75.012 | 118.85 | 523792.6582 | 1.7977e+308 | 1.7977e+308
| 722.5213 | 75.0129 | 118.9 | 523210.7857 | 1.7977e+308 | 1.7977e+308
| 722.3527 | 75.0139 | 118.95 | 522824.7466 | 1.7977e+308 | 1.7977e+308
| 722.9373 | 75.0158 | 119 | 522397.5157 | 1.7977e+308 | 1.7977e+308
| 723.6086 | 75.0168 | 119.05 | 522674.9086 | 1.7977e+308 | 1.7977e+308
| 723.6659 | 75.0177 | 119.1 | 522785.9833 | 1.7977e+308 | 1.7977e+308
| 723.4588 | 75.0188 | 119.15 | 522990.6619 | 1.7977e+308 | 1.7977e+308
| 723.6535 | 75.0198 | 119.2 | 523121.802 | 1.7977e+308 | 1.7977e+308
| 723.9342 | 75.022 | 119.25 | 524164.2671 | 1.7977e+308 | 1.7977e+308
| 724.0649 | 75.0231 | 119.3 | 524937.4443 | 1.7977e+308 | 1.7977e+308
| 723.7854 | 75.0242 | 119.35 | 525796.5313 | 1.7977e+308 | 1.7977e+308
| 723.9553 | 75.0254 | 119.4 | 526599.617 | 1.7977e+308 | 1.7977e+308
| 724.3611 | 75.0266 | 119.45 | 527268.1905 | 1.7977e+308 | 1.7977e+308
| 724.6021 | 75.0276 | 119.5 | 527834.7842 | 1.7977e+308 | 1.7977e+308
| 724.8067 | 75.0297 | 119.55 | 528462.1587 | 1.7977e+308 | 1.7977e+308
| 724.8602 | 75.0306 | 119.6 | 528445.3727 | 1.7977e+308 | 1.7977e+308
| 725.2082 | 75.0317 | 119.65 | 528796.6589 | 1.7977e+308 | 1.7977e+308
| 725.2067 | 75.0328 | 119.7 | 529521.9284 | 1.7977e+308 | 1.7977e+308
| 724.8983 | 75.0339 | 119.75 | 530027.2597 | 1.7977e+308 | 1.7977e+308
| 725.213 | 75.0353 | 119.8 | 530519.8781 | 1.7977e+308 | 1.7977e+308
| 725.6618 | 75.0365 | 119.85 | 530265.4124 | 1.7977e+308 | 1.7977e+308
| 725.6728 | 75.0375 | 119.9 | 530001.4127 | 1.7977e+308 | 1.7977e+308
| 725.7092 | 75.0383 | 119.95 | 529668.49 | 1.7977e+308 | 1.7977e+308
| 725.925 | 75.0392 | 120 | 528832.5542 | 1.7977e+308 | 1.7977e+308
| 726.1751 | 75.0408 | 120.05 | 527487.9815 | 1.7977e+308 | 1.7977e+308
| 726.4244 | 75.0417 | 120.1 | 526616.0339 | 1.7977e+308 | 1.7977e+308
| 726.1689 | 75.0425 | 120.15 | 525874.4917 | 1.7977e+308 | 1.7977e+308
| 726.2048 | 75.0432 | 120.2 | 525072.1182 | 1.7977e+308 | 1.7977e+308
| 726.6463 | 75.044 | 120.25 | 524039.0957 | 1.7977e+308 | 1.7977e+308
| 726.8043 | 75.0449 | 120.3 | 522230.5007 | 1.7977e+308 | 1.7977e+308
| 726.6135 | 75.0459 | 120.35 | 520553.3846 | 1.7977e+308 | 1.7977e+308
| 726.3669 | 75.0466 | 120.4 | 519574.2867 | 1.7977e+308 | 1.7977e+308
| 726.7582 | 75.0473 | 120.45 | 518940.4083 | 1.7977e+308 | 1.7977e+308
| 726.9679 | 75.0479 | 120.5 | 518259.05 | 1.7977e+308 | 1.7977e+308
| 726.9888 | 75.0486 | 120.55 | 517201.0681 | 1.7977e+308 | 1.7977e+308
| 726.9665 | 75.0492 | 120.6 | 516424.91 | 1.7977e+308 | 1.7977e+308
| 727.2669 | 75.0503 | 120.65 | 513957.9007 | 1.7977e+308 | 1.7977e+308
| 727.563 | 75.0507 | 120.7 | 512698.927 | 1.7977e+308 | 1.7977e+308
| 727.4347 | 75.0512 | 120.75 | 511849.7487 | 1.7977e+308 | 1.7977e+308
| 727.5043 | 75.0519 | 120.8 | 510383.7217 | 1.7977e+308 | 1.7977e+308
| 727.9382 | 75.0526 | 120.85 | 509693.9046 | 1.7977e+308 | 1.7977e+308
| 728.0429 | 75.0533 | 120.9 | 509311.0323 | 1.7977e+308 | 1.7977e+308
| 727.4328 | 75.0539 | 120.95 | 508880.2156 | 1.7977e+308 | 1.7977e+308
| 727.4952 | 75.0545 | 121 | 508360.6127 | 1.7977e+308 | 1.7977e+308
| 727.7747 | 75.055 | 121.05 | 507836.0745 | 1.7977e+308 | 1.7977e+308
| 727.7781 | 75.0561 | 121.1 | 506982.2804 | 1.7977e+308 | 1.7977e+308
| 727.9178 | 75.0566 | 121.15 | 506191.068 | 1.7977e+308 | 1.7977e+308
| 727.8374 | 75.0571 | 121.2 | 505395.1431 | 1.7977e+308 | 1.7977e+308
| 728.0304 | 75.0575 | 121.25 | 504673.6123 | 1.7977e+308 | 1.7977e+308
| 728.3466 | 75.0579 | 121.3 | 503871.8886 | 1.7977e+308 | 1.7977e+308
| 728.4034 | 75.0584 | 121.35 | 503411.3088 | 1.7977e+308 | 1.7977e+308
| 728.5752 | 75.0593 | 121.4 | 502519.489 | 1.7977e+308 | 1.7977e+308
| 729.0824 | 75.0598 | 121.45 | 502084.1563 | 1.7977e+308 | 1.7977e+308
| 729.2526 | 75.0602 | 121.5 | 501735.7053 | 1.7977e+308 | 1.7977e+308
| 728.7261 | 75.0608 | 121.55 | 501823.9851 | 1.7977e+308 | 1.7977e+308
| 728.3783 | 75.0614 | 121.6 | 501901.9625 | 1.7977e+308 | 1.7977e+308
| 728.7365 | 75.0619 | 121.65 | 501946.2805 | 1.7977e+308 | 1.7977e+308
| 729.0108 | 75.0631 | 121.7 | 502078.5133 | 1.7977e+308 | 1.7977e+308
| 728.9085 | 75.0638 | 121.75 | 502211.42 | 1.7977e+308 | 1.7977e+308
| 728.8901 | 75.0638 | 121.8 | 502211.4162 | 1.7977e+308 | 1.7977e+308
| 729.1999 | 75.0651 | 121.85 | 502752.7707 | 1.7977e+308 | 1.7977e+308
| 729.3235 | 75.0656 | 121.9 | 502770.7764 | 1.7977e+308 | 1.7977e+308
| 728.9319 | 75.0663 | 121.95 | 503227.2091 | 1.7977e+308 | 1.7977e+308
| 729.1369 | 75.0669 | 122 | 503771.8582 | 1.7977e+308 | 1.7977e+308
| 729.5422 | 75.0675 | 122.05 | 504213.2907 | 1.7977e+308 | 1.7977e+308
| 729.558 | 75.0682 | 122.1 | 504515.3849 | 1.7977e+308 | 1.7977e+308
| 729.5008 | 75.0695 | 122.15 | 505894.3735 | 1.7977e+308 | 1.7977e+308
| 729.5102 | 75.0702 | 122.2 | 506837.736 | 1.7977e+308 | 1.7977e+308
| 729.8296 | 75.0711 | 122.25 | 508221.2958 | 1.7977e+308 | 1.7977e+308
| 730.0116 | 75.072 | 122.3 | 509477.4567 | 1.7977e+308 | 1.7977e+308
| 729.7126 | 75.0727 | 122.35 | 510176.2466 | 1.7977e+308 | 1.7977e+308
| 729.6565 | 75.0735 | 122.4 | 511053.0322 | 1.7977e+308 | 1.7977e+308
| 730.3402 | 75.0749 | 122.45 | 512505.6483 | 1.7977e+308 | 1.7977e+308
| 730.5135 | 75.0757 | 122.5 | 513250.847 | 1.7977e+308 | 1.7977e+308
| 729.8318 | 75.0764 | 122.55 | 513596.0469 | 1.7977e+308 | 1.7977e+308
| 729.8198 | 75.077 | 122.6 | 513763.6947 | 1.7977e+308 | 1.7977e+308
| 729.9894 | 75.0777 | 122.65 | 513962.4821 | 1.7977e+308 | 1.7977e+308
| 730.1624 | 75.0784 | 122.7 | 514537.6826 | 1.7977e+308 | 1.7977e+308
| 730.3258 | 75.0791 | 122.75 | 515018.7067 | 1.7977e+308 | 1.7977e+308
| 730.1681 | 75.08 | 122.8 | 515596.8631 | 1.7977e+308 | 1.7977e+308
| 730.3902 | 75.0807 | 122.85 | 515492.679 | 1.7977e+308 | 1.7977e+308
| 730.7015 | 75.0813 | 122.9 | 515309.3821 | 1.7977e+308 | 1.7977e+308
| 730.4212 | 75.0825 | 122.95 | 515133.5941 | 1.7977e+308 | 1.7977e+308
| 730.2423 | 75.083 | 123 | 514883.7604 | 1.7977e+308 | 1.7977e+308
| 730.6265 | 75.0835 | 123.05 | 514811.2983 | 1.7977e+308 | 1.7977e+308
| 730.6764 | 75.0842 | 123.1 | 515134.1214 | 1.7977e+308 | 1.7977e+308
| 730.5294 | 75.0848 | 123.15 | 515415.4183 | 1.7977e+308 | 1.7977e+308
| 730.7066 | 75.0859 | 123.2 | 515076.8008 | 1.7977e+308 | 1.7977e+308
| 731.2024 | 75.0863 | 123.25 | 514832.1613 | 1.7977e+308 | 1.7977e+308
| 731.2294 | 75.0869 | 123.3 | 514894.898 | 1.7977e+308 | 1.7977e+308
| 730.8758 | 75.0875 | 123.35 | 514914.8048 | 1.7977e+308 | 1.7977e+308
| 730.8358 | 75.088 | 123.4 | 514803.5729 | 1.7977e+308 | 1.7977e+308
| 730.9594 | 75.0886 | 123.45 | 514855.4286 | 1.7977e+308 | 1.7977e+308
| 731.1151 | 75.0896 | 123.5 | 514799.4601 | 1.7977e+308 | 1.7977e+308
| 731.0205 | 75.0902 | 123.55 | 515091.4002 | 1.7977e+308 | 1.7977e+308
| 731.1032 | 75.0909 | 123.6 | 515563.6384 | 1.7977e+308 | 1.7977e+308
| 731.4297 | 75.0916 | 123.65 | 516303.2533 | 1.7977e+308 | 1.7977e+308
| 731.4435 | 75.0922 | 123.7 | 516732.6672 | 1.7977e+308 | 1.7977e+308
| 731.1451 | 75.0929 | 123.75 | 517337.1891 | 1.7977e+308 | 1.7977e+308
| 731.0728 | 75.0938 | 123.8 | 518174.7904 | 1.7977e+308 | 1.7977e+308
| 731.4392 | 75.0947 | 123.85 | 518985.9458 | 1.7977e+308 | 1.7977e+308
| 731.6246 | 75.0953 | 123.9 | 519552.1125 | 1.7977e+308 | 1.7977e+308
| 731.1224 | 75.0962 | 123.95 | 520440.4541 | 1.7977e+308 | 1.7977e+308
| 731.1045 | 75.0977 | 124 | 522499.366 | 1.7977e+308 | 1.7977e+308
| 731.7246 | 75.0985 | 124.05 | 523435.861 | 1.7977e+308 | 1.7977e+308
| 731.8352 | 75.0992 | 124.1 | 524092.0963 | 1.7977e+308 | 1.7977e+308
| 731.5384 | 75.1 | 124.15 | 524845.9949 | 1.7977e+308 | 1.7977e+308
| 731.6986 | 75.1007 | 124.2 | 525630.3452 | 1.7977e+308 | 1.7977e+308
| 732.2132 | 75.1014 | 124.25 | 526368.6204 | 1.7977e+308 | 1.7977e+308
| 732.1901 | 75.103 | 124.3 | 527900.4382 | 1.7977e+308 | 1.7977e+308
| 731.8332 | 75.1038 | 124.35 | 528829.4156 | 1.7977e+308 | 1.7977e+308
| 731.8901 | 75.1045 | 124.4 | 529444.3927 | 1.7977e+308 | 1.7977e+308
| 732.1984 | 75.1053 | 124.45 | 530243.2082 | 1.7977e+308 | 1.7977e+308
| 732.3478 | 75.1061 | 124.5 | 531140.2767 | 1.7977e+308 | 1.7977e+308
| 732.0959 | 75.1077 | 124.55 | 532172.5712 | 1.7977e+308 | 1.7977e+308
| 731.9778 | 75.1083 | 124.6 | 532366.8525 | 1.7977e+308 | 1.7977e+308
| 732.0833 | 75.109 | 124.65 | 532469.8136 | 1.7977e+308 | 1.7977e+308
| 732.1395 | 75.1095 | 124.7 | 532100.2167 | 1.7977e+308 | 1.7977e+308
| 731.9035 | 75.11 | 124.75 | 531591.1086 | 1.7977e+308 | 1.7977e+308
| 731.8015 | 75.1108 | 124.8 | 531478.4456 | 1.7977e+308 | 1.7977e+308
| 732.3949 | 75.1116 | 124.85 | 531542.4124 | 1.7977e+308 | 1.7977e+308
| 732.5369 | 75.1122 | 124.9 | 531725.804 | 1.7977e+308 | 1.7977e+308
| 732.3436 | 75.1129 | 124.95 | 531658.4619 | 1.7977e+308 | 1.7977e+308
| 732.4487 | 75.1134 | 125 | 531405.6762 | 1.7977e+308 | 1.7977e+308
| 732.6073 | 75.1144 | 125.05 | 530239.7131 | 1.7977e+308 | 1.7977e+308
| 732.7134 | 75.1149 | 125.1 | 529728.3333 | 1.7977e+308 | 1.7977e+308
| 732.4671 | 75.1154 | 125.15 | 529073.057 | 1.7977e+308 | 1.7977e+308
| 732.3918 | 75.1157 | 125.2 | 528121.084 | 1.7977e+308 | 1.7977e+308
| 732.4963 | 75.1161 | 125.25 | 526917.2976 | 1.7977e+308 | 1.7977e+308
| 732.5665 | 75.1164 | 125.3 | 526081.713 | 1.7977e+308 | 1.7977e+308
| 732.6351 | 75.1171 | 125.35 | 524422.0526 | 1.7977e+308 | 1.7977e+308
| 732.5508 | 75.1175 | 125.4 | 523730.5511 | 1.7977e+308 | 1.7977e+308
| 732.818 | 75.1178 | 125.45 | 523005.6081 | 1.7977e+308 | 1.7977e+308
| 732.8473 | 75.1181 | 125.5 | 522037.6924 | 1.7977e+308 | 1.7977e+308
| 732.3994 | 75.1185 | 125.55 | 521611.3679 | 1.7977e+308 | 1.7977e+308
| 732.5953 | 75.1189 | 125.6 | 521294.1125 | 1.7977e+308 | 1.7977e+308
| 732.9301 | 75.1195 | 125.65 | 520258.3698 | 1.7977e+308 | 1.7977e+308
| 732.8484 | 75.1199 | 125.7 | 519950.9433 | 1.7977e+308 | 1.7977e+308
| 732.7027 | 75.1206 | 125.75 | 520115.6728 | 1.7977e+308 | 1.7977e+308
| 732.8587 | 75.1206 | 125.8 | 520115.6663 | 1.7977e+308 | 1.7977e+308
| 733.6299 | 75.1214 | 125.85 | 519549.7577 | 1.7977e+308 | 1.7977e+308
| 733.4898 | 75.1217 | 125.9 | 518993.226 | 1.7977e+308 | 1.7977e+308
| 732.8268 | 75.1221 | 125.95 | 518552.549 | 1.7977e+308 | 1.7977e+308
| 733.0278 | 75.1224 | 126 | 518238.1538 | 1.7977e+308 | 1.7977e+308
| 733.2616 | 75.1227 | 126.05 | 518087.9648 | 1.7977e+308 | 1.7977e+308
| 733.2883 | 75.1232 | 126.1 | 518320.1013 | 1.7977e+308 | 1.7977e+308
| 733.0008 | 75.1242 | 126.15 | 519007.8698 | 1.7977e+308 | 1.7977e+308
| 733.0754 | 75.1247 | 126.2 | 519740.6172 | 1.7977e+308 | 1.7977e+308
| 733.5827 | 75.1252 | 126.25 | 520379.0021 | 1.7977e+308 | 1.7977e+308
| 733.6977 | 75.1258 | 126.3 | 520886.7695 | 1.7977e+308 | 1.7977e+308
| 733.4172 | 75.1263 | 126.35 | 521264.1061 | 1.7977e+308 | 1.7977e+308
| 733.4179 | 75.1268 | 126.4 | 521610.3972 | 1.7977e+308 | 1.7977e+308
| 733.5699 | 75.1277 | 126.45 | 522358.4457 | 1.7977e+308 | 1.7977e+308
| 733.4988 | 75.1283 | 126.5 | 522873.9832 | 1.7977e+308 | 1.7977e+308
| 733.4338 | 75.1287 | 126.55 | 522960.0936 | 1.7977e+308 | 1.7977e+308
| 733.281 | 75.1292 | 126.6 | 523203.4338 | 1.7977e+308 | 1.7977e+308
| 733.8 | 75.1298 | 126.65 | 523845.9323 | 1.7977e+308 | 1.7977e+308
| 734.0874 | 75.1302 | 126.7 | 524051.2631 | 1.7977e+308 | 1.7977e+308
| 733.827 | 75.1308 | 126.75 | 524689.2238 | 1.7977e+308 | 1.7977e+308
| 733.9348 | 75.1314 | 126.8 | 524840.3877 | 1.7977e+308 | 1.7977e+308
| 733.9661 | 75.132 | 126.85 | 524850.8502 | 1.7977e+308 | 1.7977e+308
| 733.7371 | 75.1325 | 126.9 | 525069.3974 | 1.7977e+308 | 1.7977e+308
| 733.666 | 75.1335 | 126.95 | 525742.2379 | 1.7977e+308 | 1.7977e+308
| 733.8398 | 75.134 | 127 | 526188.2028 | 1.7977e+308 | 1.7977e+308
| 734.039 | 75.1346 | 127.05 | 526689.4816 | 1.7977e+308 | 1.7977e+308
| 734.0462 | 75.1351 | 127.1 | 527055.862 | 1.7977e+308 | 1.7977e+308
| 733.6332 | 75.1356 | 127.15 | 527123.3157 | 1.7977e+308 | 1.7977e+308
| 733.7679 | 75.1361 | 127.2 | 527211.9925 | 1.7977e+308 | 1.7977e+308
| 734.3894 | 75.1369 | 127.25 | 527118.3501 | 1.7977e+308 | 1.7977e+308
| 734.5699 | 75.1373 | 127.3 | 527241.2915 | 1.7977e+308 | 1.7977e+308
| 734.2898 | 75.1378 | 127.35 | 527336.3862 | 1.7977e+308 | 1.7977e+308
| 734.1997 | 75.1382 | 127.4 | 527180.1654 | 1.7977e+308 | 1.7977e+308
| 734.5432 | 75.1385 | 127.45 | 527005.7176 | 1.7977e+308 | 1.7977e+308
| 734.4574 | 75.1389 | 127.5 | 526871.9831 | 1.7977e+308 | 1.7977e+308
| 734.4478 | 75.1393 | 127.544 | 526740.6903 | 1.7977e+308 | 1.7977e+308
Unloading Marker | 734.1586 | 75.1398 | 127.55 | 526845.5564 | 1.7977e+308 | 1.7977e+308
| 734.4383 | 74.7798 | 127.65 | 526149.7405 | 1.7977e+308 | 1.7977e+308
| 734.0437 | 74.5923 | 127.7 | 525730.4498 | 1.7977e+308 | 1.7977e+308
| 733.355 | 74.4048 | 127.75 | 525426.6326 | 1.7977e+308 | 1.7977e+308
| 733.0559 | 74.2174 | 127.8 | 525335.1755 | 1.7977e+308 | 1.7977e+308
| 733.1116 | 74.03 | 127.85 | 524975.8261 | 1.7977e+308 | 1.7977e+308
| 732.6407 | 73.8424 | 127.9 | 524559.8484 | 1.7977e+308 | 1.7977e+308
| 731.8124 | 73.6549 | 127.95 | 524119.3325 | 1.7977e+308 | 1.7977e+308
| 731.559 | 73.4672 | 128 | 523403.8512 | 1.7977e+308 | 1.7977e+308
| 731.5882 | 73.2797 | 128.05 | 521858.6051 | 1.7977e+308 | 1.7977e+308
| 731.3072 | 73.092 | 128.1 | 521122.8657 | 1.7977e+308 | 1.7977e+308
| 730.7963 | 72.9045 | 128.15 | 520666.3317 | 1.7977e+308 | 1.7977e+308
| 730.2813 | 72.7169 | 128.2 | 520334.6389 | 1.7977e+308 | 1.7977e+308
| 729.9202 | 72.5293 | 128.25 | 519994.2166 | 1.7977e+308 | 1.7977e+308
| 729.8325 | 72.3417 | 128.3 | 519760.4077 | 1.7977e+308 | 1.7977e+308
| 729.4776 | 72.1543 | 128.35 | 519292.0748 | 1.7977e+308 | 1.7977e+308
| 728.9328 | 71.9669 | 128.4 | 519451.9505 | 1.7977e+308 | 1.7977e+308
| 728.8956 | 71.7793 | 128.45 | 519455.3189 | 1.7977e+308 | 1.7977e+308
| 728.3942 | 71.5918 | 128.5 | 519472.6659 | 1.7977e+308 | 1.7977e+308
| 727.6689 | 71.4042 | 128.55 | 519336.98 | 1.7977e+308 | 1.7977e+308
| 727.3705 | 71.2166 | 128.6 | 519081.1853 | 1.7977e+308 | 1.7977e+308
| 727.3401 | 71.0293 | 128.65 | 518937.7038 | 1.7977e+308 | 1.7977e+308
| 726.9224 | 70.8418 | 128.7 | 519069.703 | 1.7977e+308 | 1.7977e+308
| 726.0883 | 70.6543 | 128.75 | 519050.2171 | 1.7977e+308 | 1.7977e+308
| 725.8693 | 70.4668 | 128.8 | 518938.2921 | 1.7977e+308 | 1.7977e+308
| 725.6976 | 70.2794 | 128.85 | 519333.8724 | 1.7977e+308 | 1.7977e+308
| 725.2336 | 70.0919 | 128.9 | 519572.6568 | 1.7977e+308 | 1.7977e+308
| 724.5978 | 69.9045 | 128.95 | 520076.0926 | 1.7977e+308 | 1.7977e+308
| 724.4787 | 69.7171 | 129 | 520699.3192 | 1.7977e+308 | 1.7977e+308
| 724.3044 | 69.5297 | 129.05 | 521338.197 | 1.7977e+308 | 1.7977e+308
| 723.8922 | 69.3423 | 129.1 | 521711.9677 | 1.7977e+308 | 1.7977e+308
| 723.3646 | 69.1552 | 129.15 | 522298.3684 | 1.7977e+308 | 1.7977e+308
| 722.9261 | 68.9677 | 129.2 | 522519.3065 | 1.7977e+308 | 1.7977e+308
| 722.6688 | 68.7802 | 129.25 | 522463.4547 | 1.7977e+308 | 1.7977e+308
| 722.1779 | 68.5927 | 129.3 | 522666.3654 | 1.7977e+308 | 1.7977e+308
| 721.9213 | 68.4053 | 129.35 | 523144.1038 | 1.7977e+308 | 1.7977e+308
| 721.49 | 68.2179 | 129.4 | 523363.8777 | 1.7977e+308 | 1.7977e+308
| 721.1809 | 68.0307 | 129.45 | 523318.4944 | 1.7977e+308 | 1.7977e+308
| 721.0899 | 67.8431 | 129.5 | 523274.099 | 1.7977e+308 | 1.7977e+308
| 720.32 | 67.6556 | 129.55 | 523374.4766 | 1.7977e+308 | 1.7977e+308
| 719.5647 | 67.4682 | 129.6 | 523631.6834 | 1.7977e+308 | 1.7977e+308
| 719.4483 | 67.2807 | 129.65 | 523630.9682 | 1.7977e+308 | 1.7977e+308
| 719.4541 | 67.0932 | 129.7 | 523772.8158 | 1.7977e+308 | 1.7977e+308
| 719.015 | 66.9056 | 129.75 | 523682.287 | 1.7977e+308 | 1.7977e+308
| 718.3721 | 66.7181 | 129.8 | 523370.8396 | 1.7977e+308 | 1.7977e+308
| 718.1425 | 66.5306 | 129.85 | 523076.0905 | 1.7977e+308 | 1.7977e+308
| 717.7533 | 66.3432 | 129.9 | 522537.8149 | 1.7977e+308 | 1.7977e+308
| 716.96 | 66.1556 | 129.95 | 522174.9609 | 1.7977e+308 | 1.7977e+308
| 716.725 | 65.9679 | 130 | 521554.8676 | 1.7977e+308 | 1.7977e+308
| 717.0379 | 65.7801 | 130.05 | 520573.4217 | 1.7977e+308 | 1.7977e+308
| 716.5816 | 65.5922 | 130.1 | 518810.154 | 1.7977e+308 | 1.7977e+308
| 715.7838 | 65.4044 | 130.15 | 518248.8304 | 1.7977e+308 | 1.7977e+308
| 715.5347 | 65.2164 | 130.2 | 516097.799 | 1.7977e+308 | 1.7977e+308
| 715.2285 | 65.0285 | 130.25 | 514986.3265 | 1.7977e+308 | 1.7977e+308
| 714.7424 | 64.8406 | 130.3 | 513610.1411 | 1.7977e+308 | 1.7977e+308
| 714.2348 | 64.6526 | 130.35 | 512340.8317 | 1.7977e+308 | 1.7977e+308
| 713.8657 | 64.4646 | 130.4 | 510954.8866 | 1.7977e+308 | 1.7977e+308
| 713.8744 | 64.2762 | 130.45 | 507788.5734 | 1.7977e+308 | 1.7977e+308
| 713.5005 | 64.0881 | 130.5 | 506517.8255 | 1.7977e+308 | 1.7977e+308
| 712.8597 | 63.9 | 130.55 | 505118.2088 | 1.7977e+308 | 1.7977e+308
| 712.6363 | 63.7121 | 130.6 | 504448.9405 | 1.7977e+308 | 1.7977e+308
| 712.4768 | 63.5241 | 130.65 | 503787.638 | 1.7977e+308 | 1.7977e+308
| 712.1236 | 63.3362 | 130.7 | 503218.6171 | 1.7977e+308 | 1.7977e+308
| 711.661 | 63.1483 | 130.75 | 502879.9098 | 1.7977e+308 | 1.7977e+308
| 711.1946 | 62.9604 | 130.8 | 502428.8617 | 1.7977e+308 | 1.7977e+308
| 710.6992 | 62.7724 | 130.85 | 501485.1076 | 1.7977e+308 | 1.7977e+308
| 710.1101 | 62.5845 | 130.9 | 501018.5316 | 1.7977e+308 | 1.7977e+308
| 709.6392 | 62.3966 | 130.95 | 500907.185 | 1.7977e+308 | 1.7977e+308
| 709.4668 | 62.2089 | 131 | 501267.314 | 1.7977e+308 | 1.7977e+308
| 709.4431 | 62.021 | 131.05 | 501375.5659 | 1.7977e+308 | 1.7977e+308
| 709.0006 | 61.8336 | 131.1 | 502707.4205 | 1.7977e+308 | 1.7977e+308
| 708.1963 | 61.646 | 131.15 | 503566.7977 | 1.7977e+308 | 1.7977e+308
| 707.6023 | 61.4585 | 131.2 | 504679.6164 | 1.7977e+308 | 1.7977e+308
| 707.5908 | 61.2709 | 131.25 | 505688.1297 | 1.7977e+308 | 1.7977e+308
| 707.5362 | 61.0833 | 131.3 | 506578.8273 | 1.7977e+308 | 1.7977e+308
| 706.7871 | 60.8958 | 131.35 | 507470.5007 | 1.7977e+308 | 1.7977e+308
| 706.2303 | 60.7088 | 131.4 | 510159.4246 | 1.7977e+308 | 1.7977e+308
| 706.1793 | 60.5214 | 131.45 | 511590.5767 | 1.7977e+308 | 1.7977e+308
| 705.9647 | 60.334 | 131.5 | 512923.9332 | 1.7977e+308 | 1.7977e+308
| 705.4242 | 60.1465 | 131.55 | 513879.6501 | 1.7977e+308 | 1.7977e+308
| 704.9046 | 59.959 | 131.6 | 514317.6737 | 1.7977e+308 | 1.7977e+308
| 704.3722 | 59.7713 | 131.65 | 514366.0713 | 1.7977e+308 | 1.7977e+308
| 703.9841 | 59.5838 | 131.7 | 514349.9069 | 1.7977e+308 | 1.7977e+308
| 703.6332 | 59.396 | 131.75 | 514349.9214 | 1.7977e+308 | 1.7977e+308
| 703.2025 | 59.2084 | 131.8 | 514428.8548 | 1.7977e+308 | 1.7977e+308
| 702.9615 | 59.0208 | 131.85 | 514641.1815 | 1.7977e+308 | 1.7977e+308
| 702.479 | 58.8332 | 131.9 | 514637.0392 | 1.7977e+308 | 1.7977e+308
| 701.8977 | 58.6456 | 131.95 | 514569.41 | 1.7977e+308 | 1.7977e+308
| 701.5866 | 58.4579 | 132 | 514499.1952 | 1.7977e+308 | 1.7977e+308
| 701.2163 | 58.2701 | 132.05 | 514173.7292 | 1.7977e+308 | 1.7977e+308
| 700.814 | 58.0823 | 132.1 | 513351.5042 | 1.7977e+308 | 1.7977e+308
| 700.433 | 57.8945 | 132.15 | 512729.7864 | 1.7977e+308 | 1.7977e+308
| 700.0732 | 57.7067 | 132.2 | 512156.4742 | 1.7977e+308 | 1.7977e+308
| 700.0289 | 57.5189 | 132.25 | 511708.8083 | 1.7977e+308 | 1.7977e+308
| 699.8456 | 57.331 | 132.3 | 511123.995 | 1.7977e+308 | 1.7977e+308
| 698.9991 | 57.1432 | 132.35 | 510531.0925 | 1.7977e+308 | 1.7977e+308
| 698.3175 | 56.9552 | 132.4 | 509453.4986 | 1.7977e+308 | 1.7977e+308
| 698.2047 | 56.7672 | 132.45 | 507867.5841 | 1.7977e+308 | 1.7977e+308
| 697.9244 | 56.5793 | 132.5 | 507491.3767 | 1.7977e+308 | 1.7977e+308
| 697.3771 | 56.3915 | 132.55 | 507244.8599 | 1.7977e+308 | 1.7977e+308
| 696.9781 | 56.2037 | 132.6 | 507126.4954 | 1.7977e+308 | 1.7977e+308
| 697.0233 | 56.0158 | 132.65 | 506753.4328 | 1.7977e+308 | 1.7977e+308
| 696.6091 | 55.828 | 132.7 | 506636.7692 | 1.7977e+308 | 1.7977e+308
| 695.6967 | 55.6403 | 132.75 | 506641.3467 | 1.7977e+308 | 1.7977e+308
| 695.2289 | 55.4526 | 132.8 | 506650.5604 | 1.7977e+308 | 1.7977e+308
| 694.9322 | 55.2647 | 132.85 | 506404.0566 | 1.7977e+308 | 1.7977e+308
| 694.829 | 55.0769 | 132.9 | 506418.5435 | 1.7977e+308 | 1.7977e+308
| 694.4204 | 54.8892 | 132.95 | 506703.9297 | 1.7977e+308 | 1.7977e+308
| 693.8633 | 54.7017 | 133 | 507282.0562 | 1.7977e+308 | 1.7977e+308
| 693.724 | 54.5139 | 133.05 | 507450.2626 | 1.7977e+308 | 1.7977e+308
| 693.4994 | 54.3262 | 133.1 | 507866.3153 | 1.7977e+308 | 1.7977e+308
| 692.8653 | 54.1385 | 133.15 | 507893.1933 | 1.7977e+308 | 1.7977e+308
| 692.1625 | 53.9508 | 133.2 | 508166.9286 | 1.7977e+308 | 1.7977e+308
| 691.8794 | 53.7633 | 133.25 | 508845.9877 | 1.7977e+308 | 1.7977e+308
| 691.6492 | 53.5756 | 133.3 | 509385.6555 | 1.7977e+308 | 1.7977e+308
| 691.0519 | 53.388 | 133.35 | 509799.9267 | 1.7977e+308 | 1.7977e+308
| 690.6317 | 53.2003 | 133.4 | 510106.7327 | 1.7977e+308 | 1.7977e+308
| 690.4745 | 53.0126 | 133.45 | 510416.4334 | 1.7977e+308 | 1.7977e+308
| 690.3375 | 52.8249 | 133.5 | 510745.5297 | 1.7977e+308 | 1.7977e+308
| 689.7287 | 52.6374 | 133.55 | 511262.8443 | 1.7977e+308 | 1.7977e+308
| 689.1908 | 52.4498 | 133.6 | 511599.2481 | 1.7977e+308 | 1.7977e+308
| 689.0746 | 52.2622 | 133.65 | 512192.9277 | 1.7977e+308 | 1.7977e+308
| 688.4755 | 52.0745 | 133.7 | 512400.4209 | 1.7977e+308 | 1.7977e+308
| 687.7015 | 51.8869 | 133.75 | 512728.6761 | 1.7977e+308 | 1.7977e+308
| 687.2777 | 51.6992 | 133.8 | 513065.6324 | 1.7977e+308 | 1.7977e+308
| 687.2054 | 51.5116 | 133.85 | 513423.6108 | 1.7977e+308 | 1.7977e+308
| 687.0481 | 51.3239 | 133.9 | 513227.6538 | 1.7977e+308 | 1.7977e+308
| 686.5667 | 51.1361 | 133.95 | 512902.9856 | 1.7977e+308 | 1.7977e+308
| 685.776 | 50.9483 | 134 | 512694.0583 | 1.7977e+308 | 1.7977e+308
| 685.4077 | 50.7606 | 134.05 | 512268.5867 | 1.7977e+308 | 1.7977e+308
| 685.3416 | 50.5728 | 134.1 | 511816.2855 | 1.7977e+308 | 1.7977e+308
| 684.8147 | 50.3849 | 134.15 | 511235.8802 | 1.7977e+308 | 1.7977e+308
| 684.2347 | 50.197 | 134.2 | 510532.1369 | 1.7977e+308 | 1.7977e+308
| 684.0254 | 50.0091 | 134.25 | 510074.4326 | 1.7977e+308 | 1.7977e+308
| 683.6793 | 49.8212 | 134.3 | 509373.6829 | 1.7977e+308 | 1.7977e+308
| 682.9681 | 49.6334 | 134.35 | 508917.4132 | 1.7977e+308 | 1.7977e+308
| 682.5851 | 49.4455 | 134.4 | 508358.2054 | 1.7977e+308 | 1.7977e+308
| 682.8053 | 49.2576 | 134.45 | 508006.6367 | 1.7977e+308 | 1.7977e+308
| 682.5431 | 49.0697 | 134.5 | 507517.639 | 1.7977e+308 | 1.7977e+308
| 681.6598 | 48.8818 | 134.55 | 507039.0552 | 1.7977e+308 | 1.7977e+308
| 681.3543 | 48.694 | 134.6 | 506807.1101 | 1.7977e+308 | 1.7977e+308
| 681.1594 | 48.5062 | 134.65 | 506689.515 | 1.7977e+308 | 1.7977e+308
| 680.7123 | 48.3182 | 134.7 | 505960.3706 | 1.7977e+308 | 1.7977e+308
| 679.9212 | 48.1303 | 134.75 | 505482.7899 | 1.7977e+308 | 1.7977e+308
| 679.3738 | 47.9424 | 134.8 | 504753.2274 | 1.7977e+308 | 1.7977e+308
| 679.3157 | 47.7545 | 134.85 | 504745.338 | 1.7977e+308 | 1.7977e+308
| 678.8854 | 47.5668 | 134.9 | 504978.9935 | 1.7977e+308 | 1.7977e+308
| 678.2652 | 47.379 | 134.95 | 505102.2525 | 1.7977e+308 | 1.7977e+308
| 677.6944 | 47.1912 | 135 | 505222.9367 | 1.7977e+308 | 1.7977e+308
| 677.5873 | 47.0035 | 135.05 | 505456.1882 | 1.7977e+308 | 1.7977e+308
| 677.3949 | 46.8158 | 135.1 | 505942.7562 | 1.7977e+308 | 1.7977e+308
| 676.8446 | 46.6281 | 135.15 | 506663.8389 | 1.7977e+308 | 1.7977e+308
| 676.3858 | 46.4405 | 135.2 | 507278.4908 | 1.7977e+308 | 1.7977e+308
| 675.9438 | 46.2529 | 135.25 | 508024.5109 | 1.7977e+308 | 1.7977e+308
| 675.7544 | 46.0652 | 135.3 | 508148.4663 | 1.7977e+308 | 1.7977e+308
| 675.1037 | 45.8773 | 135.35 | 507766.6792 | 1.7977e+308 | 1.7977e+308
| 674.4706 | 45.6895 | 135.4 | 507512.7335 | 1.7977e+308 | 1.7977e+308
| 674.5247 | 45.5016 | 135.45 | 507247.4483 | 1.7977e+308 | 1.7977e+308
| 674.2667 | 45.3138 | 135.5 | 507100.6889 | 1.7977e+308 | 1.7977e+308
| 673.3156 | 45.126 | 135.55 | 506958.0322 | 1.7977e+308 | 1.7977e+308
| 672.9657 | 44.938 | 135.6 | 506057.5525 | 1.7977e+308 | 1.7977e+308
| 672.9409 | 44.7501 | 135.65 | 505531.2745 | 1.7977e+308 | 1.7977e+308
| 672.2879 | 44.5621 | 135.7 | 504521.3776 | 1.7977e+308 | 1.7977e+308
| 671.7704 | 44.3742 | 135.75 | 503887.8558 | 1.7977e+308 | 1.7977e+308
| 671.3202 | 44.1861 | 135.8 | 502983.3553 | 1.7977e+308 | 1.7977e+308
| 671.0369 | 43.9979 | 135.85 | 501478.2172 | 1.7977e+308 | 1.7977e+308
| 670.7442 | 43.8097 | 135.9 | 500121.7447 | 1.7977e+308 | 1.7977e+308
| 670.1262 | 43.6216 | 135.95 | 498767.9469 | 1.7977e+308 | 1.7977e+308
| 669.659 | 43.4333 | 136 | 497298.2795 | 1.7977e+308 | 1.7977e+308
| 669.5342 | 43.2451 | 136.05 | 495951.4362 | 1.7977e+308 | 1.7977e+308
| 669.2012 | 43.0563 | 136.1 | 492917.0497 | 1.7977e+308 | 1.7977e+308
| 668.4622 | 42.8679 | 136.15 | 491346.963 | 1.7977e+308 | 1.7977e+308
| 667.9465 | 42.6796 | 136.2 | 490000.693 | 1.7977e+308 | 1.7977e+308
| 667.7596 | 42.4912 | 136.25 | 488406.5203 | 1.7977e+308 | 1.7977e+308
| 667.4722 | 42.3029 | 136.3 | 487156.3915 | 1.7977e+308 | 1.7977e+308
| 666.8199 | 42.1146 | 136.35 | 486138.7559 | 1.7977e+308 | 1.7977e+308
| 666.5151 | 41.9259 | 136.4 | 484349.0052 | 1.7977e+308 | 1.7977e+308
| 666.7725 | 41.7375 | 136.45 | 483135.746 | 1.7977e+308 | 1.7977e+308
| 666.3012 | 41.5492 | 136.5 | 482262.3582 | 1.7977e+308 | 1.7977e+308
| 665.4032 | 41.361 | 136.55 | 481615.5047 | 1.7977e+308 | 1.7977e+308
| 664.9755 | 41.1726 | 136.6 | 480725.7076 | 1.7977e+308 | 1.7977e+308
| 664.7356 | 40.9843 | 136.65 | 480061.9076 | 1.7977e+308 | 1.7977e+308
| 664.3569 | 40.7961 | 136.7 | 479406.4766 | 1.7977e+308 | 1.7977e+308
| 663.7118 | 40.6078 | 136.75 | 478824.3406 | 1.7977e+308 | 1.7977e+308
| 663.2871 | 40.4195 | 136.8 | 478326.9236 | 1.7977e+308 | 1.7977e+308
| 663.0885 | 40.231 | 136.85 | 477589.401 | 1.7977e+308 | 1.7977e+308
| 662.4026 | 40.0429 | 136.9 | 477357.0193 | 1.7977e+308 | 1.7977e+308
| 661.5892 | 39.8543 | 136.95 | 476730.9824 | 1.7977e+308 | 1.7977e+308
| 661.1579 | 39.6661 | 137 | 476704.7601 | 1.7977e+308 | 1.7977e+308
| 661.2357 | 39.4779 | 137.05 | 476555.2486 | 1.7977e+308 | 1.7977e+308
| 660.96 | 39.2897 | 137.1 | 476184.8284 | 1.7977e+308 | 1.7977e+308
| 660.0494 | 39.1015 | 137.15 | 475809.7216 | 1.7977e+308 | 1.7977e+308
| 659.4948 | 38.9133 | 137.2 | 475427.6423 | 1.7977e+308 | 1.7977e+308
| 659.2691 | 38.7247 | 137.25 | 475209.1874 | 1.7977e+308 | 1.7977e+308
| 658.9279 | 38.5366 | 137.3 | 475180.7094 | 1.7977e+308 | 1.7977e+308
| 658.504 | 38.3485 | 137.35 | 475253.1378 | 1.7977e+308 | 1.7977e+308
| 658.1076 | 38.1603 | 137.4 | 475225.9067 | 1.7977e+308 | 1.7977e+308
| 657.7381 | 37.9722 | 137.45 | 475177.9278 | 1.7977e+308 | 1.7977e+308
| 657.4005 | 37.784 | 137.5 | 475117.4222 | 1.7977e+308 | 1.7977e+308
| 656.8782 | 37.5959 | 137.55 | 474969.725 | 1.7977e+308 | 1.7977e+308
| 656.2281 | 37.4074 | 137.6 | 474635.3783 | 1.7977e+308 | 1.7977e+308
| 655.9303 | 37.2192 | 137.65 | 474499.7613 | 1.7977e+308 | 1.7977e+308
| 655.4681 | 37.0311 | 137.7 | 474690.8798 | 1.7977e+308 | 1.7977e+308
| 654.901 | 36.843 | 137.75 | 474658.6974 | 1.7977e+308 | 1.7977e+308
| 654.4457 | 36.6549 | 137.8 | 475268.6566 | 1.7977e+308 | 1.7977e+308
| 654.2851 | 36.4669 | 137.85 | 475896.3577 | 1.7977e+308 | 1.7977e+308
| 653.9383 | 36.2789 | 137.9 | 476236.5487 | 1.7977e+308 | 1.7977e+308
| 652.859 | 36.0909 | 137.95 | 476674.8057 | 1.7977e+308 | 1.7977e+308
| 652.3932 | 35.9029 | 138 | 476898.4051 | 1.7977e+308 | 1.7977e+308
| 652.6189 | 35.7148 | 138.05 | 477779.7938 | 1.7977e+308 | 1.7977e+308
| 652.2699 | 35.5268 | 138.1 | 478334.0436 | 1.7977e+308 | 1.7977e+308
| 651.6635 | 35.3389 | 138.15 | 478795.8497 | 1.7977e+308 | 1.7977e+308
| 651.3231 | 35.1509 | 138.2 | 479258.1576 | 1.7977e+308 | 1.7977e+308
| 651.026 | 34.9628 | 138.25 | 479546.7125 | 1.7977e+308 | 1.7977e+308
| 650.5884 | 34.7748 | 138.3 | 479686.5701 | 1.7977e+308 | 1.7977e+308
| 649.7158 | 34.5867 | 138.35 | 479879.2156 | 1.7977e+308 | 1.7977e+308
| 649.0908 | 34.3988 | 138.4 | 480455.5838 | 1.7977e+308 | 1.7977e+308
| 648.7692 | 34.2109 | 138.45 | 480507.3275 | 1.7977e+308 | 1.7977e+308
| 648.4152 | 34.023 | 138.5 | 480773.5578 | 1.7977e+308 | 1.7977e+308
| 647.8256 | 33.8348 | 138.55 | 480710.1209 | 1.7977e+308 | 1.7977e+308
| 647.3035 | 33.6468 | 138.6 | 480718.0059 | 1.7977e+308 | 1.7977e+308
| 647.1187 | 33.4588 | 138.65 | 480833.9931 | 1.7977e+308 | 1.7977e+308
| 646.8537 | 33.2707 | 138.7 | 480833.9395 | 1.7977e+308 | 1.7977e+308
| 646.0859 | 33.0827 | 138.75 | 480732.9317 | 1.7977e+308 | 1.7977e+308
| 645.2901 | 32.8946 | 138.8 | 480362.5905 | 1.7977e+308 | 1.7977e+308
| 645.3426 | 32.7063 | 138.85 | 479422.6847 | 1.7977e+308 | 1.7977e+308
| 645.1372 | 32.5181 | 138.9 | 478955.2603 | 1.7977e+308 | 1.7977e+308
| 644.2182 | 32.33 | 138.95 | 478382.1675 | 1.7977e+308 | 1.7977e+308
| 643.6148 | 32.1419 | 139 | 477905.3249 | 1.7977e+308 | 1.7977e+308
| 643.555 | 31.9533 | 139.05 | 476641.69 | 1.7977e+308 | 1.7977e+308
| 643.2419 | 31.7651 | 139.1 | 476075.256 | 1.7977e+308 | 1.7977e+308
| 642.6123 | 31.5769 | 139.15 | 475600.304 | 1.7977e+308 | 1.7977e+308
| 642.0191 | 31.3887 | 139.2 | 474799.5079 | 1.7977e+308 | 1.7977e+308
| 641.7559 | 31.2004 | 139.25 | 474084.585 | 1.7977e+308 | 1.7977e+308
| 641.5531 | 31.0123 | 139.3 | 473835.9128 | 1.7977e+308 | 1.7977e+308
| 640.7487 | 30.8236 | 139.35 | 472490.4565 | 1.7977e+308 | 1.7977e+308
| 640.1954 | 30.6354 | 139.4 | 471562.2085 | 1.7977e+308 | 1.7977e+308
| 640.0798 | 30.4471 | 139.45 | 470932.5203 | 1.7977e+308 | 1.7977e+308
| 639.3985 | 30.2588 | 139.5 | 470310.5745 | 1.7977e+308 | 1.7977e+308
| 638.621 | 30.0707 | 139.55 | 470039.2196 | 1.7977e+308 | 1.7977e+308
| 638.2113 | 29.8823 | 139.6 | 469754.8743 | 1.7977e+308 | 1.7977e+308
| 637.9725 | 29.694 | 139.65 | 469269.48 | 1.7977e+308 | 1.7977e+308
| 637.5752 | 29.5058 | 139.7 | 468690.849 | 1.7977e+308 | 1.7977e+308
| 636.8527 | 29.3176 | 139.75 | 468315.032 | 1.7977e+308 | 1.7977e+308
| 636.3996 | 29.1292 | 139.8 | 467778.5244 | 1.7977e+308 | 1.7977e+308
| 636.0341 | 28.941 | 139.85 | 467882.0134 | 1.7977e+308 | 1.7977e+308
| 635.891 | 28.7528 | 139.9 | 467734.1858 | 1.7977e+308 | 1.7977e+308
| 635.4023 | 28.5647 | 139.95 | 467717.6306 | 1.7977e+308 | 1.7977e+308
| 634.5321 | 28.3766 | 140 | 467586.3166 | 1.7977e+308 | 1.7977e+308
| 634.3926 | 28.1884 | 140.05 | 467461.4376 | 1.7977e+308 | 1.7977e+308
| 634.2837 | 27.9999 | 140.1 | 467199.4865 | 1.7977e+308 | 1.7977e+308
| 633.5195 | 27.8118 | 140.15 | 467063.0186 | 1.7977e+308 | 1.7977e+308
| 632.7239 | 27.6237 | 140.2 | 467256.1095 | 1.7977e+308 | 1.7977e+308
| 632.5571 | 27.4355 | 140.25 | 467244.1522 | 1.7977e+308 | 1.7977e+308
| 632.2496 | 27.2474 | 140.3 | 467027.8187 | 1.7977e+308 | 1.7977e+308
| 631.6888 | 27.0592 | 140.35 | 466906.7422 | 1.7977e+308 | 1.7977e+308
| 630.988 | 26.8708 | 140.4 | 466805.4743 | 1.7977e+308 | 1.7977e+308
| 630.4685 | 26.6826 | 140.45 | 466599.6143 | 1.7977e+308 | 1.7977e+308
| 630.0428 | 26.4944 | 140.5 | 466051.64 | 1.7977e+308 | 1.7977e+308
| 629.4442 | 26.3061 | 140.55 | 465496.1477 | 1.7977e+308 | 1.7977e+308
| 629.1376 | 26.1178 | 140.6 | 464926.0523 | 1.7977e+308 | 1.7977e+308
| 628.6951 | 25.9296 | 140.65 | 464689.9144 | 1.7977e+308 | 1.7977e+308
| 628.3802 | 25.7412 | 140.7 | 465043.7906 | 1.7977e+308 | 1.7977e+308
| 627.6625 | 25.5534 | 140.75 | 465043.8131 | 1.7977e+308 | 1.7977e+308
| 627.1159 | 25.3652 | 140.8 | 465081.6812 | 1.7977e+308 | 1.7977e+308
| 626.7656 | 25.177 | 140.85 | 464806.6829 | 1.7977e+308 | 1.7977e+308
| 626.5165 | 24.9885 | 140.9 | 464518.3844 | 1.7977e+308 | 1.7977e+308
| 625.9675 | 24.8003 | 140.95 | 464461.2245 | 1.7977e+308 | 1.7977e+308
| 625.104 | 24.6122 | 141 | 464404.5728 | 1.7977e+308 | 1.7977e+308
| 624.8209 | 24.4241 | 141.05 | 464366.2292 | 1.7977e+308 | 1.7977e+308
| 624.5828 | 24.2359 | 141.1 | 464318.4941 | 1.7977e+308 | 1.7977e+308
| 623.9058 | 24.0478 | 141.15 | 464161.43 | 1.7977e+308 | 1.7977e+308
| 623.1284 | 23.8595 | 141.2 | 463475.6686 | 1.7977e+308 | 1.7977e+308
| 622.6023 | 23.6709 | 141.25 | 462582.1638 | 1.7977e+308 | 1.7977e+308
| 622.1896 | 23.4826 | 141.3 | 461990.6436 | 1.7977e+308 | 1.7977e+308
| 621.7411 | 23.2944 | 141.35 | 461587.5292 | 1.7977e+308 | 1.7977e+308
| 621.2954 | 23.1062 | 141.4 | 461195.9289 | 1.7977e+308 | 1.7977e+308
| 621.0212 | 22.9179 | 141.45 | 460770.6311 | 1.7977e+308 | 1.7977e+308
| 620.7412 | 22.7298 | 141.5 | 460777.1827 | 1.7977e+308 | 1.7977e+308
| 619.857 | 22.5413 | 141.55 | 460737.5126 | 1.7977e+308 | 1.7977e+308
| 619.1528 | 22.3531 | 141.6 | 460344.8815 | 1.7977e+308 | 1.7977e+308
| 618.8878 | 22.1648 | 141.65 | 459444.0487 | 1.7977e+308 | 1.7977e+308
| 618.438 | 21.9725 | 141.7 | 458201.8016 | 1.7977e+308 | 1.7977e+308
| 617.7477 | 21.7841 | 141.75 | 457046.5061 | 1.7977e+308 | 1.7977e+308
| 617.0472 | 21.5955 | 141.8 | 455843.3446 | 1.7977e+308 | 1.7977e+308
| 617.0523 | 21.4105 | 141.85 | 454524.9052 | 1.7977e+308 | 1.7977e+308
| 616.8512 | 21.2221 | 141.9 | 453626.3553 | 1.7977e+308 | 1.7977e+308
| 616.0697 | 21.0336 | 141.95 | 452291.5897 | 1.7977e+308 | 1.7977e+308
| 615.3147 | 20.8449 | 142 | 450757.03 | 1.7977e+308 | 1.7977e+308
| 615.0003 | 20.6564 | 142.05 | 449442.5629 | 1.7977e+308 | 1.7977e+308
| 614.6715 | 20.4668 | 142.1 | 446361.8068 | 1.7977e+308 | 1.7977e+308
| 613.8588 | 20.2783 | 142.15 | 445415.3516 | 1.7977e+308 | 1.7977e+308
| 613.4614 | 20.0898 | 142.2 | 444779.1413 | 1.7977e+308 | 1.7977e+308
| 613.283 | 19.9012 | 142.25 | 443941.0041 | 1.7977e+308 | 1.7977e+308
| 612.7233 | 19.7127 | 142.3 | 443138.7468 | 1.7977e+308 | 1.7977e+308
| 611.7183 | 19.5236 | 142.35 | 441750.5856 | 1.7977e+308 | 1.7977e+308
| 610.9622 | 19.335 | 142.4 | 440843.3628 | 1.7977e+308 | 1.7977e+308
| 610.818 | 19.1463 | 142.45 | 439628.27 | 1.7977e+308 | 1.7977e+308
| 610.7201 | 18.9575 | 142.5 | 438307.9956 | 1.7977e+308 | 1.7977e+308
| 610.0508 | 18.7689 | 142.55 | 437200.9528 | 1.7977e+308 | 1.7977e+308
| 609.2711 | 18.5802 | 142.6 | 436056.6743 | 1.7977e+308 | 1.7977e+308
| 609.1088 | 18.3916 | 142.65 | 435232.9302 | 1.7977e+308 | 1.7977e+308
| 608.6275 | 18.2022 | 142.7 | 434144.0653 | 1.7977e+308 | 1.7977e+308
| 607.856 | 18.0133 | 142.75 | 433076.279 | 1.7977e+308 | 1.7977e+308
| 607.1666 | 17.8255 | 142.8 | 433076.2996 | 1.7977e+308 | 1.7977e+308
| 606.473 | 17.6358 | 142.85 | 431085.4265 | 1.7977e+308 | 1.7977e+308
| 606.1884 | 17.4472 | 142.9 | 430513.2246 | 1.7977e+308 | 1.7977e+308
| 605.5251 | 17.2586 | 142.95 | 430138.4095 | 1.7977e+308 | 1.7977e+308
| 604.7462 | 17.0702 | 143 | 430174.7452 | 1.7977e+308 | 1.7977e+308
| 604.7355 | 16.8817 | 143.05 | 429998.9579 | 1.7977e+308 | 1.7977e+308
| 604.2387 | 16.6933 | 143.1 | 430136.9232 | 1.7977e+308 | 1.7977e+308
| 603.5341 | 16.5042 | 143.15 | 429972.5523 | 1.7977e+308 | 1.7977e+308
| 602.8322 | 16.3157 | 143.2 | 429606.6491 | 1.7977e+308 | 1.7977e+308
| 602.1292 | 16.1272 | 143.25 | 429464.8854 | 1.7977e+308 | 1.7977e+308
| 601.713 | 15.9387 | 143.3 | 429185.4304 | 1.7977e+308 | 1.7977e+308
| 601.0222 | 15.7503 | 143.35 | 428938.2204 | 1.7977e+308 | 1.7977e+308
| 600.5646 | 15.5617 | 143.4 | 428648.4064 | 1.7977e+308 | 1.7977e+308
| 600.6213 | 15.3727 | 143.45 | 428478.887 | 1.7977e+308 | 1.7977e+308
| 600.1384 | 15.1842 | 143.5 | 428296.4756 | 1.7977e+308 | 1.7977e+308
| 599.1147 | 14.9958 | 143.55 | 428300.8914 | 1.7977e+308 | 1.7977e+308
| 598.4675 | 14.8073 | 143.6 | 428054.5238 | 1.7977e+308 | 1.7977e+308
| 598.184 | 14.6188 | 143.65 | 427666.8843 | 1.7977e+308 | 1.7977e+308
| 597.8859 | 14.4302 | 143.7 | 427184.6948 | 1.7977e+308 | 1.7977e+308
| 597.0135 | 14.2418 | 143.75 | 426918.9928 | 1.7977e+308 | 1.7977e+308
| 596.1042 | 14.0531 | 143.8 | 426652.0181 | 1.7977e+308 | 1.7977e+308
| 595.6422 | 13.8645 | 143.85 | 426647.4472 | 1.7977e+308 | 1.7977e+308
| 595.4452 | 13.6761 | 143.9 | 426651.9834 | 1.7977e+308 | 1.7977e+308
| 594.7938 | 13.4877 | 143.95 | 426503.1347 | 1.7977e+308 | 1.7977e+308
| 593.876 | 13.2986 | 144 | 425784.9653 | 1.7977e+308 | 1.7977e+308
| 593.6752 | 13.11 | 144.05 | 425322.9189 | 1.7977e+308 | 1.7977e+308
| 593.1921 | 12.9214 | 144.1 | 424671.6698 | 1.7977e+308 | 1.7977e+308
| 592.2161 | 12.7328 | 144.15 | 424203.3918 | 1.7977e+308 | 1.7977e+308
| 591.6357 | 12.5443 | 144.2 | 423578.2498 | 1.7977e+308 | 1.7977e+308
| 591.3417 | 12.3557 | 144.25 | 423013.6994 | 1.7977e+308 | 1.7977e+308
| 590.9278 | 12.1662 | 144.3 | 421442.5877 | 1.7977e+308 | 1.7977e+308
| 590.2315 | 11.9776 | 144.35 | 420601.6512 | 1.7977e+308 | 1.7977e+308
| 589.3785 | 11.7889 | 144.4 | 419855.1562 | 1.7977e+308 | 1.7977e+308
| 588.8357 | 11.6003 | 144.45 | 419132.654 | 1.7977e+308 | 1.7977e+308
| 588.352 | 11.4115 | 144.5 | 418151.0424 | 1.7977e+308 | 1.7977e+308
| 587.6537 | 11.2228 | 144.55 | 417422.4921 | 1.7977e+308 | 1.7977e+308
| 587.0579 | 11.0341 | 144.6 | 416661.5479 | 1.7977e+308 | 1.7977e+308
| 586.6077 | 10.8447 | 144.65 | 415439.314 | 1.7977e+308 | 1.7977e+308
| 585.9713 | 10.656 | 144.7 | 414755.5785 | 1.7977e+308 | 1.7977e+308
| 585.0399 | 10.4671 | 144.75 | 413905.4799 | 1.7977e+308 | 1.7977e+308
| 584.2009 | 10.2793 | 144.8 | 413905.5039 | 1.7977e+308 | 1.7977e+308
| 583.8748 | 10.0893 | 144.85 | 411849.1512 | 1.7977e+308 | 1.7977e+308
| 583.606 | 9.9004 | 144.9 | 410816.1815 | 1.7977e+308 | 1.7977e+308
| 582.5525 | 9.7116 | 144.95 | 409693.0587 | 1.7977e+308 | 1.7977e+308
| 581.8493 | 9.5229 | 145 | 408697.8047 | 1.7977e+308 | 1.7977e+308
| 581.5741 | 9.334 | 145.05 | 407737.7006 | 1.7977e+308 | 1.7977e+308
| 580.919 | 9.1451 | 145.1 | 406773.2241 | 1.7977e+308 | 1.7977e+308
| 580.0453 | 8.9564 | 145.15 | 405845.1258 | 1.7977e+308 | 1.7977e+308
| 579.0143 | 8.7664 | 145.2 | 403638.6034 | 1.7977e+308 | 1.7977e+308
| 578.764 | 8.5776 | 145.25 | 402792.2818 | 1.7977e+308 | 1.7977e+308
| 578.4322 | 8.3887 | 145.3 | 401819.4082 | 1.7977e+308 | 1.7977e+308
| 577.4878 | 8.1997 | 145.35 | 400754.9961 | 1.7977e+308 | 1.7977e+308
| 576.9352 | 8.0109 | 145.4 | 399819.3266 | 1.7977e+308 | 1.7977e+308
| 576.3091 | 7.8219 | 145.45 | 398497.0021 | 1.7977e+308 | 1.7977e+308
| 575.4584 | 7.6317 | 145.5 | 396063.1807 | 1.7977e+308 | 1.7977e+308
| 574.6953 | 7.5115 | 145.532 | 396063.202 | 1.7977e+308 | 1.7977e+308
| 567.7931 | 6.0307 | 221.15 | 1.7977e+308 | 1.7977e+308 | 1.7977e+308
| 567.4596 | 5.8428 | 221.2 | 1.7977e+308 | 1.7977e+308 | 1.7977e+308
| 566.9618 | 5.655 | 221.25 | 1.7977e+308 | 1.7977e+308 | 1.7977e+308
| 566.0408 | 5.4672 | 221.3 | 1.7977e+308 | 1.7977e+308 | 1.7977e+308
| 565.549 | 5.2794 | 221.35 | 1.7977e+308 | 1.7977e+308 | 1.7977e+308
| 565.0305 | 5.0916 | 221.4 | 1.7977e+308 | 1.7977e+308 | 1.7977e+308
| 564.4523 | 4.9038 | 221.45 | 1.7977e+308 | 1.7977e+308 | 1.7977e+308
| 563.7002 | 4.716 | 221.5 | 1.7977e+308 | 1.7977e+308 | 1.7977e+308
| 562.962 | 4.5282 | 221.55 | 1.7977e+308 | 1.7977e+308 | 1.7977e+308
| 562.7897 | 4.3404 | 221.6 | 1.7977e+308 | 1.7977e+308 | 1.7977e+308
| 562.4527 | 4.1526 | 221.65 | 1.7977e+308 | 1.7977e+308 | 1.7977e+308
| 561.6707 | 3.9648 | 221.7 | 1.7977e+308 | 1.7977e+308 | 1.7977e+308
| 560.8824 | 3.777 | 221.75 | 1.7977e+308 | 1.7977e+308 | 1.7977e+308
| 560.2468 | 3.5892 | 221.8 | 1.7977e+308 | 1.7977e+308 | 1.7977e+308
| 559.5401 | 3.4014 | 221.85 | 1.7977e+308 | 1.7977e+308 | 1.7977e+308
| 558.8823 | 3.2136 | 221.9 | 1.7977e+308 | 1.7977e+308 | 1.7977e+308
| 558.4071 | 3.0257 | 221.95 | 1.7977e+308 | 1.7977e+308 | 1.7977e+308
| 557.7977 | 2.8379 | 222 | 1.7977e+308 | 1.7977e+308 | 1.7977e+308
| 557.0143 | 2.6501 | 222.05 | 1.7977e+308 | 1.7977e+308 | 1.7977e+308
| 556.0542 | 2.4624 | 222.1 | 1.7977e+308 | 1.7977e+308 | 1.7977e+308
| 555.1874 | 2.2746 | 222.15 | 1.7977e+308 | 1.7977e+308 | 1.7977e+308
| 554.3615 | 2.0868 | 222.2 | 1.7977e+308 | 1.7977e+308 | 1.7977e+308
| 553.3184 | 1.899 | 222.25 | 1.7977e+308 | 1.7977e+308 | 1.7977e+308
| 552.2916 | 1.7112 | 222.3 | 1.7977e+308 | 1.7977e+308 | 1.7977e+308
| 551.2506 | 1.5234 | 222.35 | 1.7977e+308 | 1.7977e+308 | 1.7977e+308
| 550.048 | 1.3357 | 222.4 | 1.7977e+308 | 1.7977e+308 | 1.7977e+308
| 548.7898 | 1.1479 | 222.45 | 1.7977e+308 | 1.7977e+308 | 1.7977e+308
| 547.3319 | 0.96016 | 222.5 | 1.7977e+308 | 1.7977e+308 | 1.7977e+308
| 545.6569 | 0.77242 | 222.55 | 1.7977e+308 | 1.7977e+308 | 1.7977e+308
| 544.0615 | 0.58468 | 222.6 | 1.7977e+308 | 1.7977e+308 | 1.7977e+308
| 542.2061 | 0.39695 | 222.65 | 1.7977e+308 | 1.7977e+308 | 1.7977e+308
| 539.6744 | 0.20927 | 222.7 | 1.7977e+308 | 1.7977e+308 | 1.7977e+308
| 533.4793 | 0.021823 | 222.75 | 1.7977e+308 | 1.7977e+308 | 1.7977e+308
| 532.0958 | -0.00062969 | 222.756 | 1.7977e+308 | 1.7977e+308 | 1.7977e+308
END

## Test 002
Segment | Displacement Into Surface | Load On Sample | Time On Sample | Harmonic Contact Stiffness | Hardness | Modulus
| nm | mN | s | N/m | GPa | GPa
Unloading Marker
END

## Test 001
Segment | Displacement Into Surface | Load On Sample | Time On Sample | Harmonic Contact Stiffness | Hardness | Modulus
| nm | mN | s | N/m | GPa | GPa
Unloading Marker
END