## Results
Test | Avg Modulus [100-200 nm] | Avg Hardness [100-200 nm] | Drift Correction | Time | Tip Name | Temperature
| GPa | GPa | nm/s |  |  | C
1 | 603.8 | 61.87 | -0.008 | 16:43 | Accutip | 24.3
2 | 590.5 | 60.4 | -0.004 | 16:56 | Accutip | 24.3
3 | 621.6 | 65.8 | -0.022 | 17:03 | Accutip | 24.3
4 | 669.9 | 73.34 | -0.039 | 17:10 | Accutip | 24.3
5 | 606.2 | 63.03 | -0.019 | 17:17 | Accutip | 24.3
6 | 616.3 | 65.87 | -0.013 | 17:24 | Accutip | 24.3
7 | 608 | 64.32 | -0.017 | 17:31 | Accutip | 24.2
8 | 665.2 | 75.07 | -0.038 | 17:38 | Accutip | 24.2
9 | 691.3 | 79.31 | -0.04 | 17:45 | Accutip | 24.2
Mean | 630.3 | 67.67 | -0.022 |  |  | 24.3
Std. Dev. | 35.6 | 6.6 | 0.014 |  |  | 0
% COV | 5.65 | 9.75 | -61.91 |  |  | 0.11

## Required Inputs
Test | Surface Approach Velocity | Depth Limit | Strain Rate Target | Harmonic Displacement Target | Frequency Target | Surface Approach Distance | Poissons Ratio
| nm/s | nm | 1/s | nm | Hz | nm
1 | 10 | 700 | 0.05 | 2 | 45 | 1000 | 0.18
2 | 10 | 700 | 0.05 | 2 | 45 | 1000 | 0.18
3 | 10 | 700 | 0.05 | 2 | 45 | 1000 | 0.18
4 | 10 | 700 | 0.05 | 2 | 45 | 1000 | 0.18
5 | 10 | 700 | 0.05 | 2 | 45 | 1000 | 0.18
6 | 10 | 700 | 0.05 | 2 | 45 | 1000 | 0.18
7 | 10 | 700 | 0.05 | 2 | 45 | 1000 | 0.18
8 | 10 | 700 | 0.05 | 2 | 45 | 1000 | 0.18
9 | 10 | 700 | 0.05 | 2 | 45 | 1000 | 0.18

## Inputs Editable Post Test
Test | Minimum Depth for Average | Maximum Depth for Average | Frame Stiffness Correction | Perform Drift Correction | Poissons Ratio
| nm | nm | N/m
1 | 100 | 200 | 0 | 1 | 0.18
2 | 100 | 200 | 0 | 1 | 0.18
3 | 100 | 200 | 0 | 1 | 0.18
4 | 100 | 200 | 0 | 1 | 0.18
5 | 100 | 200 | 0 | 1 | 0.18
6 | 100 | 200 | 0 | 1 | 0.18
7 | 100 | 200 | 0 | 1 | 0.18
8 | 100 | 200 | 0 | 1 | 0.18
9 | 100 | 200 | 0 | 1 | 0.18

## Test 009
Segment | Displacement Into Surface | Load On Sample | Time On Sample | Harmonic Contact Stiffness | Hardness | Modulus
| nm | mN | s | N/m | GPa | GPa
Surface Marker | 1.5448 | 0.0029291 | 0 | 127.387 | 1.7977e+308 | 1.7977e+308
| 1.6222 | 0.0029744 | 0.05 | 243.4572 | 1.7977e+308 | 1.5571e-158
| 1.0592 | 0.0030573 | 0.1 | 243.4571 | 1.7977e+308 | 1.5571e-158
| -1.1181 | 0.0032922 | 0.15 | 523.426 | 1.7977e+308 | 1.7977e+308
| -1.2362 | 0.0033503 | 0.2 | 657.4122 | 1.7977e+308 | 1.7977e+308
| -6.8885 | 0.0038423 | 0.25 | 830.794 | 1.7977e+308 | 1.7977e+308
| -11.307 | 0.0042388 | 0.3 | 1019.917 | 1.7977e+308 | 1.7977e+308
| -9.72 | 0.0041765 | 0.35 | 1471.3522 | 1.7977e+308 | 1.7977e+308
| -12.5782 | 0.0044514 | 0.4 | 1743.4052 | 1.7977e+308 | 1.7977e+308
| -6.4683 | 0.0040248 | 0.45 | 1882.2164 | 1.7977e+308 | 1.7977e+308
| 0.42466 | 0.003538 | 0.5 | 1997.3608 | 1.7977e+308 | 1.2774e-157
| -1.0749 | 0.0037034 | 0.55 | 2083.9393 | 1.7977e+308 | 1.7977e+308
| -0.78222 | 0.0037315 | 0.6 | 2171.8456 | 1.7977e+308 | 1.7977e+308
| 0.20777 | 0.0037059 | 0.65 | 2264.3435 | 1.7977e+308 | 1.4482e-157
| -0.52826 | 0.0038098 | 0.7 | 2304.8141 | 1.7977e+308 | 1.7977e+308
| -1.1157 | 0.0039118 | 0.75 | 2413.4064 | 1.7977e+308 | 1.7977e+308
| -3.8681 | 0.0041792 | 0.8 | 2460.5243 | 1.7977e+308 | 1.7977e+308
| -8.1607 | 0.0045596 | 0.85 | 2477.4855 | 1.7977e+308 | 1.7977e+308
| -14.069 | 0.0050662 | 0.9 | 2494.0606 | 1.7977e+308 | 1.7977e+308
| -12.9246 | 0.0050283 | 0.95 | 2526.9252 | 1.7977e+308 | 1.7977e+308
| -5.7858 | 0.0045357 | 1 | 2573.6956 | 1.7977e+308 | 1.7977e+308
| -4.2892 | 0.0044725 | 1.05 | 2588.2296 | 1.7977e+308 | 1.7977e+308
| -5.1408 | 0.0045779 | 1.1 | 2588.2292 | 1.7977e+308 | 1.7977e+308
| -6.1922 | 0.0047377 | 1.15 | 2582.898 | 1.7977e+308 | 1.7977e+308
| -3.0361 | 0.004546 | 1.2 | 2557.7473 | 1.7977e+308 | 1.7977e+308
| -1.0219 | 0.0044433 | 1.25 | 2477.1626 | 1.7977e+308 | 1.7977e+308
| -0.37345 | 0.0044451 | 1.3 | 2413.8634 | 1.7977e+308 | 1.7977e+308
| 1.3009 | 0.004369 | 1.35 | 2337.7221 | 1.7977e+308 | 1.4951e-157
| 1.6931 | 0.0044121 | 1.4 | 2201.6363 | 9.5003 | 95.1158
| 1.5926 | 0.0044806 | 1.45 | 2182.778 | 34.5832 | 193.0561
| 0.19534 | 0.0046496 | 1.5 | 2163.542 | 1.7977e+308 | 1.3837e-157
| -0.96261 | 0.0047975 | 1.55 | 2141.1401 | 1.7977e+308 | 1.7977e+308
| -0.26774 | 0.004803 | 1.6 | 2085.5873 | 1.7977e+308 | 1.7977e+308
| 1.2232 | 0.0047623 | 1.65 | 1950.1292 | 1.7977e+308 | 1.2472e-157
| 1.9608 | 0.0047625 | 1.7 | 1888.1998 | 28.2457 | 140.4835
| 1.7117 | 0.0048384 | 1.75 | 1803.4867 | 1.7977e+308 | 1.1534e-157
| 1.6925 | 0.0048982 | 1.8 | 1699.7586 | 1.7977e+308 | 1.0871e-157
| 1.3867 | 0.0049797 | 1.85 | 1601.0547 | 1.7977e+308 | 1.024e-157
| 0.46815 | 0.0051258 | 1.9 | 1540.3165 | 1.7977e+308 | 9.8513e-158
| 0.73437 | 0.0051644 | 1.95 | 1589.1059 | 1.7977e+308 | 1.0163e-157
| 0.96592 | 0.005207 | 2 | 1762.0934 | 1.7977e+308 | 1.127e-157
| -0.042412 | 0.0053423 | 2.05 | 1923.552 | 1.7977e+308 | 1.7977e+308
| 0.031758 | 0.0054004 | 2.1 | 2108.4921 | 1.7977e+308 | 1.3485e-157
| 1.2851 | 0.0053726 | 2.15 | 2354.5613 | 1.7977e+308 | 1.5059e-157
| 1.6755 | 0.0054085 | 2.2 | 2528.8696 | 30.9878 | 192.6453
| 1.4389 | 0.0055309 | 2.25 | 2940.5154 | 80.2549 | 418.2437
| 1.464 | 0.0055986 | 2.3 | 3209.6537 | 14.7125 | 161.6484
| 1.2493 | 0.0056844 | 2.35 | 3444.6903 | 199.8092 | 1105.7547
| 1.199 | 0.0057607 | 2.4 | 3799.7189 | 38.1347 | 348.3354
| 1.4764 | 0.0058055 | 2.45 | 4059.2386 | 5.8704 | 122.9542
| 1.7769 | 0.0058795 | 2.5 | 4456.574 | 3.0372 | 94.2344
| 1.6902 | 0.005952 | 2.55 | 4714.9321 | 3.2579 | 103.4085
| 1.3324 | 0.0060474 | 2.6 | 5008.3227 | 5.784 | 150.8826
| 1.369 | 0.0061109 | 2.65 | 5232.3731 | 5.0559 | 146.0469
| 1.649 | 0.006186 | 2.7 | 5632.5397 | 3.0475 | 118.6707
| 1.6345 | 0.0062534 | 2.75 | 5882.5658 | 3.0368 | 123.5406
| 1.4786 | 0.0063319 | 2.8 | 6160.3758 | 3.642 | 143.0244
| 1.6103 | 0.0063911 | 2.85 | 6476.0643 | 2.9851 | 134.5732
| 1.6746 | 0.0064525 | 2.9 | 6708.2664 | 2.7489 | 132.961
| 1.7662 | 0.006541 | 2.95 | 7260.218 | 2.4325 | 134.6268
| 1.957 | 0.0065947 | 3 | 7524.9732 | 2.0534 | 126.8857
| 1.9565 | 0.0066631 | 3.05 | 7885.5364 | 2.0381 | 132.3717
| 1.7556 | 0.0067608 | 3.1 | 8346.2967 | 2.3867 | 153.021
| 1.6635 | 0.0068671 | 3.15 | 8733.6627 | 2.5937 | 167.5295
| 1.6846 | 0.006959 | 3.2 | 9039.808 | 2.5483 | 171.232
| 1.5526 | 0.007053 | 3.25 | 9092.2782 | 2.9497 | 186.2091
| 1.7392 | 0.0071696 | 3.3 | 9252.1135 | 2.5091 | 171.341
| 1.756 | 0.0072531 | 3.35 | 9405.6816 | 2.4954 | 172.9201
| 1.5729 | 0.0073598 | 3.4 | 9597.6319 | 2.9941 | 195.2061
| 1.5816 | 0.0074455 | 3.45 | 9763.896 | 2.9928 | 197.7886
| 1.6062 | 0.0075298 | 3.5 | 9949.5312 | 2.9415 | 198.8533
| 1.6114 | 0.0076675 | 3.55 | 10269.973 | 2.9584 | 204.9417
| 1.6538 | 0.007752 | 3.6 | 10471.2306 | 2.8615 | 204.2791
| 1.7819 | 0.0078343 | 3.65 | 10727.666 | 2.5706 | 196.0833
| 1.5758 | 0.007938 | 3.7 | 11042.5164 | 3.107 | 225.3953
| 1.6258 | 0.0080688 | 3.75 | 11639.7448 | 2.9583 | 230.8923
| 1.651 | 0.0081545 | 3.8 | 11897.0791 | 2.9072 | 233.1001
| 1.0246 | 0.0082895 | 3.85 | 12100.2204 | 6.6194 | 398.5335
| 1.01 | 0.008377 | 3.9 | 12267.3641 | 6.8642 | 413.2951
| 1.4921 | 0.008426 | 3.95 | 12359.7323 | 3.4875 | 267.6394
| 1.5364 | 0.0085613 | 4 | 12407.0768 | 3.4099 | 262.5808
| 1.5413 | 0.0086461 | 4.05 | 12393.092 | 3.4465 | 262.3499
| 1.6845 | 0.0087353 | 4.1 | 12434.8941 | 3.0579 | 243.2465
| 1.9858 | 0.0088597 | 4.15 | 12559.7203 | 2.4574 | 213.9604
| 1.9658 | 0.0089784 | 4.2 | 12639.138 | 2.5323 | 217.7387
| 1.735 | 0.0091151 | 4.25 | 12715.1716 | 3.084 | 244.8099
| 1.5086 | 0.0092499 | 4.3 | 12757.8844 | 3.8929 | 281.3468
| 1.2526 | 0.0094742 | 4.35 | 12967.6282 | 5.4732 | 352.0889
| 1.36 | 0.0095832 | 4.4 | 13042.4938 | 4.8174 | 323.9834
| 1.5591 | 0.0096835 | 4.45 | 13120.4459 | 3.9083 | 283.8632
| 1.5421 | 0.0098021 | 4.5 | 13202.9092 | 4.0385 | 289.8415
| 1.603 | 0.01 | 4.55 | 13339.2895 | 3.8986 | 283.5743
| 1.6247 | 0.010114 | 4.6 | 13436.9816 | 3.87 | 282.8469
| 1.7341 | 0.010232 | 4.65 | 13554.3305 | 3.5501 | 268.9869
| 1.6641 | 0.010354 | 4.7 | 13652.4397 | 3.8331 | 282.6423
| 1.6449 | 0.010471 | 4.75 | 13740.6401 | 3.9565 | 288.6267
| 1.8547 | 0.010656 | 4.8 | 13919.2214 | 3.3684 | 262.4024
| 1.7666 | 0.01078 | 4.85 | 14036.748 | 3.6681 | 277.5866
| 1.8758 | 0.010898 | 4.9 | 14268.6568 | 3.3845 | 267.6413
| 2.0433 | 0.011002 | 4.95 | 14441.8687 | 3.0196 | 251.7124
| 1.8994 | 0.011126 | 4.996 | 14648.4916 | 3.3848 | 273.0149
| 1.9342 | 0.012462 | 5.35 | 17127.7225 | 3.629 | 323.7781
| 1.9773 | 0.014105 | 5.75 | 19639.0312 | 3.9623 | 378.5725
| 1.9129 | 0.015741 | 6.15 | 20344.0943 | 4.7786 | 418.6586
| 2.4687 | 0.017679 | 6.55 | 19433.6449 | 3.9854 | 323.0752
| 2.497 | 0.019672 | 6.95 | 19049.6283 | 4.6024 | 322.4873
| 2.6297 | 0.021772 | 7.35 | 19135.9432 | 4.9369 | 317.8939
| 2.442 | 0.023902 | 7.75 | 19037.7454 | 6.4341 | 353.0906
| 2.4407 | 0.026051 | 8.15 | 17903.0239 | 7.8091 | 349.5412
| 2.8548 | 0.028179 | 8.55 | 15394.3407 | 7.6815 | 271.236
| 2.6852 | 0.030109 | 8.95 | 13624.0313 | 11.8888 | 293.579
| 2.8691 | 0.031991 | 9.35 | 12531.0978 | 13.6121 | 276.9927
| 3.0009 | 0.033766 | 9.75 | 11788.6065 | 16.0964 | 275.5252
| 2.721 | 0.03553 | 10.15 | 11256.5553 | 41.0336 | 465.7337
| 3.337 | 0.037164 | 10.55 | 10971.2737 | 18.9797 | 263.0081
| 3.9849 | 0.038922 | 10.95 | 11238.7316 | 11.3419 | 193.1562
| 3.8642 | 0.041064 | 11.35 | 12698.7602 | 11.5333 | 218.422
| 3.2971 | 0.043626 | 11.75 | 15765.5221 | 14.4614 | 316.3165
| 3.5555 | 0.045941 | 12.15 | 17876.8711 | 11.3821 | 308.3554
| 3.7967 | 0.048277 | 12.55 | 17701.4784 | 11.1064 | 290.5191
| 4.1674 | 0.050446 | 12.95 | 17594.3056 | 10.0498 | 263.5323
| 3.9318 | 0.052804 | 13.35 | 17923.7324 | 12.356 | 298.3329
| 3.7614 | 0.055202 | 13.75 | 18512.0664 | 14.6169 | 336.7085
| 4.2954 | 0.057632 | 14.15 | 18812.7701 | 11.5939 | 288.2606
| 3.9841 | 0.060257 | 14.55 | 19749.8517 | 14.3231 | 341.4701
| 4.542 | 0.062852 | 14.95 | 20818.2077 | 11.0598 | 301.0708
| 4.8162 | 0.065639 | 15.35 | 21692.1964 | 10.3032 | 295.0199
| 4.7625 | 0.068439 | 15.75 | 22418.7619 | 11.0708 | 313.6233
| 4.4684 | 0.071432 | 16.15 | 23409.8616 | 13.1464 | 360.923
| 5.1649 | 0.074515 | 16.55 | 24956.0168 | 10.1444 | 322.2091
| 4.7632 | 0.077793 | 16.95 | 25872.6303 | 12.4036 | 374.7797
| 5.3966 | 0.08083 | 17.35 | 26296.669 | 10.3969 | 332.3573
| 4.9119 | 0.084435 | 17.75 | 28069.428 | 12.6954 | 402.1177
| 4.6965 | 0.088274 | 18.15 | 31399.6731 | 13.629 | 479.0154
| 4.9338 | 0.09221 | 18.55 | 34320.6416 | 12.583 | 498.1619
| 5.0097 | 0.096147 | 18.95 | 35840.7608 | 12.7649 | 520.1518
| 5.0705 | 0.10039 | 19.35 | 36848.0526 | 13.1938 | 537.8621
| 5.5205 | 0.10464 | 19.75 | 37985.9891 | 12.0023 | 508.8605
| 5.5557 | 0.10907 | 20.15 | 39075.2317 | 12.4814 | 529.5162
| 5.6657 | 0.1137 | 20.55 | 40464.3266 | 12.649 | 546.1223
| 5.9067 | 0.11848 | 20.95 | 42147.4688 | 12.3177 | 551.8043
| 5.8693 | 0.12366 | 21.35 | 43904.6941 | 13.0047 | 592.1378
| 6.0627 | 0.12878 | 21.75 | 45408.4022 | 12.9041 | 600.889
| 6.2159 | 0.13407 | 22.15 | 46253.1256 | 13.0682 | 605.1781
| 6.2197 | 0.13952 | 22.55 | 47161.1687 | 13.7439 | 628.9246
| 6.5708 | 0.14497 | 22.95 | 48218.2777 | 13.1982 | 612.2383
| 6.6164 | 0.15107 | 23.35 | 49654.9055 | 13.6925 | 638.7523
| 6.3972 | 0.15687 | 23.75 | 50152.3502 | 15.2534 | 686.4748
| 6.6636 | 0.16274 | 24.15 | 49814.654 | 15.1915 | 657.1911
| 6.6307 | 0.16874 | 24.55 | 50434.3393 | 16.1181 | 682.8222
| 7.1825 | 0.17532 | 24.95 | 52782.295 | 14.6317 | 659.1416
| 7.4475 | 0.18205 | 25.35 | 55092.4777 | 14.3056 | 672.7102
| 7.1118 | 0.18878 | 25.75 | 56633.1437 | 16.0396 | 750.3991
| 7.3412 | 0.19561 | 26.15 | 57072.707 | 16.0415 | 737.9972
| 7.4832 | 0.20285 | 26.55 | 57892.0809 | 16.3319 | 744.2547
| 8.0265 | 0.20978 | 26.95 | 58605.333 | 15.2798 | 699.203
| 7.7986 | 0.21719 | 27.35 | 59484.9948 | 16.7456 | 751.1282
| 8.1775 | 0.22475 | 27.75 | 60175.6571 | 16.2597 | 726.1872
| 8.3342 | 0.23201 | 28.15 | 60616.2368 | 16.5044 | 724.8051
| 8.7349 | 0.23995 | 28.55 | 61763.322 | 15.9656 | 707.529
| 8.6795 | 0.24796 | 28.95 | 62500.9277 | 16.856 | 734.3932
| 8.801 | 0.25592 | 29.35 | 62701.2821 | 17.2833 | 734.2816
| 9.065 | 0.26386 | 29.75 | 63398.1462 | 17.1754 | 725.3842
| 8.8122 | 0.2724 | 30.15 | 65259.9278 | 18.5942 | 792.6959
| 9.0065 | 0.28133 | 30.55 | 67241.5255 | 18.559 | 810.426
| 9.1001 | 0.29006 | 30.95 | 68403.5612 | 18.9602 | 828.2981
| 9.1956 | 0.29913 | 31.35 | 69363.6669 | 19.4098 | 843.3291
| 9.725 | 0.30808 | 31.75 | 70088.1976 | 18.4561 | 801.0602
| 9.6338 | 0.31717 | 32.15 | 69433.8684 | 19.7164 | 813.7673
| 9.7504 | 0.32637 | 32.55 | 68859.4424 | 20.331 | 803.6132
| 9.9011 | 0.33544 | 32.95 | 68653.624 | 20.7509 | 794.7042
| 10.0759 | 0.34486 | 33.35 | 69217.9491 | 20.9676 | 794.0768
| 10.5837 | 0.35455 | 33.75 | 69869.864 | 20.0789 | 759.5552
| 10.8053 | 0.36448 | 34.15 | 71045.1206 | 20.074 | 763.0883
| 10.7197 | 0.37452 | 34.55 | 72147.9344 | 21.0487 | 796.9967
| 10.84 | 0.3845 | 34.95 | 71994.2749 | 21.583 | 793.2387
| 10.9133 | 0.3945 | 35.35 | 70977.3822 | 22.4582 | 783.5409
| 10.8982 | 0.40431 | 35.75 | 69743.8474 | 23.7425 | 780.8647
| 11.578 | 0.41445 | 36.15 | 69577.0902 | 22.3029 | 722.826
| 11.4906 | 0.425 | 36.55 | 70665.2018 | 23.3276 | 754.061
| 11.6887 | 0.43618 | 36.95 | 72414.6578 | 23.2602 | 766.9234
| 11.7555 | 0.44719 | 37.35 | 73609.2491 | 23.7488 | 785.782
| 11.9068 | 0.45868 | 37.75 | 74444.8405 | 24.0502 | 792.3995
| 12.1165 | 0.46991 | 38.15 | 74654.4321 | 24.2476 | 785.3926
| 12.2414 | 0.4817 | 38.55 | 75092.856 | 24.732 | 789.9092
| 12.4596 | 0.49374 | 38.95 | 76526.054 | 24.6735 | 797.2287
| 12.7296 | 0.5064 | 39.35 | 78739.4656 | 24.3279 | 809.4155
| 12.8867 | 0.51913 | 39.75 | 80062.5426 | 24.5467 | 821.7708
| 13.0042 | 0.53212 | 40.15 | 80876.9692 | 25.0071 | 831.9453
| 12.9518 | 0.54531 | 40.55 | 81591.226 | 26.0795 | 858.0631
| 13.4799 | 0.55854 | 40.95 | 81874.7017 | 25.2579 | 821.8714
| 13.7441 | 0.57203 | 41.35 | 81729.2694 | 25.4363 | 807.4858
| 13.5691 | 0.58584 | 41.75 | 82384.4158 | 26.9349 | 842.9805
| 13.434 | 0.60023 | 42.15 | 83838.8601 | 28.2272 | 887.3137
| 13.9537 | 0.61473 | 42.55 | 84775.6235 | 27.2648 | 858.9673
| 14.2119 | 0.62924 | 42.95 | 83868.9542 | 27.6635 | 836.3112
| 14.6487 | 0.6436 | 43.35 | 83100.8777 | 27.4136 | 800.7293
| 14.5119 | 0.65871 | 43.75 | 84163.5544 | 28.7527 | 836.2073
| 14.6715 | 0.67466 | 44.15 | 86772.1134 | 28.736 | 863.627
| 14.8001 | 0.69109 | 44.55 | 89473.1876 | 28.8463 | 896.0139
| 15.1033 | 0.70776 | 44.95 | 90418.7457 | 28.7608 | 891.3517
| 15.2156 | 0.72415 | 45.35 | 90235.5864 | 29.5511 | 891.4839
| 15.5193 | 0.74115 | 45.75 | 90467.0869 | 29.6214 | 878.9877
| 15.6654 | 0.75856 | 46.15 | 91557.8977 | 30.0507 | 891.0255
| 15.9653 | 0.77623 | 46.55 | 92347.4542 | 30.0254 | 885.6787
| 16.2714 | 0.79394 | 46.95 | 92080.3112 | 30.2215 | 868.5211
| 16.514 | 0.81192 | 47.35 | 91467.9119 | 30.7283 | 853.9111
| 16.7865 | 0.83026 | 47.75 | 91855.146 | 30.9064 | 847.8148
| 16.7361 | 0.84938 | 48.15 | 93394.7421 | 31.9389 | 881.1351
| 16.8124 | 0.86908 | 48.55 | 95633.0425 | 32.3896 | 912.2999
| 17.1979 | 0.88922 | 48.95 | 96689.423 | 32.0739 | 903.4437
| 17.3773 | 0.90926 | 49.35 | 96930.9796 | 32.653 | 903.93
| 17.7482 | 0.93009 | 49.75 | 97725.8735 | 32.4772 | 894.3947
| 18.0731 | 0.95119 | 50.15 | 99069.6815 | 32.3364 | 894.8348
| 17.8752 | 0.97305 | 50.55 | 100011.6691 | 34.09 | 935.757
| 18.5686 | 0.99483 | 50.95 | 100281.9064 | 32.965 | 893.797
| 18.4502 | 1.0173 | 51.35 | 100759.3437 | 34.5617 | 922.278
| 18.8368 | 1.0403 | 51.75 | 102515.1259 | 34.1431 | 922.2355
| 19.0008 | 1.0642 | 52.15 | 104782.0949 | 34.3934 | 946.6456
| 19.4266 | 1.0884 | 52.55 | 106584.076 | 33.9123 | 944.4388
| 19.4478 | 1.1129 | 52.95 | 107094.8865 | 35.0503 | 962.4415
| 19.3403 | 1.1381 | 53.35 | 107936.2346 | 36.6103 | 996.4025
| 19.9661 | 1.1637 | 53.75 | 108886.3385 | 35.6413 | 967.2502
| 20.3668 | 1.1897 | 54.15 | 109197.0556 | 35.6313 | 952.2702
| 20.5957 | 1.2162 | 54.55 | 109437.0285 | 36.2064 | 950.882
| 20.7643 | 1.2436 | 54.95 | 110955.4658 | 36.7 | 967.687
| 21.0775 | 1.2719 | 55.35 | 113639.8977 | 36.4666 | 985.0727
| 21.0288 | 1.3003 | 55.75 | 114364.228 | 37.8834 | 1012.3528
| 21.5777 | 1.3289 | 56.15 | 113313.8518 | 37.7729 | 971.8296
| 21.7634 | 1.3577 | 56.55 | 112147.7416 | 38.9237 | 960.8888
| 22.2922 | 1.3873 | 56.95 | 112816.0615 | 38.4664 | 941.8834
| 22.9173 | 1.4181 | 57.35 | 115095.6179 | 37.3743 | 932.5835
| 22.914 | 1.4495 | 57.75 | 117174.8055 | 38.3289 | 967.059
| 23.2607 | 1.4818 | 58.15 | 119219.7524 | 38.2301 | 976.1569
| 23.701 | 1.5144 | 58.55 | 120250.9172 | 38.0984 | 968.8377
| 23.9253 | 1.5479 | 58.95 | 121045.9153 | 38.6993 | 975.187
| 24.0253 | 1.5817 | 59.35 | 121857.3787 | 39.6822 | 990.7985
| 24.2476 | 1.6166 | 59.75 | 122884.4289 | 40.27 | 999.9206
| 24.8111 | 1.6519 | 60.15 | 123144.1748 | 39.9882 | 977.1334
| 24.9278 | 1.6873 | 60.55 | 122066.9043 | 41.4473 | 974.419
| 25.2221 | 1.7231 | 60.95 | 120615.4209 | 42.5007 | 956.5347
| 25.6156 | 1.7601 | 61.35 | 121121.855 | 42.7154 | 949.6279
| 25.7801 | 1.798 | 61.75 | 122990.9948 | 43.3089 | 970.2969
| 26.2691 | 1.8372 | 62.15 | 125471.5424 | 42.7105 | 974.3809
| 26.6081 | 1.8766 | 62.55 | 125752.8575 | 43.2148 | 969.8132
| 27.3886 | 1.9168 | 62.95 | 126530.5795 | 42.235 | 941.5154
| 27.4565 | 1.9584 | 63.35 | 128573.4481 | 43.1319 | 969.6133
| 28.0413 | 2.0006 | 63.75 | 130204.494 | 42.5907 | 961.7088
| 28.1612 | 2.0438 | 64.15 | 131187.3885 | 43.6311 | 977.9206
| 28.3449 | 2.0874 | 64.55 | 131357.2869 | 44.7197 | 983.5487
| 28.9701 | 2.132 | 64.95 | 131767.018 | 44.4081 | 963.5615
| 29.4198 | 2.1775 | 65.35 | 132468.0184 | 44.5799 | 957.5802
| 29.8968 | 2.2241 | 65.75 | 133867.5739 | 44.5003 | 955.8698
| 29.982 | 2.2719 | 66.15 | 135648.3124 | 45.504 | 980.7672
| 30.852 | 2.3199 | 66.55 | 134833.3913 | 44.8969 | 939.2577
| 31.2632 | 2.3689 | 66.95 | 134328.5635 | 45.5873 | 927.9265
| 31.5798 | 2.4188 | 67.35 | 134695.3728 | 46.324 | 928.4925
| 31.5309 | 2.4705 | 67.75 | 136772.3203 | 47.7014 | 962.4306
| 32.4881 | 2.5229 | 68.15 | 138673.7661 | 46.1535 | 939.159
| 32.6173 | 2.5764 | 68.55 | 138976.1867 | 47.5128 | 949.9855
| 33.3298 | 2.6307 | 68.95 | 139349.788 | 47.1721 | 930.3027
| 33.4672 | 2.6864 | 69.35 | 140764.5591 | 48.224 | 948.756
| 33.9889 | 2.7433 | 69.75 | 142149.9059 | 48.1849 | 946.8675
| 34.0977 | 2.8011 | 70.15 | 143208.2735 | 49.4592 | 964.7088
| 34.6884 | 2.8604 | 70.55 | 144140.5337 | 49.3863 | 956.2625
| 35.0698 | 2.9206 | 70.95 | 145135.6164 | 49.9205 | 959.5381
| 35.8925 | 2.9822 | 71.35 | 145916.2299 | 49.2752 | 939.1609
| 36.2541 | 3.0444 | 71.75 | 144933.5285 | 50.4869 | 930.669
| 36.8764 | 3.1078 | 72.15 | 144193.1741 | 50.9231 | 911.8992
| 36.9824 | 3.1727 | 72.55 | 144824.8895 | 52.4588 | 926.8575
| 37.4234 | 3.2388 | 72.95 | 144763.4423 | 53.2744 | 921.7327
| 38.0246 | 3.3061 | 73.35 | 145086.365 | 53.496 | 911.7305
| 38.5329 | 3.375 | 73.75 | 145955.9557 | 53.8366 | 909.8001
| 39.521 | 3.4453 | 74.15 | 147584.8336 | 52.5479 | 891.3186
| 39.334 | 3.5172 | 74.55 | 148636.3844 | 54.8952 | 922.0001
| 39.8837 | 3.5901 | 74.95 | 147883.8611 | 55.7617 | 909.4459
| 40.5733 | 3.664 | 75.35 | 146971.8634 | 56.2972 | 890.5506
| 41.0299 | 3.7397 | 75.75 | 147051.7721 | 57.2109 | 887.9391
| 41.2853 | 3.8171 | 76.15 | 148712.1909 | 58.1521 | 902.7244
| 42.1504 | 3.8968 | 76.55 | 151494.6224 | 56.8404 | 897.5047
| 42.6382 | 3.9782 | 76.95 | 153988.5697 | 56.8307 | 907.1857
| 43.3829 | 4.0615 | 77.35 | 156950.9491 | 55.9736 | 908.9827
| 43.5855 | 4.1461 | 77.75 | 157893.8062 | 57.3769 | 922.464
| 44.3408 | 4.2319 | 78.15 | 157092.7652 | 57.8559 | 903.8573
| 44.7831 | 4.3192 | 78.55 | 156210.7819 | 59.3162 | 898.3444
| 45.5188 | 4.409 | 78.95 | 158390.1755 | 58.801 | 897.059
| 46.1508 | 4.5017 | 79.35 | 163287.8464 | 57.6878 | 914.3282
| 46.4655 | 4.5962 | 79.75 | 167327.4914 | 57.8302 | 940.3375
| 47.3498 | 4.6922 | 80.15 | 168147.2463 | 57.5393 | 926.6373
| 48.0118 | 4.7895 | 80.55 | 167233.6828 | 58.4343 | 913.1896
| 48.6573 | 4.8884 | 80.95 | 165884.8207 | 59.5773 | 898.9753
| 49.2465 | 4.9894 | 81.35 | 165187.6104 | 60.7051 | 890.7922
| 50.0867 | 5.0925 | 81.75 | 165606.4531 | 60.7633 | 879.3228
| 50.4629 | 5.1982 | 82.15 | 167537.6672 | 61.5568 | 891.7608
| 51.2706 | 5.3056 | 82.55 | 168481.2001 | 61.5604 | 884.4372
| 52.1108 | 5.4148 | 82.95 | 167382.8344 | 62.2909 | 867.4555
| 52.7081 | 5.5263 | 83.35 | 167695.8723 | 63.1753 | 865.49
| 53.6332 | 5.6406 | 83.75 | 170557.2251 | 62.2017 | 863.821
| 54.4044 | 5.758 | 84.15 | 174599.1521 | 61.294 | 872.7601
| 54.5684 | 5.8775 | 84.55 | 176888.493 | 62.6249 | 894.1753
| 55.434 | 5.9991 | 84.95 | 177850.398 | 62.6498 | 886.7656
| 56.0765 | 6.1235 | 85.35 | 179429.045 | 63.0568 | 889.6658
| 56.8924 | 6.25 | 85.75 | 180064.9222 | 63.384 | 883.1268
| 57.9088 | 6.3788 | 86.15 | 179302.36 | 63.749 | 865.0531
| 58.5004 | 6.5099 | 86.55 | 179148.2864 | 65.01 | 863.1397
| 59.42 | 6.6446 | 86.95 | 182462.7896 | 64.153 | 865.383
| 60.2026 | 6.7824 | 87.35 | 185615.2542 | 63.7727 | 871.4085
| 61.189 | 6.9229 | 87.75 | 187111.2843 | 63.5355 | 865.0803
| 61.7623 | 7.0657 | 88.15 | 187976.6494 | 64.527 | 868.4059
| 62.2777 | 7.2117 | 88.55 | 188898.5268 | 65.6812 | 873.894
| 63.6166 | 7.3598 | 88.95 | 188080.6411 | 65.5036 | 849.6146
| 64.651 | 7.5106 | 89.35 | 186211.9907 | 66.5221 | 831.2834
| 65.4665 | 7.6642 | 89.75 | 185143.0804 | 67.8356 | 822.4802
| 65.9615 | 7.8214 | 90.15 | 186195.9232 | 69.1336 | 829.6751
| 66.9785 | 7.9824 | 90.55 | 189582.1965 | 68.1977 | 831.1579
| 67.7082 | 8.1466 | 90.95 | 191660.2145 | 68.5475 | 835.9454
| 68.8414 | 8.3137 | 91.35 | 191675.035 | 68.7818 | 823.8007
| 69.8258 | 8.4839 | 91.75 | 191398.6761 | 69.532 | 815.0388
| 70.8132 | 8.6582 | 92.15 | 193751.4791 | 69.233 | 814.8904
| 71.5507 | 8.8366 | 92.55 | 197846.6895 | 68.8773 | 826.5191
| 72.534 | 9.0188 | 92.95 | 201547.4581 | 68.1808 | 831.2226
| 73.8224 | 9.2045 | 93.35 | 203347.4487 | 67.5739 | 822.8928
| 74.8007 | 9.3939 | 93.75 | 205356.7827 | 67.6102 | 822.7755
| 75.6033 | 9.5873 | 94.15 | 207094.4541 | 68.1549 | 826.0028
| 76.5589 | 9.7849 | 94.55 | 208934.301 | 68.364 | 826.257
| 77.6658 | 9.9857 | 94.95 | 209209.8985 | 68.8329 | 818.4963
| 78.7425 | 10.1902 | 95.35 | 207971.7593 | 69.9703 | 807.395
| 79.8766 | 10.3979 | 95.75 | 204994.9803 | 71.7488 | 790.9626
| 80.9118 | 10.6102 | 96.15 | 204766.872 | 72.7287 | 784.9814
| 81.8512 | 10.828 | 96.55 | 208608.3686 | 72.269 | 792.0706
| 82.53 | 11.0506 | 96.95 | 213247.6643 | 72.124 | 806.9501
| 84.0942 | 11.2773 | 97.35 | 214756.0656 | 71.3605 | 795.3303
| 85.3363 | 11.5083 | 97.75 | 216308.1765 | 71.3055 | 790.8067
| 86.1166 | 11.7449 | 98.15 | 220128.1376 | 71.3907 | 801.6493
| 87.2941 | 11.9865 | 98.55 | 224412.2876 | 70.5599 | 806.1475
| 88.1826 | 12.2325 | 98.95 | 226040.0337 | 71.2872 | 809.2132
| 89.9333 | 12.4829 | 99.35 | 225058.5369 | 71.2763 | 789.1934
| 90.7821 | 12.7381 | 99.75 | 224288.6431 | 73.0288 | 787.3045
| 92.1567 | 12.9994 | 100.15 | 226709.1579 | 72.5889 | 784.0342
| 93.2641 | 13.2659 | 100.55 | 229521.3231 | 72.5714 | 786.7977
| 94.5051 | 13.5371 | 100.95 | 227701.964 | 74.0528 | 776.1765
| 95.7487 | 13.8131 | 101.35 | 225446.339 | 75.8064 | 765.2791
| 97.2651 | 14.0953 | 101.75 | 227577.2909 | 75.2952 | 760.0176
| 98.2715 | 14.3846 | 102.15 | 233951.7699 | 74.1966 | 773.1308
| 99.641 | 14.6794 | 102.55 | 237758.3203 | 73.4738 | 774.5804
| 100.7214 | 14.9802 | 102.95 | 241242.4831 | 73.4614 | 780.2936
| 102.2888 | 15.2876 | 103.35 | 245013.3396 | 72.5208 | 778.8461
| 103.4786 | 15.6006 | 103.75 | 246506.2691 | 73.0721 | 778.484
| 104.8961 | 15.9198 | 104.15 | 246408.2989 | 73.8 | 771.158
| 106.1924 | 16.2448 | 104.55 | 245754.9003 | 74.9891 | 764.9586
| 107.5685 | 16.5774 | 104.95 | 248291.8849 | 74.934 | 764.6632
| 109.2895 | 16.9169 | 105.35 | 252096.2819 | 73.8766 | 762.0392
| 110.5066 | 17.2624 | 105.75 | 252173.2974 | 75.0275 | 759.3787
| 112.118 | 17.6141 | 106.15 | 249354.6364 | 76.6034 | 745.5758
| 113.6982 | 17.9728 | 106.55 | 248959.1584 | 77.4158 | 737.6649
| 115.0598 | 18.3402 | 106.95 | 253587.0345 | 76.748 | 742.5631
| 116.6824 | 18.7154 | 107.35 | 258501.2516 | 75.6157 | 744.5924
| 118.2302 | 19.0975 | 107.75 | 258535.7227 | 76.4005 | 738.6415
| 120.0712 | 19.4861 | 108.15 | 257044.2516 | 77.2953 | 726.4381
| 121.4636 | 19.883 | 108.55 | 256548.1276 | 78.6588 | 722.5212
| 123.3898 | 20.2878 | 108.95 | 257548.8878 | 78.5766 | 714.5795
| 124.7136 | 20.7008 | 109.35 | 257920.2625 | 79.8165 | 713.6317
| 126.5107 | 21.1217 | 109.75 | 257838.4874 | 80.4747 | 706.3258
| 128.0748 | 21.5522 | 110.15 | 261298.6829 | 80.142 | 707.6838
| 129.5008 | 21.9924 | 110.55 | 268828.1312 | 78.5479 | 717.338
| 131.4482 | 22.4424 | 110.95 | 277275.1117 | 76.031 | 722.7147
| 132.8021 | 22.9004 | 111.35 | 278177.0653 | 77.0948 | 722.8262
| 135.1541 | 23.3657 | 111.75 | 273286.631 | 78.7083 | 702.4195
| 137.0386 | 23.8402 | 112.15 | 269734.2105 | 80.7558 | 690.7459
| 138.6787 | 24.3253 | 112.55 | 271200.0157 | 81.3277 | 689.4873
| 140.6804 | 24.8201 | 112.95 | 273517.7659 | 81.0181 | 685.6275
| 142.3175 | 25.3252 | 113.35 | 275613.3185 | 81.4196 | 685.6613
| 144.2937 | 25.8404 | 113.75 | 277413.2846 | 81.4399 | 681.8662
| 146.2122 | 26.3657 | 114.15 | 277827.5412 | 82.1411 | 677.1708
| 148.2109 | 26.9014 | 114.55 | 278143.0413 | 82.8055 | 671.8634
| 149.9921 | 27.4476 | 114.95 | 278269.4239 | 83.943 | 668.8794
| 152.2312 | 28.0049 | 115.35 | 278226.9388 | 84.488 | 661.4677
| 153.995 | 28.5739 | 115.75 | 280003.3142 | 85.0582 | 661.1199
| 156.2054 | 29.1549 | 116.15 | 284960.1396 | 83.6388 | 660.1389
| 158.4854 | 29.7485 | 116.55 | 290048.2123 | 82.1939 | 658.9884
| 160.3478 | 30.3542 | 116.95 | 295608.1662 | 81.2883 | 662.5413
| 162.3779 | 30.9729 | 117.35 | 301492.8213 | 80.1329 | 665.1565
| 164.8469 | 31.604 | 117.75 | 306750.6307 | 78.7116 | 663.3043
| 167.5171 | 32.247 | 118.15 | 306447.4014 | 78.9582 | 653.3432
| 169.0705 | 32.9017 | 118.55 | 302445.2091 | 82.0731 | 649.3652
| 171.7324 | 33.5692 | 118.95 | 298987.2805 | 83.6766 | 637.3044
| 173.785 | 34.2511 | 119.35 | 302342.719 | 83.5528 | 637.6695
| 176.2492 | 34.9474 | 119.75 | 306435.7034 | 82.6391 | 635.5525
| 178.8074 | 35.6579 | 120.15 | 309475.5301 | 82.0663 | 631.8978
| 181.3219 | 36.3827 | 120.55 | 311404.4193 | 82.0119 | 627.7709
| 183.4408 | 37.1224 | 120.95 | 315320.8407 | 81.7928 | 628.8512
| 186.1007 | 37.8773 | 121.35 | 318664.3052 | 81.1444 | 625.4173
| 188.4126 | 38.6467 | 121.75 | 319603.5548 | 81.8218 | 622.5367
| 191.0784 | 39.4323 | 122.15 | 322732.0845 | 81.3329 | 619.3239
| 193.5316 | 40.2347 | 122.55 | 329425.1522 | 79.962 | 621.2152
| 195.9187 | 41.0544 | 122.95 | 337541.6674 | 78.3571 | 625.2229
| 198.3261 | 41.8884 | 123.35 | 337412.4102 | 79.3533 | 621.2113
| 201.5503 | 42.7392 | 123.75 | 335175.625 | 80.157 | 610.0442
| 204.3522 | 43.6067 | 124.15 | 335491.6703 | 80.6811 | 604.55
| 206.7823 | 44.4929 | 124.55 | 338141.255 | 80.9039 | 603.7903
| 210.0178 | 45.396 | 124.95 | 338571.9373 | 80.9891 | 596.1667
| 212.6914 | 46.3172 | 125.35 | 338046.1592 | 82.0908 | 591.7499
| 215.1739 | 47.2578 | 125.75 | 342849.1609 | 81.6346 | 592.9032
| 218.4469 | 48.2186 | 126.15 | 349817.7763 | 79.6915 | 591.0994
| 221.1389 | 49.1984 | 126.55 | 354554.7726 | 79.1832 | 591.2746
| 223.8356 | 50.1978 | 126.95 | 355884.4049 | 79.7611 | 588.8548
| 227.1211 | 51.2163 | 127.35 | 356072.1438 | 80.1227 | 582.3647
| 230.1312 | 52.2559 | 127.75 | 358402.5558 | 80.1469 | 579.3794
| 233.0594 | 53.318 | 128.15 | 365042.5457 | 78.9843 | 580.2544
| 236.0699 | 54.4014 | 128.55 | 370977.5648 | 78.0449 | 580.3312
| 239.3476 | 55.5066 | 128.95 | 373677.2928 | 77.8369 | 576.6879
| 242.8535 | 56.6342 | 129.35 | 377019.7674 | 77.2808 | 572.5576
| 245.9409 | 57.7844 | 129.75 | 380925.8009 | 77.0074 | 571.2418
| 249.097 | 58.9575 | 130.15 | 383826.9865 | 76.9864 | 568.9997
| 252.7137 | 60.1537 | 130.55 | 380958.4611 | 78.1857 | 560.6334
| 255.8416 | 61.3735 | 130.95 | 380659.7589 | 79.1839 | 556.8704
| 259.38 | 62.619 | 131.35 | 383710.2085 | 78.8779 | 553.5388
| 263.0986 | 63.8896 | 131.75 | 388508.1578 | 77.9639 | 550.6899
| 266.5255 | 65.1867 | 132.15 | 393345.4191 | 77.3663 | 549.4377
| 269.9287 | 66.5097 | 132.55 | 397894.3931 | 76.9227 | 548.2699
| 273.5557 | 67.8595 | 132.95 | 399974.8788 | 76.9948 | 544.7118
| 277.48 | 69.2352 | 133.35 | 400430.5333 | 77.2934 | 539.0969
| 281.2185 | 70.6395 | 133.75 | 401879.9969 | 77.5271 | 535.1775
| 284.5216 | 72.071 | 134.15 | 402075.797 | 78.511 | 532.6164
| 288.6996 | 73.5318 | 134.55 | 402208.7981 | 78.8373 | 526.6473
| 292.8474 | 75.0213 | 134.95 | 401416.0273 | 79.5116 | 520.6797
| 296.4985 | 76.542 | 135.35 | 404545.596 | 79.5136 | 518.9585
| 300.6158 | 78.0935 | 135.75 | 409474.9367 | 78.6657 | 516.4658
| 304.7974 | 79.6769 | 136.15 | 414436.4548 | 77.8306 | 513.9542
| 308.7346 | 81.291 | 136.55 | 414986.8544 | 78.4478 | 510.3972
| 313.0279 | 82.9379 | 136.95 | 416886.3423 | 78.4597 | 506.4044
| 316.861 | 84.6184 | 137.35 | 418966.4841 | 78.823 | 504.3871
| 321.4924 | 86.3327 | 137.75 | 421833.4339 | 78.3959 | 500.0641
| 325.5998 | 88.0825 | 138.15 | 426777.297 | 77.851 | 498.7112
| 329.8631 | 89.8677 | 138.55 | 432086.4088 | 77.1529 | 497.1435
| 334.4433 | 91.6897 | 138.95 | 437404.9501 | 76.2924 | 494.6967
| 339.1317 | 93.5475 | 139.35 | 438649.8987 | 76.4467 | 490.3042
| 343.9509 | 95.4419 | 139.75 | 438980.9347 | 76.7913 | 485.3728
| 348.3257 | 97.3745 | 140.15 | 438577.1166 | 77.6951 | 481.836
| 352.9743 | 99.3467 | 140.55 | 442682.2419 | 77.2617 | 479.4211
| 357.7904 | 101.3603 | 140.95 | 449734.9253 | 76.0204 | 477.8282
| 362.3474 | 103.4124 | 141.35 | 449739.2307 | 76.7926 | 474.4539
| 367.3084 | 105.507 | 141.75 | 451873.8629 | 76.8007 | 470.9229
| 372.1662 | 107.644 | 142.15 | 457967.271 | 75.9213 | 469.3231
| 377.2914 | 109.8261 | 142.55 | 465965.3835 | 74.4985 | 467.8705
| 382.5128 | 112.0495 | 142.95 | 464984.9615 | 75.2148 | 463.0189
| 387.6778 | 114.3182 | 143.35 | 464792.1423 | 75.8384 | 458.9022
| 392.7036 | 116.6331 | 143.75 | 468495.6301 | 75.6365 | 456.6905
| 398.1953 | 118.9943 | 144.15 | 471916.0971 | 75.2647 | 453.3471
| 403.5742 | 121.4043 | 144.55 | 475346.8444 | 75.0088 | 450.4951
| 408.897 | 123.863 | 144.95 | 481705.007 | 74.1456 | 448.8993
| 414.2822 | 126.3716 | 145.35 | 485474.2653 | 73.9046 | 446.4748
| 420.2575 | 128.931 | 145.75 | 491992.3537 | 72.7664 | 443.7003
| 425.9069 | 131.5429 | 146.15 | 499011.0932 | 71.7838 | 442.0516
| 431.5978 | 134.2065 | 146.55 | 501931.3706 | 71.7046 | 439.1335
| 437.5416 | 136.9226 | 146.95 | 496542.7835 | 73.3362 | 433.3227
| 443.2823 | 139.6916 | 147.35 | 490603.2755 | 75.371 | 428.3221
| 449.4296 | 142.5178 | 147.75 | 490123.8666 | 75.9871 | 424.2378
| 455.4648 | 145.402 | 148.15 | 495911.7798 | 75.1782 | 422.1164
| 461.87 | 148.3445 | 148.55 | 501215.8705 | 74.3549 | 419.2821
| 467.872 | 151.3476 | 148.95 | 510305.7646 | 72.9559 | 418.3907
| 474.3991 | 154.4122 | 149.35 | 518827.7842 | 71.5366 | 416.504
| 480.5714 | 157.5378 | 149.75 | 523840.1218 | 71.1106 | 414.5667
| 487.1693 | 160.7267 | 150.15 | 527325.1879 | 70.8432 | 411.5778
| 493.9662 | 163.9795 | 150.55 | 530825.4526 | 70.5247 | 408.4024
| 500.8662 | 167.2979 | 150.95 | 530891.9915 | 70.9032 | 404.3957
| 507.4924 | 170.6794 | 151.35 | 519535.7941 | 73.9794 | 398.7121
| 514.2892 | 174.1295 | 151.75 | 512835.033 | 76.2119 | 394.3406
| 521.0709 | 177.6506 | 152.15 | 517234.5311 | 75.8083 | 392.1447
| 528.2374 | 181.2464 | 152.55 | 531214.4841 | 73.0396 | 391.1102
| 535.5671 | 184.9149 | 152.95 | 544166.6012 | 70.7073 | 389.9716
| 542.7743 | 188.6574 | 153.35 | 551428.2583 | 69.7547 | 388.1094
| 550.1224 | 192.4746 | 153.75 | 555364.8637 | 69.4598 | 385.4905
| 557.517 | 196.3686 | 154.15 | 556795.1103 | 69.6801 | 382.4619
| 564.9042 | 200.3417 | 154.55 | 561743.1598 | 69.2568 | 380.3019
| 572.644 | 204.3959 | 154.95 | 570003.793 | 68.1189 | 378.4174
| 580.0657 | 208.534 | 155.35 | 582849.8287 | 66.388 | 378.1108
| 588.3623 | 212.7551 | 155.75 | 593400.8507 | 64.8726 | 376.2789
| 595.9355 | 217.0626 | 156.15 | 603454.774 | 63.8064 | 375.5201
| 603.9997 | 221.4537 | 156.55 | 598585.4822 | 64.9677 | 370.9824
| 612.1492 | 225.9334 | 156.95 | 593748.7828 | 66.1992 | 366.6887
| 620.274 | 230.5034 | 157.35 | 596232.5972 | 66.2553 | 364.0586
| 628.8359 | 235.1669 | 157.75 | 599568.6597 | 66.0518 | 361.1845
| 637.0069 | 239.9212 | 158.15 | 593056.1818 | 67.7708 | 357.3407
| 645.6747 | 244.7711 | 158.55 | 585923.6601 | 69.5957 | 353.2035
| 654.6921 | 249.7197 | 158.95 | 588651.5477 | 69.4545 | 350.2487
| 662.8572 | 254.7692 | 159.35 | 593464.5681 | 69.2586 | 348.7422
| 671.9282 | 259.9203 | 159.75 | 597551.4173 | 68.9239 | 346.2015
| 681.0465 | 265.1773 | 160.15 | 607697.8125 | 67.4882 | 344.526
| 690.0093 | 270.541 | 160.55 | 618418.4896 | 66.1202 | 343.281
| 699.556 | 276.0133 | 160.95 | 628188.4729 | 64.8377 | 341.43
| 708.217 | 281.0038 | 161.308 | 630216.7825 | 1.7977e+308 | 1.7977e+308
| 709.8456 | 281.0615 | 161.4 | 630787.4568 | 1.7977e+308 | 1.7977e+308
| 709.4304 | 281.0631 | 161.45 | 630608.6866 | 1.7977e+308 | 1.7977e+308
| 709.4235 | 281.0639 | 161.5 | 630895.2691 | 1.7977e+308 | 1.7977e+308
| 710.0839 | 281.0646 | 161.55 | 630825.3926 | 1.7977e+308 | 1.7977e+308
| 710.1223 | 281.0654 | 161.6 | 630817.2142 | 1.7977e+308 | 1.7977e+308
| 709.6767 | 281.0661 | 161.65 | 630754.1445 | 1.7977e+308 | 1.7977e+308
| 709.698 | 281.0668 | 161.7 | 630380.82 | 1.7977e+308 | 1.7977e+308
| 710.0363 | 281.0681 | 161.75 | 629226.345 | 1.7977e+308 | 1.7977e+308
| 710.2018 | 281.0688 | 161.8 | 628991.1686 | 1.7977e+308 | 1.7977e+308
| 709.886 | 281.0694 | 161.85 | 628527.637 | 1.7977e+308 | 1.7977e+308
| 709.63 | 281.0702 | 161.9 | 628430.2101 | 1.7977e+308 | 1.7977e+308
| 710.0712 | 281.0708 | 161.95 | 628266.3691 | 1.7977e+308 | 1.7977e+308
| 710.1949 | 281.0715 | 162 | 628148.0364 | 1.7977e+308 | 1.7977e+308
| 710.0058 | 281.0722 | 162.05 | 628340.5551 | 1.7977e+308 | 1.7977e+308
| 710.1073 | 281.0732 | 162.1 | 628514.7595 | 1.7977e+308 | 1.7977e+308
| 710.1968 | 281.0741 | 162.15 | 628430.7159 | 1.7977e+308 | 1.7977e+308
| 710.1612 | 281.0748 | 162.2 | 628196.2407 | 1.7977e+308 | 1.7977e+308
| 709.9675 | 281.0761 | 162.25 | 627335.5264 | 1.7977e+308 | 1.7977e+308
| 710.0013 | 281.0766 | 162.3 | 627035.2676 | 1.7977e+308 | 1.7977e+308
| 710.2463 | 281.0773 | 162.35 | 626789.3004 | 1.7977e+308 | 1.7977e+308
| 710.244 | 281.0779 | 162.4 | 626541.2628 | 1.7977e+308 | 1.7977e+308
| 710.1127 | 281.0785 | 162.45 | 626120.9738 | 1.7977e+308 | 1.7977e+308
| 709.9792 | 281.0791 | 162.5 | 625647.3448 | 1.7977e+308 | 1.7977e+308
| 710.167 | 281.0801 | 162.55 | 624391.3946 | 1.7977e+308 | 1.7977e+308
| 710.4808 | 281.0807 | 162.6 | 624102.5473 | 1.7977e+308 | 1.7977e+308
| 710.3023 | 281.0813 | 162.65 | 624160.813 | 1.7977e+308 | 1.7977e+308
| 709.9347 | 281.082 | 162.7 | 624519.6179 | 1.7977e+308 | 1.7977e+308
| 710.1035 | 281.0826 | 162.75 | 624587.2502 | 1.7977e+308 | 1.7977e+308
| 710.3503 | 281.0833 | 162.8 | 624652.1122 | 1.7977e+308 | 1.7977e+308
| 709.9172 | 281.0839 | 162.85 | 624661.8372 | 1.7977e+308 | 1.7977e+308
| 709.9507 | 281.085 | 162.9 | 624391.1179 | 1.7977e+308 | 1.7977e+308
| 710.4879 | 281.0855 | 162.95 | 624114.4142 | 1.7977e+308 | 1.7977e+308
| 710.5018 | 281.086 | 163 | 623491.431 | 1.7977e+308 | 1.7977e+308
| 710.4107 | 281.0866 | 163.05 | 623353.0236 | 1.7977e+308 | 1.7977e+308
| 710.3851 | 281.0874 | 163.1 | 623608.4636 | 1.7977e+308 | 1.7977e+308
| 710.5666 | 281.0881 | 163.15 | 623525.6639 | 1.7977e+308 | 1.7977e+308
| 710.6693 | 281.0887 | 163.2 | 623379.4235 | 1.7977e+308 | 1.7977e+308
| 710.276 | 281.0892 | 163.25 | 623367.1195 | 1.7977e+308 | 1.7977e+308
| 710.0435 | 281.0898 | 163.3 | 622881.038 | 1.7977e+308 | 1.7977e+308
| 710.5125 | 281.0907 | 163.35 | 622042.2645 | 1.7977e+308 | 1.7977e+308
| 710.5482 | 281.0911 | 163.4 | 621386.8423 | 1.7977e+308 | 1.7977e+308
| 710.1154 | 281.0915 | 163.45 | 621012.1858 | 1.7977e+308 | 1.7977e+308
| 710.1825 | 281.092 | 163.5 | 620691.4135 | 1.7977e+308 | 1.7977e+308
| 710.4896 | 281.0924 | 163.55 | 620194.4446 | 1.7977e+308 | 1.7977e+308
| 710.4489 | 281.0932 | 163.6 | 619407.5873 | 1.7977e+308 | 1.7977e+308
| 710.197 | 281.0936 | 163.65 | 619029.6759 | 1.7977e+308 | 1.7977e+308
| 710.0103 | 281.0941 | 163.7 | 618826.8704 | 1.7977e+308 | 1.7977e+308
| 710.1979 | 281.0946 | 163.75 | 618788.0488 | 1.7977e+308 | 1.7977e+308
| 710.3999 | 281.095 | 163.8 | 618758.8486 | 1.7977e+308 | 1.7977e+308
| 710.3601 | 281.0955 | 163.85 | 618550.7047 | 1.7977e+308 | 1.7977e+308
| 710.38 | 281.0965 | 163.9 | 619012.7511 | 1.7977e+308 | 1.7977e+308
| 710.4021 | 281.0971 | 163.95 | 619765.9417 | 1.7977e+308 | 1.7977e+308
| 710.2667 | 281.0978 | 164 | 620723.0197 | 1.7977e+308 | 1.7977e+308
| 710.0574 | 281.0983 | 164.05 | 620839.8692 | 1.7977e+308 | 1.7977e+308
| 710.1523 | 281.0989 | 164.1 | 620892.314 | 1.7977e+308 | 1.7977e+308
| 710.3107 | 281.0996 | 164.15 | 620794.2825 | 1.7977e+308 | 1.7977e+308
| 710.5905 | 281.1 | 164.2 | 621048.7059 | 1.7977e+308 | 1.7977e+308
| 710.549 | 281.1007 | 164.25 | 621817.8336 | 1.7977e+308 | 1.7977e+308
| 710.4159 | 281.1014 | 164.3 | 622885.7816 | 1.7977e+308 | 1.7977e+308
| 710.6458 | 281.1021 | 164.35 | 623830.2211 | 1.7977e+308 | 1.7977e+308
| 710.6412 | 281.1036 | 164.4 | 626182.3563 | 1.7977e+308 | 1.7977e+308
| 710.4149 | 281.1044 | 164.45 | 627287.7646 | 1.7977e+308 | 1.7977e+308
| 710.3757 | 281.105 | 164.5 | 628193.334 | 1.7977e+308 | 1.7977e+308
| 710.7396 | 281.1058 | 164.55 | 629299.565 | 1.7977e+308 | 1.7977e+308
| 710.804 | 281.1065 | 164.6 | 630387.8232 | 1.7977e+308 | 1.7977e+308
| 710.3485 | 281.1072 | 164.65 | 630969.2722 | 1.7977e+308 | 1.7977e+308
| 710.2972 | 281.1087 | 164.7 | 632374.6026 | 1.7977e+308 | 1.7977e+308
| 710.7144 | 281.1092 | 164.75 | 632625.731 | 1.7977e+308 | 1.7977e+308
| 710.624 | 281.1098 | 164.8 | 633036.1886 | 1.7977e+308 | 1.7977e+308
| 710.2716 | 281.1105 | 164.85 | 633288.1806 | 1.7977e+308 | 1.7977e+308
| 710.4176 | 281.1112 | 164.9 | 633543.6599 | 1.7977e+308 | 1.7977e+308
| 710.6816 | 281.1122 | 164.95 | 632846.1638 | 1.7977e+308 | 1.7977e+308
| 710.651 | 281.1126 | 165 | 632426.7207 | 1.7977e+308 | 1.7977e+308
| 710.4657 | 281.1133 | 165.05 | 632132.2649 | 1.7977e+308 | 1.7977e+308
| 710.1653 | 281.1134 | 165.1 | 632132.2505 | 1.7977e+308 | 1.7977e+308
| 710.4342 | 281.1145 | 165.15 | 632151.4617 | 1.7977e+308 | 1.7977e+308
| 710.9429 | 281.115 | 165.2 | 631815.6001 | 1.7977e+308 | 1.7977e+308
| 710.6888 | 281.1153 | 165.25 | 630811.2547 | 1.7977e+308 | 1.7977e+308
| 710.3973 | 281.1155 | 165.3 | 629866.1516 | 1.7977e+308 | 1.7977e+308
| 710.6233 | 281.1158 | 165.35 | 628680.4065 | 1.7977e+308 | 1.7977e+308
| 710.9044 | 281.1162 | 165.4 | 626320.2967 | 1.7977e+308 | 1.7977e+308
| 710.7037 | 281.1165 | 165.45 | 625509.5246 | 1.7977e+308 | 1.7977e+308
| 710.605 | 281.1168 | 165.5 | 624657.5704 | 1.7977e+308 | 1.7977e+308
| 710.8787 | 281.117 | 165.55 | 623511.262 | 1.7977e+308 | 1.7977e+308
| 710.8505 | 281.1172 | 165.6 | 622683.5026 | 1.7977e+308 | 1.7977e+308
| 710.613 | 281.1174 | 165.65 | 621681.2739 | 1.7977e+308 | 1.7977e+308
| 710.4398 | 281.1177 | 165.7 | 621130.3787 | 1.7977e+308 | 1.7977e+308
| 710.6942 | 281.1182 | 165.75 | 620096.99 | 1.7977e+308 | 1.7977e+308
| 710.9237 | 281.1185 | 165.8 | 620018.65 | 1.7977e+308 | 1.7977e+308
| 710.5732 | 281.1188 | 165.85 | 619492.6839 | 1.7977e+308 | 1.7977e+308
| 710.5517 | 281.1191 | 165.9 | 619121.3981 | 1.7977e+308 | 1.7977e+308
| 710.8213 | 281.1193 | 165.95 | 618710.8542 | 1.7977e+308 | 1.7977e+308
| 710.9276 | 281.1197 | 166 | 618174.4857 | 1.7977e+308 | 1.7977e+308
| 710.768 | 281.1199 | 166.05 | 618042.3635 | 1.7977e+308 | 1.7977e+308
| 710.4337 | 281.1203 | 166.1 | 618267.9441 | 1.7977e+308 | 1.7977e+308
| 710.5946 | 281.1207 | 166.15 | 618331.2659 | 1.7977e+308 | 1.7977e+308
| 710.8321 | 281.1217 | 166.2 | 619627.0508 | 1.7977e+308 | 1.7977e+308
| 710.5108 | 281.1223 | 166.25 | 620742.7001 | 1.7977e+308 | 1.7977e+308
| 710.3422 | 281.1231 | 166.3 | 622537.8998 | 1.7977e+308 | 1.7977e+308
| 710.7217 | 281.1238 | 166.35 | 624525.5006 | 1.7977e+308 | 1.7977e+308
| 710.9388 | 281.1245 | 166.4 | 626177.3252 | 1.7977e+308 | 1.7977e+308
| 710.8591 | 281.1253 | 166.45 | 628035.149 | 1.7977e+308 | 1.7977e+308
| 710.6994 | 281.1266 | 166.5 | 630837.8844 | 1.7977e+308 | 1.7977e+308
| 710.9682 | 281.1278 | 166.55 | 633685.3829 | 1.7977e+308 | 1.7977e+308
| 711.318 | 281.1286 | 166.6 | 635132.0184 | 1.7977e+308 | 1.7977e+308
| 710.849 | 281.1294 | 166.65 | 636557.6898 | 1.7977e+308 | 1.7977e+308
| 710.4418 | 281.1302 | 166.7 | 638028.5336 | 1.7977e+308 | 1.7977e+308
| 710.6593 | 281.1309 | 166.75 | 639121.8698 | 1.7977e+308 | 1.7977e+308
| 710.9143 | 281.1316 | 166.8 | 639931.8446 | 1.7977e+308 | 1.7977e+308
| 710.8087 | 281.1328 | 166.85 | 641013.627 | 1.7977e+308 | 1.7977e+308
| 710.9336 | 281.1336 | 166.9 | 642177.6595 | 1.7977e+308 | 1.7977e+308
| 711.5045 | 281.1343 | 166.95 | 643185.931 | 1.7977e+308 | 1.7977e+308
| 711.2977 | 281.135 | 167 | 643987.9331 | 1.7977e+308 | 1.7977e+308
| 710.7248 | 281.1357 | 167.05 | 644501.9518 | 1.7977e+308 | 1.7977e+308
| 710.68 | 281.1365 | 167.1 | 645090.9771 | 1.7977e+308 | 1.7977e+308
| 711.177 | 281.1374 | 167.15 | 645752.4937 | 1.7977e+308 | 1.7977e+308
| 711.5633 | 281.1379 | 167.2 | 645910.1755 | 1.7977e+308 | 1.7977e+308
| 711.0775 | 281.1384 | 167.25 | 645437.188 | 1.7977e+308 | 1.7977e+308
| 710.8336 | 281.1388 | 167.3 | 644746.082 | 1.7977e+308 | 1.7977e+308
| 711.1143 | 281.1394 | 167.35 | 642675.1064 | 1.7977e+308 | 1.7977e+308
| 711.1801 | 281.1396 | 167.4 | 641465.1247 | 1.7977e+308 | 1.7977e+308
| 711.0157 | 281.1399 | 167.45 | 640076.9526 | 1.7977e+308 | 1.7977e+308
| 710.6309 | 281.1401 | 167.5 | 638507.4419 | 1.7977e+308 | 1.7977e+308
| 710.8685 | 281.1402 | 167.55 | 637242.7856 | 1.7977e+308 | 1.7977e+308
| 711.2567 | 281.1404 | 167.6 | 636181.527 | 1.7977e+308 | 1.7977e+308
| 710.9572 | 281.1409 | 167.65 | 634195.9057 | 1.7977e+308 | 1.7977e+308
| 710.6646 | 281.1412 | 167.7 | 633630.2788 | 1.7977e+308 | 1.7977e+308
| 711.0393 | 281.1415 | 167.75 | 633347.9382 | 1.7977e+308 | 1.7977e+308
| 711.215 | 281.1418 | 167.8 | 633094.2948 | 1.7977e+308 | 1.7977e+308
| 710.8633 | 281.1423 | 167.85 | 633329.9681 | 1.7977e+308 | 1.7977e+308
| 710.7988 | 281.1427 | 167.9 | 633545.8134 | 1.7977e+308 | 1.7977e+308
| 711.0574 | 281.1435 | 167.95 | 633812.3677 | 1.7977e+308 | 1.7977e+308
| 711.5571 | 281.1438 | 168 | 634027.2194 | 1.7977e+308 | 1.7977e+308
| 711.3949 | 281.1443 | 168.05 | 634271.4858 | 1.7977e+308 | 1.7977e+308
| 711.0783 | 281.1448 | 168.1 | 634245.388 | 1.7977e+308 | 1.7977e+308
| 711.2351 | 281.1453 | 168.15 | 634533.747 | 1.7977e+308 | 1.7977e+308
| 711.3104 | 281.1458 | 168.2 | 634935.7968 | 1.7977e+308 | 1.7977e+308
| 711.1203 | 281.1463 | 168.25 | 635491.1182 | 1.7977e+308 | 1.7977e+308
| 711.1828 | 281.1468 | 168.3 | 636023.7545 | 1.7977e+308 | 1.7977e+308
| 711.4513 | 281.1473 | 168.35 | 636579.5721 | 1.7977e+308 | 1.7977e+308
| 711.3926 | 281.1479 | 168.4 | 637464.8923 | 1.7977e+308 | 1.7977e+308
| 711.0965 | 281.149 | 168.45 | 639096.1712 | 1.7977e+308 | 1.7977e+308
| 711.1889 | 281.1496 | 168.5 | 639997.4744 | 1.7977e+308 | 1.7977e+308
| 711.4006 | 281.1501 | 168.55 | 640747.7866 | 1.7977e+308 | 1.7977e+308
| 711.2315 | 281.1507 | 168.6 | 641283.7216 | 1.7977e+308 | 1.7977e+308
| 710.8676 | 281.1513 | 168.65 | 642179.8029 | 1.7977e+308 | 1.7977e+308
| 710.8441 | 281.1519 | 168.7 | 642903.3123 | 1.7977e+308 | 1.7977e+308
| 711.3047 | 281.153 | 168.75 | 644002.3787 | 1.7977e+308 | 1.7977e+308
| 711.2847 | 281.1534 | 168.8 | 643864.2003 | 1.7977e+308 | 1.7977e+308
| 711.1096 | 281.1538 | 168.85 | 643573.3927 | 1.7977e+308 | 1.7977e+308
| 711.2359 | 281.1543 | 168.9 | 643614.028 | 1.7977e+308 | 1.7977e+308
| 711.1824 | 281.1546 | 168.95 | 643293.8247 | 1.7977e+308 | 1.7977e+308
| 711.2245 | 281.1551 | 169 | 643158.7375 | 1.7977e+308 | 1.7977e+308
| 711.1726 | 281.1555 | 169.05 | 643025.9425 | 1.7977e+308 | 1.7977e+308
| 710.9681 | 281.156 | 169.1 | 642925.7658 | 1.7977e+308 | 1.7977e+308
| 711.2314 | 281.1565 | 169.15 | 642655.8011 | 1.7977e+308 | 1.7977e+308
| 711.3584 | 281.1568 | 169.2 | 642017.4397 | 1.7977e+308 | 1.7977e+308
| 710.9688 | 281.1574 | 169.25 | 640874.5951 | 1.7977e+308 | 1.7977e+308
| 710.8563 | 281.1577 | 169.3 | 640204.9082 | 1.7977e+308 | 1.7977e+308
| 711.2854 | 281.1579 | 169.35 | 639413.503 | 1.7977e+308 | 1.7977e+308
| 711.4399 | 281.1581 | 169.4 | 638765.5855 | 1.7977e+308 | 1.7977e+308
| 711.2113 | 281.1583 | 169.45 | 637800.8252 | 1.7977e+308 | 1.7977e+308
| 711.0813 | 281.1585 | 169.5 | 636989.1155 | 1.7977e+308 | 1.7977e+308
| 711.5188 | 281.1587 | 169.55 | 634868.6255 | 1.7977e+308 | 1.7977e+308
| 711.7032 | 281.1588 | 169.6 | 633906.0459 | 1.7977e+308 | 1.7977e+308
| 711.1045 | 281.1589 | 169.65 | 633136.7644 | 1.7977e+308 | 1.7977e+308
| 710.947 | 281.1591 | 169.7 | 632386.335 | 1.7977e+308 | 1.7977e+308
| 711.2891 | 281.1592 | 169.75 | 630950.4696 | 1.7977e+308 | 1.7977e+308
| 711.4375 | 281.1594 | 169.8 | 630766.5247 | 1.7977e+308 | 1.7977e+308
| 711.2757 | 281.1596 | 169.85 | 630085.3864 | 1.7977e+308 | 1.7977e+308
| 711.3037 | 281.1597 | 169.9 | 629618.3483 | 1.7977e+308 | 1.7977e+308
| 711.5594 | 281.1598 | 169.95 | 628995.9499 | 1.7977e+308 | 1.7977e+308
| 711.7516 | 281.1599 | 170 | 628522.8138 | 1.7977e+308 | 1.7977e+308
| 711.5424 | 281.1601 | 170.05 | 628039.8207 | 1.7977e+308 | 1.7977e+308
| 711.1104 | 281.1603 | 170.1 | 627581.5684 | 1.7977e+308 | 1.7977e+308
| 711.363 | 281.1604 | 170.15 | 626793.1204 | 1.7977e+308 | 1.7977e+308
| 711.5956 | 281.1605 | 170.2 | 626776.0858 | 1.7977e+308 | 1.7977e+308
| 711.5877 | 281.1607 | 170.25 | 626427.8711 | 1.7977e+308 | 1.7977e+308
| 711.6399 | 281.1608 | 170.3 | 626234.5104 | 1.7977e+308 | 1.7977e+308
| 711.7121 | 281.1611 | 170.35 | 625830.087 | 1.7977e+308 | 1.7977e+308
| 711.5466 | 281.1612 | 170.4 | 625625.9577 | 1.7977e+308 | 1.7977e+308
| 711.2991 | 281.1615 | 170.45 | 625736.8404 | 1.7977e+308 | 1.7977e+308
| 711.199 | 281.1618 | 170.5 | 626335.9996 | 1.7977e+308 | 1.7977e+308
| 711.4404 | 281.1621 | 170.55 | 627109.5365 | 1.7977e+308 | 1.7977e+308
| 711.8506 | 281.1627 | 170.6 | 628129.2722 | 1.7977e+308 | 1.7977e+308
| 711.2892 | 281.163 | 170.65 | 628217.6533 | 1.7977e+308 | 1.7977e+308
| 711.0189 | 281.1633 | 170.7 | 628626.5772 | 1.7977e+308 | 1.7977e+308
| 711.6357 | 281.1635 | 170.75 | 628729.71 | 1.7977e+308 | 1.7977e+308
| 711.5215 | 281.1638 | 170.8 | 628980.185 | 1.7977e+308 | 1.7977e+308
| 711.4918 | 281.164 | 170.85 | 629236.1586 | 1.7977e+308 | 1.7977e+308
| 711.621 | 281.1642 | 170.9 | 629173.7589 | 1.7977e+308 | 1.7977e+308
| 711.3758 | 281.1647 | 170.95 | 629514.3928 | 1.7977e+308 | 1.7977e+308
| 711.7386 | 281.1649 | 171 | 629470.5535 | 1.7977e+308 | 1.7977e+308
| 711.623 | 281.1652 | 171.05 | 629898.3386 | 1.7977e+308 | 1.7977e+308
| 711.1862 | 281.1656 | 171.1 | 630190.1067 | 1.7977e+308 | 1.7977e+308
| 711.421 | 281.166 | 171.15 | 630792.1355 | 1.7977e+308 | 1.7977e+308
| 711.4998 | 281.1663 | 171.2 | 631053.7943 | 1.7977e+308 | 1.7977e+308
| 711.1843 | 281.1667 | 171.25 | 631792.9181 | 1.7977e+308 | 1.7977e+308
| 711.0697 | 281.1671 | 171.3 | 632375.8367 | 1.7977e+308 | 1.7977e+308
Unloading Marker | 711.3104 | 281.167 | 171.314 | 632375.8493 | 1.7977e+308 | 1.7977e+308
| 711.5336 | 280.1275 | 171.4 | 633520.6957 | 1.7977e+308 | 1.7977e+308
| 710.0667 | 279.4252 | 171.45 | 633680.5011 | 1.7977e+308 | 1.7977e+308
| 708.8139 | 278.7226 | 171.5 | 633077.272 | 1.7977e+308 | 1.7977e+308
| 708.1152 | 278.0198 | 171.55 | 632492.3162 | 1.7977e+308 | 1.7977e+308
| 707.1203 | 277.3172 | 171.6 | 632263.4847 | 1.7977e+308 | 1.7977e+308
| 705.723 | 276.6146 | 171.65 | 631895.5995 | 1.7977e+308 | 1.7977e+308
| 704.4746 | 275.9119 | 171.7 | 631373.7248 | 1.7977e+308 | 1.7977e+308
| 703.316 | 275.2094 | 171.75 | 631123.7745 | 1.7977e+308 | 1.7977e+308
| 702.3198 | 274.5068 | 171.8 | 631091.37 | 1.7977e+308 | 1.7977e+308
| 701.0994 | 273.8042 | 171.85 | 631058.9427 | 1.7977e+308 | 1.7977e+308
| 699.5286 | 273.1017 | 171.9 | 631333.5831 | 1.7977e+308 | 1.7977e+308
| 698.8085 | 272.3991 | 171.95 | 631140.3652 | 1.7977e+308 | 1.7977e+308
| 697.8592 | 271.6966 | 172 | 631025.062 | 1.7977e+308 | 1.7977e+308
| 696.2599 | 270.9938 | 172.05 | 631024.9279 | 1.7977e+308 | 1.7977e+308
| 695.0136 | 270.2912 | 172.1 | 630524.4189 | 1.7977e+308 | 1.7977e+308
| 694.1695 | 269.5885 | 172.15 | 630043.9267 | 1.7977e+308 | 1.7977e+308
| 693.2459 | 268.8858 | 172.2 | 629550.881 | 1.7977e+308 | 1.7977e+308
| 691.7852 | 268.1831 | 172.25 | 628376.3988 | 1.7977e+308 | 1.7977e+308
| 690.1565 | 267.4802 | 172.3 | 627410.665 | 1.7977e+308 | 1.7977e+308
| 689.2143 | 266.7774 | 172.35 | 626605.6689 | 1.7977e+308 | 1.7977e+308
| 688.3133 | 266.0745 | 172.4 | 625635.3968 | 1.7977e+308 | 1.7977e+308
| 686.8359 | 265.3716 | 172.45 | 624811.8336 | 1.7977e+308 | 1.7977e+308
| 685.5395 | 264.6689 | 172.5 | 624789.4001 | 1.7977e+308 | 1.7977e+308
| 684.839 | 263.9663 | 172.55 | 624709.1129 | 1.7977e+308 | 1.7977e+308
| 683.7802 | 263.2635 | 172.6 | 624333.4363 | 1.7977e+308 | 1.7977e+308
| 682.0938 | 262.5608 | 172.65 | 624075.0618 | 1.7977e+308 | 1.7977e+308
| 680.8168 | 261.858 | 172.7 | 623815.4601 | 1.7977e+308 | 1.7977e+308
| 679.9408 | 261.1552 | 172.75 | 623247.0845 | 1.7977e+308 | 1.7977e+308
| 678.6907 | 260.4523 | 172.8 | 622513.5538 | 1.7977e+308 | 1.7977e+308
| 677.3077 | 259.7493 | 172.85 | 620705.8293 | 1.7977e+308 | 1.7977e+308
| 675.9659 | 259.0465 | 172.9 | 620110.5873 | 1.7977e+308 | 1.7977e+308
| 674.7811 | 258.3436 | 172.95 | 619524.2353 | 1.7977e+308 | 1.7977e+308
| 673.5819 | 257.6407 | 173 | 618932.2666 | 1.7977e+308 | 1.7977e+308
| 671.9996 | 256.9378 | 173.05 | 618057.0013 | 1.7977e+308 | 1.7977e+308
| 670.728 | 256.2349 | 173.1 | 617478.2289 | 1.7977e+308 | 1.7977e+308
| 669.8609 | 255.5319 | 173.15 | 616438.8093 | 1.7977e+308 | 1.7977e+308
| 668.6339 | 254.8288 | 173.2 | 615100.1615 | 1.7977e+308 | 1.7977e+308
| 666.8959 | 254.1259 | 173.25 | 614636.4411 | 1.7977e+308 | 1.7977e+308
| 665.5758 | 253.423 | 173.3 | 614019.4217 | 1.7977e+308 | 1.7977e+308
| 664.8793 | 252.72 | 173.35 | 613372.5275 | 1.7977e+308 | 1.7977e+308
| 663.8435 | 252.017 | 173.4 | 612748.1447 | 1.7977e+308 | 1.7977e+308
| 662.3759 | 251.3141 | 173.45 | 612141.27 | 1.7977e+308 | 1.7977e+308
| 661.0154 | 250.611 | 173.5 | 611069.9876 | 1.7977e+308 | 1.7977e+308
| 659.8472 | 249.9079 | 173.55 | 609832.3761 | 1.7977e+308 | 1.7977e+308
| 658.527 | 249.2047 | 173.6 | 608441.0655 | 1.7977e+308 | 1.7977e+308
| 657.1275 | 248.5014 | 173.65 | 606738.4195 | 1.7977e+308 | 1.7977e+308
| 656.0785 | 247.7983 | 173.7 | 605953.9717 | 1.7977e+308 | 1.7977e+308
| 655.1349 | 247.0952 | 173.75 | 605024.1655 | 1.7977e+308 | 1.7977e+308
| 653.7133 | 246.3921 | 173.8 | 604222.5905 | 1.7977e+308 | 1.7977e+308
| 651.8818 | 245.6889 | 173.85 | 602980.3879 | 1.7977e+308 | 1.7977e+308
| 650.5035 | 244.9856 | 173.9 | 601455.7368 | 1.7977e+308 | 1.7977e+308
| 649.5052 | 244.2818 | 173.95 | 598362.972 | 1.7977e+308 | 1.7977e+308
| 648.2985 | 243.5784 | 174 | 596948.2538 | 1.7977e+308 | 1.7977e+308
| 646.9285 | 242.8749 | 174.05 | 595039.4734 | 1.7977e+308 | 1.7977e+308
| 645.6337 | 242.1721 | 174.1 | 595039.3754 | 1.7977e+308 | 1.7977e+308
| 644.3128 | 241.4679 | 174.15 | 591218.571 | 1.7977e+308 | 1.7977e+308
| 643.182 | 240.7645 | 174.2 | 589765.3882 | 1.7977e+308 | 1.7977e+308
| 641.6355 | 240.0611 | 174.25 | 588439.8095 | 1.7977e+308 | 1.7977e+308
| 640.1143 | 239.3578 | 174.3 | 587117.406 | 1.7977e+308 | 1.7977e+308
| 639.2986 | 238.6542 | 174.35 | 585383.582 | 1.7977e+308 | 1.7977e+308
| 638.1734 | 237.9507 | 174.4 | 583813.6344 | 1.7977e+308 | 1.7977e+308
| 636.638 | 237.2465 | 174.45 | 580858.6652 | 1.7977e+308 | 1.7977e+308
| 635.2306 | 236.5431 | 174.5 | 579655.3955 | 1.7977e+308 | 1.7977e+308
| 634.1123 | 235.8397 | 174.55 | 578910.2578 | 1.7977e+308 | 1.7977e+308
| 632.7378 | 235.1363 | 174.6 | 578023.7333 | 1.7977e+308 | 1.7977e+308
| 631.2327 | 234.4328 | 174.65 | 576833.5345 | 1.7977e+308 | 1.7977e+308
| 629.9596 | 233.7293 | 174.7 | 575536.2307 | 1.7977e+308 | 1.7977e+308
| 628.9297 | 233.025 | 174.75 | 573060.9864 | 1.7977e+308 | 1.7977e+308
| 627.8465 | 232.3215 | 174.8 | 572074.8544 | 1.7977e+308 | 1.7977e+308
| 626.1682 | 231.6181 | 174.85 | 571207.7102 | 1.7977e+308 | 1.7977e+308
| 624.7432 | 230.9146 | 174.9 | 570458.4233 | 1.7977e+308 | 1.7977e+308
| 623.8877 | 230.2111 | 174.95 | 569826.133 | 1.7977e+308 | 1.7977e+308
| 622.564 | 229.5077 | 175 | 569100.2644 | 1.7977e+308 | 1.7977e+308
| 621.0031 | 228.8042 | 175.05 | 568355.7553 | 1.7977e+308 | 1.7977e+308
| 619.6382 | 228.1006 | 175.1 | 567567.2921 | 1.7977e+308 | 1.7977e+308
| 618.387 | 227.397 | 175.15 | 566924.2798 | 1.7977e+308 | 1.7977e+308
| 617.1492 | 226.6935 | 175.2 | 566598.6391 | 1.7977e+308 | 1.7977e+308
| 615.7361 | 225.9894 | 175.25 | 565416.0827 | 1.7977e+308 | 1.7977e+308
| 614.0349 | 225.2859 | 175.3 | 564677.6575 | 1.7977e+308 | 1.7977e+308
| 612.8334 | 224.5824 | 175.35 | 563915.5811 | 1.7977e+308 | 1.7977e+308
| 611.8819 | 223.879 | 175.4 | 563443.0338 | 1.7977e+308 | 1.7977e+308
| 610.2725 | 223.1754 | 175.45 | 562692.9774 | 1.7977e+308 | 1.7977e+308
| 608.8274 | 222.472 | 175.5 | 562078.7106 | 1.7977e+308 | 1.7977e+308
| 607.8003 | 221.7684 | 175.55 | 561308.8106 | 1.7977e+308 | 1.7977e+308
| 606.6473 | 221.064 | 175.6 | 559242.8973 | 1.7977e+308 | 1.7977e+308
| 605.1517 | 220.3603 | 175.65 | 558199.069 | 1.7977e+308 | 1.7977e+308
| 603.6335 | 219.6567 | 175.7 | 557409.2641 | 1.7977e+308 | 1.7977e+308
| 602.7071 | 218.9531 | 175.75 | 556735.1288 | 1.7977e+308 | 1.7977e+308
| 601.6991 | 218.2496 | 175.8 | 556214.4908 | 1.7977e+308 | 1.7977e+308
| 600.106 | 217.5461 | 175.85 | 555651.5896 | 1.7977e+308 | 1.7977e+308
| 598.4065 | 216.8419 | 175.9 | 554817.2375 | 1.7977e+308 | 1.7977e+308
| 597.1973 | 216.1384 | 175.95 | 554157.9284 | 1.7977e+308 | 1.7977e+308
| 596.0074 | 215.4349 | 176 | 553839.3004 | 1.7977e+308 | 1.7977e+308
| 594.2385 | 214.7314 | 176.05 | 553258.136 | 1.7977e+308 | 1.7977e+308
| 592.8749 | 214.0277 | 176.1 | 552737.4787 | 1.7977e+308 | 1.7977e+308
| 591.9414 | 213.3238 | 176.15 | 552064.0773 | 1.7977e+308 | 1.7977e+308
| 590.7154 | 212.6203 | 176.2 | 551272.9272 | 1.7977e+308 | 1.7977e+308
| 588.9338 | 211.9167 | 176.25 | 550445.0687 | 1.7977e+308 | 1.7977e+308
| 587.2144 | 211.2131 | 176.3 | 549607.627 | 1.7977e+308 | 1.7977e+308
| 586.1867 | 210.5095 | 176.35 | 548934.0992 | 1.7977e+308 | 1.7977e+308
| 584.9941 | 209.8051 | 176.4 | 547896.8792 | 1.7977e+308 | 1.7977e+308
| 583.5775 | 209.1016 | 176.45 | 547346.0875 | 1.7977e+308 | 1.7977e+308
| 582.2872 | 208.398 | 176.5 | 546631.7254 | 1.7977e+308 | 1.7977e+308
| 581.0947 | 207.6944 | 176.55 | 545948.5583 | 1.7977e+308 | 1.7977e+308
| 579.7563 | 206.9909 | 176.6 | 545513.3935 | 1.7977e+308 | 1.7977e+308
| 578.2748 | 206.2873 | 176.65 | 545041.0532 | 1.7977e+308 | 1.7977e+308
| 576.891 | 205.5829 | 176.7 | 543818.251 | 1.7977e+308 | 1.7977e+308
| 575.5422 | 204.8793 | 176.75 | 543116.1074 | 1.7977e+308 | 1.7977e+308
| 574.1946 | 204.1756 | 176.8 | 542250.3528 | 1.7977e+308 | 1.7977e+308
| 572.7781 | 203.4719 | 176.85 | 541272.9924 | 1.7977e+308 | 1.7977e+308
| 571.3266 | 202.7683 | 176.9 | 540583.5243 | 1.7977e+308 | 1.7977e+308
| 570.3524 | 202.0646 | 176.95 | 539848.4163 | 1.7977e+308 | 1.7977e+308
| 569.3468 | 201.3608 | 177 | 538881.3152 | 1.7977e+308 | 1.7977e+308
| 567.7088 | 200.657 | 177.05 | 537784.1712 | 1.7977e+308 | 1.7977e+308
| 566.097 | 199.9529 | 177.1 | 536214.4256 | 1.7977e+308 | 1.7977e+308
| 564.8087 | 199.2488 | 177.15 | 534768.7486 | 1.7977e+308 | 1.7977e+308
| 563.7348 | 198.5439 | 177.2 | 532291.2469 | 1.7977e+308 | 1.7977e+308
| 562.1418 | 197.8401 | 177.25 | 531332.5608 | 1.7977e+308 | 1.7977e+308
| 560.375 | 197.1363 | 177.3 | 530205.2762 | 1.7977e+308 | 1.7977e+308
| 559.1179 | 196.4325 | 177.35 | 529319.2386 | 1.7977e+308 | 1.7977e+308
| 558.0499 | 195.7286 | 177.4 | 528181.1501 | 1.7977e+308 | 1.7977e+308
| 556.5576 | 195.0249 | 177.45 | 527344.5459 | 1.7977e+308 | 1.7977e+308
| 554.7424 | 194.321 | 177.5 | 526221.0608 | 1.7977e+308 | 1.7977e+308
| 553.6266 | 193.616 | 177.55 | 524213.8009 | 1.7977e+308 | 1.7977e+308
| 552.594 | 192.9122 | 177.6 | 523610.2926 | 1.7977e+308 | 1.7977e+308
| 550.9826 | 192.2084 | 177.65 | 522831.4049 | 1.7977e+308 | 1.7977e+308
| 549.5811 | 191.5046 | 177.7 | 522174.7931 | 1.7977e+308 | 1.7977e+308
| 548.2175 | 190.8009 | 177.75 | 521696.6108 | 1.7977e+308 | 1.7977e+308
| 547.1969 | 190.0972 | 177.8 | 521290.1228 | 1.7977e+308 | 1.7977e+308
| 545.8137 | 189.3934 | 177.85 | 520755.1793 | 1.7977e+308 | 1.7977e+308
| 543.9418 | 188.6886 | 177.9 | 519128.1049 | 1.7977e+308 | 1.7977e+308
| 542.8026 | 187.9846 | 177.95 | 518227.839 | 1.7977e+308 | 1.7977e+308
| 541.7367 | 187.2809 | 178 | 517608.5077 | 1.7977e+308 | 1.7977e+308
| 539.9915 | 186.5772 | 178.05 | 517301.748 | 1.7977e+308 | 1.7977e+308
| 538.2501 | 185.8733 | 178.1 | 517045.3596 | 1.7977e+308 | 1.7977e+308
| 537.1785 | 185.1693 | 178.15 | 516786.983 | 1.7977e+308 | 1.7977e+308
| 535.9183 | 184.4657 | 178.2 | 516728.7724 | 1.7977e+308 | 1.7977e+308
| 534.2413 | 183.7621 | 178.25 | 517012.6632 | 1.7977e+308 | 1.7977e+308
| 532.8469 | 183.0587 | 178.3 | 517236.7169 | 1.7977e+308 | 1.7977e+308
| 531.739 | 182.3551 | 178.35 | 517427.722 | 1.7977e+308 | 1.7977e+308
| 530.4153 | 181.6507 | 178.4 | 517179.6957 | 1.7977e+308 | 1.7977e+308
| 528.5385 | 180.947 | 178.45 | 516907.982 | 1.7977e+308 | 1.7977e+308
| 526.8688 | 180.2436 | 178.5 | 516905.6485 | 1.7977e+308 | 1.7977e+308
| 525.7703 | 179.5399 | 178.55 | 516636.359 | 1.7977e+308 | 1.7977e+308
| 524.5692 | 178.8361 | 178.6 | 516034.0287 | 1.7977e+308 | 1.7977e+308
| 523.0504 | 178.1324 | 178.65 | 515370.2233 | 1.7977e+308 | 1.7977e+308
| 521.4283 | 177.4287 | 178.7 | 514771.1586 | 1.7977e+308 | 1.7977e+308
| 520.2213 | 176.7237 | 178.75 | 512873.6756 | 1.7977e+308 | 1.7977e+308
| 519.007 | 176.0198 | 178.8 | 511728.0684 | 1.7977e+308 | 1.7977e+308
| 517.4041 | 175.316 | 178.85 | 510889.0295 | 1.7977e+308 | 1.7977e+308
| 515.8981 | 174.6123 | 178.9 | 510547.9277 | 1.7977e+308 | 1.7977e+308
| 514.6898 | 173.9086 | 178.95 | 510383.7211 | 1.7977e+308 | 1.7977e+308
| 513.3364 | 173.2041 | 179 | 510123.4657 | 1.7977e+308 | 1.7977e+308
| 511.7458 | 172.5014 | 179.05 | 510123.3599 | 1.7977e+308 | 1.7977e+308
| 510.0232 | 171.7974 | 179.1 | 509431.3523 | 1.7977e+308 | 1.7977e+308
| 508.6449 | 171.0934 | 179.15 | 508724.1301 | 1.7977e+308 | 1.7977e+308
| 507.4425 | 170.3887 | 179.2 | 507846.2898 | 1.7977e+308 | 1.7977e+308
| 505.8412 | 169.685 | 179.25 | 507179.0696 | 1.7977e+308 | 1.7977e+308
| 504.52 | 168.9812 | 179.3 | 506579.3965 | 1.7977e+308 | 1.7977e+308
| 503.4202 | 168.2773 | 179.35 | 505993.6804 | 1.7977e+308 | 1.7977e+308
| 501.7923 | 167.5737 | 179.4 | 505435.615 | 1.7977e+308 | 1.7977e+308
| 499.9244 | 166.8699 | 179.45 | 504948.0366 | 1.7977e+308 | 1.7977e+308
| 498.6375 | 166.1654 | 179.5 | 504582.4898 | 1.7977e+308 | 1.7977e+308
| 497.4189 | 165.4618 | 179.55 | 504767.9032 | 1.7977e+308 | 1.7977e+308
| 495.8088 | 164.7584 | 179.6 | 505338.8079 | 1.7977e+308 | 1.7977e+308
| 494.4001 | 164.0549 | 179.65 | 505657.1897 | 1.7977e+308 | 1.7977e+308
| 492.8556 | 163.3514 | 179.7 | 506097.3471 | 1.7977e+308 | 1.7977e+308
| 491.4425 | 162.648 | 179.75 | 506354.6188 | 1.7977e+308 | 1.7977e+308
| 490.2163 | 161.944 | 179.8 | 507840.8465 | 1.7977e+308 | 1.7977e+308
| 488.4457 | 161.2408 | 179.85 | 508459.5396 | 1.7977e+308 | 1.7977e+308
| 486.8703 | 160.5374 | 179.9 | 509049.7927 | 1.7977e+308 | 1.7977e+308
| 485.7414 | 159.834 | 179.95 | 509343.9821 | 1.7977e+308 | 1.7977e+308
| 484.4039 | 159.1305 | 180 | 509483.8221 | 1.7977e+308 | 1.7977e+308
| 482.9074 | 158.4272 | 180.05 | 510085.9612 | 1.7977e+308 | 1.7977e+308
| 481.3756 | 157.7237 | 180.1 | 510743.5931 | 1.7977e+308 | 1.7977e+308
| 479.9335 | 157.0203 | 180.15 | 511414.4116 | 1.7977e+308 | 1.7977e+308
| 478.4455 | 156.3169 | 180.2 | 511927.9351 | 1.7977e+308 | 1.7977e+308
| 476.7129 | 155.6137 | 180.25 | 512447.5569 | 1.7977e+308 | 1.7977e+308
| 475.1558 | 154.9103 | 180.3 | 512732.0485 | 1.7977e+308 | 1.7977e+308
| 473.8509 | 154.2064 | 180.35 | 513095.2399 | 1.7977e+308 | 1.7977e+308
| 472.5003 | 153.5031 | 180.4 | 513610.525 | 1.7977e+308 | 1.7977e+308
| 470.8403 | 152.7999 | 180.45 | 514249.1131 | 1.7977e+308 | 1.7977e+308
| 469.2287 | 152.0967 | 180.5 | 514457.1848 | 1.7977e+308 | 1.7977e+308
| 467.9786 | 151.3933 | 180.55 | 514527.5988 | 1.7977e+308 | 1.7977e+308
| 466.7189 | 150.6899 | 180.6 | 514036.5219 | 1.7977e+308 | 1.7977e+308
| 464.7897 | 149.9856 | 180.65 | 512958.7846 | 1.7977e+308 | 1.7977e+308
| 463.0579 | 149.2822 | 180.7 | 512563.6326 | 1.7977e+308 | 1.7977e+308
| 461.859 | 148.5788 | 180.75 | 512481.7279 | 1.7977e+308 | 1.7977e+308
| 460.5029 | 147.8753 | 180.8 | 511855.3826 | 1.7977e+308 | 1.7977e+308
| 458.8921 | 147.1718 | 180.85 | 511192.1347 | 1.7977e+308 | 1.7977e+308
| 457.1195 | 146.4682 | 180.9 | 510177.8696 | 1.7977e+308 | 1.7977e+308
| 455.8851 | 145.7645 | 180.95 | 509151.0155 | 1.7977e+308 | 1.7977e+308
| 454.6386 | 145.0601 | 181 | 507464.9221 | 1.7977e+308 | 1.7977e+308
| 452.8215 | 144.3573 | 181.05 | 507464.8043 | 1.7977e+308 | 1.7977e+308
| 451.2515 | 143.6535 | 181.1 | 506338.9885 | 1.7977e+308 | 1.7977e+308
| 449.9805 | 142.9494 | 181.15 | 504928.9185 | 1.7977e+308 | 1.7977e+308
| 448.749 | 142.2448 | 181.2 | 502618.5572 | 1.7977e+308 | 1.7977e+308
| 447.1089 | 141.5412 | 181.25 | 501699.6691 | 1.7977e+308 | 1.7977e+308
| 445.3298 | 140.8375 | 181.3 | 500621.5028 | 1.7977e+308 | 1.7977e+308
| 444.0809 | 140.1337 | 181.35 | 499538.5586 | 1.7977e+308 | 1.7977e+308
| 442.7664 | 139.4301 | 181.4 | 498609.5886 | 1.7977e+308 | 1.7977e+308
| 441.1385 | 138.7263 | 181.45 | 497517.1664 | 1.7977e+308 | 1.7977e+308
| 439.3004 | 138.0216 | 181.5 | 495377.4638 | 1.7977e+308 | 1.7977e+308
| 437.8607 | 137.318 | 181.55 | 494431.4479 | 1.7977e+308 | 1.7977e+308
| 436.4883 | 136.6142 | 181.6 | 493448.2087 | 1.7977e+308 | 1.7977e+308
| 434.6635 | 135.9106 | 181.65 | 492741.4044 | 1.7977e+308 | 1.7977e+308
| 432.7933 | 135.2069 | 181.7 | 492101.8364 | 1.7977e+308 | 1.7977e+308
| 431.5368 | 134.5031 | 181.75 | 491248.4031 | 1.7977e+308 | 1.7977e+308
| 430.1349 | 133.7983 | 181.8 | 489534.3525 | 1.7977e+308 | 1.7977e+308
| 428.4249 | 133.0947 | 181.85 | 488730.2679 | 1.7977e+308 | 1.7977e+308
| 426.9852 | 132.391 | 181.9 | 488192.3908 | 1.7977e+308 | 1.7977e+308
| 425.8481 | 131.6872 | 181.95 | 487378.3915 | 1.7977e+308 | 1.7977e+308
| 424.4437 | 130.9835 | 182 | 486743.6488 | 1.7977e+308 | 1.7977e+308
| 422.4719 | 130.2798 | 182.05 | 485956.9123 | 1.7977e+308 | 1.7977e+308
| 420.9334 | 129.5756 | 182.1 | 484307.6346 | 1.7977e+308 | 1.7977e+308
| 419.4539 | 128.8713 | 182.15 | 482858.225 | 1.7977e+308 | 1.7977e+308
| 417.8974 | 128.1675 | 182.2 | 481790.7534 | 1.7977e+308 | 1.7977e+308
| 416.3697 | 127.4635 | 182.25 | 480580.7401 | 1.7977e+308 | 1.7977e+308
| 414.5404 | 126.7586 | 182.3 | 478732.0959 | 1.7977e+308 | 1.7977e+308
| 413.161 | 126.0547 | 182.35 | 477973.5391 | 1.7977e+308 | 1.7977e+308
| 412.0497 | 125.3507 | 182.4 | 476703.7079 | 1.7977e+308 | 1.7977e+308
| 409.9922 | 124.6467 | 182.45 | 475429.9197 | 1.7977e+308 | 1.7977e+308
| 408.0994 | 123.9428 | 182.5 | 474392.285 | 1.7977e+308 | 1.7977e+308
| 406.7668 | 123.2388 | 182.55 | 473519.1721 | 1.7977e+308 | 1.7977e+308
| 405.2564 | 122.5339 | 182.6 | 472035.8262 | 1.7977e+308 | 1.7977e+308
| 403.5845 | 121.8298 | 182.65 | 470955.2553 | 1.7977e+308 | 1.7977e+308
| 401.9157 | 121.1259 | 182.7 | 470020.0839 | 1.7977e+308 | 1.7977e+308
| 400.4373 | 120.4218 | 182.75 | 468716.9553 | 1.7977e+308 | 1.7977e+308
| 398.814 | 119.7177 | 182.8 | 467529.496 | 1.7977e+308 | 1.7977e+308
| 397.004 | 119.0138 | 182.85 | 466472.6909 | 1.7977e+308 | 1.7977e+308
| 395.3662 | 118.3086 | 182.9 | 464709.0002 | 1.7977e+308 | 1.7977e+308
| 393.8432 | 117.6045 | 182.95 | 463904.9828 | 1.7977e+308 | 1.7977e+308
| 392.4513 | 116.9005 | 183 | 463007.8154 | 1.7977e+308 | 1.7977e+308
| 390.7004 | 116.1967 | 183.05 | 462642.7499 | 1.7977e+308 | 1.7977e+308
| 389.1146 | 115.4925 | 183.1 | 462231.1764 | 1.7977e+308 | 1.7977e+308
| 387.843 | 114.7882 | 183.15 | 461477.1247 | 1.7977e+308 | 1.7977e+308
| 386.3366 | 114.0845 | 183.2 | 461296.538 | 1.7977e+308 | 1.7977e+308
| 384.4946 | 113.3806 | 183.25 | 461071.4237 | 1.7977e+308 | 1.7977e+308
| 382.4124 | 112.6768 | 183.3 | 460854.7347 | 1.7977e+308 | 1.7977e+308
| 380.9697 | 111.9729 | 183.35 | 460241.9522 | 1.7977e+308 | 1.7977e+308
| 379.9053 | 111.2691 | 183.4 | 459871.6515 | 1.7977e+308 | 1.7977e+308
| 377.8935 | 110.5643 | 183.45 | 459702.9178 | 1.7977e+308 | 1.7977e+308
| 375.7591 | 109.8606 | 183.5 | 459217.8512 | 1.7977e+308 | 1.7977e+308
| 374.3847 | 109.1566 | 183.55 | 458387.0162 | 1.7977e+308 | 1.7977e+308
| 372.9982 | 108.4526 | 183.6 | 457652.7312 | 1.7977e+308 | 1.7977e+308
| 371.2516 | 107.7487 | 183.65 | 457062.5357 | 1.7977e+308 | 1.7977e+308
| 369.4848 | 107.0449 | 183.7 | 456628.0391 | 1.7977e+308 | 1.7977e+308
| 368.2259 | 106.34 | 183.75 | 455988.1898 | 1.7977e+308 | 1.7977e+308
| 366.7435 | 105.6362 | 183.8 | 455489.9576 | 1.7977e+308 | 1.7977e+308
| 364.6436 | 104.9323 | 183.85 | 455042.6132 | 1.7977e+308 | 1.7977e+308
| 362.7209 | 104.2283 | 183.9 | 454218.0595 | 1.7977e+308 | 1.7977e+308
| 361.3722 | 103.5243 | 183.95 | 453385.2334 | 1.7977e+308 | 1.7977e+308
| 359.9329 | 102.8202 | 184 | 452247.2367 | 1.7977e+308 | 1.7977e+308
| 357.8627 | 102.1162 | 184.05 | 451155.0353 | 1.7977e+308 | 1.7977e+308
| 356.2588 | 101.4116 | 184.1 | 449455.4806 | 1.7977e+308 | 1.7977e+308
| 354.9924 | 100.7072 | 184.15 | 448202.0595 | 1.7977e+308 | 1.7977e+308
| 353.385 | 100.0032 | 184.2 | 447208.049 | 1.7977e+308 | 1.7977e+308
| 351.4278 | 99.2913 | 184.25 | 445261.5221 | 1.7977e+308 | 1.7977e+308
| 349.5183 | 98.5935 | 184.3 | 443267.2829 | 1.7977e+308 | 1.7977e+308
| 347.9877 | 97.8892 | 184.35 | 442017.951 | 1.7977e+308 | 1.7977e+308
| 346.4664 | 97.1849 | 184.4 | 440576.7231 | 1.7977e+308 | 1.7977e+308
| 344.7208 | 96.4807 | 184.45 | 439019.5487 | 1.7977e+308 | 1.7977e+308
| 342.9442 | 95.7766 | 184.5 | 437837.7814 | 1.7977e+308 | 1.7977e+308
| 341.5781 | 95.071 | 184.55 | 435780.9232 | 1.7977e+308 | 1.7977e+308
| 339.9552 | 94.3668 | 184.6 | 434721.3542 | 1.7977e+308 | 1.7977e+308
| 337.9748 | 93.6626 | 184.65 | 433447.7254 | 1.7977e+308 | 1.7977e+308
| 336.0432 | 92.9583 | 184.7 | 432100.7556 | 1.7977e+308 | 1.7977e+308
| 334.423 | 92.254 | 184.75 | 430821.8411 | 1.7977e+308 | 1.7977e+308
| 332.9183 | 91.5489 | 184.8 | 428986.4083 | 1.7977e+308 | 1.7977e+308
| 330.967 | 90.8439 | 184.85 | 427327.4237 | 1.7977e+308 | 1.7977e+308
| 329.1265 | 90.1396 | 184.9 | 426338.4979 | 1.7977e+308 | 1.7977e+308
| 327.5192 | 89.4355 | 184.95 | 425504.3851 | 1.7977e+308 | 1.7977e+308
| 325.9036 | 88.7312 | 185 | 424807.0096 | 1.7977e+308 | 1.7977e+308
| 323.7463 | 88.0271 | 185.05 | 424200.3954 | 1.7977e+308 | 1.7977e+308
| 321.7137 | 87.3225 | 185.1 | 423222.5632 | 1.7977e+308 | 1.7977e+308
| 320.3232 | 86.6177 | 185.15 | 422123.0802 | 1.7977e+308 | 1.7977e+308
| 318.9849 | 85.9135 | 185.2 | 421329.5433 | 1.7977e+308 | 1.7977e+308
| 317.0333 | 85.2093 | 185.25 | 420472.6536 | 1.7977e+308 | 1.7977e+308
| 315.0507 | 84.5052 | 185.3 | 419752.8755 | 1.7977e+308 | 1.7977e+308
| 313.5374 | 83.8009 | 185.35 | 418886.6028 | 1.7977e+308 | 1.7977e+308
| 311.88 | 83.0953 | 185.4 | 417477.3983 | 1.7977e+308 | 1.7977e+308
| 309.7272 | 82.3912 | 185.45 | 416961.0047 | 1.7977e+308 | 1.7977e+308
| 307.6846 | 81.6871 | 185.5 | 416243.4876 | 1.7977e+308 | 1.7977e+308
| 306.2328 | 80.9827 | 185.55 | 415382.53 | 1.7977e+308 | 1.7977e+308
| 304.6492 | 80.2784 | 185.6 | 414439.1774 | 1.7977e+308 | 1.7977e+308
| 302.5906 | 79.5586 | 185.65 | 412763.1687 | 1.7977e+308 | 1.7977e+308
| 300.7033 | 78.8684 | 185.7 | 411976.3999 | 1.7977e+308 | 1.7977e+308
| 298.8032 | 78.1642 | 185.75 | 411247.1841 | 1.7977e+308 | 1.7977e+308
| 297.357 | 77.4599 | 185.8 | 410282.8242 | 1.7977e+308 | 1.7977e+308
| 295.473 | 76.7555 | 185.85 | 409232.6659 | 1.7977e+308 | 1.7977e+308
| 293.377 | 76.0511 | 185.9 | 408179.9121 | 1.7977e+308 | 1.7977e+308
| 291.8072 | 75.3466 | 185.95 | 406952.5522 | 1.7977e+308 | 1.7977e+308
| 290.1094 | 74.6405 | 186 | 404549.1873 | 1.7977e+308 | 1.7977e+308
| 288.0492 | 73.9378 | 186.05 | 404549.0873 | 1.7977e+308 | 1.7977e+308
| 286.0098 | 73.2327 | 186.1 | 403033.906 | 1.7977e+308 | 1.7977e+308
| 284.2509 | 72.5278 | 186.15 | 401515.0987 | 1.7977e+308 | 1.7977e+308
| 282.6896 | 71.8218 | 186.2 | 399369.7094 | 1.7977e+308 | 1.7977e+308
| 280.7544 | 71.1174 | 186.25 | 398383.4562 | 1.7977e+308 | 1.7977e+308
| 278.6154 | 70.4132 | 186.3 | 397544.4228 | 1.7977e+308 | 1.7977e+308
| 277.029 | 69.7087 | 186.35 | 396633.5291 | 1.7977e+308 | 1.7977e+308
| 275.2081 | 69.0044 | 186.4 | 395708.4977 | 1.7977e+308 | 1.7977e+308
| 273.06 | 68.3 | 186.45 | 394631.9983 | 1.7977e+308 | 1.7977e+308
| 271.3937 | 67.5938 | 186.5 | 392596.6553 | 1.7977e+308 | 1.7977e+308
| 269.4008 | 66.8895 | 186.55 | 391722.9004 | 1.7977e+308 | 1.7977e+308
| 267.4683 | 66.1851 | 186.6 | 390932.9131 | 1.7977e+308 | 1.7977e+308
| 265.3544 | 65.4807 | 186.65 | 390221.9202 | 1.7977e+308 | 1.7977e+308
| 263.0993 | 64.7766 | 186.7 | 389820.5606 | 1.7977e+308 | 1.7977e+308
| 261.6066 | 64.0722 | 186.75 | 389056.9219 | 1.7977e+308 | 1.7977e+308
| 260.1547 | 63.3537 | 186.8 | 388296.6014 | 1.7977e+308 | 1.7977e+308
| 257.959 | 62.6618 | 186.85 | 386858.9059 | 1.7977e+308 | 1.7977e+308
| 255.548 | 61.9436 | 186.9 | 386255.6734 | 1.7977e+308 | 1.7977e+308
| 253.6445 | 61.2533 | 186.95 | 385599.9812 | 1.7977e+308 | 1.7977e+308
| 252.0071 | 60.5489 | 187 | 385175.6893 | 1.7977e+308 | 1.7977e+308
| 250.096 | 59.8447 | 187.05 | 384674.6324 | 1.7977e+308 | 1.7977e+308
| 247.8644 | 59.14 | 187.1 | 383990.7502 | 1.7977e+308 | 1.7977e+308
| 245.7118 | 58.4353 | 187.15 | 383093.9724 | 1.7977e+308 | 1.7977e+308
| 244.0873 | 57.7309 | 187.2 | 382315.9734 | 1.7977e+308 | 1.7977e+308
| 242.0663 | 57.0265 | 187.25 | 381537.5238 | 1.7977e+308 | 1.7977e+308
| 239.7981 | 56.3205 | 187.3 | 379742.5879 | 1.7977e+308 | 1.7977e+308
| 238.0725 | 55.6162 | 187.35 | 378799.399 | 1.7977e+308 | 1.7977e+308
| 236.2977 | 54.9117 | 187.4 | 377791.1273 | 1.7977e+308 | 1.7977e+308
| 234.2112 | 54.2071 | 187.45 | 376572.412 | 1.7977e+308 | 1.7977e+308
| 231.5982 | 53.5027 | 187.5 | 375409.7187 | 1.7977e+308 | 1.7977e+308
| 229.5611 | 52.798 | 187.55 | 373963.9602 | 1.7977e+308 | 1.7977e+308
| 228.0316 | 52.0932 | 187.6 | 372437.0857 | 1.7977e+308 | 1.7977e+308
| 225.868 | 51.3866 | 187.65 | 369375.4086 | 1.7977e+308 | 1.7977e+308
| 223.5176 | 50.6818 | 187.7 | 367626.1685 | 1.7977e+308 | 1.7977e+308
| 221.7576 | 49.9771 | 187.75 | 366229.4757 | 1.7977e+308 | 1.7977e+308
| 219.9377 | 49.2722 | 187.8 | 364551.4767 | 1.7977e+308 | 1.7977e+308
| 217.4677 | 48.5675 | 187.85 | 363224.8006 | 1.7977e+308 | 1.7977e+308
| 215.3186 | 47.8628 | 187.9 | 361893.1305 | 1.7977e+308 | 1.7977e+308
| 213.3343 | 47.156 | 187.95 | 359020.324 | 1.7977e+308 | 1.7977e+308
| 211.2024 | 46.4511 | 188 | 357543.3833 | 1.7977e+308 | 1.7977e+308
| 208.8788 | 45.7462 | 188.05 | 356062.7511 | 1.7977e+308 | 1.7977e+308
| 206.5663 | 45.0406 | 188.1 | 354158.2652 | 1.7977e+308 | 1.7977e+308
| 204.7325 | 44.3378 | 188.15 | 354158.189 | 1.7977e+308 | 1.7977e+308
| 202.7892 | 43.6303 | 188.2 | 351036.7366 | 1.7977e+308 | 1.7977e+308
| 200.1164 | 42.9257 | 188.25 | 349723.9528 | 1.7977e+308 | 1.7977e+308
| 197.5874 | 42.2208 | 188.3 | 348270.2114 | 1.7977e+308 | 1.7977e+308
| 195.769 | 41.516 | 188.35 | 346956.0698 | 1.7977e+308 | 1.7977e+308
| 193.8529 | 40.8111 | 188.4 | 345573.0662 | 1.7977e+308 | 1.7977e+308
| 191.2051 | 40.1064 | 188.45 | 344391.0797 | 1.7977e+308 | 1.7977e+308
| 188.7417 | 39.3994 | 188.5 | 342196.8287 | 1.7977e+308 | 1.7977e+308
| 186.7594 | 38.6946 | 188.55 | 341199.0755 | 1.7977e+308 | 1.7977e+308
| 184.6131 | 37.99 | 188.6 | 340343.0494 | 1.7977e+308 | 1.7977e+308
| 182.1625 | 37.2851 | 188.65 | 339220.0299 | 1.7977e+308 | 1.7977e+308
| 179.6948 | 36.5802 | 188.7 | 337962.7298 | 1.7977e+308 | 1.7977e+308
| 177.5567 | 35.8734 | 188.75 | 335586.5999 | 1.7977e+308 | 1.7977e+308
| 175.3384 | 35.1683 | 188.8 | 334255.6088 | 1.7977e+308 | 1.7977e+308
| 172.9598 | 34.4633 | 188.85 | 332798.7094 | 1.7977e+308 | 1.7977e+308
| 170.3218 | 33.7582 | 188.9 | 331406.4593 | 1.7977e+308 | 1.7977e+308
| 167.9859 | 33.0533 | 188.95 | 330027.4878 | 1.7977e+308 | 1.7977e+308
| 165.9723 | 32.3481 | 189 | 328447.4041 | 1.7977e+308 | 1.7977e+308
| 163.3619 | 31.6432 | 189.05 | 326945.9156 | 1.7977e+308 | 1.7977e+308
| 160.9059 | 30.9373 | 189.1 | 324844.2982 | 1.7977e+308 | 1.7977e+308
| 158.6819 | 30.2313 | 189.15 | 322640.4492 | 1.7977e+308 | 1.7977e+308
| 156.0668 | 29.5263 | 189.2 | 321060.9664 | 1.7977e+308 | 1.7977e+308
| 153.2997 | 28.8211 | 189.25 | 319403.0618 | 1.7977e+308 | 1.7977e+308
| 150.7164 | 28.1137 | 189.3 | 316638.7047 | 1.7977e+308 | 1.7977e+308
| 150.7164 | 28.1137 | 189.3 | 316638.7047 | 1.7977e+308 | 1.7977e+308
| 141.9592 | 26.0089 | 264.9 | 1.7977e+308 | 1.7977e+308 | 1.7977e+308
| 140.0873 | 25.3062 | 264.95 | 1.7977e+308 | 1.7977e+308 | 1.7977e+308
| 137.1316 | 24.6035 | 265 | 1.7977e+308 | 1.7977e+308 | 1.7977e+308
| 134.1838 | 23.9008 | 265.05 | 1.7977e+308 | 1.7977e+308 | 1.7977e+308
| 131.661 | 23.1981 | 265.1 | 1.7977e+308 | 1.7977e+308 | 1.7977e+308
| 128.9595 | 22.4955 | 265.15 | 1.7977e+308 | 1.7977e+308 | 1.7977e+308
| 126.2674 | 21.7928 | 265.2 | 1.7977e+308 | 1.7977e+308 | 1.7977e+308
| 123.7085 | 21.0901 | 265.25 | 1.7977e+308 | 1.7977e+308 | 1.7977e+308
| 120.7612 | 20.3874 | 265.3 | 1.7977e+308 | 1.7977e+308 | 1.7977e+308
| 118.0587 | 19.6847 | 265.35 | 1.7977e+308 | 1.7977e+308 | 1.7977e+308
| 115.5762 | 18.982 | 265.4 | 1.7977e+308 | 1.7977e+308 | 1.7977e+308
| 112.7472 | 18.2794 | 265.45 | 1.7977e+308 | 1.7977e+308 | 1.7977e+308
| 109.5026 | 17.5767 | 265.5 | 1.7977e+308 | 1.7977e+308 | 1.7977e+308
| 106.4679 | 16.8741 | 265.55 | 1.7977e+308 | 1.7977e+308 | 1.7977e+308
| 103.5998 | 16.1714 | 265.6 | 1.7977e+308 | 1.7977e+308 | 1.7977e+308
| 100.5288 | 15.4687 | 265.65 | 1.7977e+308 | 1.7977e+308 | 1.7977e+308
| 97.711 | 14.7661 | 265.7 | 1.7977e+308 | 1.7977e+308 | 1.7977e+308
| 94.797 | 14.0634 | 265.75 | 1.7977e+308 | 1.7977e+308 | 1.7977e+308
| 91.7011 | 13.3607 | 265.8 | 1.7977e+308 | 1.7977e+308 | 1.7977e+308
| 88.4145 | 12.6581 | 265.85 | 1.7977e+308 | 1.7977e+308 | 1.7977e+308
| 85.2135 | 11.9555 | 265.9 | 1.7977e+308 | 1.7977e+308 | 1.7977e+308
| 82.0283 | 11.2528 | 265.95 | 1.7977e+308 | 1.7977e+308 | 1.7977e+308
| 78.7086 | 10.5502 | 266 | 1.7977e+308 | 1.7977e+308 | 1.7977e+308
| 75.1528 | 9.8476 | 266.05 | 1.7977e+308 | 1.7977e+308 | 1.7977e+308
| 71.5455 | 9.1449 | 266.1 | 1.7977e+308 | 1.7977e+308 | 1.7977e+308
| 68.0522 | 8.4423 | 266.15 | 1.7977e+308 | 1.7977e+308 | 1.7977e+308
| 64.4067 | 7.7397 | 266.2 | 1.7977e+308 | 1.7977e+308 | 1.7977e+308
| 60.5691 | 7.0371 | 266.25 | 1.7977e+308 | 1.7977e+308 | 1.7977e+308
| 56.8666 | 6.3345 | 266.3 | 1.7977e+308 | 1.7977e+308 | 1.7977e+308
| 52.7892 | 5.6319 | 266.35 | 1.7977e+308 | 1.7977e+308 | 1.7977e+308
| 48.4323 | 4.9294 | 266.4 | 1.7977e+308 | 1.7977e+308 | 1.7977e+308
| 44.4203 | 4.2268 | 266.45 | 1.7977e+308 | 1.7977e+308 | 1.7977e+308
| 39.8585 | 3.5243 | 266.5 | 1.7977e+308 | 1.7977e+308 | 1.7977e+308
| 35.0915 | 2.8217 | 266.55 | 1.7977e+308 | 1.7977e+308 | 1.7977e+308
| 29.9972 | 2.1192 | 266.6 | 1.7977e+308 | 1.7977e+308 | 1.7977e+308
| 24.5498 | 1.4168 | 266.65 | 1.7977e+308 | 1.7977e+308 | 1.7977e+308
| 18.6367 | 0.71434 | 266.7 | 1.7977e+308 | 1.7977e+308 | 1.7977e+308
| 11.5422 | 0.011999 | 266.75 | 1.7977e+308 | 1.7977e+308 | 1.7977e+308
| 11.2555 | -0.016095 | 266.752 | 1.7977e+308 | 1.7977e+308 | 1.7977e+308
END

## Test 008
Segment | Displacement Into Surface | Load On Sample | Time On Sample | Harmonic Contact Stiffness | Hardness | Modulus
| nm | mN | s | N/m | GPa | GPa
Surface Marker | 0.67903 | 0.00314 | 0 | 164.3035 | 1.7977e+308 | 1.7977e+308
| 0.67128 | 0.0031956 | 0.05 | 559.6453 | 1.7977e+308 | 3.5793e-158
| 3.21 | 0.0030521 | 0.1 | 961.9979 | 1.4941 | 18.5572
| 3.8569 | 0.0030559 | 0.15 | 1467.1982 | 0.53363 | 16.8788
| 2.2595 | 0.0032505 | 0.2 | 2575.5563 | 1.0017 | 40.1756
| 1.6987 | 0.0033479 | 0.25 | 3104.5055 | 1.5286 | 59.9598
| 1.4107 | 0.0034247 | 0.3 | 3558.3021 | 2.0241 | 79.4963
| 1.4196 | 0.0034774 | 0.35 | 3869.2417 | 1.8981 | 83.3398
| 2.4731 | 0.0034612 | 0.4 | 4219.5777 | 0.74977 | 55.9401
| 2.8255 | 0.0034894 | 0.45 | 4340.5952 | 0.62961 | 52.3569
| 3.5068 | 0.0034977 | 0.5 | 4434.6342 | 0.47788 | 46.3047
| 4.7519 | 0.0034541 | 0.55 | 4371.4393 | 0.3268 | 37.7012
| 5.0837 | 0.0034674 | 0.6 | 4371.4393 | 0.30303 | 36.186
| 4.2579 | 0.0036244 | 0.65 | 4124.7825 | 0.39848 | 38.3699
| 0.81573 | 0.0039522 | 0.7 | 4028.6794 | 20.2463 | 318.1714
| 0.78525 | 0.0040147 | 0.75 | 3938.4053 | 79.3672 | 830.1582
| 3.2691 | 0.0038817 | 0.8 | 3836.9113 | 0.61834 | 43.1412
| 4.0908 | 0.0038956 | 0.85 | 3606.1177 | 0.4713 | 35.0885
| 5.0315 | 0.0038848 | 0.9 | 3523.1075 | 0.36344 | 30.0119
| 5.4423 | 0.0039114 | 0.95 | 3519.9207 | 0.33253 | 28.5468
| 5.4933 | 0.0039671 | 1 | 3571.6208 | 0.33339 | 28.8056
| 5.206 | 0.0040709 | 1.05 | 3635.1045 | 0.36619 | 30.3737
| 4.9108 | 0.0041536 | 1.1 | 3603.784 | 0.4044 | 31.354
| 5.3087 | 0.0041821 | 1.15 | 3578.238 | 0.37036 | 29.6466
| 5.3429 | 0.0042388 | 1.2 | 3554.7517 | 0.37393 | 29.3886
| 4.9207 | 0.0043538 | 1.25 | 3469.093 | 0.4313 | 30.4202
| 5.3055 | 0.0043846 | 1.3 | 3427.6276 | 0.3963 | 28.6655
| 5.5774 | 0.0044255 | 1.35 | 3423.5635 | 0.37632 | 27.749
| 5.6709 | 0.0044813 | 1.4 | 3437.0491 | 0.37385 | 27.5893
| 5.3176 | 0.0045698 | 1.45 | 3470.8813 | 0.41464 | 29.0941
| 4.923 | 0.004666 | 1.5 | 3522.0537 | 0.46834 | 31.1066
| 5.1851 | 0.0047085 | 1.55 | 3543.1416 | 0.44228 | 30.2494
| 5.3832 | 0.0047616 | 1.6 | 3597.8368 | 0.42584 | 29.9642
| 5.1421 | 0.0048955 | 1.65 | 3772.9837 | 0.46207 | 32.3492
| 5.2097 | 0.0049608 | 1.7 | 3832.9776 | 0.46019 | 32.5866
| 5.6232 | 0.0050003 | 1.75 | 3949.4628 | 0.41896 | 31.8915
| 5.5823 | 0.0050772 | 1.8 | 4159.2713 | 0.42605 | 33.6635
| 5.4554 | 0.0051993 | 1.85 | 4639.4277 | 0.44142 | 37.9099
| 5.2428 | 0.0052922 | 1.9 | 4919.5822 | 0.46823 | 41.1529
| 5.268 | 0.0053668 | 1.95 | 5158.9548 | 0.46912 | 42.9624
| 5.2026 | 0.0054529 | 2 | 5397.1895 | 0.48145 | 45.2623
| 4.91 | 0.0055525 | 2.05 | 5624.3167 | 0.52399 | 48.918
| 5.063 | 0.0056598 | 2.1 | 6147.7714 | 0.50834 | 52.3176
| 5.1145 | 0.0057327 | 2.15 | 6439.9059 | 0.50592 | 54.4226
| 5.0962 | 0.0058128 | 2.2 | 6762.504 | 0.51242 | 57.2565
| 4.9915 | 0.0058981 | 2.25 | 7137.7198 | 0.52984 | 61.2129
| 4.9139 | 0.0060208 | 2.3 | 8047.2461 | 0.54332 | 69.6689
| 4.9837 | 0.0060942 | 2.35 | 8495.0279 | 0.53798 | 72.943
| 5.1474 | 0.0061591 | 2.4 | 8907.7505 | 0.52127 | 75.0238
| 5.125 | 0.0062386 | 2.45 | 9262.1724 | 0.52907 | 78.3042
| 5.1267 | 0.0063149 | 2.5 | 9596.7198 | 0.53394 | 81.209
| 5.2229 | 0.0063899 | 2.55 | 10112.2205 | 0.52651 | 84.7233
| 5.104 | 0.0064891 | 2.6 | 10729.4497 | 0.54654 | 91.3934
| 5.0431 | 0.0066143 | 2.65 | 11495.0702 | 0.56199 | 98.9648
| 4.8683 | 0.0067878 | 2.7 | 12764.3778 | 0.59588 | 112.9989
| 4.7515 | 0.0069044 | 2.75 | 13231.35 | 0.62197 | 119.2638
| 4.7805 | 0.0069979 | 2.8 | 13168.1811 | 0.62712 | 118.2929
| 4.634 | 0.0071053 | 2.85 | 12959.4735 | 0.66175 | 118.7234
| 4.5366 | 0.0072691 | 2.9 | 12417.8451 | 0.69854 | 115.2272
| 4.9236 | 0.0073336 | 2.95 | 12176.3746 | 0.64342 | 107.2568
| 5.3054 | 0.0073983 | 3 | 12028.5927 | 0.59709 | 101.1078
| 5.2854 | 0.0075019 | 3.05 | 11960.0158 | 0.60928 | 100.8261
| 5.1673 | 0.007607 | 3.1 | 11906.6168 | 0.63531 | 101.8743
| 5.0371 | 0.0077656 | 3.15 | 11821.3059 | 0.66998 | 102.8888
| 5.0423 | 0.0078597 | 3.2 | 11792.8298 | 0.6784 | 102.6427
| 4.9912 | 0.0079658 | 3.25 | 11789.3555 | 0.69686 | 103.365
| 4.774 | 0.0080758 | 3.3 | 11742.0816 | 0.74564 | 105.9947
| 4.9235 | 0.0082189 | 3.35 | 11557.5066 | 0.7351 | 102.3777
| 5.1859 | 0.0082914 | 3.4 | 11612.8239 | 0.69833 | 99.5931
| 5.2086 | 0.008384 | 3.45 | 11733.9705 | 0.70261 | 100.4528
| 5.2204 | 0.008485 | 3.5 | 11879.384 | 0.70919 | 101.6634
| 5.2949 | 0.0085721 | 3.55 | 11982.385 | 0.70487 | 101.7162
| 5.1909 | 0.0086883 | 3.6 | 12108.9292 | 0.73137 | 104.217
| 5.2849 | 0.0088563 | 3.65 | 12378.9589 | 0.72985 | 105.5302
| 5.3356 | 0.0089909 | 3.7 | 12552.5449 | 0.73286 | 106.5106
| 5.192 | 0.0092522 | 3.75 | 12884.4823 | 0.77873 | 111.5544
| 4.9913 | 0.0094062 | 3.8 | 13103.6795 | 0.82893 | 116.5662
| 4.9287 | 0.009551 | 3.85 | 13413.6766 | 0.85333 | 120.5356
| 5.0762 | 0.0096808 | 3.9 | 13845.0464 | 0.83382 | 122.3322
| 5.111 | 0.0099187 | 3.95 | 14733.3097 | 0.84379 | 130.2036
| 5.1064 | 0.010059 | 4 | 15106.604 | 0.85556 | 133.8857
| 4.9305 | 0.010211 | 4.05 | 15496.0518 | 0.90339 | 140.8544
| 4.783 | 0.010363 | 4.1 | 15843.5315 | 0.94881 | 147.2571
| 4.4995 | 0.010625 | 4.15 | 16422.3721 | 1.0431 | 159.6019
| 4.8188 | 0.010751 | 4.2 | 16676.5061 | 0.97428 | 155.1716
| 5.5458 | 0.010833 | 4.25 | 16854.7911 | 0.83462 | 143.2406
| 5.4003 | 0.010984 | 4.3 | 17045.1556 | 0.87276 | 147.6224
| 5.2798 | 0.011134 | 4.35 | 17356.8875 | 0.90746 | 152.8878
| 5.1757 | 0.011393 | 4.4 | 17938.8567 | 0.94916 | 160.7464
| 4.896 | 0.011552 | 4.45 | 18107.2128 | 1.0266 | 168.6168
| 4.8439 | 0.011704 | 4.5 | 18150.1922 | 1.0543 | 170.4079
| 5.0367 | 0.011825 | 4.55 | 18223.1508 | 1.0189 | 166.8719
| 5.2633 | 0.011985 | 4.6 | 18305.2051 | 0.98249 | 163.0038
| 5.3506 | 0.012192 | 4.65 | 18411.4295 | 0.98187 | 162.4264
| 5.2372 | 0.012393 | 4.7 | 18550.1758 | 1.0241 | 166.2677
| 5.0156 | 0.012721 | 4.75 | 18700.0555 | 1.1075 | 172.9405
| 5.1032 | 0.012886 | 4.8 | 18688.7021 | 1.1012 | 170.9783
| 5.1289 | 0.013053 | 4.85 | 18573.242 | 1.1116 | 169.413
| 4.7709 | 0.013265 | 4.9 | 18338.0532 | 1.2337 | 175.6653
| 4.7527 | 0.013433 | 4.95 | 18128.2526 | 1.2591 | 174.1206
| 5.1249 | 0.013693 | 5 | 17551.6833 | 1.1827 | 160.053
| 5.1752 | 0.013866 | 5.05 | 17250.4882 | 1.1887 | 156.2503
| 5.5456 | 0.013996 | 5.1 | 17009.9034 | 1.1094 | 147.0725
| 5.8928 | 0.014128 | 5.15 | 16767.9849 | 1.0457 | 139.2295
| 5.7062 | 0.014419 | 5.2 | 16406.2699 | 1.1147 | 139.2227
| 5.2202 | 0.014613 | 5.25 | 16231.8678 | 1.2606 | 146.3298
| 5.0007 | 0.014784 | 5.3 | 16052.1057 | 1.3479 | 149.0984
| 5.3273 | 0.014912 | 5.35 | 15850.9315 | 1.2641 | 141.056
| 5.1847 | 0.015185 | 5.4 | 15340.6836 | 1.3415 | 139.1538
| 4.86 | 0.01536 | 5.45 | 15125.1828 | 1.4758 | 143.586
| 4.9157 | 0.015506 | 5.5 | 14920.9327 | 1.4756 | 140.6371
| 5.0348 | 0.015661 | 5.55 | 14717.3024 | 1.4536 | 136.5505
| 5.1923 | 0.015823 | 5.6 | 14468.1082 | 1.4213 | 131.5244
| 5.2375 | 0.016046 | 5.65 | 14268.6275 | 1.4339 | 129.1217
| 4.9956 | 0.016236 | 5.7 | 14070.3772 | 1.5474 | 131.7815
| 4.8261 | 0.016417 | 5.75 | 13877.7968 | 1.6438 | 133.3949
| 4.9185 | 0.016722 | 5.8 | 13495.7751 | 1.6524 | 128.3458
| 5.058 | 0.01688 | 5.85 | 13337.7186 | 1.6175 | 124.5245
| 5.2941 | 0.017046 | 5.9 | 13175.3039 | 1.549 | 119.2781
| 5.3649 | 0.017207 | 5.95 | 13041.3679 | 1.5445 | 117.1342
| 5.4284 | 0.017497 | 6 | 12853.8763 | 1.5585 | 114.7916
| 5.4363 | 0.017662 | 6.05 | 12766.1484 | 1.5765 | 114.0586
| 5.3749 | 0.017847 | 6.1 | 12647.7538 | 1.6246 | 114.1214
| 5.4388 | 0.018006 | 6.15 | 12521.6772 | 1.622 | 112.2167
| 5.257 | 0.018183 | 6.2 | 12388.0775 | 1.7217 | 113.9903
| 5.26 | 0.018465 | 6.25 | 12125.6883 | 1.7653 | 111.9243
| 5.3977 | 0.018628 | 6.3 | 11988.2621 | 1.7308 | 108.8113
| 5.4069 | 0.018783 | 6.35 | 11867.6753 | 1.7507 | 107.7932
| 5.4316 | 0.018938 | 6.4 | 11774.6565 | 1.7627 | 106.7879
| 5.0124 | 0.019252 | 6.45 | 11565.8552 | 2.0205 | 111.8468
| 4.7821 | 0.019421 | 6.5 | 11484.1172 | 2.1888 | 115.4198
| 4.9441 | 0.019559 | 6.55 | 11400.6157 | 2.1148 | 111.9087
| 5.2841 | 0.019712 | 6.6 | 11292.7947 | 1.955 | 105.62
| 5.3071 | 0.019906 | 6.65 | 11166.8444 | 1.9767 | 104.4028
| 5.0483 | 0.020092 | 6.7 | 11093.0447 | 2.1525 | 108.048
| 5.3893 | 0.020214 | 6.75 | 11008.7026 | 1.9855 | 102.1756
| 5.3904 | 0.020371 | 6.8 | 10925.2605 | 2.0114 | 101.6205
| 5.1679 | 0.020528 | 6.85 | 10838.8187 | 2.1643 | 104.4166
| 5.2121 | 0.020769 | 6.9 | 10663.489 | 2.1874 | 102.5111
| 5.3405 | 0.020903 | 6.95 | 10557.9604 | 2.1397 | 99.844
| 5.0185 | 0.021065 | 7 | 10415.9354 | 2.3825 | 103.8822
| 5.0492 | 0.021187 | 7.05 | 10284.5464 | 2.3944 | 102.4098
| 5.0359 | 0.021313 | 7.1 | 10105.1515 | 2.4449 | 101.2819
| 4.9895 | 0.021432 | 7.15 | 9959.7347 | 2.5175 | 100.9908
| 5.6871 | 0.021575 | 7.2 | 9632.8075 | 2.1218 | 88.448
| 5.5502 | 0.021691 | 7.25 | 9481.1478 | 2.2332 | 89.1209
| 5.259 | 0.021818 | 7.3 | 9333.6546 | 2.4646 | 92.1303
| 5.4062 | 0.021915 | 7.35 | 9163.6128 | 2.3999 | 88.8135
| 5.3676 | 0.022018 | 7.4 | 9015.2666 | 2.4652 | 88.3136
| 5.4724 | 0.022174 | 7.45 | 8709.6241 | 2.4634 | 84.7307
| 5.4734 | 0.022266 | 7.5 | 8579.4404 | 2.4997 | 83.8413
| 5.4878 | 0.022373 | 7.55 | 8411.7713 | 2.5369 | 82.523
| 6.1993 | 0.022357 | 7.6 | 8411.7716 | 2.0909 | 74.4369
| 6.2948 | 0.022503 | 7.65 | 8123.0713 | 2.0987 | 71.612
| 6.0359 | 0.022613 | 7.7 | 8006.5669 | 2.2768 | 73.4532
| 6.1124 | 0.022696 | 7.75 | 7930.2061 | 2.2562 | 72.2157
| 6.1294 | 0.022789 | 7.8 | 7846.4779 | 2.2743 | 71.552
| 5.8198 | 0.022911 | 7.85 | 7776.5201 | 2.5108 | 74.4957
| 5.5384 | 0.023022 | 7.894 | 7723.878 | 2.7659 | 77.6796
| 5.4096 | 0.024364 | 8.3 | 7690.9572 | 3.1951 | 81.042
| 6.08 | 0.025625 | 8.7 | 8123.6039 | 2.7267 | 76.8354
| 6.8102 | 0.026899 | 9.1 | 8341.6963 | 2.405 | 72.0276
| 6.2775 | 0.028246 | 9.5 | 8554.4894 | 2.9345 | 80.172
| 5.815 | 0.029666 | 9.9 | 8933.848 | 3.54 | 90.5139
| 6.8026 | 0.031042 | 10.3 | 9456.9082 | 2.8093 | 82.9121
| 6.8579 | 0.03258 | 10.7 | 9954.8005 | 2.9049 | 86.9202
| 6.2493 | 0.034154 | 11.1 | 10378.9452 | 3.5675 | 99.0845
| 6.8398 | 0.035691 | 11.5 | 11024.4283 | 3.176 | 96.9719
| 6.7248 | 0.037398 | 11.9 | 11754.811 | 3.3862 | 104.9924
| 7.1864 | 0.039086 | 12.3 | 12663.7695 | 3.1359 | 106.616
| 7.2379 | 0.040995 | 12.7 | 14252.3572 | 3.1474 | 118.5274
| 6.7997 | 0.043048 | 13.1 | 16013.9033 | 3.5203 | 139.8298
| 6.9673 | 0.045057 | 13.5 | 17116.6024 | 3.5229 | 146.9795
| 7.1028 | 0.047234 | 13.9 | 17953.1615 | 3.5901 | 152.6892
| 7.1145 | 0.049387 | 14.3 | 18642.5431 | 3.7553 | 159.4302
| 7.0593 | 0.05167 | 14.7 | 19239.3167 | 3.9963 | 166.9206
| 7.1584 | 0.054114 | 15.1 | 19876.3911 | 4.124 | 171.84
| 7.3471 | 0.056456 | 15.5 | 20263.9449 | 4.1815 | 172.8436
| 7.3532 | 0.058973 | 15.9 | 20630.0903 | 4.4105 | 177.4585
| 7.1789 | 0.061447 | 16.3 | 20912.8879 | 4.8224 | 185.4188
| 7.7025 | 0.063935 | 16.7 | 21589.5486 | 4.5323 | 181.354
| 7.6955 | 0.066982 | 17.1 | 23861.9294 | 4.6511 | 201.4715
| 7.4353 | 0.069971 | 17.5 | 25711.202 | 5.0445 | 225.2032
| 8.0312 | 0.073039 | 17.9 | 26614.6506 | 4.7295 | 220.0793
| 7.6766 | 0.0761 | 18.3 | 26969.1191 | 5.3143 | 234.022
| 7.6197 | 0.079356 | 18.7 | 27783.0938 | 5.6298 | 244.9768
| 7.8628 | 0.082727 | 19.1 | 28935.853 | 5.6086 | 250.4214
| 8.1374 | 0.086031 | 19.5 | 29315.7278 | 5.607 | 248.3792
| 8.0354 | 0.089482 | 19.9 | 29202.4416 | 6.0459 | 252.7225
| 8.4233 | 0.092939 | 20.3 | 29686.6014 | 5.911 | 248.487
| 8.4078 | 0.096786 | 20.7 | 31348.41 | 6.1376 | 265.2434
| 8.5496 | 0.10075 | 21.1 | 33382.6482 | 6.1802 | 280.9912
| 8.7786 | 0.10476 | 21.5 | 34794.1503 | 6.1815 | 288.8719
| 8.827 | 0.109 | 21.9 | 35584.6339 | 6.4225 | 296.9131
| 8.8448 | 0.11334 | 22.3 | 37375.7058 | 6.634 | 314.774
| 9.1487 | 0.11812 | 22.7 | 40442.8624 | 6.5047 | 335.0881
| 8.9023 | 0.12294 | 23.1 | 42215.2396 | 7.0284 | 363.3435
| 9.0933 | 0.12777 | 23.5 | 41674.0192 | 7.2181 | 354.3869
| 9.2754 | 0.13238 | 23.9 | 41186.3318 | 7.3956 | 346.4051
| 9.4457 | 0.13743 | 24.3 | 41419.8061 | 7.5698 | 345.7449
| 9.9888 | 0.14262 | 24.7 | 42994.1975 | 7.2488 | 344.4449
| 9.3591 | 0.14801 | 25.1 | 44906.9831 | 8.2402 | 387.7529
| 9.5818 | 0.15372 | 25.5 | 46703.7475 | 8.2691 | 399.4995
| 9.6663 | 0.1595 | 25.9 | 47596.5662 | 8.529 | 408.2921
| 9.7786 | 0.16525 | 26.3 | 48530.9329 | 8.7427 | 416.2729
| 9.8418 | 0.17116 | 26.7 | 48872.8044 | 9.068 | 420.7244
| 10.47 | 0.17697 | 27.1 | 49046.3363 | 8.6686 | 400.6609
| 10.2847 | 0.18319 | 27.5 | 49759.6197 | 9.2811 | 418.1911
| 10.5619 | 0.18964 | 27.9 | 51313.1234 | 9.2558 | 425.2279
| 10.4281 | 0.19638 | 28.3 | 53189.6827 | 9.761 | 452.7999
| 10.6796 | 0.20295 | 28.7 | 53539.5269 | 9.8423 | 449.1601
| 11.0006 | 0.20939 | 29.1 | 52858.8818 | 9.8928 | 433.2171
| 11.2083 | 0.21599 | 29.5 | 52338.4406 | 10.0921 | 424.0363
| 11.2366 | 0.22296 | 29.9 | 53567.1354 | 10.4155 | 437.8518
| 11.1342 | 0.2301 | 30.3 | 55401.1046 | 10.8865 | 463.2038
| 11.2942 | 0.23742 | 30.7 | 56697.6043 | 11.0341 | 472.648
| 11.4534 | 0.24474 | 31.1 | 57466.0237 | 11.2177 | 477.0792
| 11.6395 | 0.25246 | 31.5 | 58409.4132 | 11.3658 | 482.108
| 11.5467 | 0.26025 | 31.9 | 59299.1127 | 11.9354 | 499.3426
| 11.8107 | 0.2682 | 32.3 | 59890.9271 | 11.991 | 497.3353
| 11.9691 | 0.27609 | 32.7 | 60933.6867 | 12.1592 | 504.4117
| 11.8802 | 0.28466 | 33.1 | 62709.0433 | 12.6889 | 530.7787
| 12.2261 | 0.29306 | 33.5 | 63879.4173 | 12.5671 | 530.0919
| 12.4416 | 0.30173 | 33.9 | 64426.1185 | 12.7136 | 529.8878
| 12.586 | 0.31048 | 34.3 | 64368.3213 | 13.0203 | 527.3328
| 12.7118 | 0.31918 | 34.7 | 64174.4164 | 13.3638 | 524.3794
| 12.9211 | 0.32794 | 35.1 | 64277.8296 | 13.5457 | 520.4073
| 13.0934 | 0.33707 | 35.5 | 64691.3706 | 13.7733 | 521.1866
| 12.8483 | 0.3463 | 35.9 | 65101.2651 | 14.7168 | 541.5671
| 13.4718 | 0.35557 | 36.3 | 65850.0556 | 14.1341 | 524.2351
| 13.6612 | 0.36527 | 36.7 | 66932.3933 | 14.2786 | 530.4051
| 13.5556 | 0.37535 | 37.1 | 68176.6393 | 14.9124 | 551.7559
| 13.8053 | 0.38514 | 37.5 | 68573.1767 | 15.0129 | 548.6967
| 14.1331 | 0.39527 | 37.9 | 69065.4053 | 14.9859 | 543.2133
| 14.0363 | 0.40562 | 38.3 | 69300.5012 | 15.716 | 554.9147
| 13.8441 | 0.4161 | 38.7 | 69884.6122 | 16.6237 | 575.131
| 14.3584 | 0.42699 | 39.1 | 71500.0595 | 16.1192 | 570.3858
| 14.4033 | 0.43819 | 39.5 | 73231.5633 | 16.4767 | 589.7656
| 14.3014 | 0.44971 | 39.9 | 74303.1743 | 17.1997 | 611.0682
| 14.4598 | 0.46112 | 40.3 | 74702.6546 | 17.503 | 612.5653
| 15.1735 | 0.4729 | 40.7 | 75406.2887 | 16.755 | 589.3438
| 15.4033 | 0.48469 | 41.1 | 75632.6273 | 16.9479 | 586.1069
| 15.1905 | 0.49669 | 41.5 | 74956.1358 | 18.0684 | 595.8876
| 15.4368 | 0.50862 | 41.9 | 74833.4419 | 18.2704 | 588.6704
| 15.8018 | 0.52133 | 42.3 | 76114.2372 | 18.1017 | 588.6619
| 15.7871 | 0.53406 | 42.7 | 76606.5122 | 18.7486 | 599.5535
| 16.4024 | 0.54672 | 43.1 | 76593.6657 | 18.2593 | 576.9656
| 16.27 | 0.55986 | 43.5 | 77394.0719 | 19.0862 | 595.4742
| 16.4031 | 0.57365 | 43.9 | 79247.6339 | 19.3031 | 611.4497
| 16.7942 | 0.58764 | 44.3 | 80902.2769 | 19.0603 | 613.6274
| 16.8723 | 0.60202 | 44.7 | 82122.9639 | 19.4741 | 626.806
| 17.0353 | 0.61648 | 45.1 | 82795.2152 | 19.7946 | 631.1892
| 17.3632 | 0.63105 | 45.5 | 82881.9131 | 19.8753 | 622.7492
| 17.4847 | 0.64599 | 45.9 | 82854.3143 | 20.3761 | 623.1483
| 17.948 | 0.66128 | 46.3 | 83657.38 | 20.1257 | 615.2069
| 18.102 | 0.67689 | 46.7 | 84760.5745 | 20.4257 | 623.7304
| 17.4943 | 0.69295 | 47.1 | 85490.2216 | 22.3274 | 665.873
| 18.0998 | 0.70882 | 47.5 | 84818.6714 | 21.9511 | 637.2282
| 18.4285 | 0.72506 | 47.9 | 84857.0091 | 22.0656 | 629.0027
| 18.9072 | 0.74161 | 48.3 | 85399.3712 | 21.8153 | 618.6514
| 19.2653 | 0.75894 | 48.7 | 87102.6503 | 21.6702 | 623.3618
| 19.4758 | 0.77657 | 49.1 | 88528.6004 | 21.855 | 632.2113
| 18.7511 | 0.79468 | 49.5 | 90115.4189 | 23.9258 | 686.2967
| 19.2008 | 0.81323 | 49.9 | 91499.1684 | 23.6237 | 683.3553
| 19.6889 | 0.83172 | 50.3 | 91457.5669 | 23.4646 | 666.9896
| 19.9655 | 0.85052 | 50.7 | 90997.8861 | 23.8153 | 657.6827
| 20.107 | 0.86978 | 51.1 | 91701.1951 | 24.2757 | 664.091
| 20.8933 | 0.88983 | 51.5 | 93451.0465 | 23.308 | 650.6616
| 20.4599 | 0.91012 | 51.9 | 94761.8293 | 24.8387 | 687.608
| 20.8757 | 0.93086 | 52.3 | 95384.4597 | 24.777 | 681.016
| 21.3049 | 0.9517 | 52.7 | 95789.6088 | 24.724 | 672.4024
| 21.3492 | 0.97355 | 53.1 | 97252.2313 | 25.3163 | 689.5927
| 21.7591 | 0.9954 | 53.5 | 97757.2502 | 25.3069 | 682.8119
| 22.1792 | 1.0175 | 53.9 | 97346.8989 | 25.4284 | 668.888
| 22.5233 | 1.0398 | 54.3 | 97115.7765 | 25.6773 | 660.0089
| 22.5271 | 1.063 | 54.7 | 98002.1956 | 26.4567 | 673.9137
| 22.8198 | 1.0866 | 55.1 | 99056.3757 | 26.6251 | 677.0626
| 22.43 | 1.1108 | 55.5 | 100178.1337 | 28.2591 | 710.938
| 22.9609 | 1.1357 | 55.9 | 101990.0071 | 27.7929 | 709.1985
| 23.2163 | 1.1612 | 56.3 | 103785.5382 | 27.9493 | 719.9752
| 23.7431 | 1.1869 | 56.7 | 103998.5993 | 27.8071 | 706.5486
| 23.723 | 1.2131 | 57.1 | 104552.8397 | 28.7706 | 719.9281
| 23.9825 | 1.2401 | 57.5 | 105498.3443 | 29.0918 | 724.1537
| 24.7569 | 1.2675 | 57.9 | 106789.0664 | 28.2705 | 708.764
| 24.8882 | 1.2957 | 58.3 | 107696.3213 | 28.8792 | 718.2693
| 24.9194 | 1.3241 | 58.7 | 108325.0133 | 29.7533 | 730.1027
| 25.2877 | 1.3533 | 59.1 | 108886.8031 | 29.9462 | 727.0702
| 25.8563 | 1.383 | 59.5 | 110026.3393 | 29.6225 | 720.0474
| 25.8966 | 1.4137 | 59.9 | 112221.9107 | 30.2409 | 743.2255
| 26.4762 | 1.4451 | 60.3 | 114608.8584 | 29.7291 | 745.129
| 26.4519 | 1.4773 | 60.7 | 116194.9917 | 30.6027 | 767.0136
| 26.8226 | 1.5097 | 61.1 | 116736.102 | 30.8419 | 764.0232
| 27.1393 | 1.5431 | 61.5 | 117798.8829 | 31.125 | 767.4968
| 27.4878 | 1.5771 | 61.9 | 119294.5636 | 31.2727 | 772.8578
| 27.6478 | 1.6116 | 62.3 | 119199.5783 | 32.0956 | 774.6273
| 28.1336 | 1.6464 | 62.7 | 118928.5374 | 32.2704 | 761.3415
| 28.9546 | 1.6818 | 63.1 | 118747.6745 | 31.7628 | 736.1352
| 28.8049 | 1.7181 | 63.5 | 118262.2491 | 33.3342 | 747.7491
| 28.9685 | 1.755 | 63.9 | 119148.2871 | 34.0246 | 756.6822
| 29.2623 | 1.7935 | 64.3 | 121930.1576 | 34.0903 | 773.757
| 29.5974 | 1.8328 | 64.7 | 125469.0332 | 33.9507 | 794.7951
| 30.2205 | 1.8728 | 65.1 | 125957.1364 | 33.7903 | 782.2959
| 30.5372 | 1.9125 | 65.5 | 124239.3909 | 34.6714 | 767.3377
| 30.953 | 1.9533 | 65.9 | 124041.1634 | 35.0885 | 759.3782
| 31.5582 | 1.9959 | 66.3 | 127705.891 | 34.3967 | 770.2119
| 31.4015 | 2.0398 | 66.7 | 131550.3448 | 35.2863 | 812.9956
| 31.9126 | 2.0837 | 67.1 | 131775.4688 | 35.4576 | 803.8807
| 32.2007 | 2.1283 | 67.5 | 131679.0322 | 36.1645 | 801.8584
| 32.3358 | 2.1743 | 67.9 | 132756.9645 | 36.9999 | 814.2904
| 33.2681 | 2.2209 | 68.3 | 133826.9145 | 36.1649 | 794.8629
| 33.2715 | 2.2681 | 68.7 | 132768.8927 | 37.7016 | 798.0815
| 33.7735 | 2.3158 | 69.1 | 131550.5762 | 38.25 | 781.3187
| 34.1002 | 2.3643 | 69.5 | 130750.9098 | 39.1243 | 774.4776
| 34.1951 | 2.4145 | 69.9 | 132316.1671 | 40.0222 | 791.4854
| 35.0848 | 2.4656 | 70.3 | 133823.3117 | 39.1664 | 778.15
| 35.3769 | 2.5184 | 70.7 | 136384.99 | 39.4319 | 793.9458
| 35.555 | 2.5719 | 71.1 | 138083.0492 | 40.1452 | 808.8646
| 36.4705 | 2.627 | 71.5 | 140316.1828 | 39.1903 | 799.7225
| 36.3593 | 2.6826 | 71.9 | 140965.1751 | 40.7543 | 818.9111
| 36.8066 | 2.7394 | 72.3 | 140642.4789 | 41.3695 | 811.4532
| 37.3855 | 2.7969 | 72.7 | 140543.4651 | 41.6545 | 800.8086
| 37.8843 | 2.8561 | 73.1 | 141712.9913 | 41.8539 | 801.0841
| 38.3154 | 2.9162 | 73.5 | 142615.6462 | 42.2718 | 802.3176
| 39.0932 | 2.9773 | 73.9 | 142811.907 | 42.1131 | 787.4884
| 39.4127 | 3.0395 | 74.3 | 141925.7606 | 43.226 | 782.7769
| 40.0824 | 3.1029 | 74.7 | 141755.9363 | 43.4293 | 770.6612
| 40.2102 | 3.1679 | 75.1 | 143485.2968 | 44.3705 | 787.206
| 40.7958 | 3.2346 | 75.5 | 146243.3688 | 44.0668 | 794.2227
| 41.5295 | 3.3028 | 75.9 | 148259.6239 | 43.6652 | 792.434
| 41.8627 | 3.3714 | 76.3 | 147059.9807 | 44.9036 | 786.4615
| 42.3463 | 3.4413 | 76.7 | 145943.9286 | 45.8508 | 776.5476
| 42.8187 | 3.5127 | 77.1 | 146174.1431 | 46.4989 | 774.3447
| 43.237 | 3.5861 | 77.5 | 148417.5294 | 46.7452 | 784.3425
| 43.8615 | 3.6617 | 77.9 | 152249.6994 | 46.1596 | 796.1927
| 44.614 | 3.7387 | 78.3 | 154071.0992 | 45.8598 | 793.7767
| 45.249 | 3.8164 | 78.7 | 153739.2186 | 46.3514 | 784.1842
| 45.3431 | 3.8962 | 79.1 | 154615.0704 | 47.7289 | 797.6861
| 46.0496 | 3.9775 | 79.5 | 156153.2283 | 47.627 | 795.6403
| 46.4267 | 4.0609 | 79.9 | 158367.8868 | 48.0838 | 807.3569
| 47.1165 | 4.1454 | 80.3 | 158874.7678 | 48.3229 | 800.9427
| 47.7102 | 4.2318 | 80.7 | 159440.5258 | 48.776 | 798.0642
| 48.6205 | 4.3195 | 81.1 | 159299.9015 | 48.7595 | 782.7515
| 48.7136 | 4.4092 | 81.5 | 159639.3759 | 50.3915 | 793.9612
| 49.6377 | 4.501 | 81.9 | 161185.3444 | 49.9196 | 786.7057
| 49.9783 | 4.5944 | 82.3 | 162167.5765 | 50.8793 | 793.9086
| 50.7352 | 4.6897 | 82.7 | 162680.2661 | 51.0962 | 787.1602
| 51.2862 | 4.787 | 83.1 | 163827.8698 | 51.5951 | 789.3567
| 51.7966 | 4.8863 | 83.5 | 165421.212 | 52.0757 | 794.8409
| 52.5785 | 4.9879 | 83.9 | 166977.659 | 52.0062 | 792.6789
| 53.2423 | 5.0912 | 84.3 | 167610.8412 | 52.4684 | 789.9152
| 53.4979 | 5.1967 | 84.7 | 168554.318 | 53.7443 | 799.9678
| 54.8194 | 5.3045 | 85.1 | 170503.9316 | 52.4729 | 785.3811
| 55.2922 | 5.4145 | 85.5 | 170918.263 | 53.4621 | 787.4041
| 55.9237 | 5.5265 | 85.9 | 172327.4182 | 53.8495 | 789.5406
| 56.7779 | 5.641 | 86.3 | 174246.9754 | 53.651 | 788.156
| 57.2387 | 5.7585 | 86.7 | 177215.0584 | 54.0001 | 801.5616
| 58.1087 | 5.8772 | 87.1 | 176082.2017 | 54.6811 | 787.4553
| 58.6833 | 5.998 | 87.5 | 174214.9418 | 56.2596 | 778.628
| 59.3543 | 6.1208 | 87.9 | 173002.9107 | 57.504 | 770.503
| 60.1401 | 6.246 | 88.3 | 170917.8725 | 58.8745 | 757.0051
| 61.0582 | 6.3741 | 88.7 | 171863.0595 | 58.933 | 751.761
| 61.7274 | 6.5058 | 89.1 | 176331.9557 | 58.3554 | 765.1931
| 62.8241 | 6.6403 | 89.5 | 180260.8007 | 57.1458 | 766.9121
| 63.163 | 6.7779 | 89.9 | 183419.7916 | 57.8069 | 783.8633
| 63.8281 | 6.9182 | 90.3 | 186287.1034 | 57.9125 | 792.1978
| 64.5852 | 7.0621 | 90.7 | 190756.8962 | 57.4045 | 804.5708
| 65.3088 | 7.2085 | 91.1 | 193248.5709 | 57.5724 | 810.3974
| 66.2151 | 7.3574 | 91.5 | 193564.6238 | 58.0182 | 803.7998
| 67.2353 | 7.5091 | 91.9 | 192896.6794 | 58.5567 | 791.4036
| 67.8093 | 7.6639 | 92.3 | 193592.9592 | 59.6048 | 794.494
| 68.6182 | 7.822 | 92.7 | 194637.0976 | 60.1106 | 793.6652
| 69.1761 | 7.983 | 93.1 | 195006.2128 | 61.3562 | 796.3453
| 70.9608 | 8.1471 | 93.5 | 194719.555 | 60.3813 | 770.0887
| 71.5161 | 8.3144 | 93.9 | 195443.8708 | 61.5616 | 774.32
| 72.4487 | 8.4854 | 94.3 | 196427.3443 | 61.9437 | 771.6064
| 73.8625 | 8.6597 | 94.7 | 197982.7197 | 61.221 | 761.0555
| 74.8401 | 8.8384 | 95.1 | 201230.9762 | 60.8662 | 765.117
| 75.3411 | 9.0207 | 95.5 | 204837.0855 | 61.3356 | 780.0488
| 76.5235 | 9.2065 | 95.9 | 206384.9285 | 61.1767 | 774.8063
| 77.1532 | 9.3956 | 96.3 | 206593.4273 | 62.4765 | 776.5946
| 78.139 | 9.5883 | 96.7 | 205940.4247 | 63.4198 | 768.9605
| 79.4177 | 9.7844 | 97.1 | 204757.637 | 64.0233 | 754.639
| 80.2821 | 9.9842 | 97.5 | 202669.1463 | 65.8115 | 746.3519
| 81.581 | 10.1881 | 97.9 | 202403.2174 | 66.1684 | 735.5794
| 82.6804 | 10.3963 | 98.3 | 203659.0634 | 66.3982 | 732.9021
| 83.4469 | 10.6097 | 98.7 | 207749.7502 | 66.2909 | 743.8666
| 84.548 | 10.828 | 99.1 | 212195.4494 | 65.4869 | 749.9799
| 85.5984 | 11.0497 | 99.5 | 214192.9857 | 65.645 | 750.5334
| 86.4981 | 11.276 | 99.9 | 214479.1493 | 66.6893 | 749.3881
| 87.477 | 11.5073 | 100.3 | 216976.4407 | 66.8652 | 752.8398
| 88.8943 | 11.7439 | 100.7 | 221724.0419 | 65.5473 | 754.7608
| 89.972 | 11.9849 | 101.1 | 223171.6026 | 65.9518 | 754.0358
| 91.435 | 12.2296 | 101.5 | 220045.7762 | 67.1963 | 735.5337
| 92.3035 | 12.4789 | 101.9 | 217834.2703 | 69.3313 | 729.9972
| 93.5426 | 12.7344 | 102.3 | 221724.2512 | 68.6489 | 733.1752
| 94.6061 | 12.9959 | 102.7 | 226555.2799 | 68.0357 | 741.6531
| 96.0802 | 13.2621 | 103.1 | 229100.7766 | 67.5227 | 738.2579
| 97.1734 | 13.5341 | 103.5 | 232820.3499 | 67.3336 | 743.8845
| 98.1528 | 13.8113 | 103.9 | 233650.9891 | 68.2914 | 744.489
| 99.5107 | 14.0936 | 104.3 | 233243.7076 | 69.0397 | 736.5726
| 101.1207 | 14.3812 | 104.7 | 232212.4884 | 69.6133 | 723.9843
| 102.6532 | 14.6748 | 105.1 | 232953.8205 | 69.7597 | 717.0116
| 103.6266 | 14.975 | 105.5 | 235053.7346 | 70.4292 | 721.3107
| 104.5853 | 15.2809 | 105.9 | 237130.7906 | 71.1569 | 725.8856
| 106.3079 | 15.5939 | 106.3 | 241213.7989 | 69.9428 | 723.8806
| 107.366 | 15.9128 | 106.7 | 242719.7929 | 70.747 | 726.0608
| 108.8363 | 16.2377 | 107.1 | 243338.7544 | 71.1938 | 720.7894
| 110.5502 | 16.5683 | 107.5 | 241753.4147 | 72.0376 | 708.1935
| 111.7134 | 16.9059 | 107.9 | 241040.2829 | 73.572 | 705.3011
| 112.913 | 17.2506 | 108.3 | 243115.2199 | 74.0638 | 707.3916
| 114.756 | 17.6029 | 108.7 | 246105.614 | 73.1741 | 702.8655
| 116.4743 | 17.9622 | 109.1 | 249209.4685 | 72.5174 | 700.486
| 117.6287 | 18.3297 | 109.5 | 253738.5599 | 72.3348 | 708.1129
| 119.3626 | 18.7037 | 109.9 | 255832.9608 | 72.0965 | 704.0342
| 120.879 | 19.0855 | 110.3 | 256555.6887 | 72.6951 | 700.4243
| 122.5863 | 19.474 | 110.7 | 255791.3201 | 73.5411 | 692.1799
| 124.1714 | 19.8715 | 111.1 | 258074.9025 | 73.5688 | 691.0272
| 125.9606 | 20.276 | 111.5 | 257835.24 | 74.1901 | 683.4594
| 127.1757 | 20.6895 | 111.9 | 259989.8155 | 74.9002 | 686.773
| 129.0571 | 21.1109 | 112.3 | 261060.2613 | 74.9913 | 680.8455
| 130.6246 | 21.5407 | 112.7 | 261540.6134 | 75.8208 | 677.8448
| 131.9935 | 21.9784 | 113.1 | 260347.1397 | 77.6399 | 674.82
| 134.1495 | 22.425 | 113.5 | 260188.0583 | 77.887 | 665.0646
| 136.0539 | 22.8812 | 113.9 | 262128.7336 | 77.7625 | 661.4207
| 137.5327 | 23.3474 | 114.3 | 267103.3846 | 77.1855 | 666.7192
| 139.6805 | 23.8232 | 114.7 | 270882.1489 | 76.1199 | 663.5382
| 141.4594 | 24.3084 | 115.1 | 272527.1087 | 76.4226 | 661.3759
| 143.3757 | 24.8033 | 115.5 | 274924.2066 | 76.2909 | 659.078
| 145.0347 | 25.3089 | 115.9 | 278512.6476 | 76.154 | 661.1627
| 146.9965 | 25.8247 | 116.3 | 282104.1225 | 75.6341 | 660.4261
| 148.7258 | 26.3511 | 116.7 | 285209.2165 | 75.6497 | 661.4393
| 151.2532 | 26.8885 | 117.1 | 290407.785 | 73.964 | 657.9673
| 152.9968 | 27.4375 | 117.5 | 295276.1525 | 73.5149 | 661.6224
| 155.2693 | 27.9961 | 117.9 | 295447.2709 | 73.853 | 654.0738
| 157.1507 | 28.5651 | 118.3 | 291239.9375 | 76.1574 | 644.7666
| 159.2879 | 29.1449 | 118.7 | 287968.3235 | 77.9863 | 635.2022
| 161.5471 | 29.7375 | 119.1 | 289275.6005 | 78.1123 | 630.504
| 163.2436 | 30.3417 | 119.5 | 291124.1994 | 78.8404 | 631.445
| 165.8858 | 30.9583 | 119.9 | 292322.6719 | 78.5701 | 623.9099
| 167.6041 | 31.5881 | 120.3 | 297156.7456 | 78.2742 | 628.2645
| 169.7537 | 32.2326 | 120.7 | 307436.6338 | 75.7185 | 635.5162
| 171.8008 | 32.89 | 121.1 | 315661.3886 | 74.1865 | 641.6394
| 174.4411 | 33.5596 | 121.5 | 317733.5684 | 73.8498 | 635.7928
| 176.8526 | 34.242 | 121.9 | 314900.1001 | 75.2649 | 626.3559
| 178.8326 | 34.9365 | 122.3 | 309154.2669 | 78.2782 | 617.7859
| 181.7138 | 35.6452 | 122.7 | 306296.2799 | 79.4198 | 606.3062
| 184.0564 | 36.3687 | 123.1 | 307709.3783 | 79.7969 | 603.4303
| 186.1813 | 37.1076 | 123.5 | 309671.3646 | 80.2901 | 602.8541
| 188.8142 | 37.861 | 123.9 | 311238.8756 | 80.3332 | 598.4724
| 191.2996 | 38.6295 | 124.3 | 313785.0658 | 80.2481 | 596.2398
| 193.8807 | 39.4152 | 124.7 | 321272.6212 | 78.4054 | 597.9842
| 196.472 | 40.2177 | 125.1 | 331275.2008 | 75.9658 | 602.4018
| 198.8173 | 41.0365 | 125.5 | 338611.364 | 74.8 | 606.2226
| 201.3837 | 41.8706 | 125.9 | 337898.5049 | 75.7611 | 600.8321
| 204.3665 | 42.7207 | 126.3 | 336017.4496 | 76.6902 | 592.0848
| 206.6709 | 43.5882 | 126.7 | 335642.3191 | 77.9647 | 589.4352
| 209.399 | 44.4733 | 127.1 | 337986.7286 | 77.9759 | 586.7188
| 212.515 | 45.3771 | 127.5 | 341924.0879 | 77.1295 | 583.2038
| 215.013 | 46.2994 | 127.9 | 346158.9256 | 76.8975 | 583.8648
| 218.2287 | 47.2382 | 128.3 | 342648.954 | 78.3168 | 574.0992
| 220.8306 | 48.1948 | 128.7 | 337379.4859 | 81.1351 | 567.3182
| 223.9406 | 49.1708 | 129.1 | 333680.96 | 83.0817 | 559.5087
| 226.9029 | 50.167 | 129.5 | 334770.3811 | 83.5303 | 556.0919
| 230.0192 | 51.184 | 129.9 | 338460.6099 | 82.8891 | 553.6568
| 232.6914 | 52.2217 | 130.3 | 341674.8361 | 82.9618 | 553.5362
| 235.7545 | 53.2815 | 130.7 | 347994.096 | 81.5708 | 553.3919
| 239.0246 | 54.3627 | 131.1 | 353680.6382 | 80.2987 | 551.9887
| 241.8595 | 55.4662 | 131.5 | 357813.2483 | 80.0556 | 552.0318
| 245.8263 | 56.5896 | 131.9 | 354762.5489 | 81.0803 | 542.0447
| 248.5322 | 57.7359 | 132.3 | 352404.5744 | 83.2713 | 539.3397
| 252.1378 | 58.9059 | 132.7 | 356427.3422 | 82.3564 | 535.9838
| 255.6798 | 60.1019 | 133.1 | 365730.0811 | 79.8494 | 536.1889
| 258.7206 | 61.3218 | 133.5 | 373075.6728 | 78.6347 | 537.9214
| 262.0292 | 62.5661 | 133.9 | 375459.6694 | 78.7519 | 535.5885
| 265.632 | 63.834 | 134.3 | 374211.6119 | 79.7544 | 530.0388
| 269.033 | 65.128 | 134.7 | 374527.0802 | 80.5212 | 526.6013
| 273.1423 | 66.4481 | 135.1 | 376335.0944 | 80.2154 | 521.1107
| 276.4788 | 67.795 | 135.5 | 378554.4755 | 80.5256 | 519.4116
| 279.9865 | 69.1694 | 135.9 | 380792.5079 | 80.7184 | 517.172
| 284.2727 | 70.5715 | 136.3 | 383177.2878 | 80.2199 | 511.9839
| 287.492 | 72.0011 | 136.7 | 382968.0887 | 81.5384 | 510.1758
| 291.1501 | 73.4594 | 137.1 | 382654.3536 | 82.5737 | 506.8109
| 295.3738 | 74.9479 | 137.5 | 387176.718 | 81.5526 | 503.5015
| 298.9796 | 76.469 | 137.9 | 399377.6943 | 78.7957 | 506.2819
| 303.1684 | 78.0203 | 138.3 | 406998.1303 | 77.151 | 505.0396
| 307.1354 | 79.6027 | 138.7 | 409279.2051 | 77.2461 | 502.2323
| 311.1968 | 81.2142 | 139.1 | 403225.7899 | 79.7082 | 495.5536
| 315.1054 | 82.858 | 139.5 | 399892.1152 | 81.6787 | 491.1984
| 319.3997 | 84.5362 | 139.9 | 402181.6984 | 81.632 | 487.9504
| 323.8584 | 86.2495 | 140.3 | 408035.1416 | 80.3888 | 485.6701
| 328.0875 | 87.9968 | 140.7 | 412906.2207 | 79.7109 | 484.0014
| 332.8131 | 89.7808 | 141.1 | 419338.5504 | 78.2792 | 481.4801
| 337.1698 | 91.5994 | 141.5 | 421030.0584 | 78.5466 | 478.5258
| 341.6738 | 93.4545 | 141.9 | 420677.03 | 79.345 | 474.5695
| 346.4599 | 95.3463 | 142.3 | 419885.4128 | 80.13 | 469.8698
| 350.9699 | 97.2774 | 142.7 | 423422.2229 | 79.8758 | 467.7181
| 355.6258 | 99.2475 | 143.1 | 427601.9298 | 79.3756 | 465.5023
| 360.8039 | 101.2572 | 143.5 | 430480.3533 | 78.9375 | 461.5057
| 365.6162 | 103.3083 | 143.9 | 434666.2825 | 78.4379 | 459.2099
| 370.5229 | 105.4014 | 144.3 | 442733.9115 | 76.8709 | 458.0891
| 375.1366 | 107.5389 | 144.7 | 455609.7001 | 74.4308 | 459.7112
| 380.4522 | 109.7189 | 145.1 | 464081.2309 | 72.8323 | 458.1111
| 385.5877 | 111.9419 | 145.5 | 463245.6809 | 73.5699 | 453.7411
| 390.8604 | 114.2079 | 145.9 | 456850.7743 | 75.6673 | 447.4901
| 395.8558 | 116.519 | 146.3 | 453476.1183 | 77.3398 | 443.4319
| 401.8243 | 118.8776 | 146.7 | 454032.8426 | 77.428 | 438.3659
| 407.0342 | 121.2832 | 147.1 | 454622.9492 | 78.0409 | 435.4574
| 412.3931 | 123.7371 | 147.5 | 454901.1618 | 78.7028 | 432.3305
| 417.9883 | 126.2417 | 147.9 | 459069.556 | 78.1714 | 429.7657
| 423.6608 | 128.7972 | 148.3 | 465913.4122 | 76.9284 | 427.8412
| 429.1489 | 131.4058 | 148.7 | 475920.3147 | 75.0953 | 427.3473
| 435.0724 | 134.0665 | 149.1 | 481456.0961 | 74.2467 | 424.9054
| 440.9468 | 136.7809 | 149.5 | 483379.7326 | 74.3548 | 421.8012
| 447.0619 | 139.548 | 149.9 | 481169.6339 | 75.3957 | 417.3799
| 453.1135 | 142.3708 | 150.3 | 476530.9791 | 77.2109 | 412.9269
| 459.1283 | 145.2504 | 150.7 | 475330.7562 | 78.2468 | 409.6178
| 465.5102 | 148.189 | 151.1 | 478921.1089 | 77.8075 | 406.6565
| 471.9404 | 151.1915 | 151.5 | 485379.0322 | 76.6362 | 404.3204
| 478.0117 | 154.2471 | 151.9 | 489174.1847 | 76.426 | 402.3462
| 484.41 | 157.3674 | 152.3 | 490312.9962 | 76.7867 | 399.4352
| 491.0517 | 160.5504 | 152.7 | 489917.2441 | 77.4815 | 396.0227
| 498.0325 | 163.7982 | 153.1 | 493676.5895 | 76.9317 | 392.8521
| 504.8095 | 167.1133 | 153.5 | 502103.8249 | 75.3461 | 390.9932
| 511.4457 | 170.4946 | 153.9 | 507623.2696 | 74.6644 | 389.0808
| 518.3815 | 173.9441 | 154.3 | 508868.9571 | 74.9422 | 386.0962
| 525.6518 | 177.4612 | 154.7 | 506598.2474 | 75.9995 | 382.2293
| 532.4416 | 181.0508 | 155.1 | 509393.9148 | 76.0592 | 380.1211
| 540.0583 | 184.713 | 155.5 | 514187.771 | 75.2526 | 377.0861
| 546.8469 | 188.4501 | 155.9 | 520299.031 | 74.5813 | 375.735
| 554.3631 | 192.2617 | 156.3 | 522805.2634 | 74.5084 | 372.8838
| 561.7609 | 196.1522 | 156.7 | 531499.2566 | 73.0632 | 371.2356
| 569.5285 | 200.1211 | 157.1 | 540170.1184 | 71.582 | 369.2239
| 576.9605 | 204.1697 | 157.5 | 543647.2609 | 71.4719 | 367.0824
| 584.9316 | 208.3 | 157.9 | 544997.8108 | 71.6463 | 364.0138
| 593.0008 | 212.512 | 158.3 | 543140.3791 | 72.5525 | 360.5826
| 600.6751 | 216.8098 | 158.7 | 544133.5846 | 73.0407 | 358.2839
| 608.468 | 221.1938 | 159.1 | 542612.4472 | 74.1318 | 355.738
| 616.5439 | 225.6657 | 159.5 | 542384.3344 | 74.8642 | 353.16
| 624.9543 | 230.2293 | 159.9 | 547591.1319 | 74.1724 | 350.7959
| 633.3425 | 234.885 | 160.3 | 552791.8228 | 73.555 | 348.6172
| 641.3535 | 239.6351 | 160.7 | 556689.862 | 73.4556 | 346.9455
| 650.5723 | 244.4792 | 161.1 | 555092.4197 | 74.2224 | 343.466
| 659.4324 | 249.4207 | 161.5 | 551088.3048 | 75.8332 | 340.5533
| 667.4795 | 254.4631 | 161.9 | 556778.748 | 75.3918 | 339.3747
| 676.6286 | 259.6107 | 162.3 | 572487.9422 | 72.2072 | 337.7092
| 685.906 | 264.8627 | 162.7 | 586021.6662 | 69.7913 | 336.0998
| 695.443 | 270.2188 | 163.1 | 589793.7606 | 69.4509 | 333.4683
| 704.6031 | 275.6822 | 163.5 | 589828.0524 | 70.0617 | 331.0622
| 711.3876 | 279.2638 | 163.758 | 584332.9446 | 1.7977e+308 | 1.7977e+308
| 712.8736 | 279.3206 | 163.85 | 582972.4584 | 1.7977e+308 | 1.7977e+308
| 713.0581 | 279.3211 | 163.9 | 582372.8128 | 1.7977e+308 | 1.7977e+308
| 713.0005 | 279.3217 | 163.95 | 581915.403 | 1.7977e+308 | 1.7977e+308
| 712.9302 | 279.3221 | 164 | 581115.8134 | 1.7977e+308 | 1.7977e+308
| 713.1785 | 279.3224 | 164.05 | 580017.0547 | 1.7977e+308 | 1.7977e+308
| 712.9723 | 279.3233 | 164.1 | 577853.3013 | 1.7977e+308 | 1.7977e+308
| 712.7172 | 279.3237 | 164.15 | 577328.1753 | 1.7977e+308 | 1.7977e+308
| 713.1299 | 279.3241 | 164.2 | 576963.5859 | 1.7977e+308 | 1.7977e+308
| 713.3363 | 279.3247 | 164.25 | 577091.4852 | 1.7977e+308 | 1.7977e+308
| 713.2612 | 279.3253 | 164.3 | 577086.3951 | 1.7977e+308 | 1.7977e+308
| 713.1896 | 279.3261 | 164.35 | 576070.8087 | 1.7977e+308 | 1.7977e+308
| 713.3377 | 279.3265 | 164.4 | 575286.9304 | 1.7977e+308 | 1.7977e+308
| 713.4229 | 279.327 | 164.45 | 575086.51 | 1.7977e+308 | 1.7977e+308
| 713.0946 | 279.3275 | 164.5 | 575067.5007 | 1.7977e+308 | 1.7977e+308
| 712.9169 | 279.3281 | 164.55 | 575162.7256 | 1.7977e+308 | 1.7977e+308
| 713.0602 | 279.3287 | 164.6 | 575199.7357 | 1.7977e+308 | 1.7977e+308
| 713.0289 | 279.3296 | 164.65 | 576203.9303 | 1.7977e+308 | 1.7977e+308
| 712.6856 | 279.3303 | 164.7 | 576935.269 | 1.7977e+308 | 1.7977e+308
| 712.7889 | 279.3309 | 164.75 | 577394.3948 | 1.7977e+308 | 1.7977e+308
| 713.2393 | 279.3322 | 164.8 | 578570.3661 | 1.7977e+308 | 1.7977e+308
| 713.2347 | 279.3329 | 164.85 | 579505.9096 | 1.7977e+308 | 1.7977e+308
| 712.7175 | 279.3337 | 164.9 | 580643.6281 | 1.7977e+308 | 1.7977e+308
| 712.8528 | 279.3344 | 164.95 | 581300.864 | 1.7977e+308 | 1.7977e+308
| 713.2974 | 279.335 | 165 | 582265.3343 | 1.7977e+308 | 1.7977e+308
| 713.1219 | 279.3357 | 165.05 | 583079.5884 | 1.7977e+308 | 1.7977e+308
| 713.0061 | 279.3373 | 165.1 | 585252.3158 | 1.7977e+308 | 1.7977e+308
| 713.1513 | 279.3381 | 165.15 | 586275.5982 | 1.7977e+308 | 1.7977e+308
| 713.2826 | 279.3387 | 165.2 | 586638.4909 | 1.7977e+308 | 1.7977e+308
| 713.1784 | 279.3393 | 165.25 | 586569.3095 | 1.7977e+308 | 1.7977e+308
| 712.9614 | 279.3398 | 165.3 | 586619.0047 | 1.7977e+308 | 1.7977e+308
| 713.0141 | 279.3404 | 165.35 | 586565.5678 | 1.7977e+308 | 1.7977e+308
| 713.263 | 279.3416 | 165.4 | 587037.216 | 1.7977e+308 | 1.7977e+308
| 713.298 | 279.3421 | 165.45 | 587240.0181 | 1.7977e+308 | 1.7977e+308
| 713.1735 | 279.3427 | 165.5 | 587166.7847 | 1.7977e+308 | 1.7977e+308
| 713.2149 | 279.3432 | 165.55 | 587351.1483 | 1.7977e+308 | 1.7977e+308
| 713.5586 | 279.3439 | 165.6 | 586925.0616 | 1.7977e+308 | 1.7977e+308
| 713.4968 | 279.3446 | 165.65 | 586737.0463 | 1.7977e+308 | 1.7977e+308
| 713.0357 | 279.345 | 165.7 | 586413.2089 | 1.7977e+308 | 1.7977e+308
| 712.8955 | 279.3456 | 165.75 | 586433.4817 | 1.7977e+308 | 1.7977e+308
| 713.1349 | 279.3462 | 165.8 | 586458.7591 | 1.7977e+308 | 1.7977e+308
| 713.4489 | 279.347 | 165.85 | 585539.8216 | 1.7977e+308 | 1.7977e+308
| 713.437 | 279.3474 | 165.9 | 585204.166 | 1.7977e+308 | 1.7977e+308
| 713.1222 | 279.3479 | 165.95 | 585040.8707 | 1.7977e+308 | 1.7977e+308
| 712.9889 | 279.3485 | 166 | 585322.7885 | 1.7977e+308 | 1.7977e+308
| 713.1465 | 279.3491 | 166.05 | 585730.1792 | 1.7977e+308 | 1.7977e+308
| 713.142 | 279.3497 | 166.1 | 586180.004 | 1.7977e+308 | 1.7977e+308
| 713.0969 | 279.3508 | 166.15 | 586742.1166 | 1.7977e+308 | 1.7977e+308
| 713.4346 | 279.3514 | 166.2 | 587155.2598 | 1.7977e+308 | 1.7977e+308
| 713.4002 | 279.3521 | 166.25 | 587918.3 | 1.7977e+308 | 1.7977e+308
| 713.1243 | 279.3528 | 166.3 | 588827.5472 | 1.7977e+308 | 1.7977e+308
| 712.9749 | 279.3535 | 166.35 | 589545.389 | 1.7977e+308 | 1.7977e+308
| 713.0956 | 279.3542 | 166.4 | 590602.9583 | 1.7977e+308 | 1.7977e+308
| 713.1345 | 279.3558 | 166.45 | 593020.1541 | 1.7977e+308 | 1.7977e+308
| 712.8156 | 279.3566 | 166.5 | 594219.1519 | 1.7977e+308 | 1.7977e+308
| 713.0128 | 279.3573 | 166.55 | 595121.4381 | 1.7977e+308 | 1.7977e+308
| 713.2648 | 279.3583 | 166.6 | 596600.7599 | 1.7977e+308 | 1.7977e+308
| 713.4031 | 279.3594 | 166.65 | 598011.992 | 1.7977e+308 | 1.7977e+308
| 713.2466 | 279.3601 | 166.7 | 598972.9276 | 1.7977e+308 | 1.7977e+308
| 713.1908 | 279.361 | 166.75 | 600144.0091 | 1.7977e+308 | 1.7977e+308
| 713.4884 | 279.3618 | 166.8 | 600988.8906 | 1.7977e+308 | 1.7977e+308
| 713.3088 | 279.3626 | 166.85 | 601961.9775 | 1.7977e+308 | 1.7977e+308
| 712.9962 | 279.3633 | 166.9 | 602506.3313 | 1.7977e+308 | 1.7977e+308
| 713.1397 | 279.3647 | 166.95 | 603088.6842 | 1.7977e+308 | 1.7977e+308
| 713.4727 | 279.3653 | 167 | 603285.2918 | 1.7977e+308 | 1.7977e+308
| 713.232 | 279.366 | 167.05 | 603512.5742 | 1.7977e+308 | 1.7977e+308
| 712.8104 | 279.3666 | 167.1 | 603527.6537 | 1.7977e+308 | 1.7977e+308
| 712.8687 | 279.3672 | 167.15 | 603267.2656 | 1.7977e+308 | 1.7977e+308
| 713.2226 | 279.3677 | 167.2 | 602840.6673 | 1.7977e+308 | 1.7977e+308
| 713.2129 | 279.3686 | 167.25 | 601614.6003 | 1.7977e+308 | 1.7977e+308
| 713.097 | 279.3691 | 167.3 | 600860.3639 | 1.7977e+308 | 1.7977e+308
| 713.0815 | 279.3694 | 167.35 | 599895.1047 | 1.7977e+308 | 1.7977e+308
| 713.3445 | 279.3698 | 167.4 | 598971.0007 | 1.7977e+308 | 1.7977e+308
| 713.3246 | 279.3701 | 167.45 | 598002.2691 | 1.7977e+308 | 1.7977e+308
| 712.9358 | 279.3705 | 167.5 | 597073.6837 | 1.7977e+308 | 1.7977e+308
| 713.2196 | 279.3708 | 167.55 | 595985.5041 | 1.7977e+308 | 1.7977e+308
| 713.5478 | 279.3712 | 167.6 | 594645.0722 | 1.7977e+308 | 1.7977e+308
| 713.7001 | 279.3715 | 167.65 | 593430.5913 | 1.7977e+308 | 1.7977e+308
| 713.4212 | 279.3719 | 167.7 | 591855.1902 | 1.7977e+308 | 1.7977e+308
| 713.0744 | 279.3722 | 167.75 | 589847.3816 | 1.7977e+308 | 1.7977e+308
| 713.3959 | 279.3724 | 167.8 | 588558.2907 | 1.7977e+308 | 1.7977e+308
| 713.6358 | 279.3726 | 167.85 | 587830.2095 | 1.7977e+308 | 1.7977e+308
| 713.3769 | 279.3729 | 167.9 | 587108.0422 | 1.7977e+308 | 1.7977e+308
| 713.1993 | 279.3732 | 167.95 | 586663.289 | 1.7977e+308 | 1.7977e+308
| 713.2222 | 279.3737 | 168 | 586038.5279 | 1.7977e+308 | 1.7977e+308
| 713.4415 | 279.374 | 168.05 | 584956.9111 | 1.7977e+308 | 1.7977e+308
| 713.5289 | 279.3742 | 168.1 | 584102.0511 | 1.7977e+308 | 1.7977e+308
| 713.4816 | 279.3744 | 168.15 | 583663.5762 | 1.7977e+308 | 1.7977e+308
| 713.494 | 279.3748 | 168.2 | 583537.4027 | 1.7977e+308 | 1.7977e+308
| 713.5591 | 279.3751 | 168.25 | 583409.3032 | 1.7977e+308 | 1.7977e+308
| 713.4516 | 279.3756 | 168.3 | 583744.1749 | 1.7977e+308 | 1.7977e+308
| 713.4199 | 279.3763 | 168.35 | 583820.0865 | 1.7977e+308 | 1.7977e+308
| 713.4762 | 279.3765 | 168.4 | 583553.1937 | 1.7977e+308 | 1.7977e+308
| 713.5468 | 279.3768 | 168.45 | 583150.61 | 1.7977e+308 | 1.7977e+308
| 713.3803 | 279.377 | 168.5 | 582602.0354 | 1.7977e+308 | 1.7977e+308
| 713.2145 | 279.3773 | 168.55 | 582320.2575 | 1.7977e+308 | 1.7977e+308
| 713.4571 | 279.3777 | 168.6 | 582417.5719 | 1.7977e+308 | 1.7977e+308
| 713.7904 | 279.378 | 168.65 | 582270.6317 | 1.7977e+308 | 1.7977e+308
| 713.5549 | 279.3784 | 168.7 | 582621.3618 | 1.7977e+308 | 1.7977e+308
| 713.2499 | 279.3788 | 168.75 | 582992.8316 | 1.7977e+308 | 1.7977e+308
| 713.2427 | 279.3792 | 168.8 | 583209.4104 | 1.7977e+308 | 1.7977e+308
| 713.5314 | 279.3797 | 168.85 | 583057.401 | 1.7977e+308 | 1.7977e+308
| 713.4743 | 279.3801 | 168.9 | 583284.6047 | 1.7977e+308 | 1.7977e+308
| 712.9871 | 279.3805 | 168.95 | 583356.4877 | 1.7977e+308 | 1.7977e+308
| 713.2975 | 279.3808 | 169 | 583549.9505 | 1.7977e+308 | 1.7977e+308
| 713.6748 | 279.3811 | 169.05 | 583741.7862 | 1.7977e+308 | 1.7977e+308
| 713.3474 | 279.3814 | 169.1 | 583791.7294 | 1.7977e+308 | 1.7977e+308
| 713.17 | 279.3819 | 169.15 | 583421.0959 | 1.7977e+308 | 1.7977e+308
| 713.6795 | 279.3821 | 169.2 | 583146.5777 | 1.7977e+308 | 1.7977e+308
| 713.822 | 279.3823 | 169.25 | 582737.5788 | 1.7977e+308 | 1.7977e+308
| 713.5349 | 279.3825 | 169.3 | 582022.39 | 1.7977e+308 | 1.7977e+308
| 713.4077 | 279.3827 | 169.35 | 581876.4966 | 1.7977e+308 | 1.7977e+308
| 713.6142 | 279.3829 | 169.4 | 581435.1839 | 1.7977e+308 | 1.7977e+308
| 713.5944 | 279.3835 | 169.45 | 582015.2194 | 1.7977e+308 | 1.7977e+308
| 713.3329 | 279.3839 | 169.5 | 582612.7135 | 1.7977e+308 | 1.7977e+308
| 713.527 | 279.3842 | 169.55 | 582365.0673 | 1.7977e+308 | 1.7977e+308
| 713.6808 | 279.3842 | 169.6 | 582365.0783 | 1.7977e+308 | 1.7977e+308
| 713.6825 | 279.3848 | 169.65 | 582231.8458 | 1.7977e+308 | 1.7977e+308
| 713.5681 | 279.385 | 169.7 | 581923.4823 | 1.7977e+308 | 1.7977e+308
| 713.511 | 279.3853 | 169.75 | 581753.6665 | 1.7977e+308 | 1.7977e+308
| 713.6514 | 279.3855 | 169.8 | 581858.1134 | 1.7977e+308 | 1.7977e+308
| 713.8755 | 279.3859 | 169.85 | 581312.2606 | 1.7977e+308 | 1.7977e+308
| 713.818 | 279.3861 | 169.9 | 580823.5123 | 1.7977e+308 | 1.7977e+308
| 713.6738 | 279.3862 | 169.95 | 580578.665 | 1.7977e+308 | 1.7977e+308
| 713.7073 | 279.3862 | 170 | 579905.3805 | 1.7977e+308 | 1.7977e+308
| 713.6448 | 279.3864 | 170.05 | 578595.1414 | 1.7977e+308 | 1.7977e+308
| 713.39 | 279.3866 | 170.1 | 578215.4093 | 1.7977e+308 | 1.7977e+308
| 713.3342 | 279.3868 | 170.15 | 578427.9771 | 1.7977e+308 | 1.7977e+308
| 713.7378 | 279.3871 | 170.2 | 578636.4756 | 1.7977e+308 | 1.7977e+308
| 713.8735 | 279.3874 | 170.25 | 579015.8591 | 1.7977e+308 | 1.7977e+308
| 713.6454 | 279.388 | 170.3 | 579750.4052 | 1.7977e+308 | 1.7977e+308
| 713.6925 | 279.3883 | 170.35 | 580164.0274 | 1.7977e+308 | 1.7977e+308
| 714.0692 | 279.3885 | 170.4 | 580152.3238 | 1.7977e+308 | 1.7977e+308
| 714.0753 | 279.3887 | 170.45 | 580140.5775 | 1.7977e+308 | 1.7977e+308
| 713.5021 | 279.389 | 170.5 | 580247.5419 | 1.7977e+308 | 1.7977e+308
| 713.5935 | 279.3893 | 170.55 | 580508.2745 | 1.7977e+308 | 1.7977e+308
| 713.8819 | 279.3897 | 170.6 | 581234.026 | 1.7977e+308 | 1.7977e+308
| 713.6776 | 279.39 | 170.65 | 581378.62 | 1.7977e+308 | 1.7977e+308
| 713.4918 | 279.3903 | 170.7 | 581523.1501 | 1.7977e+308 | 1.7977e+308
| 713.5655 | 279.3907 | 170.75 | 581888.5916 | 1.7977e+308 | 1.7977e+308
| 713.8987 | 279.3911 | 170.8 | 582411.6955 | 1.7977e+308 | 1.7977e+308
| 713.9444 | 279.3915 | 170.85 | 583176.4911 | 1.7977e+308 | 1.7977e+308
| 713.5325 | 279.392 | 170.9 | 583924.2603 | 1.7977e+308 | 1.7977e+308
| 713.448 | 279.3924 | 170.95 | 584707.6443 | 1.7977e+308 | 1.7977e+308
| 713.7774 | 279.3928 | 171 | 585611.7093 | 1.7977e+308 | 1.7977e+308
| 713.6029 | 279.3938 | 171.05 | 587772.6219 | 1.7977e+308 | 1.7977e+308
| 713.4394 | 279.3943 | 171.1 | 588728.0527 | 1.7977e+308 | 1.7977e+308
| 713.4525 | 279.3948 | 171.15 | 589538.536 | 1.7977e+308 | 1.7977e+308
| 713.7833 | 279.3951 | 171.2 | 589890.8724 | 1.7977e+308 | 1.7977e+308
| 714.2118 | 279.3954 | 171.25 | 590256.3871 | 1.7977e+308 | 1.7977e+308
| 713.7582 | 279.3957 | 171.3 | 590301.0546 | 1.7977e+308 | 1.7977e+308
| 713.5497 | 279.3963 | 171.35 | 589941.5905 | 1.7977e+308 | 1.7977e+308
| 713.9299 | 279.3965 | 171.4 | 589812.2663 | 1.7977e+308 | 1.7977e+308
| 713.8858 | 279.3967 | 171.45 | 589673.1489 | 1.7977e+308 | 1.7977e+308
| 713.6434 | 279.397 | 171.5 | 589411.3458 | 1.7977e+308 | 1.7977e+308
| 713.3885 | 279.3972 | 171.55 | 588996.311 | 1.7977e+308 | 1.7977e+308
| 713.5959 | 279.3973 | 171.6 | 588168.6779 | 1.7977e+308 | 1.7977e+308
| 713.8877 | 279.3977 | 171.65 | 588221.5748 | 1.7977e+308 | 1.7977e+308
| 713.4907 | 279.3979 | 171.7 | 588092.8459 | 1.7977e+308 | 1.7977e+308
| 713.2088 | 279.3983 | 171.75 | 587611.9425 | 1.7977e+308 | 1.7977e+308
| 713.5043 | 279.3985 | 171.8 | 587192.9878 | 1.7977e+308 | 1.7977e+308
| 713.9811 | 279.3985 | 171.85 | 586958.2324 | 1.7977e+308 | 1.7977e+308
| 713.5965 | 279.399 | 171.9 | 587040.4122 | 1.7977e+308 | 1.7977e+308
| 713.3865 | 279.3993 | 171.95 | 587174.717 | 1.7977e+308 | 1.7977e+308
| 713.7874 | 279.3994 | 172 | 587129.9941 | 1.7977e+308 | 1.7977e+308
| 713.655 | 279.3996 | 172.05 | 586790.5297 | 1.7977e+308 | 1.7977e+308
| 713.6127 | 279.3998 | 172.1 | 585838.7744 | 1.7977e+308 | 1.7977e+308
| 713.6748 | 279.4 | 172.15 | 585493.5036 | 1.7977e+308 | 1.7977e+308
| 713.4973 | 279.4002 | 172.2 | 585593.0348 | 1.7977e+308 | 1.7977e+308
| 713.6171 | 279.4005 | 172.25 | 585687.4209 | 1.7977e+308 | 1.7977e+308
| 713.5738 | 279.4007 | 172.3 | 586062.7849 | 1.7977e+308 | 1.7977e+308
| 713.5091 | 279.401 | 172.35 | 586159.5543 | 1.7977e+308 | 1.7977e+308
| 713.7808 | 279.4016 | 172.4 | 586926.6436 | 1.7977e+308 | 1.7977e+308
| 713.952 | 279.4019 | 172.45 | 587594.5821 | 1.7977e+308 | 1.7977e+308
| 713.6441 | 279.4023 | 172.5 | 588130.9618 | 1.7977e+308 | 1.7977e+308
| 713.341 | 279.4028 | 172.55 | 588943.6204 | 1.7977e+308 | 1.7977e+308
| 713.8726 | 279.4032 | 172.6 | 589765.1534 | 1.7977e+308 | 1.7977e+308
| 714.0931 | 279.4037 | 172.65 | 590627.8041 | 1.7977e+308 | 1.7977e+308
| 713.6524 | 279.4042 | 172.7 | 591314.8884 | 1.7977e+308 | 1.7977e+308
| 713.7329 | 279.4045 | 172.75 | 591835.7348 | 1.7977e+308 | 1.7977e+308
| 714.2507 | 279.4053 | 172.8 | 592819.8226 | 1.7977e+308 | 1.7977e+308
| 714.03 | 279.4056 | 172.85 | 593084.4343 | 1.7977e+308 | 1.7977e+308
| 713.5863 | 279.4059 | 172.9 | 592594.274 | 1.7977e+308 | 1.7977e+308
| 713.5643 | 279.4061 | 172.95 | 592119.5969 | 1.7977e+308 | 1.7977e+308
| 713.9261 | 279.4062 | 173 | 591924.3347 | 1.7977e+308 | 1.7977e+308
| 713.9102 | 279.4065 | 173.05 | 591749.4136 | 1.7977e+308 | 1.7977e+308
| 713.744 | 279.4071 | 173.1 | 592289.8538 | 1.7977e+308 | 1.7977e+308
| 713.9558 | 279.4073 | 173.15 | 591997.7307 | 1.7977e+308 | 1.7977e+308
| 714.0605 | 279.4075 | 173.2 | 591709.5202 | 1.7977e+308 | 1.7977e+308
| 713.8928 | 279.4078 | 173.25 | 591042.7402 | 1.7977e+308 | 1.7977e+308
| 713.699 | 279.4081 | 173.3 | 590942.9452 | 1.7977e+308 | 1.7977e+308
| 713.9546 | 279.4083 | 173.35 | 590901.3108 | 1.7977e+308 | 1.7977e+308
| 714.2225 | 279.4084 | 173.4 | 590843.983 | 1.7977e+308 | 1.7977e+308
| 714.1958 | 279.4085 | 173.45 | 590670.586 | 1.7977e+308 | 1.7977e+308
| 714.0182 | 279.4088 | 173.5 | 589823.6966 | 1.7977e+308 | 1.7977e+308
| 713.8524 | 279.4089 | 173.55 | 589007.8911 | 1.7977e+308 | 1.7977e+308
| 713.9158 | 279.4089 | 173.6 | 589007.8974 | 1.7977e+308 | 1.7977e+308
| 714.2053 | 279.4089 | 173.65 | 587881.4424 | 1.7977e+308 | 1.7977e+308
| 713.8202 | 279.4091 | 173.7 | 586988.3133 | 1.7977e+308 | 1.7977e+308
| 713.5478 | 279.4092 | 173.75 | 586391.9373 | 1.7977e+308 | 1.7977e+308
Unloading Marker | 713.7696 | 279.4092 | 173.764 | 586391.9498 | 1.7977e+308 | 1.7977e+308
| 713.9039 | 278.3756 | 173.85 | 585744.4433 | 1.7977e+308 | 1.7977e+308
| 712.5397 | 277.6774 | 173.9 | 585720.2705 | 1.7977e+308 | 1.7977e+308
| 711.3491 | 276.9793 | 173.95 | 585806.1661 | 1.7977e+308 | 1.7977e+308
| 710.2533 | 276.281 | 174 | 585763.6143 | 1.7977e+308 | 1.7977e+308
| 709.0683 | 275.5828 | 174.05 | 585569.9994 | 1.7977e+308 | 1.7977e+308
| 707.8045 | 274.8845 | 174.1 | 585365.3778 | 1.7977e+308 | 1.7977e+308
| 706.5211 | 274.1863 | 174.15 | 585754.8091 | 1.7977e+308 | 1.7977e+308
| 705.251 | 273.4882 | 174.2 | 586280.8481 | 1.7977e+308 | 1.7977e+308
| 704.1255 | 272.7903 | 174.25 | 586891.4861 | 1.7977e+308 | 1.7977e+308
| 702.8783 | 272.092 | 174.3 | 586692.1971 | 1.7977e+308 | 1.7977e+308
| 701.597 | 271.3937 | 174.35 | 586361.1017 | 1.7977e+308 | 1.7977e+308
| 700.3189 | 270.6955 | 174.4 | 586321.2376 | 1.7977e+308 | 1.7977e+308
| 699.251 | 269.9971 | 174.45 | 586102.7934 | 1.7977e+308 | 1.7977e+308
| 697.9196 | 269.2989 | 174.5 | 586185.7905 | 1.7977e+308 | 1.7977e+308
| 696.4999 | 268.6007 | 174.55 | 586255.6846 | 1.7977e+308 | 1.7977e+308
| 695.705 | 267.9026 | 174.6 | 586798.7667 | 1.7977e+308 | 1.7977e+308
| 694.6386 | 267.2044 | 174.65 | 586593.4805 | 1.7977e+308 | 1.7977e+308
| 692.8739 | 266.5061 | 174.7 | 586080.6856 | 1.7977e+308 | 1.7977e+308
| 691.5543 | 265.8079 | 174.75 | 585925.5815 | 1.7977e+308 | 1.7977e+308
| 690.9487 | 265.1096 | 174.8 | 585697.9576 | 1.7977e+308 | 1.7977e+308
| 689.6923 | 264.4113 | 174.85 | 585601.3559 | 1.7977e+308 | 1.7977e+308
| 687.9064 | 263.7131 | 174.9 | 585516.4241 | 1.7977e+308 | 1.7977e+308
| 686.4591 | 263.0148 | 174.95 | 585416.0082 | 1.7977e+308 | 1.7977e+308
| 685.6341 | 262.3165 | 175 | 585035.4394 | 1.7977e+308 | 1.7977e+308
| 684.5158 | 261.6181 | 175.05 | 583841.7782 | 1.7977e+308 | 1.7977e+308
| 683.0414 | 260.9196 | 175.1 | 583035.7448 | 1.7977e+308 | 1.7977e+308
| 681.8537 | 260.2211 | 175.15 | 581792.361 | 1.7977e+308 | 1.7977e+308
| 680.8491 | 259.5225 | 175.2 | 580679.7346 | 1.7977e+308 | 1.7977e+308
| 679.7193 | 258.824 | 175.25 | 580005.1562 | 1.7977e+308 | 1.7977e+308
| 678.0581 | 258.1256 | 175.3 | 579614.541 | 1.7977e+308 | 1.7977e+308
| 676.6185 | 257.4272 | 175.35 | 578809.0123 | 1.7977e+308 | 1.7977e+308
| 675.5368 | 256.7287 | 175.4 | 578401.1378 | 1.7977e+308 | 1.7977e+308
| 674.2407 | 256.0303 | 175.45 | 577845.9418 | 1.7977e+308 | 1.7977e+308
| 672.7503 | 255.3319 | 175.5 | 577418.4809 | 1.7977e+308 | 1.7977e+308
| 671.4347 | 254.6334 | 175.55 | 576850.5655 | 1.7977e+308 | 1.7977e+308
| 670.6305 | 253.9349 | 175.6 | 576283.3784 | 1.7977e+308 | 1.7977e+308
| 669.4649 | 253.2366 | 175.65 | 576402.6164 | 1.7977e+308 | 1.7977e+308
| 667.6416 | 252.5382 | 175.7 | 576396.8367 | 1.7977e+308 | 1.7977e+308
| 666.2693 | 251.8398 | 175.75 | 576107.6388 | 1.7977e+308 | 1.7977e+308
| 665.5136 | 251.1414 | 175.8 | 576118.5382 | 1.7977e+308 | 1.7977e+308
| 664.4369 | 250.443 | 175.85 | 575701.257 | 1.7977e+308 | 1.7977e+308
| 662.8665 | 249.7446 | 175.9 | 575559.4463 | 1.7977e+308 | 1.7977e+308
| 661.2901 | 249.0463 | 175.95 | 575703.0231 | 1.7977e+308 | 1.7977e+308
| 660.3085 | 248.348 | 176 | 576129.504 | 1.7977e+308 | 1.7977e+308
| 659.2874 | 247.6496 | 176.05 | 576121.5097 | 1.7977e+308 | 1.7977e+308
| 657.8172 | 246.9513 | 176.1 | 576243.5664 | 1.7977e+308 | 1.7977e+308
| 656.5767 | 246.253 | 176.15 | 576660.7919 | 1.7977e+308 | 1.7977e+308
| 655.3173 | 245.5548 | 176.2 | 576904.5919 | 1.7977e+308 | 1.7977e+308
| 653.7925 | 244.8564 | 176.25 | 576743.3491 | 1.7977e+308 | 1.7977e+308
| 652.5565 | 244.1581 | 176.3 | 576721.41 | 1.7977e+308 | 1.7977e+308
| 651.2842 | 243.4597 | 176.35 | 576564.1906 | 1.7977e+308 | 1.7977e+308
| 649.9789 | 242.7612 | 176.4 | 576129.5432 | 1.7977e+308 | 1.7977e+308
| 648.955 | 242.0628 | 176.45 | 575677.5633 | 1.7977e+308 | 1.7977e+308
| 647.6313 | 241.3643 | 176.5 | 574944.1333 | 1.7977e+308 | 1.7977e+308
| 646.0718 | 240.6657 | 176.55 | 574212.877 | 1.7977e+308 | 1.7977e+308
| 644.9291 | 239.9671 | 176.6 | 573048.2177 | 1.7977e+308 | 1.7977e+308
| 643.8046 | 239.2686 | 176.65 | 572617.9952 | 1.7977e+308 | 1.7977e+308
| 642.2299 | 238.5701 | 176.7 | 571888.9598 | 1.7977e+308 | 1.7977e+308
| 640.5749 | 237.8715 | 176.75 | 571151.001 | 1.7977e+308 | 1.7977e+308
| 639.6136 | 237.1729 | 176.8 | 570440.3047 | 1.7977e+308 | 1.7977e+308
| 638.8334 | 236.4742 | 176.85 | 569439.2288 | 1.7977e+308 | 1.7977e+308
| 637.1762 | 235.7753 | 176.9 | 567555.8223 | 1.7977e+308 | 1.7977e+308
| 635.7427 | 235.0766 | 176.95 | 566408.7841 | 1.7977e+308 | 1.7977e+308
| 634.6476 | 234.378 | 177 | 565697.2765 | 1.7977e+308 | 1.7977e+308
| 633.2007 | 233.6793 | 177.05 | 564848.4702 | 1.7977e+308 | 1.7977e+308
| 631.8784 | 232.9806 | 177.1 | 564118.6069 | 1.7977e+308 | 1.7977e+308
| 630.9896 | 232.282 | 177.15 | 563536.2254 | 1.7977e+308 | 1.7977e+308
| 629.8795 | 231.5832 | 177.2 | 562926.1351 | 1.7977e+308 | 1.7977e+308
| 628.4742 | 230.8845 | 177.25 | 562367.4494 | 1.7977e+308 | 1.7977e+308
| 626.8056 | 230.1859 | 177.3 | 561785.2192 | 1.7977e+308 | 1.7977e+308
| 625.311 | 229.4873 | 177.35 | 561491.6967 | 1.7977e+308 | 1.7977e+308
| 624.2882 | 228.7887 | 177.4 | 561338.1969 | 1.7977e+308 | 1.7977e+308
| 623.0447 | 228.0902 | 177.45 | 561604.2277 | 1.7977e+308 | 1.7977e+308
| 621.5416 | 227.3917 | 177.5 | 562034.814 | 1.7977e+308 | 1.7977e+308
| 619.9179 | 226.6933 | 177.55 | 562034.6997 | 1.7977e+308 | 1.7977e+308
| 618.9353 | 225.9947 | 177.6 | 562197.0136 | 1.7977e+308 | 1.7977e+308
| 617.9689 | 225.2962 | 177.65 | 562637.132 | 1.7977e+308 | 1.7977e+308
| 616.2341 | 224.5978 | 177.7 | 563341.1378 | 1.7977e+308 | 1.7977e+308
| 614.7431 | 223.8993 | 177.75 | 563619.3774 | 1.7977e+308 | 1.7977e+308
| 613.825 | 223.2008 | 177.8 | 563884.7282 | 1.7977e+308 | 1.7977e+308
| 612.6455 | 222.5025 | 177.85 | 564430.1883 | 1.7977e+308 | 1.7977e+308
| 611.1891 | 221.8041 | 177.9 | 565121.013 | 1.7977e+308 | 1.7977e+308
| 609.6902 | 221.1057 | 177.95 | 565398.6924 | 1.7977e+308 | 1.7977e+308
| 608.371 | 220.4071 | 178 | 565371.38 | 1.7977e+308 | 1.7977e+308
| 607.3263 | 219.7085 | 178.05 | 565074.8681 | 1.7977e+308 | 1.7977e+308
| 605.7768 | 219.01 | 178.1 | 564775.3404 | 1.7977e+308 | 1.7977e+308
| 604.4303 | 218.3114 | 178.15 | 564328.6998 | 1.7977e+308 | 1.7977e+308
| 603.4422 | 217.6129 | 178.2 | 564161.2208 | 1.7977e+308 | 1.7977e+308
| 602.1859 | 216.9142 | 178.25 | 563571.5326 | 1.7977e+308 | 1.7977e+308
| 600.822 | 216.2154 | 178.3 | 562520.8281 | 1.7977e+308 | 1.7977e+308
| 599.3628 | 215.5167 | 178.35 | 561643.2781 | 1.7977e+308 | 1.7977e+308
| 598.144 | 214.818 | 178.4 | 560902.0311 | 1.7977e+308 | 1.7977e+308
| 596.8964 | 214.1192 | 178.45 | 559735.511 | 1.7977e+308 | 1.7977e+308
| 595.2037 | 213.4204 | 178.5 | 558438.7717 | 1.7977e+308 | 1.7977e+308
| 593.8512 | 212.7215 | 178.55 | 557264.4399 | 1.7977e+308 | 1.7977e+308
| 592.8824 | 212.0225 | 178.6 | 555786.5455 | 1.7977e+308 | 1.7977e+308
| 591.671 | 211.3235 | 178.65 | 554037.6749 | 1.7977e+308 | 1.7977e+308
| 590.1436 | 210.6245 | 178.7 | 552454.8289 | 1.7977e+308 | 1.7977e+308
| 588.6493 | 209.9254 | 178.75 | 550722.2065 | 1.7977e+308 | 1.7977e+308
| 587.5772 | 209.2258 | 178.8 | 547667.2618 | 1.7977e+308 | 1.7977e+308
| 586.4169 | 208.5268 | 178.85 | 546341.5766 | 1.7977e+308 | 1.7977e+308
| 584.5589 | 207.8278 | 178.9 | 544722.1151 | 1.7977e+308 | 1.7977e+308
| 582.8401 | 207.1289 | 178.95 | 543770.5003 | 1.7977e+308 | 1.7977e+308
| 582.0134 | 206.4298 | 179 | 542532.1018 | 1.7977e+308 | 1.7977e+308
| 580.9112 | 205.7309 | 179.05 | 541831.9347 | 1.7977e+308 | 1.7977e+308
| 579.1347 | 205.0315 | 179.1 | 540251.236 | 1.7977e+308 | 1.7977e+308
| 577.6144 | 204.3326 | 179.15 | 539555.9892 | 1.7977e+308 | 1.7977e+308
| 576.4639 | 203.6336 | 179.2 | 538453.3707 | 1.7977e+308 | 1.7977e+308
| 575.4027 | 202.9346 | 179.25 | 537599.0858 | 1.7977e+308 | 1.7977e+308
| 573.8741 | 202.2355 | 179.3 | 536621.3599 | 1.7977e+308 | 1.7977e+308
| 572.3312 | 201.5366 | 179.35 | 535789.2321 | 1.7977e+308 | 1.7977e+308
| 571.2816 | 200.837 | 179.4 | 534235.0204 | 1.7977e+308 | 1.7977e+308
| 569.8425 | 200.138 | 179.45 | 533637.049 | 1.7977e+308 | 1.7977e+308
| 568.2471 | 199.4391 | 179.5 | 533066.5969 | 1.7977e+308 | 1.7977e+308
| 566.8424 | 198.7401 | 179.55 | 532216.8363 | 1.7977e+308 | 1.7977e+308
| 565.7369 | 198.0409 | 179.6 | 531197.4885 | 1.7977e+308 | 1.7977e+308
| 564.624 | 197.3416 | 179.65 | 530033.2189 | 1.7977e+308 | 1.7977e+308
| 562.8697 | 196.6427 | 179.7 | 529524.8645 | 1.7977e+308 | 1.7977e+308
| 561.2118 | 195.9438 | 179.75 | 529148.8438 | 1.7977e+308 | 1.7977e+308
| 560.2621 | 195.2448 | 179.8 | 528809.3243 | 1.7977e+308 | 1.7977e+308
| 559.0152 | 194.5458 | 179.85 | 528064.3797 | 1.7977e+308 | 1.7977e+308
| 557.4564 | 193.8461 | 179.9 | 526483.2639 | 1.7977e+308 | 1.7977e+308
| 556.0185 | 193.147 | 179.95 | 525742.6491 | 1.7977e+308 | 1.7977e+308
| 554.8015 | 192.448 | 180 | 525142.9219 | 1.7977e+308 | 1.7977e+308
| 553.6183 | 191.7489 | 180.05 | 524399.1964 | 1.7977e+308 | 1.7977e+308
| 552.0227 | 191.0499 | 180.1 | 523653.3912 | 1.7977e+308 | 1.7977e+308
| 550.569 | 190.3508 | 180.15 | 522950.8668 | 1.7977e+308 | 1.7977e+308
| 549.2534 | 189.6511 | 180.2 | 521937.221 | 1.7977e+308 | 1.7977e+308
| 548.0866 | 188.9521 | 180.25 | 521557.6286 | 1.7977e+308 | 1.7977e+308
| 546.4604 | 188.2531 | 180.3 | 521086.652 | 1.7977e+308 | 1.7977e+308
| 544.8001 | 187.5541 | 180.35 | 520591.4558 | 1.7977e+308 | 1.7977e+308
| 543.6647 | 186.8552 | 180.4 | 520357.6402 | 1.7977e+308 | 1.7977e+308
| 542.5249 | 186.1562 | 180.45 | 520129.6189 | 1.7977e+308 | 1.7977e+308
| 540.8704 | 185.4567 | 180.5 | 519854.7733 | 1.7977e+308 | 1.7977e+308
| 539.2503 | 184.7583 | 180.55 | 519854.6685 | 1.7977e+308 | 1.7977e+308
| 538.2955 | 184.0593 | 180.6 | 519894.6719 | 1.7977e+308 | 1.7977e+308
| 536.7811 | 183.3603 | 180.65 | 520050.478 | 1.7977e+308 | 1.7977e+308
| 535.3051 | 182.6609 | 180.7 | 520235.4047 | 1.7977e+308 | 1.7977e+308
| 533.8914 | 181.9621 | 180.75 | 520166.8544 | 1.7977e+308 | 1.7977e+308
| 532.3975 | 181.2632 | 180.8 | 520200.3176 | 1.7977e+308 | 1.7977e+308
| 531.3252 | 180.5644 | 180.85 | 520594.8067 | 1.7977e+308 | 1.7977e+308
| 529.8031 | 179.8656 | 180.9 | 520653.7467 | 1.7977e+308 | 1.7977e+308
| 528.2145 | 179.1667 | 180.95 | 520686.5297 | 1.7977e+308 | 1.7977e+308
| 526.8754 | 178.4672 | 181 | 520052.4189 | 1.7977e+308 | 1.7977e+308
| 525.5654 | 177.7682 | 181.05 | 519718.51 | 1.7977e+308 | 1.7977e+308
| 524.0469 | 177.0692 | 181.1 | 519245.1169 | 1.7977e+308 | 1.7977e+308
| 522.5313 | 176.3703 | 181.15 | 518789.8402 | 1.7977e+308 | 1.7977e+308
| 521.211 | 175.6713 | 181.2 | 518305.125 | 1.7977e+308 | 1.7977e+308
| 519.8555 | 174.9723 | 181.25 | 517939.1108 | 1.7977e+308 | 1.7977e+308
| 518.4421 | 174.2734 | 181.3 | 517599.8268 | 1.7977e+308 | 1.7977e+308
| 517.0874 | 173.5738 | 181.35 | 517096.0017 | 1.7977e+308 | 1.7977e+308
| 515.7082 | 172.8749 | 181.4 | 516866.7829 | 1.7977e+308 | 1.7977e+308
| 514.2266 | 172.1759 | 181.45 | 516362.8286 | 1.7977e+308 | 1.7977e+308
| 512.5978 | 171.4769 | 181.5 | 515652.2628 | 1.7977e+308 | 1.7977e+308
| 510.9578 | 170.7778 | 181.55 | 514656.4766 | 1.7977e+308 | 1.7977e+308
| 509.8946 | 170.0783 | 181.6 | 513346.781 | 1.7977e+308 | 1.7977e+308
| 508.564 | 169.3791 | 181.65 | 512647.9786 | 1.7977e+308 | 1.7977e+308
| 506.7919 | 168.6801 | 181.7 | 511931.7344 | 1.7977e+308 | 1.7977e+308
| 505.3396 | 167.981 | 181.75 | 511170.0548 | 1.7977e+308 | 1.7977e+308
| 504.0303 | 167.2819 | 181.8 | 510319.6779 | 1.7977e+308 | 1.7977e+308
| 502.8453 | 166.5819 | 181.85 | 508527.9982 | 1.7977e+308 | 1.7977e+308
| 501.4069 | 165.8828 | 181.9 | 507870.1807 | 1.7977e+308 | 1.7977e+308
| 499.6898 | 165.1838 | 181.95 | 507594.4769 | 1.7977e+308 | 1.7977e+308
| 498.513 | 164.4848 | 182 | 507177.3145 | 1.7977e+308 | 1.7977e+308
| 497.2445 | 163.7857 | 182.05 | 506571.1815 | 1.7977e+308 | 1.7977e+308
| 495.5284 | 163.0866 | 182.1 | 505931.8409 | 1.7977e+308 | 1.7977e+308
| 493.9198 | 162.3868 | 182.15 | 504928.1015 | 1.7977e+308 | 1.7977e+308
| 492.6601 | 161.6878 | 182.2 | 504773.4064 | 1.7977e+308 | 1.7977e+308
| 491.3268 | 160.9887 | 182.25 | 504306.222 | 1.7977e+308 | 1.7977e+308
| 489.5774 | 160.2897 | 182.3 | 503729.212 | 1.7977e+308 | 1.7977e+308
| 488.0887 | 159.5905 | 182.35 | 502884.7511 | 1.7977e+308 | 1.7977e+308
| 487.0217 | 158.8912 | 182.4 | 502053.4952 | 1.7977e+308 | 1.7977e+308
| 485.8974 | 158.1914 | 182.45 | 500910.6361 | 1.7977e+308 | 1.7977e+308
| 484.0875 | 157.4924 | 182.5 | 500871.9704 | 1.7977e+308 | 1.7977e+308
| 482.3506 | 156.7934 | 182.55 | 500834.3531 | 1.7977e+308 | 1.7977e+308
| 481.2561 | 156.0941 | 182.6 | 500395.0994 | 1.7977e+308 | 1.7977e+308
| 479.8671 | 155.3948 | 182.65 | 499841.8009 | 1.7977e+308 | 1.7977e+308
| 478.1311 | 154.6957 | 182.7 | 499456.2974 | 1.7977e+308 | 1.7977e+308
| 476.4681 | 153.9967 | 182.75 | 499102.312 | 1.7977e+308 | 1.7977e+308
| 475.2523 | 153.2976 | 182.8 | 498827.1604 | 1.7977e+308 | 1.7977e+308
| 473.8962 | 152.5985 | 182.85 | 498547.9975 | 1.7977e+308 | 1.7977e+308
| 472.3475 | 151.8995 | 182.9 | 498192.4782 | 1.7977e+308 | 1.7977e+308
| 471.1109 | 151.1995 | 182.95 | 496837.4202 | 1.7977e+308 | 1.7977e+308
| 469.9239 | 150.5004 | 183 | 496468.2289 | 1.7977e+308 | 1.7977e+308
| 468.275 | 149.8014 | 183.05 | 496282.2278 | 1.7977e+308 | 1.7977e+308
| 466.2245 | 149.1024 | 183.1 | 496021.6761 | 1.7977e+308 | 1.7977e+308
| 464.5777 | 148.4033 | 183.15 | 495731.3492 | 1.7977e+308 | 1.7977e+308
| 463.3854 | 147.7034 | 183.2 | 494500.8637 | 1.7977e+308 | 1.7977e+308
| 462.0063 | 147.0042 | 183.25 | 493853.1756 | 1.7977e+308 | 1.7977e+308
| 460.0234 | 146.305 | 183.3 | 493303.8735 | 1.7977e+308 | 1.7977e+308
| 458.4638 | 145.606 | 183.35 | 492901.899 | 1.7977e+308 | 1.7977e+308
| 457.3929 | 144.9069 | 183.4 | 492678.9854 | 1.7977e+308 | 1.7977e+308
| 456.1191 | 144.2077 | 183.45 | 492238.3432 | 1.7977e+308 | 1.7977e+308
| 454.4024 | 143.5079 | 183.5 | 490985.6145 | 1.7977e+308 | 1.7977e+308
| 452.8271 | 142.8095 | 183.55 | 490985.5238 | 1.7977e+308 | 1.7977e+308
| 451.5254 | 142.11 | 183.6 | 490214.5475 | 1.7977e+308 | 1.7977e+308
| 450.0086 | 141.4107 | 183.65 | 489702.8838 | 1.7977e+308 | 1.7977e+308
| 448.5897 | 140.7109 | 183.7 | 489153.6623 | 1.7977e+308 | 1.7977e+308
| 447.0911 | 140.0118 | 183.75 | 488859.2619 | 1.7977e+308 | 1.7977e+308
| 445.4636 | 139.3127 | 183.8 | 488420.1664 | 1.7977e+308 | 1.7977e+308
| 443.842 | 138.6136 | 183.85 | 488090.1338 | 1.7977e+308 | 1.7977e+308
| 442.2316 | 137.9146 | 183.9 | 488008.4769 | 1.7977e+308 | 1.7977e+308
| 440.6012 | 137.2157 | 183.95 | 488041.733 | 1.7977e+308 | 1.7977e+308
| 439.2797 | 136.5167 | 184 | 488028.3153 | 1.7977e+308 | 1.7977e+308
| 438.1802 | 135.817 | 184.05 | 487722.997 | 1.7977e+308 | 1.7977e+308
| 436.4057 | 135.1179 | 184.1 | 487601.9485 | 1.7977e+308 | 1.7977e+308
| 434.5559 | 134.4189 | 184.15 | 487481.3361 | 1.7977e+308 | 1.7977e+308
| 433.0851 | 133.7199 | 184.2 | 487366.7055 | 1.7977e+308 | 1.7977e+308
| 431.7092 | 133.0209 | 184.25 | 487302.9922 | 1.7977e+308 | 1.7977e+308
| 430.0122 | 132.322 | 184.3 | 487317.5382 | 1.7977e+308 | 1.7977e+308
| 428.2604 | 131.6224 | 184.35 | 487199.686 | 1.7977e+308 | 1.7977e+308
| 427.0633 | 130.9234 | 184.4 | 486846.5324 | 1.7977e+308 | 1.7977e+308
| 425.9079 | 130.2242 | 184.45 | 486361.1764 | 1.7977e+308 | 1.7977e+308
| 423.9662 | 129.5251 | 184.5 | 485873.8573 | 1.7977e+308 | 1.7977e+308
| 422.2074 | 128.826 | 184.55 | 485298.5467 | 1.7977e+308 | 1.7977e+308
| 421.1066 | 128.1265 | 184.6 | 484077.5459 | 1.7977e+308 | 1.7977e+308
| 419.5309 | 127.4271 | 184.65 | 483070.5705 | 1.7977e+308 | 1.7977e+308
| 417.642 | 126.7278 | 184.7 | 482134.549 | 1.7977e+308 | 1.7977e+308
| 415.9012 | 126.0285 | 184.75 | 481088.947 | 1.7977e+308 | 1.7977e+308
| 414.4637 | 125.3293 | 184.8 | 480182.5501 | 1.7977e+308 | 1.7977e+308
| 413.1953 | 124.6288 | 184.85 | 477669.7209 | 1.7977e+308 | 1.7977e+308
| 411.4348 | 123.9293 | 184.9 | 476103.4819 | 1.7977e+308 | 1.7977e+308
| 409.4734 | 123.23 | 184.95 | 474678.723 | 1.7977e+308 | 1.7977e+308
| 408.3161 | 122.5304 | 185 | 473114.274 | 1.7977e+308 | 1.7977e+308
| 407.1653 | 121.8307 | 185.05 | 471339.3082 | 1.7977e+308 | 1.7977e+308
| 405.4379 | 121.1311 | 185.1 | 469500.7969 | 1.7977e+308 | 1.7977e+308
| 403.4328 | 120.4301 | 185.15 | 465943.084 | 1.7977e+308 | 1.7977e+308
| 402.1006 | 119.7306 | 185.2 | 464707.8195 | 1.7977e+308 | 1.7977e+308
| 400.8049 | 119.031 | 185.25 | 463326.0678 | 1.7977e+308 | 1.7977e+308
| 399.0543 | 118.3314 | 185.3 | 461886.4981 | 1.7977e+308 | 1.7977e+308
| 397.484 | 117.6317 | 185.35 | 460303.4056 | 1.7977e+308 | 1.7977e+308
| 396.114 | 116.932 | 185.4 | 458705.7747 | 1.7977e+308 | 1.7977e+308
| 394.4112 | 116.2323 | 185.45 | 457391.3891 | 1.7977e+308 | 1.7977e+308
| 392.4809 | 115.5316 | 185.5 | 455278.1062 | 1.7977e+308 | 1.7977e+308
| 390.9038 | 114.8332 | 185.55 | 455278.0246 | 1.7977e+308 | 1.7977e+308
| 389.7172 | 114.1334 | 185.6 | 454349.0879 | 1.7977e+308 | 1.7977e+308
| 388.1 | 113.4336 | 185.65 | 453438.4368 | 1.7977e+308 | 1.7977e+308
| 386.2011 | 112.7329 | 185.7 | 452097.2075 | 1.7977e+308 | 1.7977e+308
| 384.5942 | 112.0335 | 185.75 | 451424.1071 | 1.7977e+308 | 1.7977e+308
| 382.7767 | 111.334 | 185.8 | 450698.0365 | 1.7977e+308 | 1.7977e+308
| 381.3146 | 110.6345 | 185.85 | 450264.9135 | 1.7977e+308 | 1.7977e+308
| 379.7668 | 109.9352 | 185.9 | 450073.8962 | 1.7977e+308 | 1.7977e+308
| 377.9644 | 109.2359 | 185.95 | 450026.7528 | 1.7977e+308 | 1.7977e+308
| 376.6389 | 108.5356 | 186 | 449690.9247 | 1.7977e+308 | 1.7977e+308
| 375.0141 | 107.8363 | 186.05 | 449652.4713 | 1.7977e+308 | 1.7977e+308
| 373.0797 | 107.1371 | 186.1 | 449663.8264 | 1.7977e+308 | 1.7977e+308
| 371.1346 | 106.4379 | 186.15 | 449727.8374 | 1.7977e+308 | 1.7977e+308
| 369.8261 | 105.7387 | 186.2 | 449841.9474 | 1.7977e+308 | 1.7977e+308
| 368.4601 | 105.0319 | 186.25 | 449706.5376 | 1.7977e+308 | 1.7977e+308
| 366.7351 | 104.3393 | 186.3 | 449718.8736 | 1.7977e+308 | 1.7977e+308
| 365.1506 | 103.64 | 186.35 | 449787.0354 | 1.7977e+308 | 1.7977e+308
| 363.401 | 102.9408 | 186.4 | 449768.0326 | 1.7977e+308 | 1.7977e+308
| 361.8385 | 102.2415 | 186.45 | 449853.2922 | 1.7977e+308 | 1.7977e+308
| 360.0292 | 101.5355 | 186.5 | 449993.094 | 1.7977e+308 | 1.7977e+308
| 357.8345 | 100.8362 | 186.55 | 449899.9844 | 1.7977e+308 | 1.7977e+308
| 356.3353 | 100.1297 | 186.6 | 449621.4156 | 1.7977e+308 | 1.7977e+308
| 355.1186 | 99.4301 | 186.65 | 448862.1526 | 1.7977e+308 | 1.7977e+308
| 353.1501 | 98.7447 | 186.7 | 448180.0896 | 1.7977e+308 | 1.7977e+308
| 351.2678 | 98.045 | 186.75 | 447871.72 | 1.7977e+308 | 1.7977e+308
| 349.8759 | 97.3454 | 186.8 | 447659.1509 | 1.7977e+308 | 1.7977e+308
| 348.2891 | 96.646 | 186.85 | 446965.4201 | 1.7977e+308 | 1.7977e+308
| 346.4174 | 95.9467 | 186.9 | 446316.9851 | 1.7977e+308 | 1.7977e+308
| 344.4339 | 95.2473 | 186.95 | 445423.6369 | 1.7977e+308 | 1.7977e+308
| 342.9704 | 94.5478 | 187 | 444636.7473 | 1.7977e+308 | 1.7977e+308
| 341.6359 | 93.8483 | 187.05 | 443840.2036 | 1.7977e+308 | 1.7977e+308
| 339.607 | 93.1484 | 187.1 | 442806.1644 | 1.7977e+308 | 1.7977e+308
| 337.7091 | 92.4484 | 187.15 | 441495.5074 | 1.7977e+308 | 1.7977e+308
| 336.3149 | 91.7488 | 187.2 | 440503.219 | 1.7977e+308 | 1.7977e+308
| 334.702 | 91.0493 | 187.25 | 439364.6478 | 1.7977e+308 | 1.7977e+308
| 332.7007 | 90.3498 | 187.3 | 438260.7117 | 1.7977e+308 | 1.7977e+308
| 330.9145 | 89.6501 | 187.35 | 437069.1529 | 1.7977e+308 | 1.7977e+308
| 329.4153 | 88.9504 | 187.4 | 435799.9214 | 1.7977e+308 | 1.7977e+308
| 327.8892 | 88.2494 | 187.45 | 433032.0937 | 1.7977e+308 | 1.7977e+308
| 325.9763 | 87.5498 | 187.5 | 431803.0882 | 1.7977e+308 | 1.7977e+308
| 323.9036 | 86.85 | 187.55 | 430240.285 | 1.7977e+308 | 1.7977e+308
| 322.3566 | 86.1498 | 187.6 | 428308.8619 | 1.7977e+308 | 1.7977e+308
| 320.8729 | 85.4496 | 187.65 | 426515.4605 | 1.7977e+308 | 1.7977e+308
| 318.9674 | 84.7499 | 187.7 | 425122.6489 | 1.7977e+308 | 1.7977e+308
| 316.7201 | 84.0502 | 187.75 | 423649.5915 | 1.7977e+308 | 1.7977e+308
| 314.9701 | 83.3502 | 187.8 | 421873.0187 | 1.7977e+308 | 1.7977e+308
| 313.559 | 82.6504 | 187.85 | 420413.4402 | 1.7977e+308 | 1.7977e+308
| 311.7066 | 81.9488 | 187.9 | 417134.3734 | 1.7977e+308 | 1.7977e+308
| 309.8466 | 81.2489 | 187.95 | 415675.0279 | 1.7977e+308 | 1.7977e+308
| 308.3922 | 80.5489 | 188 | 414069.7375 | 1.7977e+308 | 1.7977e+308
| 306.8953 | 79.8489 | 188.05 | 412549.6769 | 1.7977e+308 | 1.7977e+308
| 304.7542 | 79.149 | 188.1 | 411083.1044 | 1.7977e+308 | 1.7977e+308
| 302.7973 | 78.4489 | 188.15 | 409381.6103 | 1.7977e+308 | 1.7977e+308
| 301.1445 | 77.7489 | 188.2 | 407743.0064 | 1.7977e+308 | 1.7977e+308
| 299.5366 | 77.0471 | 188.25 | 404511.8757 | 1.7977e+308 | 1.7977e+308
| 297.542 | 76.347 | 188.3 | 402996.5362 | 1.7977e+308 | 1.7977e+308
| 295.4095 | 75.6469 | 188.35 | 401718.8874 | 1.7977e+308 | 1.7977e+308
| 293.7392 | 74.947 | 188.4 | 400498.947 | 1.7977e+308 | 1.7977e+308
| 292.1457 | 74.247 | 188.45 | 399362.4708 | 1.7977e+308 | 1.7977e+308
| 290.2429 | 73.5469 | 188.5 | 397920.8812 | 1.7977e+308 | 1.7977e+308
| 288.2219 | 72.8469 | 188.55 | 396628.203 | 1.7977e+308 | 1.7977e+308
| 286.7214 | 72.1461 | 188.6 | 394915.9101 | 1.7977e+308 | 1.7977e+308
| 285.1997 | 71.4457 | 188.65 | 393691.8852 | 1.7977e+308 | 1.7977e+308
| 282.831 | 70.7457 | 188.7 | 392749.4022 | 1.7977e+308 | 1.7977e+308
| 280.6645 | 70.044 | 188.75 | 390775.2201 | 1.7977e+308 | 1.7977e+308
| 279.2217 | 69.344 | 188.8 | 389882.489 | 1.7977e+308 | 1.7977e+308
| 277.4665 | 68.6439 | 188.85 | 388684.8726 | 1.7977e+308 | 1.7977e+308
| 275.0847 | 67.9439 | 188.9 | 387800.547 | 1.7977e+308 | 1.7977e+308
| 272.9558 | 67.2441 | 188.95 | 387212.8045 | 1.7977e+308 | 1.7977e+308
| 271.2868 | 66.5441 | 189 | 386486.4885 | 1.7977e+308 | 1.7977e+308
| 269.6568 | 65.8424 | 189.05 | 384880.7267 | 1.7977e+308 | 1.7977e+308
| 267.8221 | 65.1426 | 189.1 | 384222.0723 | 1.7977e+308 | 1.7977e+308
| 265.7405 | 64.4426 | 189.15 | 383646.0866 | 1.7977e+308 | 1.7977e+308
| 263.8391 | 63.7429 | 189.2 | 383211.7646 | 1.7977e+308 | 1.7977e+308
| 262.1202 | 63.043 | 189.25 | 382793.6464 | 1.7977e+308 | 1.7977e+308
| 259.9304 | 62.343 | 189.3 | 382069.393 | 1.7977e+308 | 1.7977e+308
| 257.8534 | 61.6432 | 189.35 | 381408.5531 | 1.7977e+308 | 1.7977e+308
| 256.5679 | 60.9414 | 189.4 | 379875.3915 | 1.7977e+308 | 1.7977e+308
| 254.6374 | 60.2416 | 189.45 | 379364.8551 | 1.7977e+308 | 1.7977e+308
| 252.1043 | 59.5417 | 189.5 | 378777.0153 | 1.7977e+308 | 1.7977e+308
| 250.0456 | 58.8419 | 189.55 | 378190.7276 | 1.7977e+308 | 1.7977e+308
| 248.3495 | 58.1414 | 189.6 | 377425.8355 | 1.7977e+308 | 1.7977e+308
| 246.4466 | 57.441 | 189.65 | 376526.3437 | 1.7977e+308 | 1.7977e+308
| 244.193 | 56.7411 | 189.7 | 375749.2095 | 1.7977e+308 | 1.7977e+308
| 241.9011 | 56.0411 | 189.75 | 375039.3926 | 1.7977e+308 | 1.7977e+308
| 240.1504 | 55.3412 | 189.8 | 374323.9505 | 1.7977e+308 | 1.7977e+308
| 238.4318 | 54.6412 | 189.85 | 373755.1105 | 1.7977e+308 | 1.7977e+308
| 235.983 | 53.9399 | 189.9 | 372540.0974 | 1.7977e+308 | 1.7977e+308
| 233.787 | 53.24 | 189.95 | 371749.2159 | 1.7977e+308 | 1.7977e+308
| 231.9008 | 52.5399 | 190 | 370670.5826 | 1.7977e+308 | 1.7977e+308
| 230.0679 | 51.8399 | 190.05 | 369804.6015 | 1.7977e+308 | 1.7977e+308
| 228.2403 | 51.14 | 190.1 | 369073.2141 | 1.7977e+308 | 1.7977e+308
| 226.0443 | 50.44 | 190.15 | 368206.6075 | 1.7977e+308 | 1.7977e+308
| 223.929 | 49.7382 | 190.2 | 366166.5068 | 1.7977e+308 | 1.7977e+308
| 221.9328 | 49.0383 | 190.25 | 365136.5082 | 1.7977e+308 | 1.7977e+308
| 219.6088 | 48.3381 | 190.3 | 363969.1357 | 1.7977e+308 | 1.7977e+308
| 217.4891 | 47.638 | 190.35 | 362951.6564 | 1.7977e+308 | 1.7977e+308
| 215.8922 | 46.9377 | 190.4 | 361856.9095 | 1.7977e+308 | 1.7977e+308
| 214.0844 | 46.2378 | 190.45 | 360965.0993 | 1.7977e+308 | 1.7977e+308
| 211.5553 | 45.5376 | 190.5 | 359937.5619 | 1.7977e+308 | 1.7977e+308
| 208.8052 | 44.8375 | 190.55 | 359050.9662 | 1.7977e+308 | 1.7977e+308
| 207.1131 | 44.1369 | 190.6 | 357678.6132 | 1.7977e+308 | 1.7977e+308
| 205.4988 | 43.4361 | 190.65 | 355897.2416 | 1.7977e+308 | 1.7977e+308
| 202.7632 | 42.7338 | 190.7 | 353086.4474 | 1.7977e+308 | 1.7977e+308
| 200.5469 | 42.0338 | 190.75 | 351992.0268 | 1.7977e+308 | 1.7977e+308
| 198.9162 | 41.3335 | 190.8 | 350700.056 | 1.7977e+308 | 1.7977e+308
| 196.6749 | 40.6333 | 190.85 | 349477.858 | 1.7977e+308 | 1.7977e+308
| 194.1465 | 39.9329 | 190.9 | 347921.264 | 1.7977e+308 | 1.7977e+308
| 191.6791 | 39.2328 | 190.95 | 346555.8571 | 1.7977e+308 | 1.7977e+308
| 189.6096 | 38.5305 | 191 | 344008.1044 | 1.7977e+308 | 1.7977e+308
| 187.4676 | 37.8302 | 191.05 | 342580.2368 | 1.7977e+308 | 1.7977e+308
| 184.9462 | 37.1297 | 191.1 | 340953.0897 | 1.7977e+308 | 1.7977e+308
| 182.3376 | 36.4293 | 191.15 | 339463.0068 | 1.7977e+308 | 1.7977e+308
| 180.4531 | 35.7289 | 191.2 | 338044.4925 | 1.7977e+308 | 1.7977e+308
| 178.7175 | 35.0283 | 191.25 | 336488.062 | 1.7977e+308 | 1.7977e+308
| 176.2311 | 34.3257 | 191.3 | 333650.1554 | 1.7977e+308 | 1.7977e+308
| 173.7711 | 33.6251 | 191.35 | 332032.6028 | 1.7977e+308 | 1.7977e+308
| 171.422 | 32.9246 | 191.4 | 330302.9518 | 1.7977e+308 | 1.7977e+308
| 168.9127 | 32.2237 | 191.45 | 328380.6475 | 1.7977e+308 | 1.7977e+308
| 166.193 | 31.5228 | 191.5 | 326270.9484 | 1.7977e+308 | 1.7977e+308
| 163.6326 | 30.8222 | 191.55 | 324310.3326 | 1.7977e+308 | 1.7977e+308
| 161.5424 | 30.1203 | 191.6 | 321557.9852 | 1.7977e+308 | 1.7977e+308
| 159.1851 | 29.4189 | 191.65 | 319347.6798 | 1.7977e+308 | 1.7977e+308
| 156.3674 | 28.718 | 191.7 | 317421.9985 | 1.7977e+308 | 1.7977e+308
| 154.1511 | 28.0171 | 191.75 | 315562.2319 | 1.7977e+308 | 1.7977e+308
| 154.2486 | 27.9332 | 191.756 | 315562.2355 | 1.7977e+308 | 1.7977e+308
| 145.2236 | 25.9261 | 267.35 | 1.7977e+308 | 1.7977e+308 | 1.7977e+308
| 143.2291 | 25.2277 | 267.4 | 1.7977e+308 | 1.7977e+308 | 1.7977e+308
| 140.4942 | 24.5295 | 267.45 | 1.7977e+308 | 1.7977e+308 | 1.7977e+308
| 138.1178 | 23.8311 | 267.5 | 1.7977e+308 | 1.7977e+308 | 1.7977e+308
| 135.5912 | 23.1328 | 267.55 | 1.7977e+308 | 1.7977e+308 | 1.7977e+308
| 132.8728 | 22.4346 | 267.6 | 1.7977e+308 | 1.7977e+308 | 1.7977e+308
| 130.2525 | 21.7363 | 267.65 | 1.7977e+308 | 1.7977e+308 | 1.7977e+308
| 127.2872 | 21.038 | 267.7 | 1.7977e+308 | 1.7977e+308 | 1.7977e+308
| 124.6754 | 20.3397 | 267.75 | 1.7977e+308 | 1.7977e+308 | 1.7977e+308
| 121.9104 | 19.6414 | 267.8 | 1.7977e+308 | 1.7977e+308 | 1.7977e+308
| 119.1262 | 18.9432 | 267.85 | 1.7977e+308 | 1.7977e+308 | 1.7977e+308
| 116.5023 | 18.2449 | 267.9 | 1.7977e+308 | 1.7977e+308 | 1.7977e+308
| 113.1923 | 17.5466 | 267.95 | 1.7977e+308 | 1.7977e+308 | 1.7977e+308
| 110.2004 | 16.8484 | 268 | 1.7977e+308 | 1.7977e+308 | 1.7977e+308
| 107.3038 | 16.1501 | 268.05 | 1.7977e+308 | 1.7977e+308 | 1.7977e+308
| 104.2412 | 15.4519 | 268.1 | 1.7977e+308 | 1.7977e+308 | 1.7977e+308
| 101.3991 | 14.7536 | 268.15 | 1.7977e+308 | 1.7977e+308 | 1.7977e+308
| 98.415 | 14.0553 | 268.2 | 1.7977e+308 | 1.7977e+308 | 1.7977e+308
| 95.532 | 13.357 | 268.25 | 1.7977e+308 | 1.7977e+308 | 1.7977e+308
| 92.6108 | 12.6588 | 268.3 | 1.7977e+308 | 1.7977e+308 | 1.7977e+308
| 89.1045 | 11.9606 | 268.35 | 1.7977e+308 | 1.7977e+308 | 1.7977e+308
| 85.7046 | 11.2623 | 268.4 | 1.7977e+308 | 1.7977e+308 | 1.7977e+308
| 82.5219 | 10.5641 | 268.45 | 1.7977e+308 | 1.7977e+308 | 1.7977e+308
| 79.1831 | 9.8659 | 268.5 | 1.7977e+308 | 1.7977e+308 | 1.7977e+308
| 75.7949 | 9.1676 | 268.55 | 1.7977e+308 | 1.7977e+308 | 1.7977e+308
| 72.0948 | 8.4694 | 268.6 | 1.7977e+308 | 1.7977e+308 | 1.7977e+308
| 68.3321 | 7.7712 | 268.65 | 1.7977e+308 | 1.7977e+308 | 1.7977e+308
| 64.7213 | 7.073 | 268.7 | 1.7977e+308 | 1.7977e+308 | 1.7977e+308
| 60.9468 | 6.3748 | 268.75 | 1.7977e+308 | 1.7977e+308 | 1.7977e+308
| 56.5679 | 5.6766 | 268.8 | 1.7977e+308 | 1.7977e+308 | 1.7977e+308
| 52.2281 | 4.9785 | 268.85 | 1.7977e+308 | 1.7977e+308 | 1.7977e+308
| 48.2859 | 4.2803 | 268.9 | 1.7977e+308 | 1.7977e+308 | 1.7977e+308
| 44.0331 | 3.5821 | 268.95 | 1.7977e+308 | 1.7977e+308 | 1.7977e+308
| 39.4862 | 2.884 | 269 | 1.7977e+308 | 1.7977e+308 | 1.7977e+308
| 34.4274 | 2.1859 | 269.05 | 1.7977e+308 | 1.7977e+308 | 1.7977e+308
| 29.1098 | 1.4878 | 269.1 | 1.7977e+308 | 1.7977e+308 | 1.7977e+308
| 23.6106 | 0.78976 | 269.15 | 1.7977e+308 | 1.7977e+308 | 1.7977e+308
| 16.6401 | 0.091804 | 269.2 | 1.7977e+308 | 1.7977e+308 | 1.7977e+308
| 15.3492 | -0.019855 | 269.208 | 1.7977e+308 | 1.7977e+308 | 1.7977e+308
END

## Test 007
Segment | Displacement Into Surface | Load On Sample | Time On Sample | Harmonic Contact Stiffness | Hardness | Modulus
| nm | mN | s | N/m | GPa | GPa
Surface Marker | 2.8973 | 0.0026907 | 0 | 152.7436 | 1.7977e+308 | 1.7977e+308
| 0.38997 | 0.002924 | 0.05 | 173.6652 | 1.7977e+308 | 1.1107e-158
| 1.2989 | 0.0028918 | 0.1 | 207.0745 | 1.7977e+308 | 1.3244e-158
| 6.5583 | 0.0025198 | 0.15 | 233.178 | 1.7977e+308 | 1.4913e-158
| 6.4456 | 0.0025677 | 0.2 | 251.1842 | 1.7977e+308 | 1.6065e-158
| 5.3131 | 0.0026923 | 0.25 | 281.5103 | 1.7977e+308 | 1.8004e-158
| 4.1503 | 0.0028204 | 0.3 | 307.8704 | 1.7977e+308 | 1.969e-158
| 0.7071 | 0.0031247 | 0.35 | 336.4943 | 1.7977e+308 | 2.1521e-158
| 2.6908 | 0.0030076 | 0.4 | 366.0135 | 1.7977e+308 | 2.3409e-158
| 3.4364 | 0.0029853 | 0.45 | 391.8328 | 1.7977e+308 | 2.506e-158
| 2.4529 | 0.0030998 | 0.5 | 410.7496 | 1.7977e+308 | 2.627e-158
| 5.9534 | 0.0028646 | 0.55 | 429.8103 | 1.2183 | 7.6534
| 7.4743 | 0.0027827 | 0.6 | 447.5838 | 0.39463 | 4.5896
| 7.3268 | 0.0028324 | 0.65 | 463.172 | 0.4124 | 4.8133
| 4.6736 | 0.0030768 | 0.7 | 483.5429 | 1.7977e+308 | 3.0926e-158
| 5.0843 | 0.0030817 | 0.75 | 509.5399 | 2.2919 | 12.045
| 4.2191 | 0.0031868 | 0.8 | 533.543 | 1.7977e+308 | 3.4123e-158
| 3.0405 | 0.0033154 | 0.85 | 568.6941 | 1.7977e+308 | 3.6372e-158
| 3.1619 | 0.0033438 | 0.9 | 595.5106 | 1.7977e+308 | 3.8087e-158
| 3.4851 | 0.0033557 | 0.95 | 618.6412 | 1.7977e+308 | 3.9566e-158
| 5.7952 | 0.0032118 | 1 | 652.7906 | 0.61254 | 7.7847
| 6.922 | 0.0031606 | 1.05 | 675.1839 | 0.36727 | 6.2765
| 6.0063 | 0.0032678 | 1.1 | 693.2255 | 0.52905 | 7.6157
| 6.1263 | 0.0032952 | 1.15 | 713.4844 | 0.49418 | 7.5435
| 8.4308 | 0.0031507 | 1.2 | 737.4639 | 0.23481 | 5.4863
| 8.4209 | 0.0031876 | 1.25 | 760.9343 | 0.23507 | 5.632
| 6.7621 | 0.0033532 | 1.3 | 785.4549 | 0.37279 | 7.1475
| 3.9478 | 0.0036102 | 1.35 | 800.0832 | 2.6115 | 18.7646
| 3.4455 | 0.0036852 | 1.4 | 826.5376 | 14.8609 | 46.9114
| 4.8975 | 0.0036098 | 1.45 | 847.9442 | 0.85357 | 11.2949
| 6.2802 | 0.0035388 | 1.5 | 873.9462 | 0.43322 | 8.3542
| 7.8673 | 0.0034528 | 1.55 | 901.687 | 0.26983 | 6.8777
| 9.1471 | 0.0033899 | 1.6 | 931.9724 | 0.20339 | 6.2251
| 9.0936 | 0.0034291 | 1.65 | 960.2366 | 0.20587 | 6.417
| 8.1801 | 0.0035359 | 1.7 | 985.5674 | 0.25028 | 7.1562
| 6.7401 | 0.0036845 | 1.75 | 1012.9487 | 0.36191 | 8.6761
| 7.3092 | 0.0036762 | 1.8 | 1032.9243 | 0.31035 | 8.1985
| 6.6636 | 0.0037655 | 1.85 | 1050.1236 | 0.37353 | 9.0418
| 6.6691 | 0.0038025 | 1.9 | 1078.9319 | 0.37217 | 9.2293
| 8.4892 | 0.0037002 | 1.95 | 1100.8612 | 0.2398 | 7.6519
| 8.3832 | 0.0037485 | 2 | 1132.7449 | 0.24585 | 7.9225
| 7.3435 | 0.0038693 | 2.05 | 1166.7469 | 0.31146 | 9.0496
| 6.7709 | 0.003953 | 2.1 | 1201.0275 | 0.36106 | 9.9311
| 6.3697 | 0.0040248 | 2.15 | 1235.4513 | 0.4043 | 10.7207
| 6.5023 | 0.0040538 | 2.2 | 1264.2628 | 0.38958 | 10.7306
| 7.2245 | 0.0040385 | 2.25 | 1294.6349 | 0.32308 | 10.0193
| 6.7926 | 0.004112 | 2.3 | 1319.3359 | 0.36219 | 10.7205
| 5.7304 | 0.0042362 | 2.35 | 1357.8492 | 0.49534 | 12.7354
| 6.7834 | 0.004196 | 2.4 | 1388.892 | 0.36425 | 11.2089
| 8.4286 | 0.004109 | 2.45 | 1430.0711 | 0.2526 | 9.699
| 8.3978 | 0.0041546 | 2.5 | 1463.0664 | 0.25564 | 9.9295
| 8.0149 | 0.0042284 | 2.55 | 1520.9477 | 0.2759 | 10.6363
| 8.2578 | 0.004254 | 2.6 | 1557.0321 | 0.26441 | 10.6272
| 8.4846 | 0.0042793 | 2.65 | 1595.4488 | 0.25449 | 10.6518
| 6.9118 | 0.0044461 | 2.7 | 1647.1462 | 0.3555 | 12.7755
| 6.4985 | 0.0045308 | 2.75 | 1766.0443 | 0.38824 | 14.1979
| 6.9929 | 0.0045387 | 2.8 | 1835.2306 | 0.34437 | 13.8797
| 7.187 | 0.0045703 | 2.85 | 1898.2756 | 0.33033 | 14.0137
| 7.9153 | 0.0045589 | 2.9 | 1961.685 | 0.28513 | 13.4648
| 7.9778 | 0.0046038 | 2.95 | 2062.8546 | 0.28157 | 14.0086
| 7.446 | 0.0046925 | 3 | 2142.1895 | 0.31325 | 15.2146
| 7.0674 | 0.0047692 | 3.05 | 2227.8434 | 0.33936 | 16.3526
| 5.701 | 0.0049342 | 3.1 | 2434.2725 | 0.46436 | 20.6265
| 3.5555 | 0.0051516 | 3.15 | 2545.1354 | 1.0158 | 31.5178
| 5.159 | 0.0050754 | 3.2 | 2631.4364 | 0.54033 | 23.7815
| 7.4692 | 0.0049452 | 3.25 | 2738.24 | 0.31237 | 18.9813
| 7.2649 | 0.00502 | 3.3 | 2916.4489 | 0.325 | 20.4944
| 6.7745 | 0.0051048 | 3.35 | 2971.1022 | 0.36157 | 21.8646
| 6.7961 | 0.005152 | 3.4 | 3042.8754 | 0.36211 | 22.3154
| 7.0201 | 0.0051925 | 3.45 | 3123.2085 | 0.34852 | 22.3844
| 7.3613 | 0.0052131 | 3.5 | 3153.822 | 0.32891 | 21.9058
| 7.4653 | 0.00526 | 3.55 | 3169.5905 | 0.32627 | 21.8274
| 7.486 | 0.0053128 | 3.6 | 3160.0156 | 0.3293 | 21.7518
| 8.1434 | 0.0053123 | 3.65 | 3127.2506 | 0.29658 | 20.4056
| 5.7415 | 0.0055477 | 3.7 | 3065.7492 | 0.49688 | 25.4505
| 5.3484 | 0.0056252 | 3.75 | 3002.6546 | 0.56254 | 26.3606
| 7.6145 | 0.0054976 | 3.8 | 2934.6846 | 0.34166 | 20.1998
| 7.5947 | 0.0055502 | 3.85 | 2880.5881 | 0.34849 | 19.9246
| 8.6895 | 0.0055162 | 3.9 | 2830.8651 | 0.2917 | 17.938
| 8.7305 | 0.0055663 | 3.95 | 2747.332 | 0.2951 | 17.4227
| 7.2928 | 0.0057329 | 4 | 2665.5153 | 0.39147 | 19.2151
| 6.8587 | 0.0058213 | 4.05 | 2597.4106 | 0.43814 | 19.6656
| 6.719 | 0.0058815 | 4.1 | 2520.1848 | 0.46222 | 19.4949
| 7.3042 | 0.0058875 | 4.15 | 2464.9807 | 0.41486 | 18.0319
| 8.2329 | 0.0058638 | 4.2 | 2448.5565 | 0.3508 | 16.4814
| 7.8916 | 0.0059369 | 4.25 | 2441.5953 | 0.37808 | 16.9634
| 8.4847 | 0.0059549 | 4.3 | 2440.9746 | 0.34386 | 16.1372
| 8.8367 | 0.0059756 | 4.35 | 2457.6204 | 0.32634 | 15.7956
| 7.9319 | 0.0060944 | 4.4 | 2478.4748 | 0.38678 | 17.1936
| 8.2572 | 0.0061305 | 4.45 | 2538.5331 | 0.3662 | 17.0832
| 6.9127 | 0.0062823 | 4.5 | 2556.5546 | 0.48341 | 19.5699
| 6.7026 | 0.0063466 | 4.55 | 2597.8906 | 0.50933 | 20.3222
| 8.6186 | 0.0062607 | 4.6 | 2709.2247 | 0.34866 | 17.6123
| 8.0176 | 0.0063555 | 4.65 | 2749.5642 | 0.39001 | 18.7829
| 7.3326 | 0.0064594 | 4.7 | 2807.614 | 0.44711 | 20.3986
| 7.4707 | 0.0065022 | 4.75 | 2872.2361 | 0.43647 | 20.5531
| 7.7559 | 0.0065448 | 4.8 | 3021.0615 | 0.41225 | 20.9487
| 8.456 | 0.0065371 | 4.85 | 3051.8312 | 0.36609 | 19.9359
| 7.8184 | 0.0066399 | 4.9 | 3089.2765 | 0.41287 | 21.2901
| 7.2519 | 0.006739 | 4.95 | 3113.0737 | 0.46461 | 22.6173
| 7.5952 | 0.0067745 | 5 | 3126.1433 | 0.43891 | 22.0053
| 8.1118 | 0.0067835 | 5.05 | 3124.886 | 0.4027 | 21.0377
| 8.0485 | 0.0068404 | 5.1 | 3132.8314 | 0.41097 | 21.2213
| 8.5077 | 0.0068656 | 5.15 | 3123.9842 | 0.3839 | 20.3999
| 9.1195 | 0.0068713 | 5.2 | 3097.5972 | 0.35151 | 19.3293
| 8.8823 | 0.0069438 | 5.25 | 3055.1307 | 0.36994 | 19.4576
| 9.1374 | 0.0069728 | 5.3 | 3021.2125 | 0.35924 | 18.9127
| 8.2925 | 0.0070942 | 5.35 | 3004.6513 | 0.41855 | 20.1499
| 7.4819 | 0.0072063 | 5.4 | 2995.5099 | 0.49227 | 21.6447
| 7.7221 | 0.0072406 | 5.45 | 2967.9087 | 0.47563 | 21.0178
| 7.471 | 0.0073117 | 5.5 | 2969.4317 | 0.50447 | 21.5617
| 9.1949 | 0.0072246 | 5.55 | 2965.406 | 0.37431 | 18.6105
| 10.8995 | 0.0071565 | 5.6 | 2981.3785 | 0.29544 | 16.6732
| 9.5957 | 0.0073119 | 5.65 | 2990.0376 | 0.35828 | 18.2432
| 9.0397 | 0.0074062 | 5.7 | 2995.8569 | 0.39411 | 19.0622
| 8.3368 | 0.0075145 | 5.75 | 3012.3292 | 0.44741 | 20.2962
| 6.0921 | 0.007741 | 5.8 | 3029.1239 | 0.72947 | 25.8016
| 6.4932 | 0.0077644 | 5.85 | 3054.7377 | 0.66341 | 24.7535
| 8.077 | 0.0076984 | 5.9 | 3090.6437 | 0.47849 | 21.2952
| 7.94 | 0.0077702 | 5.95 | 3143.6111 | 0.49326 | 21.9017
| 8.481 | 0.0078021 | 6 | 3236.4111 | 0.44923 | 21.4663
| 8.7808 | 0.0078383 | 6.05 | 3302.6512 | 0.42886 | 21.3515
| 7.3187 | 0.0080087 | 6.1 | 3363.4116 | 0.56218 | 24.7025
| 8.3634 | 0.0079868 | 6.15 | 3442.6622 | 0.46352 | 22.955
| 10.3771 | 0.0078912 | 6.2 | 3525.4526 | 0.34205 | 20.267
| 9.9218 | 0.0080055 | 6.25 | 3686.2177 | 0.36533 | 21.7726
| 8.8476 | 0.0081496 | 6.3 | 3797.6901 | 0.43031 | 24.1795
| 9.408 | 0.0081695 | 6.35 | 3924.1542 | 0.39566 | 23.9229
| 9.2551 | 0.008245 | 6.4 | 4058.7484 | 0.4057 | 24.9632
| 7.2415 | 0.0084625 | 6.45 | 4187.5112 | 0.57296 | 30.3552
| 8.4123 | 0.0084551 | 6.5 | 4417.8652 | 0.46429 | 28.8018
| 10.1278 | 0.008382 | 6.55 | 4511.5615 | 0.3617 | 26.0094
| 9.4109 | 0.0084997 | 6.6 | 4612.6928 | 0.40162 | 27.8726
| 9.0416 | 0.008589 | 6.65 | 4710.3587 | 0.42601 | 29.1955
| 8.8566 | 0.0086869 | 6.7 | 4853.8302 | 0.44068 | 30.4592
| 9.5194 | 0.0086949 | 6.75 | 4910.8229 | 0.40208 | 29.3952
| 10.3489 | 0.0086892 | 6.8 | 4943.6066 | 0.36167 | 28.0406
| 10.2988 | 0.0087548 | 6.85 | 4998.5858 | 0.36639 | 28.44
| 10.675 | 0.0087916 | 6.9 | 5068.009 | 0.35142 | 28.1738
| 10.9309 | 0.008841 | 6.95 | 5130.0643 | 0.34286 | 28.0887
| 11.2138 | 0.0088816 | 6.994 | 5205.9074 | 0.33328 | 28.037
| 11.0041 | 0.0095686 | 7.4 | 5701.6395 | 0.36665 | 31.1136
| 10.9976 | 0.010283 | 7.8 | 7337.5156 | 0.38536 | 39.9024
| 10.4827 | 0.011147 | 8.2 | 9735.4096 | 0.43301 | 54.5908
| 10.58 | 0.012 | 8.6 | 9955.7018 | 0.4634 | 55.7162
| 11.3413 | 0.012834 | 9 | 9284.4042 | 0.46272 | 49.9572
| 10.3015 | 0.014031 | 9.4 | 10177.601 | 0.56781 | 58.445
| 10.9258 | 0.015127 | 9.8 | 11401.5813 | 0.56786 | 63.3215
| 11.1207 | 0.016413 | 10.2 | 11721.604 | 0.60678 | 64.6789
| 11.5592 | 0.01771 | 10.6 | 12092.2337 | 0.62809 | 65.391
| 11.2303 | 0.019085 | 11 | 12452.0856 | 0.70478 | 68.9196
| 11.4962 | 0.020618 | 11.4 | 13151.819 | 0.74209 | 72.055
| 11.5423 | 0.022235 | 11.8 | 13316.8342 | 0.80288 | 73.1441
| 11.9954 | 0.02387 | 12.2 | 13127.9661 | 0.83165 | 70.6811
| 12.1413 | 0.025598 | 12.6 | 12732.5734 | 0.8917 | 68.4145
| 12.5297 | 0.027295 | 13 | 12904.0695 | 0.92129 | 68.2415
| 12.2378 | 0.029141 | 13.4 | 14001.635 | 1.0106 | 75.5184
| 12.366 | 0.031144 | 13.8 | 15564.1993 | 1.0595 | 83.7195
| 12.2572 | 0.033231 | 14.2 | 16573.434 | 1.1434 | 90.1383
| 12.5173 | 0.035184 | 14.6 | 16595.0431 | 1.1895 | 89.4107
| 12.4078 | 0.037273 | 15 | 16444.7326 | 1.2885 | 89.6071
| 12.4182 | 0.039415 | 15.4 | 16432.4956 | 1.375 | 89.977
| 12.4327 | 0.041583 | 15.8 | 15882.7071 | 1.4734 | 87.4643
| 12.6931 | 0.043599 | 16.2 | 15650.6855 | 1.5234 | 85.4405
| 12.9207 | 0.045781 | 16.6 | 15574.247 | 1.5813 | 84.4644
| 13.3434 | 0.047852 | 17 | 15807.737 | 1.5943 | 84.181
| 13.5727 | 0.050101 | 17.4 | 15835.9318 | 1.6485 | 83.7761
| 13.6618 | 0.052351 | 17.8 | 16497.1204 | 1.7088 | 87.1716
| 13.858 | 0.054787 | 18.2 | 17595.6901 | 1.7471 | 92.2931
| 13.3253 | 0.05733 | 18.6 | 18744.1426 | 1.9181 | 101.4751
| 13.5498 | 0.059881 | 19 | 19372.1277 | 1.9642 | 104.0642
| 14.0266 | 0.062333 | 19.4 | 19541.583 | 1.9667 | 102.8517
| 14.2053 | 0.064824 | 19.8 | 19546.6804 | 2.0291 | 102.4365
| 13.8839 | 0.067576 | 20.2 | 20275.499 | 2.1838 | 108.5048
| 14.2328 | 0.070349 | 20.6 | 21460.0528 | 2.1904 | 113.1589
| 14.1647 | 0.073332 | 21 | 22687.1486 | 2.2906 | 120.5431
| 14.5921 | 0.076408 | 21.4 | 23575.4583 | 2.2954 | 123.0999
| 14.4509 | 0.079449 | 21.8 | 24354.9856 | 2.4214 | 128.6681
| 14.8886 | 0.082718 | 22.2 | 25656.3848 | 2.4167 | 133.1934
| 14.7981 | 0.086112 | 22.6 | 27404.5325 | 2.5224 | 143.653
| 14.2204 | 0.089763 | 23 | 29074.6668 | 2.761 | 157.9616
| 14.6608 | 0.0934 | 23.4 | 30398.5306 | 2.7568 | 162.3402
| 14.9015 | 0.097041 | 23.8 | 31202.7747 | 2.8104 | 165.4697
| 15.2263 | 0.10095 | 24.2 | 31913.307 | 2.8515 | 167.3908
| 14.9663 | 0.10496 | 24.6 | 32969.0991 | 3.0372 | 176.2378
| 15.3148 | 0.1091 | 25 | 33774.0698 | 3.0717 | 178.3808
| 15.1975 | 0.11352 | 25.4 | 34808.2491 | 3.2355 | 186.0746
| 15.4048 | 0.11787 | 25.8 | 35979.5637 | 3.3027 | 191.5053
| 15.7075 | 0.12258 | 26.2 | 37677.9045 | 3.3424 | 198.9681
| 16.0306 | 0.12732 | 26.6 | 39009.6787 | 3.3815 | 204.1108
| 15.9343 | 0.13221 | 27 | 39810.1975 | 3.5523 | 210.5289
| 16.2134 | 0.13724 | 27.4 | 41207.4596 | 3.6054 | 216.4527
| 15.9613 | 0.14244 | 27.8 | 42948.0073 | 3.8175 | 230.2193
| 16.3464 | 0.14794 | 28.2 | 44298.0291 | 3.8468 | 234.6772
| 16.1571 | 0.15364 | 28.6 | 45257.2977 | 4.0713 | 243.6438
| 16.4931 | 0.1593 | 29 | 46353.1299 | 4.1175 | 247.0928
| 16.5628 | 0.16503 | 29.4 | 46971.8985 | 4.2617 | 250.9881
| 16.8261 | 0.17098 | 29.8 | 47341.0225 | 4.3486 | 251.0593
| 17.1728 | 0.17705 | 30.2 | 47888.2559 | 4.4037 | 251.164
| 17.1697 | 0.18309 | 30.6 | 48552.8836 | 4.5749 | 256.1742
| 17.1538 | 0.18947 | 31 | 49432.2572 | 4.7576 | 262.7052
| 17.3522 | 0.19607 | 31.4 | 50210.1631 | 4.8678 | 265.9619
| 17.1564 | 0.20246 | 31.8 | 50580.0066 | 5.1341 | 271.9557
| 17.8433 | 0.20921 | 32.2 | 51623.2924 | 5.0438 | 270.3149
| 17.7853 | 0.21611 | 32.6 | 52999.2963 | 5.2409 | 280.3633
| 17.9476 | 0.22322 | 33 | 54111.3593 | 5.3612 | 286.0265
| 18.0679 | 0.23072 | 33.4 | 55694.1412 | 5.4964 | 295.1049
| 17.9181 | 0.23819 | 33.8 | 57241.9721 | 5.7454 | 307.9997
| 18.0363 | 0.24602 | 34.2 | 58949.9454 | 5.8851 | 318.1357
| 18.3042 | 0.254 | 34.6 | 59656.6398 | 5.9832 | 319.8643
| 18.2854 | 0.26212 | 35 | 61022.4188 | 6.1963 | 330.1165
| 18.5161 | 0.27026 | 35.4 | 61978.6179 | 6.3025 | 333.8924
| 18.6157 | 0.27877 | 35.8 | 62734.9965 | 6.483 | 338.6007
| 18.8977 | 0.2874 | 36.2 | 63786.8363 | 6.5688 | 342.1404
| 19.0944 | 0.2961 | 36.6 | 65072.4975 | 6.6878 | 348.4873
| 19.1243 | 0.30513 | 37 | 65860.2208 | 6.9076 | 354.5951
| 18.988 | 0.31437 | 37.4 | 66274.3515 | 7.2317 | 361.3529
| 19.1781 | 0.32337 | 37.8 | 66362.1832 | 7.3881 | 360.3533
| 19.4904 | 0.33277 | 38.2 | 66822.0231 | 7.4758 | 359.6291
| 19.5678 | 0.34227 | 38.6 | 66848.6559 | 7.7048 | 360.298
| 20.1445 | 0.35171 | 39 | 66785.0071 | 7.6579 | 352.0141
| 20.0734 | 0.36144 | 39.4 | 67896.3658 | 7.9334 | 361.6959
| 20.0757 | 0.37186 | 39.8 | 70088.2547 | 8.1531 | 377.0625
| 20.5024 | 0.38248 | 40.2 | 72163.5147 | 8.1369 | 384.2786
| 20.5853 | 0.39277 | 40.6 | 71899.5681 | 8.3785 | 383.0846
| 20.5056 | 0.40318 | 41 | 71231.1152 | 8.7382 | 382.3628
| 20.8659 | 0.41403 | 41.4 | 71945.0323 | 8.7944 | 382.3144
| 21.0052 | 0.42521 | 41.8 | 73942.0832 | 8.944 | 394.0951
| 21.1154 | 0.43659 | 42.2 | 74476.1134 | 9.1666 | 397.471
| 21.1252 | 0.44787 | 42.6 | 74610.2792 | 9.4652 | 400.2247
| 21.5995 | 0.45963 | 43 | 75805.1746 | 9.4347 | 400.9387
| 21.806 | 0.47173 | 43.4 | 77623.0919 | 9.557 | 410.4363
| 22.1101 | 0.48402 | 43.8 | 78058.7102 | 9.6695 | 409.6483
| 22.2553 | 0.49611 | 44.2 | 78125.6572 | 9.8896 | 409.5186
| 22.1908 | 0.50901 | 44.6 | 79314.2697 | 10.2241 | 420.2879
| 22.1411 | 0.52247 | 45 | 81896.7165 | 10.5091 | 439.8213
| 22.8501 | 0.53602 | 45.4 | 84234.864 | 10.2882 | 442.7348
| 22.9683 | 0.54956 | 45.8 | 84527.66 | 10.5381 | 444.5991
| 23.0777 | 0.5633 | 46.2 | 83957.7122 | 10.8337 | 441.3253
| 23.1726 | 0.57715 | 46.6 | 83996.0747 | 11.1188 | 442.1298
| 23.3632 | 0.59155 | 47 | 85155.7555 | 11.2992 | 448.0164
| 23.3781 | 0.6065 | 47.4 | 86660.1577 | 11.6025 | 459.7024
| 23.7698 | 0.62147 | 47.8 | 87612.9339 | 11.6505 | 460.2286
| 24.2664 | 0.63675 | 48.2 | 89140.7932 | 11.6021 | 462.2232
| 24.1994 | 0.6528 | 48.6 | 90729.2677 | 11.972 | 476.1858
| 24.4326 | 0.66869 | 49 | 91742.403 | 12.1414 | 480.3645
| 24.632 | 0.68493 | 49.4 | 91325.4741 | 12.4053 | 476.388
| 24.687 | 0.70105 | 49.8 | 90586.0081 | 12.7942 | 473.456
| 24.6916 | 0.71775 | 50.2 | 91048.7898 | 13.1828 | 479.0938
| 25.2753 | 0.73444 | 50.6 | 90899.7301 | 13.1345 | 468.97
| 25.35 | 0.75144 | 51 | 90521.4534 | 13.5131 | 468.037
| 25.6634 | 0.76886 | 51.4 | 91441.7397 | 13.6331 | 470.0893
| 25.7799 | 0.7871 | 51.8 | 93909.6913 | 13.843 | 485.4975
| 26.1041 | 0.80552 | 52.2 | 94493.1398 | 13.9856 | 485.3248
| 26.4793 | 0.82396 | 52.6 | 94514.6121 | 14.1133 | 480.786
| 26.3907 | 0.84283 | 53 | 94548.945 | 14.6382 | 485.852
| 26.6476 | 0.86202 | 53.4 | 94960.7571 | 14.8535 | 486.1236
| 26.9895 | 0.88178 | 53.8 | 95703.886 | 14.9822 | 486.6685
| 27.0287 | 0.90188 | 54.2 | 97114.0454 | 15.3378 | 497.3823
| 27.5326 | 0.92298 | 54.6 | 99557.1486 | 15.2374 | 504.6536
| 27.5892 | 0.94401 | 55 | 100624.0007 | 15.6082 | 513.1264
| 27.866 | 0.96587 | 55.4 | 101772.5881 | 15.7936 | 517.5124
| 28.2877 | 0.98778 | 55.8 | 102641.4762 | 15.8628 | 517.1094
| 28.0954 | 1.0104 | 56.2 | 104377.6956 | 16.4411 | 535.222
| 28.5123 | 1.0336 | 56.6 | 105149.9178 | 16.5347 | 534.3112
| 28.9465 | 1.0566 | 57 | 104722.4504 | 16.6797 | 525.9283
| 29.2626 | 1.0797 | 57.4 | 102473.339 | 17.0618 | 509.8336
| 29.2953 | 1.1029 | 57.8 | 101117.6688 | 17.6681 | 505.0158
| 29.5026 | 1.1274 | 58.2 | 102507.8605 | 17.9198 | 512.2724
| 30.2507 | 1.1522 | 58.6 | 103828.3062 | 17.6538 | 508.1168
| 29.6276 | 1.1776 | 59 | 104424.5078 | 18.8069 | 528.2203
| 30.6501 | 1.2032 | 59.4 | 104798.3177 | 18.3262 | 512.8238
| 30.8054 | 1.23 | 59.8 | 106226.0409 | 18.6508 | 521.4117
| 30.7754 | 1.2568 | 60.2 | 106985.7264 | 19.2175 | 530.1778
| 31.4013 | 1.2844 | 60.6 | 107603.4032 | 19.1398 | 524.6297
| 31.6942 | 1.3126 | 61 | 109375.3214 | 19.3104 | 532.3641
| 32.0649 | 1.3418 | 61.4 | 111376.3383 | 19.3991 | 539.8512
| 31.9044 | 1.371 | 61.8 | 111429.4493 | 20.1876 | 547.6568
| 32.6013 | 1.4003 | 62.2 | 109745.3737 | 20.2418 | 528.1312
| 32.8287 | 1.4301 | 62.6 | 109269.1101 | 20.6939 | 525.1387
| 32.9283 | 1.461 | 63 | 110394.1456 | 21.1521 | 533.3531
| 32.8583 | 1.4927 | 63.4 | 112018.4276 | 21.7662 | 547.9744
| 33.8996 | 1.5249 | 63.8 | 112979.9795 | 21.2239 | 536.0863
| 33.8384 | 1.5578 | 64.2 | 113536.5431 | 21.9343 | 544.6736
| 34.3182 | 1.5913 | 64.6 | 114318.1641 | 22.0363 | 543.4977
| 34.4295 | 1.6257 | 65 | 115417.7777 | 22.5266 | 551.5849
| 34.7284 | 1.6606 | 65.4 | 116169.8815 | 22.8476 | 554.0297
| 35.523 | 1.6963 | 65.8 | 116889.1816 | 22.6251 | 546.3289
| 35.6467 | 1.733 | 66.2 | 119079.0138 | 23.0105 | 559.8451
| 35.7299 | 1.7709 | 66.6 | 122082.9636 | 23.379 | 578.8274
| 36.2525 | 1.8091 | 67 | 122338.3722 | 23.5305 | 574.1233
| 36.7114 | 1.8476 | 67.4 | 121397.9662 | 23.8763 | 564.6965
| 36.9033 | 1.8873 | 67.8 | 122299.8377 | 24.3525 | 570.3867
| 37.1467 | 1.9281 | 68.2 | 124907.5477 | 24.597 | 583.9094
| 37.6943 | 1.9698 | 68.6 | 126265.8961 | 24.6354 | 584.7062
| 37.758 | 2.0118 | 69 | 125770.0632 | 25.436 | 586.0466
| 38.2792 | 2.0545 | 69.4 | 125508.056 | 25.6848 | 579.1971
| 38.6925 | 2.0984 | 69.8 | 126757.2531 | 25.9024 | 582.3438
| 39.1825 | 2.1432 | 70.2 | 127487.656 | 26.0971 | 581.3961
| 39.3342 | 2.1889 | 70.6 | 128612.6741 | 26.6595 | 589.3475
| 40.0762 | 2.2355 | 71 | 129928.7109 | 26.4983 | 586.2891
| 40.61 | 2.2836 | 71.4 | 132839.8123 | 26.4219 | 595.4155
| 41.0795 | 2.3327 | 71.8 | 135279.5591 | 26.4882 | 603.5576
| 41.1235 | 2.3825 | 72.2 | 135148.3408 | 27.3435 | 607.6377
| 41.7634 | 2.4325 | 72.6 | 133494.1689 | 27.682 | 592.3315
| 42.0349 | 2.4843 | 73 | 135222.9615 | 28.0775 | 600.9789
| 42.267 | 2.5377 | 73.4 | 138587.0025 | 28.3398 | 618.5491
| 42.8654 | 2.5921 | 73.8 | 140345.8558 | 28.3631 | 620.8761
| 43.3294 | 2.6465 | 74.2 | 138688.7232 | 28.9519 | 609.4238
| 43.9594 | 2.7023 | 74.6 | 138462.4103 | 29.1873 | 601.9091
| 43.9316 | 2.7595 | 75 | 140251.4513 | 29.9884 | 616.9334
| 44.3642 | 2.8185 | 75.4 | 143667.67 | 30.0276 | 630.714
| 44.8846 | 2.8784 | 75.8 | 144641.7411 | 30.2776 | 631.0937
| 45.4349 | 2.939 | 76.2 | 144881.7602 | 30.5853 | 627.4484
| 45.7966 | 3.0012 | 76.6 | 146028.095 | 31.029 | 631.9872
| 46.3963 | 3.0647 | 77 | 147530.0806 | 31.1354 | 633.4549
| 46.5209 | 3.1293 | 77.4 | 147476.1948 | 32.06 | 637.2985
| 47.3729 | 3.1945 | 77.8 | 146205.702 | 32.2338 | 621.2615
| 47.4652 | 3.2616 | 78.2 | 147066.3432 | 33.1145 | 630.02
| 48.0851 | 3.3301 | 78.6 | 148684.8257 | 33.2019 | 631.8706
| 48.9386 | 3.4004 | 79 | 151165.4548 | 32.8815 | 633.1163
| 49.1461 | 3.4719 | 79.4 | 152816.1226 | 33.5232 | 643.2819
| 49.3444 | 3.5447 | 79.8 | 153146.7245 | 34.3864 | 647.8878
| 50.2711 | 3.6189 | 80.2 | 153661.0975 | 34.2746 | 639.1015
| 50.673 | 3.6944 | 80.6 | 153691.9979 | 34.9399 | 638.5891
| 51.2605 | 3.7715 | 81 | 153866.3764 | 35.3553 | 635.2959
| 52.2736 | 3.85 | 81.4 | 154211.6479 | 35.1884 | 625.0014
| 52.2082 | 3.9304 | 81.8 | 155150.9181 | 36.3851 | 637.3373
| 53.023 | 4.0122 | 82.2 | 156512.5619 | 36.3347 | 635.0838
| 53.5466 | 4.0965 | 82.6 | 159440.0122 | 36.4475 | 644.8558
| 53.9934 | 4.1818 | 83 | 160416.2015 | 36.9824 | 648.0091
| 54.4744 | 4.269 | 83.4 | 160795.0539 | 37.5892 | 648.1846
| 55.1764 | 4.3572 | 83.8 | 159756.7357 | 38.1455 | 638.6719
| 56.0749 | 4.4471 | 84.2 | 158688.3229 | 38.4632 | 625.9924
| 56.3182 | 4.5393 | 84.6 | 160073.3373 | 39.2695 | 634.6997
| 56.9188 | 4.6341 | 85 | 163748.212 | 39.1802 | 646.0295
| 57.4704 | 4.7309 | 85.4 | 166549.8335 | 39.3377 | 654.9427
| 58.1954 | 4.829 | 85.8 | 166781.2585 | 39.7167 | 650.7127
| 58.8136 | 4.9297 | 86.2 | 168870.31 | 39.9331 | 655.7413
| 59.3378 | 5.0335 | 86.6 | 174411.7303 | 39.7128 | 676.0901
| 59.6943 | 5.1391 | 87 | 178271.7853 | 40.0284 | 693.2195
| 60.6595 | 5.2466 | 87.4 | 178536.7323 | 40.1291 | 684.7218
| 61.127 | 5.3549 | 87.8 | 176148.6102 | 41.3583 | 675.2873
| 61.8374 | 5.4651 | 88.2 | 172992.5512 | 42.4683 | 659.2389
| 62.756 | 5.5775 | 88.6 | 172401.6134 | 42.8419 | 649.6395
| 63.5956 | 5.693 | 89 | 174568.5861 | 42.8088 | 651.5563
| 64.0849 | 5.8111 | 89.4 | 177141.4251 | 43.2073 | 660.9593
| 64.6645 | 5.9312 | 89.8 | 178252.2462 | 43.7766 | 663.6704
| 65.4597 | 6.0529 | 90.2 | 175720.566 | 44.7956 | 650.126
| 66.4142 | 6.1766 | 90.6 | 173534.8098 | 45.5711 | 635.859
| 67.068 | 6.303 | 91 | 172965.5073 | 46.4769 | 632.2979
| 67.9962 | 6.4323 | 91.4 | 174336.7622 | 46.5445 | 630.7782
| 68.6081 | 6.5644 | 91.8 | 175968.9648 | 47.04 | 635.2031
| 69.3364 | 6.6995 | 92.2 | 178180.5245 | 47.2463 | 639.7082
| 70.2062 | 6.8381 | 92.6 | 182569.0159 | 46.7776 | 648.9888
| 71.044 | 6.9797 | 93 | 186372.9406 | 46.5353 | 657.0528
| 71.7313 | 7.124 | 93.4 | 189008.1629 | 46.7778 | 663.8044
| 72.6504 | 7.2711 | 93.8 | 189710.9384 | 47.1171 | 660.743
| 73.5937 | 7.4204 | 94.2 | 189196.8999 | 47.6958 | 653.6575
| 74.2462 | 7.573 | 94.6 | 188981.3677 | 48.6576 | 652.2715
| 75.3051 | 7.7292 | 95 | 192501.9164 | 48.2265 | 656.2262
| 76.1056 | 7.8898 | 95.4 | 198209.0723 | 47.7515 | 671.053
| 77.3068 | 8.0533 | 95.8 | 202026.691 | 47.1752 | 674.0254
| 77.9639 | 8.2195 | 96.2 | 201697.7615 | 48.1617 | 672.4084
| 79.0126 | 8.3881 | 96.6 | 199560.654 | 49.0295 | 659.7498
| 79.7293 | 8.56 | 97 | 197376.8148 | 50.434 | 652.4183
| 80.7787 | 8.7358 | 97.4 | 198880.4473 | 50.572 | 651.1644
| 81.802 | 8.9157 | 97.8 | 200894.8073 | 50.6533 | 651.8775
| 82.7778 | 9.0989 | 98.2 | 202027.9116 | 51.0189 | 650.8972
| 83.8749 | 9.2859 | 98.6 | 204486.3864 | 50.9337 | 652.0175
| 84.5456 | 9.4778 | 99 | 209355.5362 | 50.925 | 665.9034
| 85.8231 | 9.6734 | 99.4 | 213068.7804 | 50.3943 | 668.1786
| 86.5542 | 9.8723 | 99.8 | 213338.0222 | 51.331 | 668.4932
| 87.7574 | 10.0748 | 100.2 | 211735.0086 | 52.0821 | 657.448
| 88.8902 | 10.2814 | 100.6 | 212103.5871 | 52.5199 | 653.0434
| 89.6872 | 10.4927 | 101 | 214359.1286 | 53.0009 | 658.219
| 90.8813 | 10.7084 | 101.4 | 215989.227 | 53.1113 | 656.5896
| 91.9258 | 10.9283 | 101.8 | 218633.6597 | 53.2087 | 659.6507
| 92.8664 | 11.1532 | 102.2 | 221537.8859 | 53.41 | 664.8327
| 93.9455 | 11.3819 | 102.6 | 222122.0662 | 53.9645 | 662.3396
| 95.1215 | 11.6148 | 103 | 220489.5891 | 54.9353 | 653.3388
| 96.4991 | 11.8523 | 103.4 | 220587.8818 | 55.2629 | 646.4325
| 97.533 | 12.0957 | 103.8 | 224826.9536 | 55.0821 | 653.8916
| 98.5591 | 12.3437 | 104.2 | 226368.7094 | 55.5747 | 655.074
| 99.7626 | 12.5958 | 104.6 | 224377.437 | 56.7129 | 645.9831
| 100.8159 | 12.8529 | 105 | 224548.3654 | 57.5607 | 644.0237
| 102.1234 | 13.1169 | 105.4 | 229576.6361 | 56.8696 | 650.1095
| 103.2533 | 13.3858 | 105.8 | 232520.8364 | 56.9689 | 653.6996
| 104.6394 | 13.6594 | 106.2 | 231732.1854 | 57.6653 | 646.034
| 105.8544 | 13.9378 | 106.6 | 230115.4213 | 58.8442 | 638.9632
| 107.5001 | 14.2221 | 107 | 230389.4131 | 58.9997 | 631.3841
| 108.5881 | 14.5125 | 107.4 | 232407.6799 | 59.4613 | 633.8783
| 110.0289 | 14.8097 | 107.8 | 236324.7348 | 58.9868 | 636.4469
| 111.3534 | 15.1129 | 108.2 | 240578.8271 | 58.6233 | 641.0965
| 112.8239 | 15.4224 | 108.6 | 243392.404 | 58.4731 | 641.3045
| 113.8592 | 15.7373 | 109 | 242809.3358 | 59.7327 | 639.4381
| 115.2106 | 16.0575 | 109.4 | 239857.7937 | 61.2727 | 629.8864
| 116.8 | 16.3843 | 109.8 | 239336.5857 | 61.9129 | 622.9736
| 118.1068 | 16.719 | 110.2 | 243145.6629 | 61.7493 | 627.2324
| 119.7174 | 17.0607 | 110.6 | 247721.1763 | 61.0344 | 629.8956
| 120.9604 | 17.41 | 111 | 252648.2122 | 60.7536 | 637.1151
| 122.1958 | 17.7659 | 111.4 | 254832.6541 | 61.2073 | 639.3377
| 123.9161 | 18.1284 | 111.8 | 254720.045 | 61.6693 | 632.5531
| 126.0827 | 18.4982 | 112.2 | 253234.219 | 61.9814 | 619.4122
| 127.2547 | 18.8747 | 112.6 | 254207.6911 | 62.9037 | 620.5211
| 128.6518 | 19.2602 | 113 | 257977.2975 | 62.8259 | 624.3976
| 130.2573 | 19.6535 | 113.4 | 261010.4382 | 62.72 | 625.1195
| 131.9109 | 20.0542 | 113.8 | 262204.8053 | 63.0639 | 622.3994
| 133.2592 | 20.4631 | 114.2 | 262983.5097 | 63.918 | 622.0106
| 135.1269 | 20.88 | 114.6 | 264228.4864 | 64.0437 | 617.7783
| 137.0542 | 21.305 | 115 | 263257.0075 | 64.7371 | 609.7963
| 138.6391 | 21.7381 | 115.4 | 262363.9486 | 65.8798 | 605.3647
| 140.1911 | 22.181 | 115.8 | 265037.7908 | 66.0713 | 606.7758
| 142.3105 | 22.6333 | 116.2 | 270617.6347 | 64.7976 | 607.7241
| 143.7208 | 23.0956 | 116.6 | 275790.9815 | 64.5553 | 614.3123
| 145.8921 | 23.5666 | 117 | 279740.8343 | 63.8073 | 612.6911
| 147.6352 | 24.0472 | 117.4 | 280736.786 | 64.3339 | 610.3851
| 149.6106 | 24.5369 | 117.8 | 281266.2184 | 64.7475 | 605.6879
| 151.2278 | 25.0361 | 118.2 | 280167.5465 | 66.0372 | 601.8439
| 153.0473 | 25.5447 | 118.6 | 278349.081 | 67.3657 | 595.7507
| 155.1782 | 26.0638 | 119 | 277834.3538 | 68.0237 | 589.3431
| 157.1785 | 26.5936 | 119.4 | 279183.3447 | 68.3241 | 586.6318
| 159.1596 | 27.1347 | 119.8 | 281896.1777 | 68.2764 | 585.9586
| 160.9132 | 27.6872 | 120.2 | 286503.0185 | 67.9751 | 589.4832
| 162.8569 | 28.2506 | 120.6 | 289739.0262 | 67.8898 | 589.9635
| 165.3123 | 28.8257 | 121 | 292717.0042 | 67.3505 | 586.5086
| 167.2744 | 29.412 | 121.4 | 294530.6582 | 67.7054 | 585.3783
| 169.3851 | 30.0102 | 121.8 | 296449.1765 | 67.9001 | 583.4691
| 171.2964 | 30.6209 | 122.2 | 298750.1357 | 68.2348 | 583.5741
| 173.7128 | 31.2428 | 122.6 | 297887.0132 | 68.9377 | 576.6636
| 175.8769 | 31.8777 | 123 | 298787.1369 | 69.4581 | 573.797
| 178.2056 | 32.5258 | 123.4 | 302155.9096 | 69.1279 | 572.7234
| 180.2449 | 33.1875 | 123.8 | 305458.8232 | 69.1626 | 573.6388
| 182.4513 | 33.862 | 124.2 | 306438.3597 | 69.7028 | 571.0645
| 184.9639 | 34.5495 | 124.6 | 306187.2303 | 70.3103 | 565.4523
| 187.4494 | 35.2511 | 125 | 306988.1906 | 70.6852 | 561.3903
| 189.4838 | 35.9683 | 125.4 | 312472.2013 | 70.2098 | 565.0094
| 191.9476 | 36.6991 | 125.8 | 315335.8764 | 70.0812 | 563.4335
| 194.282 | 37.446 | 126.2 | 321607.8656 | 69.1956 | 566.2145
| 196.8002 | 38.2085 | 126.6 | 329505.3028 | 67.8116 | 569.7172
| 199.1148 | 38.9867 | 127 | 334961.8237 | 67.3227 | 572.073
| 201.9765 | 39.7788 | 127.4 | 333516.2563 | 68.0359 | 564.2443
| 204.4764 | 40.5871 | 127.8 | 332879.9369 | 68.9418 | 559.7106
| 207.2711 | 41.4106 | 128.2 | 330926.6013 | 69.9715 | 552.601
| 209.7004 | 42.2508 | 128.6 | 328361.3664 | 71.6068 | 547.4393
| 212.1778 | 43.1076 | 129 | 328134.2773 | 72.6137 | 544.3868
| 214.9045 | 43.9835 | 129.4 | 333039.3415 | 71.9347 | 544.4539
| 217.9125 | 44.8785 | 129.8 | 336004.1477 | 71.5978 | 541.5768
| 220.3887 | 45.7864 | 130.2 | 334025.6083 | 73.1952 | 537.6573
| 223.0368 | 46.7149 | 130.6 | 335563.6119 | 73.6682 | 535.8861
| 226.3541 | 47.6635 | 131 | 340725.4666 | 72.4902 | 533.6311
| 229.0476 | 48.6311 | 131.4 | 344593.5137 | 72.3247 | 533.707
| 231.9807 | 49.6179 | 131.8 | 344795.561 | 73.0091 | 529.9713
| 235.1043 | 50.6249 | 132.2 | 349499.0361 | 72.2874 | 528.8268
| 237.747 | 51.6533 | 132.6 | 354786.5511 | 71.894 | 530.5731
| 240.8872 | 52.7009 | 133 | 353535.6281 | 72.8804 | 525.3076
| 244.247 | 53.7684 | 133.4 | 350364.953 | 74.3001 | 518.1056
| 247.3452 | 54.858 | 133.8 | 350629.1005 | 75.0273 | 514.7701
| 250.6372 | 55.9705 | 134.2 | 354296.2253 | 74.6035 | 512.9157
| 253.8739 | 57.1066 | 134.6 | 360041.5857 | 73.6821 | 512.7849
| 257.1647 | 58.2646 | 135 | 363610.1747 | 73.3926 | 511.1811
| 260.1416 | 59.4473 | 135.4 | 368291.8145 | 73.106 | 511.7708
| 263.6972 | 60.6528 | 135.8 | 370996.729 | 72.9191 | 508.7908
| 267.2015 | 61.8825 | 136.2 | 370888.9238 | 73.5829 | 504.5138
| 270.4967 | 63.1358 | 136.6 | 368026.4202 | 75.2683 | 499.809
| 274.0065 | 64.4148 | 137 | 367670.2096 | 76.1303 | 495.9841
| 277.9117 | 65.7198 | 137.4 | 369863.791 | 75.939 | 492.1723
| 281.2199 | 67.0521 | 137.8 | 373974.4259 | 75.7176 | 491.8585
| 285.1028 | 68.412 | 138.2 | 380877.5857 | 74.284 | 490.9322
| 288.5614 | 69.7994 | 138.6 | 386675.1578 | 73.5907 | 491.2011
| 292.2957 | 71.2156 | 139 | 393264.1968 | 72.5516 | 491.0192
| 296.1232 | 72.6595 | 139.4 | 395515.7362 | 72.6235 | 488.3149
| 300.192 | 74.133 | 139.8 | 399958.6618 | 72.0006 | 486.0888
| 304.0437 | 75.6363 | 140.2 | 402696.1617 | 72.0101 | 483.8929
| 307.9692 | 77.17 | 140.6 | 406850.4391 | 71.654 | 482.3305
| 312.189 | 78.7345 | 141 | 408090.3285 | 71.8499 | 478.4567
| 316.2353 | 80.3295 | 141.4 | 406532.603 | 72.9157 | 474.0394
| 320.5056 | 81.9558 | 141.8 | 401524.7145 | 74.8377 | 467.7297
| 324.6107 | 83.6156 | 142.2 | 402990.5121 | 75.1997 | 465.1005
| 328.9516 | 85.3114 | 142.6 | 415559.4167 | 72.4838 | 466.6095
| 333.1983 | 87.0434 | 143 | 430817.1525 | 69.541 | 470.1303
| 337.5078 | 88.8088 | 143.4 | 436456.9502 | 68.918 | 469.1053
| 342.1585 | 90.6077 | 143.8 | 432041.0216 | 70.3339 | 462.4741
| 346.5371 | 92.4417 | 144.2 | 424837.0393 | 72.7453 | 455.9944
| 351.2988 | 94.3131 | 144.6 | 424382.9329 | 73.3716 | 451.6436
| 355.7219 | 96.2237 | 145 | 428934.109 | 72.9873 | 450.3835
| 360.6648 | 98.1731 | 145.4 | 434273.6817 | 72.1298 | 448.1329
| 365.4875 | 100.1623 | 145.8 | 438499.9836 | 71.6805 | 445.9571
| 370.2597 | 102.1902 | 146.2 | 437044.3476 | 72.6823 | 441.9743
| 375.3337 | 104.2578 | 146.6 | 433826.4601 | 74.0274 | 436.921
| 380.0355 | 106.3674 | 147 | 433016.9445 | 75.0701 | 433.9555
| 385.3037 | 108.5206 | 147.4 | 437238.4879 | 74.4546 | 431.2888
| 390.3692 | 110.7169 | 147.8 | 438953.4491 | 74.6812 | 428.5541
| 395.6062 | 112.956 | 148.2 | 434016.4713 | 76.6896 | 423.8039
| 400.5185 | 115.2404 | 148.6 | 432529.3946 | 78.0584 | 421.1222
| 406.4097 | 117.5736 | 149 | 441873.2748 | 75.716 | 418.8737
| 411.55 | 119.9562 | 149.4 | 456255.8743 | 72.758 | 420.073
| 416.9371 | 122.3857 | 149.8 | 463382.2538 | 71.6848 | 418.9414
| 422.4217 | 124.8626 | 150.2 | 461566.8528 | 72.7533 | 415.1851
| 427.8893 | 127.3892 | 150.6 | 461895.0082 | 73.3717 | 412.3029
| 433.5483 | 129.9692 | 151 | 471381.2396 | 71.692 | 411.5829
| 439.2009 | 132.6019 | 151.4 | 482622.6325 | 69.7794 | 411.5943
| 445.1633 | 135.2879 | 151.8 | 488927.6797 | 68.9128 | 409.7401
| 451.1375 | 138.0268 | 152.2 | 489807.6512 | 69.2346 | 406.4499
| 457.2035 | 140.8208 | 152.6 | 491545.4996 | 69.3714 | 403.4149
| 463.3809 | 143.6723 | 153 | 496279.1678 | 68.8611 | 401.1507
| 469.3871 | 146.5802 | 153.4 | 497818.228 | 69.1466 | 398.5105
| 475.6394 | 149.5465 | 153.8 | 495368.103 | 70.2216 | 394.6144
| 482.0132 | 152.5717 | 154.2 | 494565.5203 | 70.948 | 391.1618
| 488.8536 | 155.6578 | 154.6 | 490964.276 | 72.171 | 386.5536
| 495.1989 | 158.8061 | 155 | 492185.5353 | 72.5665 | 384.0645
| 501.8107 | 162.0191 | 155.4 | 496579.1458 | 72.1144 | 381.8735
| 508.3711 | 165.2977 | 155.8 | 504575.9783 | 70.9084 | 380.6064
| 514.8888 | 168.6428 | 156.2 | 510632.7976 | 70.2436 | 379.181
| 522.1154 | 172.0538 | 156.6 | 510369.6278 | 70.707 | 375.5196
| 529.0858 | 175.5329 | 157 | 506394.6236 | 72.2142 | 371.8816
| 536.1467 | 179.0831 | 157.4 | 507511.6216 | 72.5574 | 369.1939
| 543.4745 | 182.705 | 157.8 | 511360.5218 | 72.1686 | 366.6741
| 550.6429 | 186.4001 | 158.2 | 514036.5379 | 72.1796 | 364.3827
| 557.9613 | 190.1705 | 158.6 | 520435.5495 | 71.2977 | 362.5549
| 565.6756 | 194.0185 | 159 | 530461.3504 | 69.5281 | 360.8754
| 573.4034 | 197.944 | 159.4 | 538110.0599 | 68.3903 | 358.9927
| 580.6917 | 201.9482 | 159.8 | 538549.5859 | 68.9859 | 356.6918
| 588.2737 | 206.0317 | 160.2 | 537024.2006 | 69.9385 | 353.8828
| 596.5901 | 210.1985 | 160.6 | 538313.9729 | 70.0408 | 350.6888
| 604.6386 | 214.4484 | 161 | 539220.3455 | 70.3846 | 347.989
| 612.2194 | 218.7859 | 161.4 | 545094.2208 | 69.8637 | 346.6699
| 620.3757 | 223.2105 | 161.8 | 550548.5456 | 69.263 | 344.6876
| 628.6467 | 227.7252 | 162.2 | 556156.9356 | 68.6439 | 342.7223
| 636.6929 | 232.3306 | 162.6 | 559887.8913 | 68.5492 | 340.927
| 645.1702 | 237.0285 | 163 | 559891.707 | 69.1131 | 338.3072
| 653.6805 | 241.8215 | 163.4 | 564709.42 | 68.7011 | 336.3575
| 662.0613 | 246.7121 | 163.8 | 571687.2035 | 67.9462 | 334.9345
| 671.0366 | 251.7027 | 164.2 | 579397.0809 | 66.9084 | 333.0606
| 680.2729 | 256.792 | 164.6 | 579162.2525 | 67.387 | 330.1102
| 688.8825 | 261.9843 | 165 | 578760.7429 | 68.1733 | 328.0185
| 698.1886 | 267.2807 | 165.4 | 577890.2116 | 68.8765 | 325.3202
| 707.8428 | 272.6847 | 165.8 | 578977.8818 | 69.1074 | 322.6184
| 713.9468 | 276.1171 | 166.05 | 579917.3045 | 1.7977e+308 | 1.7977e+308
| 715.4618 | 276.1598 | 166.15 | 580997.2694 | 1.7977e+308 | 1.7977e+308
| 715.5372 | 276.1613 | 166.2 | 582556.3648 | 1.7977e+308 | 1.7977e+308
| 715.9442 | 276.162 | 166.25 | 582911.3297 | 1.7977e+308 | 1.7977e+308
| 715.7888 | 276.1627 | 166.3 | 583230.6023 | 1.7977e+308 | 1.7977e+308
| 715.5322 | 276.1634 | 166.35 | 583590.6438 | 1.7977e+308 | 1.7977e+308
| 715.4806 | 276.164 | 166.4 | 583904.0137 | 1.7977e+308 | 1.7977e+308
| 715.7163 | 276.1647 | 166.45 | 584104.6332 | 1.7977e+308 | 1.7977e+308
| 715.8032 | 276.166 | 166.5 | 584481.0304 | 1.7977e+308 | 1.7977e+308
| 715.4799 | 276.1667 | 166.55 | 584704.3205 | 1.7977e+308 | 1.7977e+308
| 715.4165 | 276.1673 | 166.6 | 584901.129 | 1.7977e+308 | 1.7977e+308
| 715.4888 | 276.1679 | 166.65 | 584842.4474 | 1.7977e+308 | 1.7977e+308
| 715.4605 | 276.1685 | 166.7 | 585362.4066 | 1.7977e+308 | 1.7977e+308
| 715.6632 | 276.1694 | 166.75 | 585625.0279 | 1.7977e+308 | 1.7977e+308
| 715.5147 | 276.1704 | 166.8 | 585877.4126 | 1.7977e+308 | 1.7977e+308
| 715.5528 | 276.1708 | 166.85 | 585796.7869 | 1.7977e+308 | 1.7977e+308
| 715.7771 | 276.1711 | 166.9 | 585716.1739 | 1.7977e+308 | 1.7977e+308
| 715.4717 | 276.1722 | 166.95 | 585819.0587 | 1.7977e+308 | 1.7977e+308
| 715.296 | 276.1732 | 167 | 586252.5889 | 1.7977e+308 | 1.7977e+308
| 715.5559 | 276.1739 | 167.05 | 586459.6733 | 1.7977e+308 | 1.7977e+308
| 715.579 | 276.1744 | 167.1 | 586309.631 | 1.7977e+308 | 1.7977e+308
| 715.2925 | 276.1749 | 167.15 | 585879.187 | 1.7977e+308 | 1.7977e+308
| 715.4935 | 276.1753 | 167.2 | 585129.3109 | 1.7977e+308 | 1.7977e+308
| 715.6119 | 276.1758 | 167.25 | 584795.0123 | 1.7977e+308 | 1.7977e+308
| 715.6957 | 276.1771 | 167.3 | 585561.1957 | 1.7977e+308 | 1.7977e+308
| 715.531 | 276.1778 | 167.35 | 586146.2956 | 1.7977e+308 | 1.7977e+308
| 715.3145 | 276.1784 | 167.4 | 586742.105 | 1.7977e+308 | 1.7977e+308
| 715.5526 | 276.1792 | 167.45 | 587692.0194 | 1.7977e+308 | 1.7977e+308
| 715.9133 | 276.1799 | 167.5 | 588336.9574 | 1.7977e+308 | 1.7977e+308
| 715.6846 | 276.1809 | 167.55 | 589190.7986 | 1.7977e+308 | 1.7977e+308
| 715.1993 | 276.182 | 167.6 | 590180.8728 | 1.7977e+308 | 1.7977e+308
| 715.6199 | 276.1826 | 167.65 | 590613.0751 | 1.7977e+308 | 1.7977e+308
| 715.9037 | 276.1832 | 167.7 | 590444.6162 | 1.7977e+308 | 1.7977e+308
| 715.367 | 276.1838 | 167.75 | 590571.3977 | 1.7977e+308 | 1.7977e+308
| 715.2631 | 276.1844 | 167.8 | 590735.1702 | 1.7977e+308 | 1.7977e+308
| 715.6092 | 276.185 | 167.85 | 591191.2093 | 1.7977e+308 | 1.7977e+308
| 715.6941 | 276.1859 | 167.9 | 591791.8705 | 1.7977e+308 | 1.7977e+308
| 715.4355 | 276.1867 | 167.95 | 592034.3267 | 1.7977e+308 | 1.7977e+308
| 715.4799 | 276.1873 | 168 | 591920.2306 | 1.7977e+308 | 1.7977e+308
| 715.7641 | 276.1884 | 168.05 | 591521.008 | 1.7977e+308 | 1.7977e+308
| 715.87 | 276.1889 | 168.1 | 591660.4365 | 1.7977e+308 | 1.7977e+308
| 715.8551 | 276.1896 | 168.15 | 592147.1164 | 1.7977e+308 | 1.7977e+308
| 715.6468 | 276.1903 | 168.2 | 592932.0413 | 1.7977e+308 | 1.7977e+308
| 715.661 | 276.191 | 168.25 | 593606.3831 | 1.7977e+308 | 1.7977e+308
| 715.678 | 276.1916 | 168.3 | 593506.1536 | 1.7977e+308 | 1.7977e+308
| 715.6287 | 276.1926 | 168.35 | 592793.7938 | 1.7977e+308 | 1.7977e+308
| 715.4904 | 276.193 | 168.4 | 592319.8587 | 1.7977e+308 | 1.7977e+308
| 715.522 | 276.1935 | 168.45 | 591704.2618 | 1.7977e+308 | 1.7977e+308
| 715.7534 | 276.1938 | 168.5 | 591199.3624 | 1.7977e+308 | 1.7977e+308
| 715.5877 | 276.1943 | 168.55 | 590719.949 | 1.7977e+308 | 1.7977e+308
| 715.4294 | 276.1948 | 168.6 | 590377.8394 | 1.7977e+308 | 1.7977e+308
| 715.7072 | 276.1956 | 168.65 | 589745.621 | 1.7977e+308 | 1.7977e+308
| 715.8765 | 276.1961 | 168.7 | 589446.8033 | 1.7977e+308 | 1.7977e+308
| 715.8049 | 276.1965 | 168.75 | 588976.5003 | 1.7977e+308 | 1.7977e+308
| 715.5118 | 276.1968 | 168.8 | 588439.3187 | 1.7977e+308 | 1.7977e+308
| 715.6593 | 276.1971 | 168.85 | 587922.542 | 1.7977e+308 | 1.7977e+308
| 715.8129 | 276.1976 | 168.9 | 587179.5456 | 1.7977e+308 | 1.7977e+308
| 715.3145 | 276.1981 | 168.95 | 586742.109 | 1.7977e+308 | 1.7977e+308
| 715.3757 | 276.1984 | 169 | 586078.5422 | 1.7977e+308 | 1.7977e+308
| 715.9076 | 276.1992 | 169.05 | 585469.9822 | 1.7977e+308 | 1.7977e+308
| 715.888 | 276.1995 | 169.1 | 584964.1556 | 1.7977e+308 | 1.7977e+308
| 715.4431 | 276.1997 | 169.15 | 583824.0735 | 1.7977e+308 | 1.7977e+308
| 715.3402 | 276.1999 | 169.2 | 582681.4409 | 1.7977e+308 | 1.7977e+308
| 715.7982 | 276.2001 | 169.25 | 581674.0695 | 1.7977e+308 | 1.7977e+308
| 716.0773 | 276.2002 | 169.3 | 580528.5781 | 1.7977e+308 | 1.7977e+308
| 715.8851 | 276.2005 | 169.35 | 578640.7376 | 1.7977e+308 | 1.7977e+308
| 715.8141 | 276.2008 | 169.4 | 578059.151 | 1.7977e+308 | 1.7977e+308
| 716.0368 | 276.201 | 169.45 | 577517.5752 | 1.7977e+308 | 1.7977e+308
| 716.0895 | 276.2012 | 169.5 | 576946.0445 | 1.7977e+308 | 1.7977e+308
| 715.8186 | 276.2015 | 169.55 | 576676.037 | 1.7977e+308 | 1.7977e+308
| 715.9173 | 276.2017 | 169.6 | 576370.7497 | 1.7977e+308 | 1.7977e+308
| 716.2532 | 276.2025 | 169.65 | 576806.4316 | 1.7977e+308 | 1.7977e+308
| 716.269 | 276.2028 | 169.7 | 576791.9242 | 1.7977e+308 | 1.7977e+308
| 715.8388 | 276.2032 | 169.75 | 576943.5313 | 1.7977e+308 | 1.7977e+308
| 715.8849 | 276.2035 | 169.8 | 576794.0449 | 1.7977e+308 | 1.7977e+308
| 716.3291 | 276.2038 | 169.85 | 576935.5807 | 1.7977e+308 | 1.7977e+308
| 716.0723 | 276.2042 | 169.9 | 576990.5783 | 1.7977e+308 | 1.7977e+308
| 715.8617 | 276.2047 | 169.95 | 577023.7965 | 1.7977e+308 | 1.7977e+308
| 715.9145 | 276.205 | 170 | 577009.0151 | 1.7977e+308 | 1.7977e+308
| 715.822 | 276.2053 | 170.05 | 577160.4389 | 1.7977e+308 | 1.7977e+308
| 715.8686 | 276.2057 | 170.1 | 577459.0319 | 1.7977e+308 | 1.7977e+308
| 715.9691 | 276.2065 | 170.15 | 578245.377 | 1.7977e+308 | 1.7977e+308
| 715.8617 | 276.2069 | 170.2 | 578574.6867 | 1.7977e+308 | 1.7977e+308
| 716.1005 | 276.2072 | 170.25 | 578730.8275 | 1.7977e+308 | 1.7977e+308
| 716.3638 | 276.2077 | 170.3 | 579363.7142 | 1.7977e+308 | 1.7977e+308
| 715.9135 | 276.2081 | 170.35 | 579683.993 | 1.7977e+308 | 1.7977e+308
| 715.7019 | 276.2088 | 170.4 | 580207.0426 | 1.7977e+308 | 1.7977e+308
| 716.026 | 276.2092 | 170.45 | 580415.6303 | 1.7977e+308 | 1.7977e+308
| 715.9412 | 276.2095 | 170.5 | 580314.7107 | 1.7977e+308 | 1.7977e+308
| 715.5205 | 276.2098 | 170.55 | 580103.2664 | 1.7977e+308 | 1.7977e+308
| 715.5432 | 276.21 | 170.6 | 579861.4449 | 1.7977e+308 | 1.7977e+308
| 716.1899 | 276.2102 | 170.65 | 579469.3251 | 1.7977e+308 | 1.7977e+308
| 716.3264 | 276.2105 | 170.7 | 578416.0935 | 1.7977e+308 | 1.7977e+308
| 715.9902 | 276.2109 | 170.75 | 578600.9508 | 1.7977e+308 | 1.7977e+308
| 716.0171 | 276.2112 | 170.8 | 578808.8982 | 1.7977e+308 | 1.7977e+308
| 716.1763 | 276.2115 | 170.85 | 578980.1826 | 1.7977e+308 | 1.7977e+308
| 716.2497 | 276.2118 | 170.9 | 578803.7968 | 1.7977e+308 | 1.7977e+308
| 716.0435 | 276.2123 | 170.95 | 578949.8461 | 1.7977e+308 | 1.7977e+308
| 715.7461 | 276.2125 | 171 | 578999.5208 | 1.7977e+308 | 1.7977e+308
| 715.866 | 276.2128 | 171.05 | 578911.8309 | 1.7977e+308 | 1.7977e+308
| 716.0406 | 276.213 | 171.1 | 578642.3277 | 1.7977e+308 | 1.7977e+308
| 715.8389 | 276.2135 | 171.15 | 578411.1745 | 1.7977e+308 | 1.7977e+308
| 715.8743 | 276.2138 | 171.2 | 578424.912 | 1.7977e+308 | 1.7977e+308
| 716.131 | 276.214 | 171.25 | 578435.8306 | 1.7977e+308 | 1.7977e+308
| 716.2705 | 276.2143 | 171.3 | 578438.1678 | 1.7977e+308 | 1.7977e+308
| 715.9654 | 276.2146 | 171.35 | 578593.3284 | 1.7977e+308 | 1.7977e+308
| 715.8209 | 276.2149 | 171.4 | 578728.5398 | 1.7977e+308 | 1.7977e+308
| 716.1899 | 276.2153 | 171.45 | 578418.9018 | 1.7977e+308 | 1.7977e+308
| 716.295 | 276.2155 | 171.5 | 578114.3987 | 1.7977e+308 | 1.7977e+308
| 715.8449 | 276.2158 | 171.55 | 577450.8848 | 1.7977e+308 | 1.7977e+308
| 715.4899 | 276.216 | 171.6 | 576972.9045 | 1.7977e+308 | 1.7977e+308
| 715.9118 | 276.216 | 171.65 | 576602.7025 | 1.7977e+308 | 1.7977e+308
| 716.2535 | 276.2162 | 171.7 | 576294.7336 | 1.7977e+308 | 1.7977e+308
| 716.142 | 276.2161 | 171.75 | 575100.0012 | 1.7977e+308 | 1.7977e+308
| 715.7622 | 276.2161 | 171.8 | 573915.2584 | 1.7977e+308 | 1.7977e+308
| 715.9172 | 276.2161 | 171.85 | 573007.5414 | 1.7977e+308 | 1.7977e+308
| 716.203 | 276.2161 | 171.9 | 571982.6816 | 1.7977e+308 | 1.7977e+308
| 716.0671 | 276.2161 | 171.95 | 570940.8465 | 1.7977e+308 | 1.7977e+308
| 716.0121 | 276.2161 | 172 | 570294.5449 | 1.7977e+308 | 1.7977e+308
| 716.2425 | 276.2161 | 172.05 | 569007.0328 | 1.7977e+308 | 1.7977e+308
| 716.4457 | 276.2161 | 172.1 | 568348.6082 | 1.7977e+308 | 1.7977e+308
| 716.053 | 276.2162 | 172.15 | 567845.6791 | 1.7977e+308 | 1.7977e+308
| 715.9344 | 276.2163 | 172.2 | 567755.5559 | 1.7977e+308 | 1.7977e+308
| 716.201 | 276.2163 | 172.25 | 567551.8197 | 1.7977e+308 | 1.7977e+308
| 716.2075 | 276.2164 | 172.3 | 567492.8231 | 1.7977e+308 | 1.7977e+308
| 715.802 | 276.2165 | 172.35 | 566646.1607 | 1.7977e+308 | 1.7977e+308
| 715.7135 | 276.2165 | 172.4 | 566417.9343 | 1.7977e+308 | 1.7977e+308
| 716.1803 | 276.2167 | 172.45 | 566620.3374 | 1.7977e+308 | 1.7977e+308
| 716.3338 | 276.2169 | 172.5 | 567252.5153 | 1.7977e+308 | 1.7977e+308
| 715.9268 | 276.2172 | 172.55 | 567881.3643 | 1.7977e+308 | 1.7977e+308
| 715.7942 | 276.2175 | 172.6 | 568820.4503 | 1.7977e+308 | 1.7977e+308
| 716.0937 | 276.2183 | 172.65 | 571146.8015 | 1.7977e+308 | 1.7977e+308
| 716.0619 | 276.2188 | 172.7 | 572819.2023 | 1.7977e+308 | 1.7977e+308
| 715.6473 | 276.2193 | 172.75 | 574350.555 | 1.7977e+308 | 1.7977e+308
| 715.7133 | 276.2199 | 172.8 | 576194.9528 | 1.7977e+308 | 1.7977e+308
| 716.1764 | 276.2205 | 172.85 | 578056.3016 | 1.7977e+308 | 1.7977e+308
| 716.2434 | 276.2213 | 172.9 | 580119.342 | 1.7977e+308 | 1.7977e+308
| 715.9788 | 276.222 | 172.95 | 582077.2286 | 1.7977e+308 | 1.7977e+308
| 715.7722 | 276.2226 | 173 | 583402.7683 | 1.7977e+308 | 1.7977e+308
| 715.9156 | 276.2232 | 173.05 | 584753.6447 | 1.7977e+308 | 1.7977e+308
| 715.9998 | 276.2237 | 173.1 | 586247.6545 | 1.7977e+308 | 1.7977e+308
| 715.855 | 276.2251 | 173.15 | 589352.7515 | 1.7977e+308 | 1.7977e+308
| 715.8189 | 276.2256 | 173.2 | 590597.8427 | 1.7977e+308 | 1.7977e+308
| 716.1145 | 276.2262 | 173.25 | 591714.9508 | 1.7977e+308 | 1.7977e+308
| 716.2637 | 276.2268 | 173.3 | 593118.2283 | 1.7977e+308 | 1.7977e+308
| 716.2051 | 276.2275 | 173.35 | 594416.6148 | 1.7977e+308 | 1.7977e+308
| 716.0584 | 276.228 | 173.4 | 595244.4858 | 1.7977e+308 | 1.7977e+308
| 716.1734 | 276.2291 | 173.45 | 596784.2264 | 1.7977e+308 | 1.7977e+308
| 716.3647 | 276.2296 | 173.5 | 597180.7053 | 1.7977e+308 | 1.7977e+308
| 715.9374 | 276.23 | 173.55 | 597423.7914 | 1.7977e+308 | 1.7977e+308
| 715.7471 | 276.2305 | 173.6 | 597498.1332 | 1.7977e+308 | 1.7977e+308
| 715.8877 | 276.2308 | 173.65 | 597233.904 | 1.7977e+308 | 1.7977e+308
| 716.3321 | 276.231 | 173.7 | 596382.0131 | 1.7977e+308 | 1.7977e+308
| 716.459 | 276.2314 | 173.75 | 594635.2936 | 1.7977e+308 | 1.7977e+308
| 716.1369 | 276.2316 | 173.8 | 593897.2393 | 1.7977e+308 | 1.7977e+308
| 716.4798 | 276.2317 | 173.85 | 592875.0324 | 1.7977e+308 | 1.7977e+308
| 716.4857 | 276.2319 | 173.9 | 591890.4899 | 1.7977e+308 | 1.7977e+308
| 716.1569 | 276.2322 | 173.95 | 591048.6494 | 1.7977e+308 | 1.7977e+308
| 716.1689 | 276.2323 | 174 | 590312.8965 | 1.7977e+308 | 1.7977e+308
| 716.2406 | 276.2324 | 174.05 | 589276.2915 | 1.7977e+308 | 1.7977e+308
| 716.4056 | 276.2325 | 174.1 | 588232.5196 | 1.7977e+308 | 1.7977e+308
| 716.2176 | 276.2326 | 174.15 | 587172.2915 | 1.7977e+308 | 1.7977e+308
| 716.0394 | 276.2327 | 174.2 | 585341.1857 | 1.7977e+308 | 1.7977e+308
| 716.4973 | 276.2327 | 174.25 | 584806.6638 | 1.7977e+308 | 1.7977e+308
| 716.6159 | 276.2327 | 174.3 | 584145.0208 | 1.7977e+308 | 1.7977e+308
| 716.2195 | 276.2328 | 174.35 | 582551.244 | 1.7977e+308 | 1.7977e+308
| 715.9101 | 276.233 | 174.4 | 582038.8532 | 1.7977e+308 | 1.7977e+308
| 716.1843 | 276.2331 | 174.45 | 581546.67 | 1.7977e+308 | 1.7977e+308
| 716.5132 | 276.2332 | 174.5 | 581347.3362 | 1.7977e+308 | 1.7977e+308
| 716.42 | 276.2333 | 174.55 | 580866.0526 | 1.7977e+308 | 1.7977e+308
| 716.3465 | 276.2334 | 174.6 | 580522.196 | 1.7977e+308 | 1.7977e+308
| 716.4855 | 276.2336 | 174.65 | 580116.3794 | 1.7977e+308 | 1.7977e+308
| 716.6409 | 276.2339 | 174.7 | 580640.9903 | 1.7977e+308 | 1.7977e+308
| 716.1643 | 276.2342 | 174.75 | 581168.3919 | 1.7977e+308 | 1.7977e+308
| 715.9069 | 276.2346 | 174.8 | 581872.8186 | 1.7977e+308 | 1.7977e+308
| 716.1535 | 276.2349 | 174.85 | 582439.2774 | 1.7977e+308 | 1.7977e+308
| 716.3933 | 276.2352 | 174.9 | 582736.4036 | 1.7977e+308 | 1.7977e+308
| 716.2007 | 276.2355 | 174.95 | 583190.5814 | 1.7977e+308 | 1.7977e+308
| 715.8467 | 276.2358 | 175 | 583585.0216 | 1.7977e+308 | 1.7977e+308
| 716.2026 | 276.2361 | 175.05 | 584145.8744 | 1.7977e+308 | 1.7977e+308
| 716.5416 | 276.2364 | 175.1 | 584545.0098 | 1.7977e+308 | 1.7977e+308
| 716.5423 | 276.237 | 175.15 | 585243.3703 | 1.7977e+308 | 1.7977e+308
| 716.4376 | 276.2374 | 175.2 | 585948.9288 | 1.7977e+308 | 1.7977e+308
| 716.3285 | 276.2378 | 175.25 | 586663.4046 | 1.7977e+308 | 1.7977e+308
| 716.3842 | 276.2382 | 175.3 | 587829.1802 | 1.7977e+308 | 1.7977e+308
| 716.2156 | 276.2386 | 175.35 | 588416.4233 | 1.7977e+308 | 1.7977e+308
| 716.0454 | 276.239 | 175.4 | 588869.1849 | 1.7977e+308 | 1.7977e+308
| 716.3309 | 276.2396 | 175.45 | 589441.8041 | 1.7977e+308 | 1.7977e+308
| 716.6191 | 276.2399 | 175.5 | 589716.0869 | 1.7977e+308 | 1.7977e+308
| 716.2927 | 276.2402 | 175.55 | 590130.1895 | 1.7977e+308 | 1.7977e+308
| 716.2865 | 276.2407 | 175.6 | 591006.1964 | 1.7977e+308 | 1.7977e+308
| 716.7199 | 276.2411 | 175.65 | 591744.7629 | 1.7977e+308 | 1.7977e+308
| 716.5123 | 276.2414 | 175.7 | 591735.0949 | 1.7977e+308 | 1.7977e+308
| 716.1352 | 276.2419 | 175.75 | 591721.3205 | 1.7977e+308 | 1.7977e+308
| 716.0635 | 276.2422 | 175.8 | 591686.7335 | 1.7977e+308 | 1.7977e+308
| 716.1181 | 276.2426 | 175.85 | 592003.0286 | 1.7977e+308 | 1.7977e+308
| 716.5016 | 276.2426 | 175.9 | 592003.0508 | 1.7977e+308 | 1.7977e+308
| 716.4826 | 276.2433 | 175.95 | 592592.0713 | 1.7977e+308 | 1.7977e+308
| 716.1371 | 276.2437 | 176 | 592892.6655 | 1.7977e+308 | 1.7977e+308
| 716.5356 | 276.244 | 176.05 | 592886.8606 | 1.7977e+308 | 1.7977e+308
Unloading Marker | 716.6464 | 276.2439 | 176.056 | 592886.8654 | 1.7977e+308 | 1.7977e+308
| 715.7495 | 275.1397 | 176.15 | 593324.3244 | 1.7977e+308 | 1.7977e+308
| 714.5091 | 274.4494 | 176.2 | 593050.3543 | 1.7977e+308 | 1.7977e+308
| 713.572 | 273.7592 | 176.25 | 591480.2838 | 1.7977e+308 | 1.7977e+308
| 712.6216 | 273.0687 | 176.3 | 591094.4564 | 1.7977e+308 | 1.7977e+308
| 711.2442 | 272.3783 | 176.35 | 590423.0865 | 1.7977e+308 | 1.7977e+308
| 709.7585 | 271.6879 | 176.4 | 589501.2841 | 1.7977e+308 | 1.7977e+308
| 708.726 | 270.9976 | 176.45 | 588393.4351 | 1.7977e+308 | 1.7977e+308
| 707.6055 | 270.3072 | 176.5 | 587905.4919 | 1.7977e+308 | 1.7977e+308
| 706.1125 | 269.6168 | 176.55 | 587444.1951 | 1.7977e+308 | 1.7977e+308
| 705.1829 | 268.9264 | 176.6 | 586979.12 | 1.7977e+308 | 1.7977e+308
| 704.3192 | 268.2359 | 176.65 | 586504.3128 | 1.7977e+308 | 1.7977e+308
| 702.9939 | 267.5455 | 176.7 | 586038.8761 | 1.7977e+308 | 1.7977e+308
| 701.7412 | 266.8552 | 176.75 | 585223.6248 | 1.7977e+308 | 1.7977e+308
| 700.5418 | 266.1648 | 176.8 | 584753.8047 | 1.7977e+308 | 1.7977e+308
| 699.3591 | 265.4742 | 176.85 | 583724.4392 | 1.7977e+308 | 1.7977e+308
| 698.0259 | 264.7838 | 176.9 | 583724.3329 | 1.7977e+308 | 1.7977e+308
| 696.4979 | 264.0932 | 176.95 | 582050.8762 | 1.7977e+308 | 1.7977e+308
| 695.3566 | 263.4026 | 177 | 581113.0958 | 1.7977e+308 | 1.7977e+308
| 694.5006 | 262.7121 | 177.05 | 580440.8253 | 1.7977e+308 | 1.7977e+308
| 693.2629 | 262.0215 | 177.1 | 579348.1164 | 1.7977e+308 | 1.7977e+308
| 691.7297 | 261.3308 | 177.15 | 577957.5149 | 1.7977e+308 | 1.7977e+308
| 690.4117 | 260.6401 | 177.2 | 576831.6798 | 1.7977e+308 | 1.7977e+308
| 689.3448 | 259.9494 | 177.25 | 575854.0861 | 1.7977e+308 | 1.7977e+308
| 688.3208 | 259.2589 | 177.3 | 575040.7061 | 1.7977e+308 | 1.7977e+308
| 686.9495 | 258.5683 | 177.35 | 574653.3841 | 1.7977e+308 | 1.7977e+308
| 685.6785 | 257.8778 | 177.4 | 574110.0008 | 1.7977e+308 | 1.7977e+308
| 684.5508 | 257.1872 | 177.45 | 573563.2306 | 1.7977e+308 | 1.7977e+308
| 683.2739 | 256.4963 | 177.5 | 571871.4809 | 1.7977e+308 | 1.7977e+308
| 681.9415 | 255.8057 | 177.55 | 571307.2777 | 1.7977e+308 | 1.7977e+308
| 680.5439 | 255.115 | 177.6 | 570162.1681 | 1.7977e+308 | 1.7977e+308
| 679.6628 | 254.4242 | 177.65 | 569007.259 | 1.7977e+308 | 1.7977e+308
| 678.7407 | 253.7332 | 177.7 | 566958.8767 | 1.7977e+308 | 1.7977e+308
| 676.9889 | 253.0424 | 177.75 | 565921.6617 | 1.7977e+308 | 1.7977e+308
| 675.3758 | 252.3518 | 177.8 | 565281.0084 | 1.7977e+308 | 1.7977e+308
| 674.8643 | 251.6609 | 177.85 | 564076.6041 | 1.7977e+308 | 1.7977e+308
| 673.9809 | 250.97 | 177.9 | 562850.0145 | 1.7977e+308 | 1.7977e+308
| 672.0476 | 250.2793 | 177.95 | 562328.3839 | 1.7977e+308 | 1.7977e+308
| 670.2063 | 249.5888 | 178 | 562516.4097 | 1.7977e+308 | 1.7977e+308
| 669.2782 | 248.8982 | 178.05 | 562450.7777 | 1.7977e+308 | 1.7977e+308
| 668.3943 | 248.2077 | 178.1 | 562938.4715 | 1.7977e+308 | 1.7977e+308
| 666.9635 | 247.5173 | 178.15 | 563416.6409 | 1.7977e+308 | 1.7977e+308
| 665.6009 | 246.8269 | 178.2 | 564513.3156 | 1.7977e+308 | 1.7977e+308
| 664.6044 | 246.1364 | 178.25 | 564721.7749 | 1.7977e+308 | 1.7977e+308
| 663.3469 | 245.4459 | 178.3 | 564940.3736 | 1.7977e+308 | 1.7977e+308
| 661.8223 | 244.7555 | 178.35 | 565574.9141 | 1.7977e+308 | 1.7977e+308
| 660.4544 | 244.0651 | 178.4 | 566079.7703 | 1.7977e+308 | 1.7977e+308
| 659.399 | 243.3747 | 178.45 | 566600.4353 | 1.7977e+308 | 1.7977e+308
| 658.165 | 242.6843 | 178.5 | 567137.7564 | 1.7977e+308 | 1.7977e+308
| 656.7829 | 241.9942 | 178.55 | 568988.424 | 1.7977e+308 | 1.7977e+308
| 655.5586 | 241.3039 | 178.6 | 570400.1503 | 1.7977e+308 | 1.7977e+308
| 654.4873 | 240.6135 | 178.65 | 570986.7501 | 1.7977e+308 | 1.7977e+308
| 653.6184 | 239.9233 | 178.7 | 572018.9341 | 1.7977e+308 | 1.7977e+308
| 651.8697 | 239.233 | 178.75 | 572925.6274 | 1.7977e+308 | 1.7977e+308
| 650.0664 | 238.5427 | 178.8 | 573553.6577 | 1.7977e+308 | 1.7977e+308
| 649.2606 | 237.8524 | 178.85 | 574198.2519 | 1.7977e+308 | 1.7977e+308
| 648.4604 | 237.1622 | 178.9 | 575249.9616 | 1.7977e+308 | 1.7977e+308
| 646.8113 | 236.472 | 178.95 | 576035.3117 | 1.7977e+308 | 1.7977e+308
| 645.146 | 235.7815 | 179 | 575939.9633 | 1.7977e+308 | 1.7977e+308
| 644.2455 | 235.0909 | 179.05 | 575014.1167 | 1.7977e+308 | 1.7977e+308
| 643.1298 | 234.4003 | 179.1 | 574347.6029 | 1.7977e+308 | 1.7977e+308
| 641.6592 | 233.7098 | 179.15 | 573811.8409 | 1.7977e+308 | 1.7977e+308
| 640.5135 | 233.0192 | 179.2 | 573421.9575 | 1.7977e+308 | 1.7977e+308
| 639.3447 | 232.3286 | 179.25 | 573044.3019 | 1.7977e+308 | 1.7977e+308
| 638.0464 | 231.6381 | 179.3 | 572644.7217 | 1.7977e+308 | 1.7977e+308
| 636.5049 | 230.9474 | 179.35 | 571507.9695 | 1.7977e+308 | 1.7977e+308
| 635.0562 | 230.2569 | 179.4 | 571069.1389 | 1.7977e+308 | 1.7977e+308
| 633.8711 | 229.5664 | 179.45 | 570918.1683 | 1.7977e+308 | 1.7977e+308
| 632.7797 | 228.8758 | 179.5 | 570476.5396 | 1.7977e+308 | 1.7977e+308
| 631.2414 | 228.1851 | 179.55 | 569552.2738 | 1.7977e+308 | 1.7977e+308
| 629.5909 | 227.4945 | 179.6 | 569080.4594 | 1.7977e+308 | 1.7977e+308
| 628.6661 | 226.8038 | 179.65 | 568319.712 | 1.7977e+308 | 1.7977e+308
| 627.5548 | 226.1131 | 179.7 | 567560.9759 | 1.7977e+308 | 1.7977e+308
| 626.1867 | 225.4225 | 179.75 | 566800.5171 | 1.7977e+308 | 1.7977e+308
| 624.9372 | 224.7318 | 179.8 | 566026.8642 | 1.7977e+308 | 1.7977e+308
| 623.984 | 224.0411 | 179.85 | 565525.2019 | 1.7977e+308 | 1.7977e+308
| 622.6658 | 223.3504 | 179.9 | 564750.6241 | 1.7977e+308 | 1.7977e+308
| 620.8727 | 222.6597 | 179.95 | 564253.7999 | 1.7977e+308 | 1.7977e+308
| 619.7144 | 221.969 | 180 | 563520.3476 | 1.7977e+308 | 1.7977e+308
| 618.6678 | 221.278 | 180.05 | 561872.4334 | 1.7977e+308 | 1.7977e+308
| 617.3879 | 220.5872 | 180.1 | 561117.5125 | 1.7977e+308 | 1.7977e+308
| 615.9068 | 219.8964 | 180.15 | 560217.8042 | 1.7977e+308 | 1.7977e+308
| 614.2602 | 219.2057 | 180.2 | 559472.7469 | 1.7977e+308 | 1.7977e+308
| 612.9044 | 218.5149 | 180.25 | 558709.7299 | 1.7977e+308 | 1.7977e+308
| 612.1039 | 217.8241 | 180.3 | 557817.0975 | 1.7977e+308 | 1.7977e+308
| 610.9393 | 217.1328 | 180.35 | 555674.1171 | 1.7977e+308 | 1.7977e+308
| 609.0855 | 216.4418 | 180.4 | 554141.5704 | 1.7977e+308 | 1.7977e+308
| 607.7864 | 215.7508 | 180.45 | 552614.2716 | 1.7977e+308 | 1.7977e+308
| 606.7823 | 215.0598 | 180.5 | 551484.9181 | 1.7977e+308 | 1.7977e+308
| 605.1512 | 214.3687 | 180.55 | 549946.0686 | 1.7977e+308 | 1.7977e+308
| 603.7477 | 213.6777 | 180.6 | 548674.1228 | 1.7977e+308 | 1.7977e+308
| 602.735 | 212.9863 | 180.65 | 547039.1333 | 1.7977e+308 | 1.7977e+308
| 601.4371 | 212.2954 | 180.7 | 546293.6706 | 1.7977e+308 | 1.7977e+308
| 599.978 | 211.6045 | 180.75 | 545666.1195 | 1.7977e+308 | 1.7977e+308
| 598.6417 | 210.9135 | 180.8 | 544935.8974 | 1.7977e+308 | 1.7977e+308
| 597.6228 | 210.2225 | 180.85 | 544062.4196 | 1.7977e+308 | 1.7977e+308
| 596.3487 | 209.5313 | 180.9 | 542759.116 | 1.7977e+308 | 1.7977e+308
| 594.6869 | 208.8401 | 180.95 | 541428.0055 | 1.7977e+308 | 1.7977e+308
| 593.4938 | 208.1491 | 181 | 540659.3796 | 1.7977e+308 | 1.7977e+308
| 592.3623 | 207.4582 | 181.05 | 540395.8388 | 1.7977e+308 | 1.7977e+308
| 590.9707 | 206.7674 | 181.1 | 540387.104 | 1.7977e+308 | 1.7977e+308
| 589.4301 | 206.0762 | 181.15 | 540229.7423 | 1.7977e+308 | 1.7977e+308
| 587.7968 | 205.3854 | 181.2 | 540110.4501 | 1.7977e+308 | 1.7977e+308
| 586.7146 | 204.6945 | 181.25 | 539717.6279 | 1.7977e+308 | 1.7977e+308
| 585.5971 | 204.0036 | 181.3 | 539444.9823 | 1.7977e+308 | 1.7977e+308
| 584.0086 | 203.3128 | 181.35 | 539536.4932 | 1.7977e+308 | 1.7977e+308
| 582.4509 | 202.6221 | 181.4 | 539897.9426 | 1.7977e+308 | 1.7977e+308
| 581.2231 | 201.9315 | 181.45 | 540637.8055 | 1.7977e+308 | 1.7977e+308
| 579.9423 | 201.2407 | 181.5 | 541782.2953 | 1.7977e+308 | 1.7977e+308
| 578.5335 | 200.5499 | 181.55 | 541904.9678 | 1.7977e+308 | 1.7977e+308
| 577.1716 | 199.8591 | 181.6 | 541635.116 | 1.7977e+308 | 1.7977e+308
| 576.0442 | 199.1681 | 181.65 | 541001.8204 | 1.7977e+308 | 1.7977e+308
| 574.9498 | 198.4772 | 181.7 | 540467.2126 | 1.7977e+308 | 1.7977e+308
| 573.4181 | 197.7859 | 181.75 | 539391.6026 | 1.7977e+308 | 1.7977e+308
| 571.7042 | 197.0951 | 181.8 | 539109.5436 | 1.7977e+308 | 1.7977e+308
| 570.5634 | 196.404 | 181.85 | 538617.6166 | 1.7977e+308 | 1.7977e+308
| 569.3962 | 195.7204 | 181.9 | 538617.5288 | 1.7977e+308 | 1.7977e+308
| 567.7852 | 195.0223 | 181.95 | 538388.6128 | 1.7977e+308 | 1.7977e+308
| 566.1317 | 194.3385 | 182 | 538360.717 | 1.7977e+308 | 1.7977e+308
| 565.0141 | 193.6407 | 182.05 | 537934.6879 | 1.7977e+308 | 1.7977e+308
| 564.1013 | 192.9496 | 182.1 | 537123.2871 | 1.7977e+308 | 1.7977e+308
| 562.5715 | 192.2586 | 182.15 | 536051.1941 | 1.7977e+308 | 1.7977e+308
| 560.9709 | 191.5608 | 182.2 | 535489.5377 | 1.7977e+308 | 1.7977e+308
| 559.8147 | 190.8694 | 182.25 | 534707.4102 | 1.7977e+308 | 1.7977e+308
| 558.6699 | 190.1715 | 182.3 | 534156.5997 | 1.7977e+308 | 1.7977e+308
| 557.29 | 189.4806 | 182.35 | 533479.725 | 1.7977e+308 | 1.7977e+308
| 555.6613 | 188.8033 | 182.4 | 532411.5649 | 1.7977e+308 | 1.7977e+308
| 554.2579 | 188.1121 | 182.45 | 531211.3002 | 1.7977e+308 | 1.7977e+308
| 553.0471 | 187.4211 | 182.5 | 530395.6 | 1.7977e+308 | 1.7977e+308
| 551.6483 | 186.7295 | 182.55 | 529096.1399 | 1.7977e+308 | 1.7977e+308
| 550.208 | 186.0386 | 182.6 | 528909.6726 | 1.7977e+308 | 1.7977e+308
| 549.0761 | 185.3477 | 182.65 | 528823.1498 | 1.7977e+308 | 1.7977e+308
| 547.8975 | 184.6568 | 182.7 | 528766.568 | 1.7977e+308 | 1.7977e+308
| 546.1436 | 183.9659 | 182.75 | 528687.6753 | 1.7977e+308 | 1.7977e+308
| 544.4136 | 183.2749 | 182.8 | 528444.933 | 1.7977e+308 | 1.7977e+308
| 543.2345 | 182.5842 | 182.85 | 528363.9223 | 1.7977e+308 | 1.7977e+308
| 542.066 | 181.8931 | 182.9 | 527999.7613 | 1.7977e+308 | 1.7977e+308
| 540.5431 | 181.2019 | 182.95 | 527139.713 | 1.7977e+308 | 1.7977e+308
| 539.066 | 180.5105 | 183 | 525933.7093 | 1.7977e+308 | 1.7977e+308
| 537.7908 | 179.8192 | 183.05 | 524962.1525 | 1.7977e+308 | 1.7977e+308
| 536.4869 | 179.1282 | 183.1 | 524748.6883 | 1.7977e+308 | 1.7977e+308
| 534.7879 | 178.4373 | 183.15 | 524418.5894 | 1.7977e+308 | 1.7977e+308
| 533.3505 | 177.7464 | 183.2 | 524244.3417 | 1.7977e+308 | 1.7977e+308
| 532.2086 | 177.0553 | 183.25 | 523803.2476 | 1.7977e+308 | 1.7977e+308
| 530.9059 | 176.3637 | 183.3 | 522558.8717 | 1.7977e+308 | 1.7977e+308
| 529.4239 | 175.6728 | 183.35 | 522483.4918 | 1.7977e+308 | 1.7977e+308
| 527.8532 | 174.982 | 183.4 | 522758.4453 | 1.7977e+308 | 1.7977e+308
| 526.7581 | 174.291 | 183.45 | 522668.1945 | 1.7977e+308 | 1.7977e+308
| 525.5801 | 173.6001 | 183.5 | 522486.2888 | 1.7977e+308 | 1.7977e+308
| 523.7655 | 172.909 | 183.55 | 521790.0242 | 1.7977e+308 | 1.7977e+308
| 522.1416 | 172.2173 | 183.6 | 520266.6812 | 1.7977e+308 | 1.7977e+308
| 521.0216 | 171.5262 | 183.65 | 519705.1259 | 1.7977e+308 | 1.7977e+308
| 519.7474 | 170.8351 | 183.7 | 519231.5641 | 1.7977e+308 | 1.7977e+308
| 518.1547 | 170.1441 | 183.75 | 518876.0193 | 1.7977e+308 | 1.7977e+308
| 516.6112 | 169.4531 | 183.8 | 518295.9859 | 1.7977e+308 | 1.7977e+308
| 515.268 | 168.762 | 183.85 | 517683.4042 | 1.7977e+308 | 1.7977e+308
| 514.1617 | 168.0708 | 183.9 | 517255.6477 | 1.7977e+308 | 1.7977e+308
| 512.6255 | 167.3797 | 183.95 | 516851.9565 | 1.7977e+308 | 1.7977e+308
| 510.7874 | 166.6887 | 184 | 516629.1496 | 1.7977e+308 | 1.7977e+308
| 509.7055 | 165.9976 | 184.05 | 516406.3298 | 1.7977e+308 | 1.7977e+308
| 508.6114 | 165.306 | 184.1 | 515489.671 | 1.7977e+308 | 1.7977e+308
| 506.9462 | 164.6149 | 184.15 | 514800.2152 | 1.7977e+308 | 1.7977e+308
| 505.352 | 163.9237 | 184.2 | 513716.973 | 1.7977e+308 | 1.7977e+308
| 504.0792 | 163.2327 | 184.25 | 513248.2106 | 1.7977e+308 | 1.7977e+308
| 502.7922 | 162.5416 | 184.3 | 512745.9111 | 1.7977e+308 | 1.7977e+308
| 501.1856 | 161.8504 | 184.35 | 512023.3649 | 1.7977e+308 | 1.7977e+308
| 499.5135 | 161.1591 | 184.4 | 510818.6121 | 1.7977e+308 | 1.7977e+308
| 498.2212 | 160.4671 | 184.45 | 508774.3731 | 1.7977e+308 | 1.7977e+308
| 497.1732 | 159.7759 | 184.5 | 508138.5783 | 1.7977e+308 | 1.7977e+308
| 495.4335 | 159.0847 | 184.55 | 507390.0462 | 1.7977e+308 | 1.7977e+308
| 493.7185 | 158.3936 | 184.6 | 506780.6121 | 1.7977e+308 | 1.7977e+308
| 492.5332 | 157.7024 | 184.65 | 506029.5894 | 1.7977e+308 | 1.7977e+308
| 491.2658 | 157.011 | 184.7 | 505057.5849 | 1.7977e+308 | 1.7977e+308
| 489.4286 | 156.3199 | 184.75 | 504218.4125 | 1.7977e+308 | 1.7977e+308
| 487.7664 | 155.6276 | 184.8 | 501925.857 | 1.7977e+308 | 1.7977e+308
| 486.496 | 154.936 | 184.85 | 500658.6334 | 1.7977e+308 | 1.7977e+308
| 485.2323 | 154.2455 | 184.9 | 500658.5485 | 1.7977e+308 | 1.7977e+308
| 483.7265 | 153.5532 | 184.95 | 498647.3043 | 1.7977e+308 | 1.7977e+308
| 482.1903 | 152.8619 | 185 | 497658.6794 | 1.7977e+308 | 1.7977e+308
| 481.1034 | 152.1705 | 185.05 | 496707.4672 | 1.7977e+308 | 1.7977e+308
| 479.5331 | 151.4791 | 185.1 | 495631.8566 | 1.7977e+308 | 1.7977e+308
| 477.7449 | 150.7879 | 185.15 | 495110.9611 | 1.7977e+308 | 1.7977e+308
| 476.2829 | 150.0966 | 185.2 | 494583.4284 | 1.7977e+308 | 1.7977e+308
| 474.9982 | 149.4048 | 185.25 | 493546.5085 | 1.7977e+308 | 1.7977e+308
| 473.7998 | 148.713 | 185.3 | 492172.7739 | 1.7977e+308 | 1.7977e+308
| 472.3828 | 148.0216 | 185.35 | 491536.4001 | 1.7977e+308 | 1.7977e+308
| 470.5865 | 147.3305 | 185.4 | 491154.5088 | 1.7977e+308 | 1.7977e+308
| 469.2357 | 146.6391 | 185.45 | 490505.1197 | 1.7977e+308 | 1.7977e+308
| 468.0029 | 145.9477 | 185.5 | 489639.9841 | 1.7977e+308 | 1.7977e+308
| 466.2707 | 145.2564 | 185.55 | 488909.269 | 1.7977e+308 | 1.7977e+308
| 464.6771 | 144.5642 | 185.6 | 487396.8453 | 1.7977e+308 | 1.7977e+308
| 463.2334 | 143.8728 | 185.65 | 486727.6582 | 1.7977e+308 | 1.7977e+308
| 461.8927 | 143.1814 | 185.7 | 486273.7578 | 1.7977e+308 | 1.7977e+308
| 460.304 | 142.4902 | 185.75 | 485847.8845 | 1.7977e+308 | 1.7977e+308
| 458.9815 | 141.7989 | 185.8 | 485387.4019 | 1.7977e+308 | 1.7977e+308
| 457.9034 | 141.1076 | 185.85 | 484960.6963 | 1.7977e+308 | 1.7977e+308
| 456.1668 | 140.4161 | 185.9 | 484643.292 | 1.7977e+308 | 1.7977e+308
| 454.2196 | 139.7247 | 185.95 | 484318.9653 | 1.7977e+308 | 1.7977e+308
| 452.5139 | 139.0335 | 186 | 483957.9944 | 1.7977e+308 | 1.7977e+308
| 451.2769 | 138.3416 | 186.05 | 483703.991 | 1.7977e+308 | 1.7977e+308
| 449.9755 | 137.6503 | 186.1 | 483328.0583 | 1.7977e+308 | 1.7977e+308
| 448.1711 | 136.959 | 186.15 | 482779.6345 | 1.7977e+308 | 1.7977e+308
| 446.5346 | 136.2677 | 186.2 | 482310.9447 | 1.7977e+308 | 1.7977e+308
| 445.162 | 135.5765 | 186.25 | 482151.3913 | 1.7977e+308 | 1.7977e+308
| 443.7926 | 134.8854 | 186.3 | 482257.6432 | 1.7977e+308 | 1.7977e+308
| 442.3406 | 134.1936 | 186.35 | 482326.56 | 1.7977e+308 | 1.7977e+308
| 440.7044 | 133.5025 | 186.4 | 482463.6489 | 1.7977e+308 | 1.7977e+308
| 439.2374 | 132.8114 | 186.45 | 482561.2521 | 1.7977e+308 | 1.7977e+308
| 437.9268 | 132.1204 | 186.5 | 482811.3651 | 1.7977e+308 | 1.7977e+308
| 436.2276 | 131.4294 | 186.55 | 483378.3976 | 1.7977e+308 | 1.7977e+308
| 434.3906 | 130.7384 | 186.6 | 483741.6846 | 1.7977e+308 | 1.7977e+308
| 432.9761 | 130.0474 | 186.65 | 484144.4184 | 1.7977e+308 | 1.7977e+308
| 431.7596 | 129.3557 | 186.7 | 484606.0566 | 1.7977e+308 | 1.7977e+308
| 430.1029 | 128.6647 | 186.75 | 484701.4549 | 1.7977e+308 | 1.7977e+308
| 428.2583 | 127.9736 | 186.8 | 484443.3993 | 1.7977e+308 | 1.7977e+308
| 427.082 | 127.2824 | 186.85 | 484168.9663 | 1.7977e+308 | 1.7977e+308
| 425.5683 | 126.591 | 186.9 | 483620.0809 | 1.7977e+308 | 1.7977e+308
| 423.639 | 125.8995 | 186.95 | 482839.0865 | 1.7977e+308 | 1.7977e+308
| 421.9279 | 125.2082 | 187 | 482366.1215 | 1.7977e+308 | 1.7977e+308
| 420.6621 | 124.517 | 187.05 | 481820.3394 | 1.7977e+308 | 1.7977e+308
| 419.5974 | 123.8257 | 187.1 | 481243.3801 | 1.7977e+308 | 1.7977e+308
| 417.6869 | 123.1344 | 187.15 | 480555.1792 | 1.7977e+308 | 1.7977e+308
| 415.9224 | 122.4433 | 187.2 | 480199.5938 | 1.7977e+308 | 1.7977e+308
| 414.6445 | 121.751 | 187.25 | 478569.2492 | 1.7977e+308 | 1.7977e+308
| 413.138 | 121.0597 | 187.3 | 477664.9354 | 1.7977e+308 | 1.7977e+308
| 411.5101 | 120.3682 | 187.35 | 476396.8101 | 1.7977e+308 | 1.7977e+308
| 409.9915 | 119.6767 | 187.4 | 475124.0569 | 1.7977e+308 | 1.7977e+308
| 408.5644 | 118.9853 | 187.45 | 474096.4772 | 1.7977e+308 | 1.7977e+308
| 407.0421 | 118.2938 | 187.5 | 472835.0163 | 1.7977e+308 | 1.7977e+308
| 405.3643 | 117.6012 | 187.55 | 470010.631 | 1.7977e+308 | 1.7977e+308
| 403.5816 | 116.9096 | 187.6 | 468729.0049 | 1.7977e+308 | 1.7977e+308
| 402.1285 | 116.2179 | 187.65 | 467225.6762 | 1.7977e+308 | 1.7977e+308
| 400.7002 | 115.5264 | 187.7 | 465963.5218 | 1.7977e+308 | 1.7977e+308
| 398.6402 | 114.8349 | 187.75 | 464870.4037 | 1.7977e+308 | 1.7977e+308
| 396.7894 | 114.1434 | 187.8 | 463922.7597 | 1.7977e+308 | 1.7977e+308
| 395.6004 | 113.4518 | 187.85 | 462938.0036 | 1.7977e+308 | 1.7977e+308
| 394.2375 | 112.7601 | 187.9 | 462083.2991 | 1.7977e+308 | 1.7977e+308
| 392.3627 | 112.0684 | 187.95 | 461324.0753 | 1.7977e+308 | 1.7977e+308
| 390.5421 | 111.377 | 188 | 460687.4782 | 1.7977e+308 | 1.7977e+308
| 389.4152 | 110.6845 | 188.05 | 459217.2631 | 1.7977e+308 | 1.7977e+308
| 388.1188 | 109.993 | 188.1 | 458471.3809 | 1.7977e+308 | 1.7977e+308
| 386.176 | 109.3015 | 188.15 | 457776.7992 | 1.7977e+308 | 1.7977e+308
| 384.1113 | 108.61 | 188.2 | 456886.4415 | 1.7977e+308 | 1.7977e+308
| 382.8764 | 107.9185 | 188.25 | 456133.0847 | 1.7977e+308 | 1.7977e+308
| 381.4234 | 107.2269 | 188.3 | 455140.5957 | 1.7977e+308 | 1.7977e+308
| 379.5804 | 106.5344 | 188.35 | 453696.3971 | 1.7977e+308 | 1.7977e+308
| 378.2491 | 105.8427 | 188.4 | 452808.8731 | 1.7977e+308 | 1.7977e+308
| 376.6272 | 105.1513 | 188.45 | 452056.4967 | 1.7977e+308 | 1.7977e+308
| 374.8913 | 104.4597 | 188.5 | 451345.2899 | 1.7977e+308 | 1.7977e+308
| 372.8956 | 103.7683 | 188.55 | 450685.113 | 1.7977e+308 | 1.7977e+308
| 371.0927 | 103.0767 | 188.6 | 449780.9429 | 1.7977e+308 | 1.7977e+308
| 370.0278 | 102.384 | 188.65 | 448217.429 | 1.7977e+308 | 1.7977e+308
| 368.7349 | 101.6923 | 188.7 | 447312.7242 | 1.7977e+308 | 1.7977e+308
| 366.6116 | 101.0007 | 188.75 | 446398.7075 | 1.7977e+308 | 1.7977e+308
| 364.7412 | 100.3091 | 188.8 | 445435.4833 | 1.7977e+308 | 1.7977e+308
| 363.3797 | 99.6173 | 188.85 | 444232.1159 | 1.7977e+308 | 1.7977e+308
| 361.6461 | 98.9252 | 188.9 | 442733.3043 | 1.7977e+308 | 1.7977e+308
| 359.8305 | 98.233 | 188.95 | 441101.2842 | 1.7977e+308 | 1.7977e+308
| 358.3223 | 97.5414 | 189 | 440049.6721 | 1.7977e+308 | 1.7977e+308
| 356.8502 | 96.8496 | 189.05 | 438858.2164 | 1.7977e+308 | 1.7977e+308
| 355.2372 | 96.1578 | 189.1 | 437762.3438 | 1.7977e+308 | 1.7977e+308
| 353.1764 | 95.4649 | 189.15 | 435906.4215 | 1.7977e+308 | 1.7977e+308
| 351.2064 | 94.7732 | 189.2 | 435006.3956 | 1.7977e+308 | 1.7977e+308
| 350.0798 | 94.0814 | 189.25 | 434104.4724 | 1.7977e+308 | 1.7977e+308
| 348.6225 | 93.3897 | 189.3 | 433156.8361 | 1.7977e+308 | 1.7977e+308
| 346.6082 | 92.6979 | 189.35 | 432153.3598 | 1.7977e+308 | 1.7977e+308
| 344.5362 | 92.0061 | 189.4 | 431235.6182 | 1.7977e+308 | 1.7977e+308
| 343.0089 | 91.3145 | 189.45 | 430368.9464 | 1.7977e+308 | 1.7977e+308
| 341.772 | 90.6212 | 189.5 | 428130.6889 | 1.7977e+308 | 1.7977e+308
| 339.5181 | 89.9294 | 189.55 | 427032.6067 | 1.7977e+308 | 1.7977e+308
| 337.4269 | 89.2375 | 189.6 | 425932.816 | 1.7977e+308 | 1.7977e+308
| 336.3124 | 88.5457 | 189.65 | 424968.5454 | 1.7977e+308 | 1.7977e+308
| 334.9743 | 87.8538 | 189.7 | 423863.1045 | 1.7977e+308 | 1.7977e+308
| 332.8692 | 87.1621 | 189.75 | 423080.8566 | 1.7977e+308 | 1.7977e+308
| 330.9408 | 86.4689 | 189.8 | 421491.1351 | 1.7977e+308 | 1.7977e+308
| 329.6423 | 85.7784 | 189.85 | 421491.0691 | 1.7977e+308 | 1.7977e+308
| 327.8575 | 85.0863 | 189.9 | 420450.6561 | 1.7977e+308 | 1.7977e+308
| 325.2296 | 84.394 | 189.95 | 419194.5803 | 1.7977e+308 | 1.7977e+308
| 323.261 | 83.7007 | 190 | 417127.8957 | 1.7977e+308 | 1.7977e+308
| 322.2769 | 83.0088 | 190.05 | 416191.9661 | 1.7977e+308 | 1.7977e+308
| 320.8257 | 82.317 | 190.1 | 415393.8579 | 1.7977e+308 | 1.7977e+308
| 318.6308 | 81.6252 | 190.15 | 414455.5692 | 1.7977e+308 | 1.7977e+308
| 316.4973 | 80.9333 | 190.2 | 413510.2808 | 1.7977e+308 | 1.7977e+308
| 315.1373 | 80.2415 | 190.25 | 412702.2443 | 1.7977e+308 | 1.7977e+308
| 313.6973 | 79.5484 | 190.3 | 411547.0299 | 1.7977e+308 | 1.7977e+308
| 311.5936 | 78.8566 | 190.35 | 410946.3823 | 1.7977e+308 | 1.7977e+308
| 309.5755 | 78.1648 | 190.4 | 410182.7912 | 1.7977e+308 | 1.7977e+308
| 308.1372 | 77.4731 | 190.45 | 409646.9251 | 1.7977e+308 | 1.7977e+308
| 306.5958 | 76.7812 | 190.5 | 408882.0961 | 1.7977e+308 | 1.7977e+308
| 304.5737 | 76.0894 | 190.55 | 408291.609 | 1.7977e+308 | 1.7977e+308
| 302.6236 | 75.3961 | 190.6 | 406742.2637 | 1.7977e+308 | 1.7977e+308
| 300.8319 | 74.7043 | 190.65 | 405705.4885 | 1.7977e+308 | 1.7977e+308
| 299.2212 | 74.0122 | 190.7 | 404354.338 | 1.7977e+308 | 1.7977e+308
| 297.0774 | 73.3201 | 190.75 | 403002.1555 | 1.7977e+308 | 1.7977e+308
| 295.0534 | 72.6279 | 190.8 | 401563.0118 | 1.7977e+308 | 1.7977e+308
| 293.672 | 71.9359 | 190.85 | 400265.9313 | 1.7977e+308 | 1.7977e+308
| 291.7269 | 71.2434 | 190.9 | 398703.0274 | 1.7977e+308 | 1.7977e+308
| 289.5652 | 70.5508 | 190.95 | 397269.9749 | 1.7977e+308 | 1.7977e+308
| 287.8596 | 69.8589 | 191 | 396240.479 | 1.7977e+308 | 1.7977e+308
| 286.3303 | 69.1668 | 191.05 | 395069.5558 | 1.7977e+308 | 1.7977e+308
| 284.6581 | 68.4746 | 191.1 | 393740.7562 | 1.7977e+308 | 1.7977e+308
| 282.6623 | 67.7807 | 191.15 | 390890.1726 | 1.7977e+308 | 1.7977e+308
| 280.6366 | 67.0887 | 191.2 | 389696.4671 | 1.7977e+308 | 1.7977e+308
| 278.9647 | 66.3964 | 191.25 | 388207.1517 | 1.7977e+308 | 1.7977e+308
| 277.137 | 65.704 | 191.3 | 386554.0777 | 1.7977e+308 | 1.7977e+308
| 275.0134 | 65.0118 | 191.35 | 385203.6195 | 1.7977e+308 | 1.7977e+308
| 272.8652 | 64.3195 | 191.4 | 383850.1732 | 1.7977e+308 | 1.7977e+308
| 271.1171 | 63.6258 | 191.45 | 381721.585 | 1.7977e+308 | 1.7977e+308
| 269.4785 | 62.9335 | 191.5 | 380510.5584 | 1.7977e+308 | 1.7977e+308
| 267.3886 | 62.2412 | 191.55 | 379295.0917 | 1.7977e+308 | 1.7977e+308
| 265.2498 | 61.549 | 191.6 | 378232.6247 | 1.7977e+308 | 1.7977e+308
| 263.4833 | 60.8568 | 191.65 | 377319.2535 | 1.7977e+308 | 1.7977e+308
| 261.8035 | 60.1647 | 191.7 | 376699.0116 | 1.7977e+308 | 1.7977e+308
| 259.7337 | 59.4727 | 191.75 | 376079.2429 | 1.7977e+308 | 1.7977e+308
| 257.6193 | 58.7793 | 191.8 | 375237.8301 | 1.7977e+308 | 1.7977e+308
| 255.9501 | 58.0869 | 191.85 | 374651.5133 | 1.7977e+308 | 1.7977e+308
| 254.0772 | 57.3964 | 191.9 | 374651.4275 | 1.7977e+308 | 1.7977e+308
| 251.7502 | 56.7024 | 191.95 | 373131.5545 | 1.7977e+308 | 1.7977e+308
| 249.9748 | 56.0103 | 192 | 372470.3544 | 1.7977e+308 | 1.7977e+308
| 248.1061 | 55.3184 | 192.05 | 371878.8848 | 1.7977e+308 | 1.7977e+308
| 246.088 | 54.6264 | 192.1 | 371368.4769 | 1.7977e+308 | 1.7977e+308
| 243.7929 | 53.9346 | 192.15 | 370924.594 | 1.7977e+308 | 1.7977e+308
| 241.5732 | 53.2426 | 192.2 | 370488.0683 | 1.7977e+308 | 1.7977e+308
| 239.9066 | 52.5491 | 192.25 | 369463.5845 | 1.7977e+308 | 1.7977e+308
| 237.982 | 51.8571 | 192.3 | 368749.2059 | 1.7977e+308 | 1.7977e+308
| 235.7834 | 51.1651 | 192.35 | 367878.4426 | 1.7977e+308 | 1.7977e+308
| 233.542 | 50.4729 | 192.4 | 366877.3194 | 1.7977e+308 | 1.7977e+308
| 231.7201 | 49.7809 | 192.45 | 365946.4784 | 1.7977e+308 | 1.7977e+308
| 229.945 | 49.0887 | 192.5 | 365163.2405 | 1.7977e+308 | 1.7977e+308
| 227.6154 | 48.395 | 192.55 | 363433.4253 | 1.7977e+308 | 1.7977e+308
| 225.2702 | 47.7028 | 192.6 | 362568.755 | 1.7977e+308 | 1.7977e+308
| 223.3812 | 47.0106 | 192.65 | 361638.2207 | 1.7977e+308 | 1.7977e+308
| 221.5243 | 46.3185 | 192.7 | 360633.1227 | 1.7977e+308 | 1.7977e+308
| 219.2959 | 45.6262 | 192.75 | 359342.5507 | 1.7977e+308 | 1.7977e+308
| 217.1025 | 44.9337 | 192.8 | 357904.0479 | 1.7977e+308 | 1.7977e+308
| 215.0915 | 44.2415 | 192.85 | 356596.8919 | 1.7977e+308 | 1.7977e+308
| 213.0513 | 43.5486 | 192.9 | 354945.4479 | 1.7977e+308 | 1.7977e+308
| 210.7127 | 42.8557 | 192.95 | 353396.9593 | 1.7977e+308 | 1.7977e+308
| 208.2621 | 42.1635 | 193 | 352179.6003 | 1.7977e+308 | 1.7977e+308
| 206.3846 | 41.4693 | 193.05 | 349623.1327 | 1.7977e+308 | 1.7977e+308
| 204.446 | 40.7769 | 193.1 | 348279.761 | 1.7977e+308 | 1.7977e+308
| 202.1168 | 40.0846 | 193.15 | 347004.3676 | 1.7977e+308 | 1.7977e+308
| 200.0549 | 39.3921 | 193.2 | 345527.7603 | 1.7977e+308 | 1.7977e+308
| 198.2307 | 38.6997 | 193.25 | 344050.9006 | 1.7977e+308 | 1.7977e+308
| 195.9816 | 38.0072 | 193.3 | 342640.4548 | 1.7977e+308 | 1.7977e+308
| 193.2668 | 37.3129 | 193.35 | 340208.5933 | 1.7977e+308 | 1.7977e+308
| 190.7614 | 36.6206 | 193.4 | 339055.8043 | 1.7977e+308 | 1.7977e+308
| 188.8953 | 35.9279 | 193.45 | 337506.8603 | 1.7977e+308 | 1.7977e+308
| 186.9374 | 35.2355 | 193.5 | 336034.8269 | 1.7977e+308 | 1.7977e+308
| 184.2152 | 34.543 | 193.55 | 334437.0824 | 1.7977e+308 | 1.7977e+308
| 181.5227 | 33.8481 | 193.6 | 330994.8944 | 1.7977e+308 | 1.7977e+308
| 179.4556 | 33.1551 | 193.65 | 329023.9156 | 1.7977e+308 | 1.7977e+308
| 177.254 | 32.4625 | 193.7 | 327372.9404 | 1.7977e+308 | 1.7977e+308
| 174.4676 | 31.7696 | 193.75 | 325532.1628 | 1.7977e+308 | 1.7977e+308
| 171.6673 | 31.077 | 193.8 | 323954.9565 | 1.7977e+308 | 1.7977e+308
| 169.6477 | 30.3839 | 193.85 | 321945.0022 | 1.7977e+308 | 1.7977e+308
| 167.7112 | 29.6902 | 193.9 | 319482.8334 | 1.7977e+308 | 1.7977e+308
| 165.0759 | 28.9963 | 193.95 | 316745.1283 | 1.7977e+308 | 1.7977e+308
| 162.5921 | 28.3035 | 194 | 314909.7508 | 1.7977e+308 | 1.7977e+308
| 160.3473 | 27.6103 | 194.05 | 312826.3581 | 1.7977e+308 | 1.7977e+308
| 160.3473 | 27.6103 | 194.05 | 312826.358 | 1.7977e+308 | 1.7977e+308
| 151.0513 | 25.5628 | 269.65 | 1.7977e+308 | 1.7977e+308 | 1.7977e+308
| 148.6895 | 24.8793 | 269.7 | 1.7977e+308 | 1.7977e+308 | 1.7977e+308
| 146.6655 | 24.175 | 269.75 | 1.7977e+308 | 1.7977e+308 | 1.7977e+308
| 144.1716 | 23.4847 | 269.8 | 1.7977e+308 | 1.7977e+308 | 1.7977e+308
| 141.3983 | 22.7943 | 269.85 | 1.7977e+308 | 1.7977e+308 | 1.7977e+308
| 138.9328 | 22.1108 | 269.9 | 1.7977e+308 | 1.7977e+308 | 1.7977e+308
| 136.1698 | 21.4204 | 269.95 | 1.7977e+308 | 1.7977e+308 | 1.7977e+308
| 133.4016 | 20.7301 | 270 | 1.7977e+308 | 1.7977e+308 | 1.7977e+308
| 130.8197 | 20.0397 | 270.05 | 1.7977e+308 | 1.7977e+308 | 1.7977e+308
| 128.1053 | 19.3424 | 270.1 | 1.7977e+308 | 1.7977e+308 | 1.7977e+308
| 125.2043 | 18.659 | 270.15 | 1.7977e+308 | 1.7977e+308 | 1.7977e+308
| 122.4191 | 17.9686 | 270.2 | 1.7977e+308 | 1.7977e+308 | 1.7977e+308
| 119.4152 | 17.2782 | 270.25 | 1.7977e+308 | 1.7977e+308 | 1.7977e+308
| 116.3914 | 16.5879 | 270.3 | 1.7977e+308 | 1.7977e+308 | 1.7977e+308
| 113.722 | 15.8975 | 270.35 | 1.7977e+308 | 1.7977e+308 | 1.7977e+308
| 110.6693 | 15.2072 | 270.4 | 1.7977e+308 | 1.7977e+308 | 1.7977e+308
| 107.6377 | 14.5168 | 270.45 | 1.7977e+308 | 1.7977e+308 | 1.7977e+308
| 104.6649 | 13.8265 | 270.5 | 1.7977e+308 | 1.7977e+308 | 1.7977e+308
| 101.2075 | 13.1362 | 270.55 | 1.7977e+308 | 1.7977e+308 | 1.7977e+308
| 98.1267 | 12.4458 | 270.6 | 1.7977e+308 | 1.7977e+308 | 1.7977e+308
| 95.2179 | 11.7555 | 270.65 | 1.7977e+308 | 1.7977e+308 | 1.7977e+308
| 92.0138 | 11.0651 | 270.7 | 1.7977e+308 | 1.7977e+308 | 1.7977e+308
| 88.8587 | 10.3748 | 270.75 | 1.7977e+308 | 1.7977e+308 | 1.7977e+308
| 85.5615 | 9.6845 | 270.8 | 1.7977e+308 | 1.7977e+308 | 1.7977e+308
| 81.8948 | 8.9942 | 270.85 | 1.7977e+308 | 1.7977e+308 | 1.7977e+308
| 78.1695 | 8.3039 | 270.9 | 1.7977e+308 | 1.7977e+308 | 1.7977e+308
| 74.5032 | 7.6136 | 270.95 | 1.7977e+308 | 1.7977e+308 | 1.7977e+308
| 70.899 | 6.9233 | 271 | 1.7977e+308 | 1.7977e+308 | 1.7977e+308
| 67.0744 | 6.233 | 271.05 | 1.7977e+308 | 1.7977e+308 | 1.7977e+308
| 62.8039 | 5.5427 | 271.1 | 1.7977e+308 | 1.7977e+308 | 1.7977e+308
| 58.6507 | 4.8525 | 271.15 | 1.7977e+308 | 1.7977e+308 | 1.7977e+308
| 54.6646 | 4.1622 | 271.2 | 1.7977e+308 | 1.7977e+308 | 1.7977e+308
| 50.2984 | 3.4719 | 271.25 | 1.7977e+308 | 1.7977e+308 | 1.7977e+308
| 45.5071 | 2.7817 | 271.3 | 1.7977e+308 | 1.7977e+308 | 1.7977e+308
| 40.7539 | 2.0915 | 271.35 | 1.7977e+308 | 1.7977e+308 | 1.7977e+308
| 35.6693 | 1.4013 | 271.4 | 1.7977e+308 | 1.7977e+308 | 1.7977e+308
| 29.3332 | 0.71124 | 271.45 | 1.7977e+308 | 1.7977e+308 | 1.7977e+308
| 21.873 | 0.021237 | 271.5 | 1.7977e+308 | 1.7977e+308 | 1.7977e+308
| 21.5789 | -0.0063636 | 271.502 | 1.7977e+308 | 1.7977e+308 | 1.7977e+308
END

## Test 006
Segment | Displacement Into Surface | Load On Sample | Time On Sample | Harmonic Contact Stiffness | Hardness | Modulus
| nm | mN | s | N/m | GPa | GPa
Surface Marker | 2.3969 | 0.0027396 | 0 | 167.08 | 1.7977e+308 | 1.7977e+308
| 1.7788 | 0.0028293 | 0.05 | 177.6894 | 1.7977e+308 | 1.1364e-158
| -1.1899 | 0.0031039 | 0.1 | 187.4038 | 1.7977e+308 | 1.7977e+308
| -1.2355 | 0.0031518 | 0.15 | 200.5245 | 1.7977e+308 | 1.7977e+308
| -1.5017 | 0.0032187 | 0.2 | 235.888 | 1.7977e+308 | 1.7977e+308
| -0.11902 | 0.0031562 | 0.25 | 271.4655 | 1.7977e+308 | 1.7977e+308
| 3.2715 | 0.0029339 | 0.3 | 298.8293 | 1.7977e+308 | 1.9112e-158
| 3.1567 | 0.0029883 | 0.35 | 334.2131 | 1.7977e+308 | 2.1375e-158
| 2.9334 | 0.0030483 | 0.4 | 354.9941 | 1.7977e+308 | 2.2704e-158
| 2.1279 | 0.0031544 | 0.45 | 377.455 | 1.7977e+308 | 2.4141e-158
| 1.4364 | 0.0032547 | 0.5 | 415.1571 | 1.7977e+308 | 2.6552e-158
| 2.1267 | 0.0032476 | 0.55 | 471.4567 | 1.7977e+308 | 3.0153e-158
| 0.2107 | 0.0034427 | 0.6 | 525.0364 | 1.7977e+308 | 3.3579e-158
| 0.086063 | 0.0034971 | 0.65 | 559.2256 | 1.7977e+308 | 3.5766e-158
| 1.8831 | 0.0034013 | 0.7 | 611.9466 | 1.7977e+308 | 3.9138e-158
| 1.4685 | 0.0034777 | 0.75 | 671.8515 | 1.7977e+308 | 4.2969e-158
| 1.6186 | 0.003509 | 0.8 | 707.5439 | 1.7977e+308 | 4.5252e-158
| 2.1184 | 0.003517 | 0.85 | 783.1581 | 1.7977e+308 | 5.0088e-158
| 3.2527 | 0.0034722 | 0.9 | 829.7707 | 12.4491 | 44.3066
| 3.1561 | 0.003522 | 0.95 | 876.524 | 10.1194 | 41.8073
| 2.2335 | 0.0036372 | 1 | 915.0514 | 1.7977e+308 | 5.8523e-158
| 3.3034 | 0.0035979 | 1.05 | 948.3417 | 3.206 | 24.8184
| 3.5651 | 0.0036219 | 1.1 | 979.6285 | 1.8597 | 19.3672
| 2.4515 | 0.0037525 | 1.15 | 1000.9216 | 1.7977e+308 | 6.4015e-158
| -3.0182 | 0.0042237 | 1.2 | 1017.872 | 1.7977e+308 | 1.7977e+308
| -1.297 | 0.0041378 | 1.25 | 1045.6559 | 1.7977e+308 | 1.7977e+308
| 0.11481 | 0.0040718 | 1.3 | 1052.8325 | 1.7977e+308 | 6.7335e-158
| -3.9107 | 0.0044357 | 1.35 | 1059.3723 | 1.7977e+308 | 1.7977e+308
| -2.2489 | 0.0043569 | 1.4 | 1053.2877 | 1.7977e+308 | 1.7977e+308
| 0.73778 | 0.0041711 | 1.45 | 1032.1829 | 1.7977e+308 | 6.6015e-158
| 2.6638 | 0.0040652 | 1.5 | 1009.0164 | 1.7977e+308 | 6.4533e-158
| 0.35229 | 0.004298 | 1.55 | 962.1766 | 1.7977e+308 | 6.1537e-158
| -0.68921 | 0.0044245 | 1.6 | 924.0903 | 1.7977e+308 | 1.7977e+308
| 2.7585 | 0.0042061 | 1.65 | 887.2976 | 1.7977e+308 | 5.6748e-158
| 2.3537 | 0.0042862 | 1.7 | 845.354 | 1.7977e+308 | 5.4066e-158
| -1.1026 | 0.0046047 | 1.75 | 807.2132 | 1.7977e+308 | 1.7977e+308
| 0.45879 | 0.0045383 | 1.8 | 772.3262 | 1.7977e+308 | 4.9395e-158
| 3.4467 | 0.0043597 | 1.85 | 737.6447 | 1.7977e+308 | 4.7177e-158
| 0.83608 | 0.004616 | 1.9 | 711.3172 | 1.7977e+308 | 4.5493e-158
| -1.8297 | 0.0048927 | 1.95 | 712.4341 | 1.7977e+308 | 1.7977e+308
| -0.56384 | 0.0048475 | 2 | 731.5179 | 1.7977e+308 | 1.7977e+308
| 0.72593 | 0.0048011 | 2.05 | 782.2884 | 1.7977e+308 | 5.0032e-158
| 0.98399 | 0.0048349 | 2.1 | 861.8576 | 1.7977e+308 | 5.5121e-158
| 0.18147 | 0.004958 | 2.15 | 1015.8358 | 1.7977e+308 | 6.4969e-158
| 1.1781 | 0.0049341 | 2.2 | 1205.8423 | 1.7977e+308 | 7.7121e-158
| 2.1023 | 0.0049175 | 2.25 | 1448.6146 | 1.7977e+308 | 9.2648e-158
| 1.3607 | 0.0050247 | 2.3 | 1631.9469 | 1.7977e+308 | 1.0437e-157
| 0.3962 | 0.005153 | 2.35 | 1938.1988 | 1.7977e+308 | 1.2396e-157
| 2.0118 | 0.0050776 | 2.4 | 2162.2013 | 8.2874 | 80.3293
| 3.4287 | 0.0050119 | 2.45 | 2271.219 | 1.1382 | 30.1476
| 3.4544 | 0.0050533 | 2.5 | 2319.3738 | 1.1177 | 30.389
| 3.5122 | 0.005089 | 2.55 | 2317.298 | 1.098 | 29.977
| 3.506 | 0.00513 | 2.6 | 2298.6755 | 1.1271 | 30.0081
| 3.453 | 0.0051699 | 2.65 | 2179.4402 | 1.2453 | 29.7845
| 3.8359 | 0.0051748 | 2.7 | 2113.7651 | 1.04 | 26.3053
| 5.0403 | 0.0051159 | 2.75 | 2048.8666 | 0.64172 | 20.0326
| 4.9388 | 0.0051596 | 2.8 | 1995.4003 | 0.68459 | 20.0661
| 5.5215 | 0.0051469 | 2.85 | 1948.5449 | 0.57554 | 17.955
| 5.4437 | 0.0051859 | 2.9 | 1916.5344 | 0.60205 | 17.9948
| 4.5474 | 0.0052902 | 2.95 | 1900.4724 | 0.86049 | 21.1813
| 3.3768 | 0.0054173 | 3 | 1891.1657 | 1.7859 | 30.2478
| 4.1741 | 0.0053916 | 3.05 | 1885.7867 | 1.0672 | 23.2273
| 4.4297 | 0.0054105 | 3.1 | 1885.3794 | 0.95217 | 21.8705
| 2.4955 | 0.0056007 | 3.15 | 1896.4244 | 8.1627 | 65.7628
| 3.5039 | 0.0055637 | 3.2 | 1915.6332 | 1.6981 | 29.4603
| 5.864 | 0.0054218 | 3.25 | 1929.781 | 0.57015 | 17.2332
| 6.0331 | 0.0054529 | 3.3 | 1949.028 | 0.54654 | 16.9885
| 5.8311 | 0.005514 | 3.35 | 1980.1845 | 0.58211 | 17.7256
| 4.0664 | 0.0056957 | 3.4 | 2007.4414 | 1.1816 | 25.3608
| 2.203 | 0.0058887 | 3.45 | 2042.84 | 58.8733 | 207.9919
| 3.4645 | 0.0058392 | 3.5 | 2085.9483 | 1.73 | 31.6678
| 5.3338 | 0.0057541 | 3.55 | 2176.7394 | 0.681 | 20.6849
| 5.0135 | 0.0058304 | 3.6 | 2232.235 | 0.75925 | 22.2823
| 2.9386 | 0.0060465 | 3.65 | 2306.2342 | 2.5249 | 41.9405
| 4.1487 | 0.0060043 | 3.7 | 2364.1259 | 1.0728 | 27.7769
| 5.6996 | 0.0059367 | 3.75 | 2431.0425 | 0.60568 | 21.4637
| 5.4265 | 0.0060152 | 3.8 | 2509.2731 | 0.65572 | 22.9302
| 5.1483 | 0.0060936 | 3.85 | 2581.4927 | 0.71529 | 24.5137
| 3.2857 | 0.0063012 | 3.9 | 2683.4962 | 1.6689 | 38.7572
| 2.8186 | 0.0063895 | 3.95 | 2720.563 | 2.4518 | 47.6621
| 4.9199 | 0.0062786 | 4 | 2746.8337 | 0.77794 | 26.8535
| 3.5315 | 0.0064367 | 4.05 | 2768.3225 | 1.4501 | 36.813
| 2.439 | 0.0065716 | 4.1 | 2796.7535 | 3.9543 | 62.1239
| 4.4552 | 0.0064748 | 4.15 | 2831.666 | 0.94276 | 30.095
| 4.9293 | 0.0064933 | 4.2 | 2839.226 | 0.80237 | 27.7409
| 2.8059 | 0.0067057 | 4.25 | 2830.9908 | 2.6433 | 50.3874
| 2.6888 | 0.0067692 | 4.3 | 2821.2477 | 3.0933 | 54.2442
| 4.5995 | 0.0066725 | 4.35 | 2799.0835 | 0.94622 | 29.339
| 3.5404 | 0.0068041 | 4.4 | 2774.5123 | 1.6122 | 37.8734
| 2.9986 | 0.0068968 | 4.45 | 2752.5367 | 2.4979 | 46.8154
| 4.3326 | 0.0068434 | 4.5 | 2730.1612 | 1.1164 | 30.7307
| 4.4469 | 0.0068854 | 4.55 | 2696.1241 | 1.0874 | 29.8354
| 4.7187 | 0.0069133 | 4.6 | 2670.9205 | 0.99276 | 28.1423
| 3.9762 | 0.0070151 | 4.65 | 2658.7781 | 1.4116 | 33.3125
| 3.6888 | 0.007094 | 4.7 | 2661.4994 | 1.6924 | 36.4079
| 1.7962 | 0.0072888 | 4.75 | 2674.307 | 1.7977e+308 | 1.7104e-157
| 1.3422 | 0.0073772 | 4.8 | 2693.108 | 1.7977e+308 | 1.7224e-157
| 5.5181 | 0.0071099 | 4.85 | 2681.5488 | 0.79756 | 24.901
| 3.349 | 0.0073321 | 4.9 | 2674.9141 | 2.2947 | 42.119
| 1.1098 | 0.0075534 | 4.95 | 2668.5259 | 1.7977e+308 | 1.7067e-157
| 3.4223 | 0.0074269 | 5 | 2639.0999 | 2.2912 | 41.2253
| 4.5863 | 0.0073867 | 5.05 | 2587.5919 | 1.2088 | 29.1298
| 5.2172 | 0.0073828 | 5.1 | 2569.8306 | 0.9588 | 25.6946
| 5.6242 | 0.0074031 | 5.15 | 2558.9055 | 0.84915 | 24.0092
| 4.2092 | 0.0075559 | 5.2 | 2559.5302 | 1.5221 | 32.0519
| 3.675 | 0.0076502 | 5.25 | 2577.0176 | 2.1342 | 38.1795
| 3.8174 | 0.0076785 | 5.294 | 2587.7061 | 1.9463 | 36.4904
| 3.3213 | 0.0081261 | 5.65 | 2545.4391 | 3.5609 | 47.6548
| 5.9342 | 0.0083396 | 6.05 | 2349.7525 | 1.0115 | 22.6443
| 5.9931 | 0.0087864 | 6.45 | 2360.1971 | 1.0902 | 23.0124
| 6.63 | 0.0092398 | 6.85 | 2633.9622 | 0.91067 | 22.8859
| 6.8708 | 0.0097433 | 7.25 | 2831.3094 | 0.89268 | 23.7365
| 9.5753 | 0.010053 | 7.65 | 2858.6285 | 0.55532 | 18.5236
| 6.8792 | 0.010799 | 8.05 | 2962.0237 | 1.0254 | 25.3156
| 9.6571 | 0.011165 | 8.45 | 3238.1871 | 0.60438 | 20.8134
| 9.3917 | 0.011816 | 8.85 | 3776.3138 | 0.64218 | 24.3976
| 9.3489 | 0.012547 | 9.25 | 5033.0727 | 0.63967 | 31.6974
| 8.3659 | 0.013388 | 9.65 | 7282.4308 | 0.73404 | 48.2508
| 9.0587 | 0.014222 | 10.05 | 11169.3332 | 0.66537 | 69.6215
| 8.9377 | 0.015141 | 10.45 | 12224.218 | 0.71735 | 77.172
| 8.9898 | 0.016079 | 10.85 | 13028.9541 | 0.75618 | 82.3023
| 9.1634 | 0.017337 | 11.25 | 14750.6367 | 0.79229 | 92.6494
| 9.0554 | 0.018644 | 11.65 | 17047.1092 | 0.85727 | 108.848
| 8.8518 | 0.020221 | 12.05 | 20102.2957 | 0.94677 | 131.9854
| 9.5392 | 0.021839 | 12.45 | 21531.6839 | 0.9373 | 135.7597
| 9.4684 | 0.023543 | 12.85 | 19212.9168 | 1.0397 | 121.4719
| 9.3553 | 0.025521 | 13.25 | 18425.5443 | 1.1611 | 117.8979
| 9.5608 | 0.027509 | 13.65 | 19372.6011 | 1.2231 | 123.0559
| 9.7728 | 0.029958 | 14.05 | 22193.6072 | 1.2886 | 140.6379
| 9.6711 | 0.03223 | 14.45 | 22212.733 | 1.4173 | 142.541
| 9.1855 | 0.034561 | 14.85 | 19708.7322 | 1.6684 | 131.3241
| 9.3658 | 0.03692 | 15.25 | 18097.0448 | 1.7907 | 119.7413
| 9.6191 | 0.03932 | 15.65 | 16678.3805 | 1.9032 | 109.3045
| 9.7081 | 0.041556 | 16.05 | 15777.9901 | 2.0444 | 103.7753
| 10.2876 | 0.043933 | 16.45 | 15280.773 | 2.0478 | 97.3079
| 10.1696 | 0.04632 | 16.85 | 15494.5355 | 2.2188 | 100.2689
| 10.6155 | 0.048657 | 17.25 | 15986.0129 | 2.209 | 100.7536
| 10.5482 | 0.051021 | 17.65 | 16347.1885 | 2.3545 | 104.1669
| 11.0611 | 0.053614 | 18.05 | 17662.6537 | 2.2993 | 108.9244
| 10.9626 | 0.056315 | 18.45 | 19323.6878 | 2.4174 | 120.3413
| 10.734 | 0.059183 | 18.85 | 20723.7242 | 2.5995 | 131.7645
| 11.2416 | 0.061936 | 19.25 | 21256.5713 | 2.57 | 131.3139
| 11.1559 | 0.064758 | 19.65 | 21885.6147 | 2.7261 | 136.7765
| 11.1983 | 0.067735 | 20.05 | 22630.9563 | 2.8456 | 141.8673
| 11.6016 | 0.070835 | 20.45 | 23486.6174 | 2.8427 | 144.1645
| 11.1193 | 0.073807 | 20.85 | 23850.4945 | 3.1599 | 152.1764
| 11.4444 | 0.076955 | 21.25 | 23597.7603 | 3.2154 | 148.2833
| 11.9235 | 0.079941 | 21.65 | 23515.9241 | 3.1954 | 144.0433
| 12.1885 | 0.082983 | 22.05 | 23880.4779 | 3.2387 | 144.6041
| 11.7109 | 0.086494 | 22.45 | 25172.4237 | 3.556 | 158.1335
| 12.1681 | 0.089807 | 22.85 | 26233.2723 | 3.4977 | 160.7258
| 12.5224 | 0.093495 | 23.25 | 27389.8534 | 3.4976 | 165.0217
| 12.2076 | 0.097182 | 23.65 | 28994.8842 | 3.7453 | 179.2979
| 12.4585 | 0.10112 | 24.05 | 30939.4424 | 3.7641 | 189.524
| 12.5052 | 0.1052 | 24.45 | 32999.6419 | 3.8709 | 203.0706
| 12.8121 | 0.10939 | 24.85 | 34273.6633 | 3.8966 | 208.3569
| 12.7409 | 0.11368 | 25.25 | 35195.6051 | 4.0927 | 216.4091
| 12.9332 | 0.11805 | 25.65 | 35574.8163 | 4.1939 | 217.4658
| 12.9935 | 0.12255 | 26.05 | 36577.1095 | 4.337 | 224.3201
| 13.1945 | 0.12744 | 26.45 | 38389.7993 | 4.4071 | 234.5013
| 13.186 | 0.13228 | 26.85 | 39650.9652 | 4.5841 | 244.2163
| 13.459 | 0.13717 | 27.25 | 40300.8355 | 4.6474 | 245.697
| 13.8194 | 0.14227 | 27.65 | 40818.4578 | 4.6785 | 245.0602
| 13.2052 | 0.14747 | 28.05 | 42116.7588 | 5.1658 | 264.7675
| 13.795 | 0.15314 | 28.45 | 44395.3324 | 5.035 | 271.7552
| 14.066 | 0.15895 | 28.85 | 46888.783 | 5.0682 | 285.461
| 14.0162 | 0.16496 | 29.25 | 49021.6753 | 5.2755 | 302.5547
| 14.2883 | 0.17125 | 29.65 | 50755.7016 | 5.3406 | 311.2347
| 14.3071 | 0.17748 | 30.05 | 50861.3824 | 5.5702 | 313.3454
| 14.4567 | 0.18349 | 30.45 | 49979.2879 | 5.7516 | 306.1659
| 14.828 | 0.18966 | 30.85 | 49520.534 | 5.8065 | 298.0876
| 14.762 | 0.19629 | 31.25 | 50107.0181 | 6.0836 | 304.9516
| 15.0595 | 0.20286 | 31.65 | 51381.2376 | 6.1293 | 309.8211
| 15.1414 | 0.20983 | 32.05 | 52861.757 | 6.3019 | 320.0884
| 15.0422 | 0.21716 | 32.45 | 54720.7967 | 6.5811 | 336.7125
| 15.6104 | 0.22409 | 32.85 | 55652.3855 | 6.4777 | 333.7695
| 15.8013 | 0.23166 | 33.25 | 56430.5101 | 6.6192 | 337.3008
| 15.5296 | 0.23922 | 33.65 | 56971.1159 | 7.0456 | 348.3792
| 16.2164 | 0.24656 | 34.05 | 57328.8759 | 6.8831 | 339.1396
| 16.135 | 0.25414 | 34.45 | 56624.8463 | 7.232 | 337.9194
| 16.5653 | 0.26163 | 34.85 | 56153.146 | 7.2538 | 328.6499
| 16.6992 | 0.26937 | 35.25 | 56950.7418 | 7.4169 | 333.2273
| 16.5878 | 0.27769 | 35.65 | 58537.194 | 7.7259 | 347.7638
| 17.0432 | 0.28604 | 36.05 | 59963.2234 | 7.6711 | 350.3778
| 17.1477 | 0.29441 | 36.45 | 60934.1441 | 7.8574 | 356.735
| 17.2647 | 0.30317 | 36.85 | 62373.595 | 8.0278 | 366.0381
| 17.092 | 0.3122 | 37.25 | 63249.2739 | 8.4258 | 377.6787
| 17.6502 | 0.32089 | 37.65 | 63398.3966 | 8.3359 | 369.3251
| 17.7538 | 0.32976 | 38.05 | 62765.2466 | 8.5945 | 365.2242
| 18.0154 | 0.33854 | 38.45 | 62279.1295 | 8.7345 | 359.06
| 18.1308 | 0.34787 | 38.85 | 63262.9323 | 8.9263 | 365.2732
| 18.4139 | 0.35781 | 39.25 | 65489.9003 | 8.9583 | 376.3058
| 18.5054 | 0.36775 | 39.65 | 67453.8689 | 9.1351 | 389.4987
| 18.6903 | 0.37792 | 40.05 | 68611.0969 | 9.2841 | 395.5886
| 18.4593 | 0.38842 | 40.45 | 69670.5718 | 9.754 | 410.0325
| 18.846 | 0.39902 | 40.85 | 70867.1726 | 9.7543 | 412.0471
| 19.1054 | 0.40962 | 41.25 | 71301.1871 | 9.8808 | 411.7316
| 19.3643 | 0.42062 | 41.65 | 71799.7629 | 10.013 | 411.9378
| 19.6006 | 0.4315 | 42.05 | 72403.029 | 10.1489 | 413.2646
| 19.884 | 0.4431 | 42.45 | 73553.5115 | 10.2415 | 417.2804
| 19.8375 | 0.45467 | 42.85 | 74753.3278 | 10.5791 | 428.6781
| 19.9241 | 0.46677 | 43.25 | 75615.2587 | 10.8459 | 435.1458
| 19.9878 | 0.47857 | 43.65 | 75383.6699 | 11.1761 | 434.8148
| 20.1598 | 0.49046 | 44.05 | 74390.9022 | 11.4636 | 427.1367
| 20.7966 | 0.50235 | 44.45 | 73749.8402 | 11.3408 | 412.0928
| 20.9969 | 0.51472 | 44.85 | 74333.8385 | 11.5237 | 414.2012
| 21.1096 | 0.52766 | 45.25 | 76407.5391 | 11.7065 | 427.5364
| 21.2956 | 0.54088 | 45.65 | 78128.9468 | 11.8528 | 437.2231
| 21.2726 | 0.55454 | 46.05 | 79604.7085 | 12.2001 | 450.0646
| 21.3484 | 0.56811 | 46.45 | 79939.7672 | 12.525 | 453.4028
| 21.5507 | 0.58203 | 46.85 | 80313.585 | 12.7439 | 454.1843
| 21.9169 | 0.59614 | 47.25 | 81050.0764 | 12.7944 | 453.6287
| 22.0862 | 0.6104 | 47.65 | 81204.7411 | 13.0568 | 453.7801
| 22.6151 | 0.62506 | 48.05 | 81799.5688 | 12.9766 | 448.9262
| 22.3248 | 0.64008 | 48.45 | 82872.2731 | 13.6127 | 465.1076
| 22.642 | 0.65567 | 48.85 | 84534.1534 | 13.6671 | 471.6482
| 23.1442 | 0.67118 | 49.25 | 84939.9243 | 13.625 | 466.0157
| 23.3332 | 0.68709 | 49.65 | 85839.6396 | 13.8445 | 470.5533
| 23.44 | 0.70372 | 50.05 | 87526.06 | 14.1048 | 481.997
| 23.4191 | 0.72067 | 50.45 | 88435.2576 | 14.5431 | 491.6133
| 23.6164 | 0.7374 | 50.85 | 88640.9847 | 14.8117 | 491.6169
| 24.2575 | 0.75497 | 51.25 | 89750.9377 | 14.6105 | 487.2652
| 24.2478 | 0.77293 | 51.65 | 91623.446 | 14.9849 | 502.6833
| 24.3987 | 0.79125 | 52.05 | 93426.4903 | 15.2167 | 514.1387
| 24.4174 | 0.81013 | 52.45 | 94280.3913 | 15.6536 | 522.86
| 24.8404 | 0.82892 | 52.85 | 94821.4477 | 15.7028 | 519.6582
| 25.1204 | 0.84849 | 53.25 | 95423.6463 | 15.9048 | 520.466
| 25.0993 | 0.8682 | 53.65 | 96220.1305 | 16.3969 | 529.803
| 25.565 | 0.88858 | 54.05 | 97767.4975 | 16.3514 | 532.1264
| 25.6647 | 0.90908 | 54.45 | 98211.0538 | 16.7556 | 536.3466
| 26.3447 | 0.92988 | 54.85 | 98253.4076 | 16.5984 | 524.1312
| 26.4882 | 0.95096 | 55.25 | 98293.1534 | 16.9896 | 524.7813
| 26.4774 | 0.97304 | 55.65 | 99902.0043 | 17.447 | 538.9768
| 26.8695 | 0.99522 | 56.05 | 101078.9919 | 17.5123 | 540.8325
| 26.7751 | 1.0178 | 56.45 | 101340.989 | 18.1711 | 548.8404
| 27.2236 | 1.0407 | 56.85 | 101707.345 | 18.2437 | 544.2965
| 27.7678 | 1.0641 | 57.25 | 102164.2293 | 18.2102 | 538.2338
| 28.1114 | 1.0883 | 57.65 | 103651.5432 | 18.3234 | 543.3018
| 28.5411 | 1.1128 | 58.05 | 104373.2739 | 18.4073 | 541.766
| 28.8866 | 1.1372 | 58.45 | 103158.0928 | 18.7317 | 530.7753
| 29.0309 | 1.1617 | 58.85 | 101705.7577 | 19.3037 | 523.1715
| 29.6298 | 1.187 | 59.25 | 101617.4457 | 19.2773 | 513.7855
| 29.6432 | 1.2132 | 59.65 | 103671.643 | 19.7065 | 529.1867
| 29.7258 | 1.2405 | 60.05 | 106631.2753 | 19.9992 | 548.712
| 30.1036 | 1.2682 | 60.45 | 108487.7739 | 20.0683 | 555.279
| 30.2746 | 1.2962 | 60.85 | 109286.6186 | 20.4624 | 560.4339
| 30.4114 | 1.325 | 61.25 | 109948.4212 | 20.9232 | 565.6959
| 30.9437 | 1.3542 | 61.65 | 111356.0229 | 20.8669 | 566.0872
| 31.213 | 1.3842 | 62.05 | 112595.9528 | 21.1349 | 571.6774
| 31.747 | 1.4146 | 62.45 | 113253.7076 | 21.1587 | 567.8241
| 31.764 | 1.4458 | 62.85 | 114073.6735 | 21.7636 | 576.8553
| 32.3796 | 1.4774 | 63.25 | 114652.429 | 21.7116 | 570.7946
| 32.9469 | 1.5094 | 63.65 | 114635.6044 | 21.7761 | 562.7577
| 32.8201 | 1.5421 | 64.05 | 114259.0543 | 22.6824 | 568.2208
| 33.2033 | 1.5753 | 64.45 | 114623.3587 | 22.933 | 566.5302
| 33.4668 | 1.6095 | 64.85 | 116058.9104 | 23.2273 | 573.4881
| 33.7421 | 1.6449 | 65.25 | 118854.4088 | 23.3783 | 587.808
| 34.1479 | 1.6814 | 65.65 | 122053.122 | 23.3568 | 601.6105
| 34.3011 | 1.7179 | 66.05 | 122457.7736 | 23.9063 | 605.5338
| 35.0366 | 1.7547 | 66.45 | 120821.4904 | 23.9797 | 584.9328
| 34.9938 | 1.7925 | 66.85 | 121231.6003 | 24.7897 | 593.3637
| 35.3856 | 1.8315 | 67.25 | 123756.1472 | 24.8541 | 603.6332
| 35.6373 | 1.8711 | 67.65 | 125025.813 | 25.2342 | 610.2939
| 36.5172 | 1.9106 | 68.05 | 122359.3102 | 25.2787 | 581.7823
| 36.5635 | 1.9504 | 68.45 | 119605.4927 | 26.4055 | 571.9222
| 37.2847 | 1.991 | 68.85 | 118606.8014 | 26.4846 | 557.2655
| 37.74 | 2.033 | 69.25 | 120043.8808 | 26.5988 | 560.4206
| 37.9999 | 2.0764 | 69.65 | 122896.3782 | 26.7931 | 574.6293
| 38.0021 | 2.1213 | 70.05 | 126295.9732 | 27.2722 | 597.4289
| 38.5098 | 2.1668 | 70.45 | 128503.7783 | 27.2633 | 603.4952
| 38.9061 | 2.2131 | 70.85 | 129727.6096 | 27.5288 | 606.9862
| 39.1949 | 2.2603 | 71.25 | 130531.2167 | 27.9902 | 610.7065
| 39.815 | 2.3078 | 71.65 | 129233.5489 | 28.2983 | 596.8053
| 40.3465 | 2.3559 | 72.05 | 127383.3774 | 28.8175 | 582.6727
| 40.6184 | 2.4053 | 72.45 | 127804.1209 | 29.3847 | 585.0491
| 41.156 | 2.4569 | 72.85 | 131900.8865 | 29.1028 | 599.7046
| 41.2592 | 2.5097 | 73.25 | 135783.3454 | 29.4503 | 622.7476
| 41.4554 | 2.5633 | 73.65 | 136684.0339 | 30.0886 | 629.3689
| 42.1129 | 2.6171 | 74.05 | 135115.5284 | 30.4553 | 613.9758
| 42.9616 | 2.6718 | 74.45 | 134277.9462 | 30.4814 | 598.8482
| 42.9101 | 2.7276 | 74.85 | 134381.4283 | 31.6014 | 606.7218
| 43.5216 | 2.7848 | 75.25 | 134397.7863 | 31.8496 | 600.8225
| 44.2536 | 2.8427 | 75.65 | 134111.4289 | 31.9879 | 591.4238
| 44.2304 | 2.9023 | 76.05 | 135375.483 | 32.9498 | 604.1303
| 45.1153 | 2.9633 | 76.45 | 137440.0292 | 32.5171 | 602.3915
| 45.3268 | 3.0255 | 76.85 | 138454.2097 | 33.2112 | 609.4271
| 45.8989 | 3.0888 | 77.25 | 139272.2864 | 33.4407 | 608.4729
| 46.4631 | 3.1535 | 77.65 | 140903.3038 | 33.56 | 611.3579
| 46.7426 | 3.2203 | 78.05 | 143859.2891 | 33.881 | 625.8631
| 47.1101 | 3.2881 | 78.45 | 145738.2699 | 34.2634 | 633.9265
| 47.5263 | 3.3573 | 78.85 | 146858.5587 | 34.7127 | 637.6808
| 48.4594 | 3.4277 | 79.25 | 147530.5281 | 34.52 | 629.1371
| 48.8781 | 3.4995 | 79.65 | 148682.9313 | 34.9767 | 633.0758
| 49.5414 | 3.5731 | 80.05 | 149986.0132 | 35.0853 | 632.9523
| 49.5844 | 3.6481 | 80.45 | 151316.7025 | 36.0638 | 645.2421
| 50.1231 | 3.7248 | 80.85 | 152993.8017 | 36.3054 | 649.2941
| 50.5915 | 3.8032 | 81.25 | 155106.0036 | 36.586 | 656.7113
| 51.3301 | 3.883 | 81.65 | 156193.5478 | 36.6671 | 654.3208
| 51.8037 | 3.9642 | 82.05 | 156692.4038 | 37.2293 | 654.7822
| 52.3229 | 4.0476 | 82.45 | 158027.6336 | 37.6054 | 658.0292
| 53.1102 | 4.1319 | 82.85 | 158300.9677 | 37.7864 | 651.5991
| 53.6503 | 4.2181 | 83.25 | 158254.0643 | 38.3949 | 648.8795
| 54.4949 | 4.3059 | 83.65 | 159037.7819 | 38.4345 | 643.9256
| 54.9338 | 4.396 | 84.05 | 161511.878 | 38.7669 | 653.5695
| 55.4383 | 4.488 | 84.45 | 163855.1368 | 39.043 | 661.5262
| 55.9672 | 4.582 | 84.85 | 165367.6211 | 39.4454 | 665.724
| 56.5069 | 4.6773 | 85.25 | 165469.7446 | 40.0927 | 664.0883
| 57.4959 | 4.7742 | 85.65 | 165175.6504 | 40.1875 | 652.7
| 58.1978 | 4.8736 | 86.05 | 166456.9977 | 40.4219 | 653.0457
| 58.6304 | 4.9753 | 86.45 | 168912.6842 | 40.8351 | 662.9082
| 59.1588 | 5.0789 | 86.85 | 169950.4933 | 41.3895 | 665.6261
| 59.9796 | 5.1836 | 87.25 | 168149.8331 | 42.0776 | 652.3786
| 60.5205 | 5.2904 | 87.65 | 166490.316 | 43.1977 | 645.2061
| 61.3002 | 5.3995 | 88.05 | 167370.4922 | 43.4612 | 643.2792
| 62.115 | 5.5119 | 88.45 | 171181.8913 | 43.0891 | 651.3876
| 62.608 | 5.6266 | 88.85 | 173960.9058 | 43.423 | 661.4906
| 63.2396 | 5.7432 | 89.25 | 175382.7318 | 43.8408 | 664.3177
| 63.8696 | 5.8621 | 89.65 | 176524.098 | 44.332 | 666.2445
| 64.5699 | 5.9838 | 90.05 | 178386.0825 | 44.593 | 669.6181
| 65.5592 | 6.1081 | 90.45 | 180858.6861 | 44.3319 | 670.217
| 66.2112 | 6.235 | 90.85 | 182944.2212 | 44.651 | 675.3688
| 67.0436 | 6.3641 | 91.25 | 183720.0273 | 44.9841 | 672.8772
| 67.3325 | 6.4953 | 91.65 | 182806.5389 | 46.4646 | 673.9639
| 68.2798 | 6.629 | 92.05 | 181804.3707 | 47.05 | 663.8545
| 69.2958 | 6.7654 | 92.45 | 182085.9934 | 47.275 | 657.2712
| 69.8834 | 6.9049 | 92.85 | 183222.486 | 47.9656 | 660.7048
| 70.9122 | 7.0474 | 93.25 | 185825.3012 | 47.6899 | 661.7671
| 71.4881 | 7.194 | 93.65 | 189789.2674 | 47.8153 | 674.7506
| 72.3975 | 7.3428 | 94.05 | 193569.3496 | 47.5223 | 681.757
| 72.8949 | 7.4955 | 94.45 | 196903.6843 | 47.942 | 694.2275
| 73.7608 | 7.6504 | 94.85 | 198209.1997 | 48.2649 | 693.9316
| 75.0825 | 7.8086 | 95.25 | 198464.1771 | 48.187 | 683.0424
| 76.0901 | 7.97 | 95.65 | 200697.7269 | 48.1617 | 683.8134
| 76.661 | 8.1355 | 96.05 | 204323.7142 | 48.4805 | 696.0469
| 77.5891 | 8.3035 | 96.45 | 205473.5688 | 48.8176 | 694.7464
| 78.3483 | 8.4748 | 96.85 | 204861.9197 | 49.7663 | 690.7347
| 79.2365 | 8.6492 | 97.25 | 204167.8475 | 50.5892 | 684.7442
| 80.2673 | 8.8268 | 97.65 | 203508.9499 | 51.2368 | 677.0157
| 81.0829 | 9.0079 | 98.05 | 203173.3797 | 52.1538 | 673.8214
| 81.9934 | 9.1932 | 98.45 | 205624.3814 | 52.3091 | 677.4082
| 83.0725 | 9.3835 | 98.85 | 211520.3274 | 51.4902 | 688.5953
| 84.0474 | 9.578 | 99.25 | 216806.6348 | 51.0287 | 699.7906
| 84.9884 | 9.7757 | 99.65 | 218734.4852 | 51.33 | 701.6028
| 86.2539 | 9.9765 | 100.05 | 216919.3886 | 51.9909 | 687.9246
| 87.4229 | 10.1805 | 100.45 | 213805.0746 | 53.1215 | 672.7522
| 88.0838 | 10.389 | 100.85 | 213023.5973 | 54.4979 | 671.6637
| 89.0598 | 10.6025 | 101.25 | 216318.1029 | 54.4884 | 677.1838
| 90.551 | 10.8209 | 101.65 | 220965.4329 | 53.5001 | 679.2727
| 91.5901 | 11.0432 | 102.05 | 221972.0855 | 53.9822 | 678.0281
| 92.8912 | 11.2685 | 102.45 | 217428.837 | 55.4368 | 659.2916
| 93.8759 | 11.4977 | 102.85 | 214296.5734 | 57.1141 | 649.2304
| 94.9583 | 11.7321 | 103.25 | 213980.698 | 57.9847 | 645.1279
| 96.2994 | 11.9718 | 103.65 | 216670.9041 | 57.6827 | 644.8945
| 97.0711 | 12.2168 | 104.05 | 219573.706 | 58.1679 | 652.4674
| 98.2121 | 12.4672 | 104.45 | 223822.3414 | 57.801 | 658.5754
| 99.6231 | 12.7232 | 104.85 | 228543.1058 | 57.0026 | 662.5316
| 100.3032 | 12.9844 | 105.25 | 232360.939 | 57.4605 | 673.6721
| 101.6734 | 13.2503 | 105.65 | 232278.5468 | 57.9607 | 667.0494
| 103.1091 | 13.5211 | 106.05 | 232738.236 | 58.2638 | 661.1783
| 104.2257 | 13.7986 | 106.45 | 236628.3936 | 58.1737 | 667.1723
| 105.3532 | 14.0822 | 106.85 | 241496.8993 | 57.8737 | 675.3712
| 106.8705 | 14.3712 | 107.25 | 244986.9111 | 57.4346 | 675.7869
| 108.058 | 14.6646 | 107.65 | 242429.5446 | 58.8469 | 666.6781
| 109.327 | 14.9641 | 108.05 | 240542.2524 | 60.0755 | 658.645
| 110.7683 | 15.2693 | 108.45 | 240300.7177 | 60.7065 | 652.5167
| 112.3706 | 15.5812 | 108.85 | 241542.7402 | 60.7674 | 647.9236
| 113.5652 | 15.8989 | 109.25 | 241586.647 | 61.7147 | 645.6954
| 115.0679 | 16.223 | 109.65 | 241586.8865 | 62.301 | 640.2492
| 116.3484 | 16.5539 | 110.05 | 244226.2154 | 62.4797 | 642.477
| 117.5795 | 16.8928 | 110.45 | 249361.4279 | 62.083 | 650.141
| 119.5907 | 17.2387 | 110.85 | 254464.011 | 60.768 | 649.5391
| 120.6185 | 17.5911 | 111.25 | 255086.1251 | 61.8641 | 650.839
| 122.4804 | 17.9485 | 111.65 | 251814.4214 | 62.9594 | 636.4084
| 123.9855 | 18.3132 | 112.05 | 248273.6252 | 64.7122 | 626.0213
| 125.276 | 18.6861 | 112.45 | 250134.4708 | 65.2467 | 627.4932
| 126.9407 | 19.068 | 112.85 | 256112.4628 | 64.1389 | 632.3746
| 128.5498 | 19.4578 | 113.25 | 262156.8602 | 63.1914 | 638.1326
| 130.2966 | 19.8559 | 113.65 | 266661.2469 | 62.5579 | 640.0186
| 131.8186 | 20.2609 | 114.05 | 266132.8377 | 63.5049 | 635.4321
| 133.2661 | 20.6733 | 114.45 | 264796.2768 | 64.808 | 630.509
| 135.2738 | 21.0941 | 114.85 | 264156.549 | 65.2872 | 621.8774
| 136.6732 | 21.5244 | 115.25 | 268451.0227 | 65.1828 | 626.9808
| 138.2838 | 21.9639 | 115.65 | 273478.7405 | 64.6713 | 631.428
| 140.404 | 22.4123 | 116.05 | 276538.9282 | 64.1228 | 628.2327
| 142.0225 | 22.868 | 116.45 | 273378.6576 | 65.8257 | 619.9884
| 143.6364 | 23.3324 | 116.85 | 269456.7085 | 67.892 | 611.3275
| 145.3174 | 23.8062 | 117.25 | 268619.9317 | 69.0738 | 607.0484
| 147.4234 | 24.2903 | 117.65 | 270022.0188 | 69.0743 | 602.5118
| 149.5847 | 24.7835 | 118.05 | 270452.8775 | 69.3432 | 596.4974
| 151.6047 | 25.2875 | 118.45 | 272982.1873 | 69.1702 | 594.6601
| 153.092 | 25.802 | 118.85 | 277251.6802 | 69.1464 | 599.506
| 154.754 | 26.3278 | 119.25 | 281568.6949 | 68.9428 | 603.1137
| 156.9095 | 26.8631 | 119.65 | 282873.1229 | 69.0777 | 598.9755
| 158.9136 | 27.4092 | 120.05 | 283091.6827 | 69.7511 | 594.9
| 161.1628 | 27.9668 | 120.45 | 286271.6696 | 69.2841 | 592.8409
| 163.1382 | 28.5364 | 120.85 | 290362.8771 | 68.9154 | 594.1546
| 165.1164 | 29.1167 | 121.25 | 291617.7721 | 69.3966 | 592.0834
| 167.176 | 29.7079 | 121.65 | 290121.1573 | 70.6382 | 586.3735
| 169.3959 | 30.3117 | 122.05 | 291971.2895 | 70.7337 | 583.668
| 171.6191 | 30.9285 | 122.45 | 297040.3948 | 69.9039 | 584.7747
| 173.8166 | 31.5577 | 122.85 | 300199.502 | 69.7164 | 584.0311
| 176.1938 | 32.1993 | 123.25 | 301790.4392 | 69.8173 | 580.4317
| 178.1414 | 32.8547 | 123.65 | 305964.4149 | 69.683 | 582.8226
| 180.7372 | 33.5225 | 124.05 | 307938.3405 | 69.5098 | 578.5108
| 182.764 | 34.2039 | 124.45 | 307769.9071 | 70.579 | 575.8992
| 185.331 | 34.8986 | 124.85 | 309567.1393 | 70.5501 | 572.036
| 187.3256 | 35.6087 | 125.25 | 313547.8617 | 70.5381 | 574.3146
| 189.886 | 36.3323 | 125.65 | 315962.5752 | 70.4131 | 571.47
| 192.1526 | 37.0698 | 126.05 | 313946.689 | 71.8937 | 566.2694
| 194.9596 | 37.8214 | 126.45 | 311251.6097 | 73.107 | 557.559
| 197.339 | 38.5888 | 126.85 | 312181.5923 | 73.7223 | 555.1617
| 200.1574 | 39.3718 | 127.25 | 313766.1605 | 73.7035 | 550.9292
| 202.527 | 40.1722 | 127.65 | 321470.3277 | 72.3259 | 554.8724
| 204.9455 | 40.9902 | 128.05 | 331313.4361 | 70.4602 | 560.7516
| 207.8663 | 41.8254 | 128.45 | 340272.2608 | 68.5653 | 563.2627
| 210.2403 | 42.6754 | 128.85 | 342008.0634 | 69.0588 | 562.087
| 213.0408 | 43.542 | 129.25 | 338328.1931 | 70.5899 | 553.782
| 215.8935 | 44.4256 | 129.65 | 337492.7883 | 71.4079 | 548.2105
| 218.2253 | 45.3287 | 130.05 | 342363.7639 | 71.2048 | 550.5459
| 221.0209 | 46.2497 | 130.45 | 345775.8403 | 71.0037 | 549.2675
| 224.3046 | 47.1889 | 130.85 | 346239.506 | 71.1774 | 543.1625
| 226.8316 | 48.146 | 131.25 | 344007.3036 | 72.8271 | 539.096
| 230.3571 | 49.1222 | 131.65 | 341731.4944 | 73.6615 | 530.3963
| 233.0409 | 50.1189 | 132.05 | 346117.1838 | 73.3901 | 531.0731
| 235.7817 | 51.1373 | 132.45 | 353692.6637 | 72.2344 | 533.9545
| 239.1169 | 52.176 | 132.85 | 359479.2361 | 71.1394 | 532.7993
| 242.2583 | 53.2362 | 133.25 | 363703.2414 | 70.6864 | 531.5623
| 245.0714 | 54.317 | 133.65 | 366020.0815 | 71.0282 | 530.5517
| 248.1187 | 55.419 | 134.05 | 364359.2803 | 72.2383 | 525.7621
| 251.4943 | 56.5428 | 134.45 | 364230.2861 | 72.8276 | 520.8873
| 254.6667 | 57.6906 | 134.85 | 369010.3382 | 72.313 | 520.4621
| 257.7699 | 58.8624 | 135.25 | 376687.8077 | 71.1742 | 522.4559
| 261.4811 | 60.0575 | 135.65 | 379045.6394 | 70.9494 | 518.3342
| 264.6673 | 61.2748 | 136.05 | 376668.3885 | 72.3774 | 513.5265
| 268.2464 | 62.5162 | 136.45 | 372285.7696 | 74.1392 | 506.3019
| 271.7156 | 63.7825 | 136.85 | 372421.84 | 74.8328 | 502.6289
| 275.408 | 65.0747 | 137.25 | 372371.9445 | 75.4484 | 498.2239
| 279.0647 | 66.3928 | 137.65 | 373755.0061 | 75.7219 | 494.9819
| 282.5807 | 67.7379 | 138.05 | 375758.5019 | 75.9704 | 492.8096
| 286.314 | 69.111 | 138.45 | 381690.235 | 74.9436 | 491.9734
| 289.873 | 70.5125 | 138.85 | 387484.069 | 74.176 | 491.8882
| 293.7166 | 71.9418 | 139.25 | 391019.2414 | 73.8623 | 489.714
| 297.6245 | 73.4002 | 139.65 | 392959.6219 | 73.9724 | 486.6635
| 301.1788 | 74.8878 | 140.05 | 395251.0418 | 74.2931 | 485.2275
| 305.3368 | 76.4061 | 140.45 | 400993.7436 | 73.2843 | 483.5249
| 309.4317 | 77.9553 | 140.85 | 405224.7305 | 72.7833 | 481.4685
| 313.2907 | 79.535 | 141.25 | 407028.4999 | 73.1128 | 479.1757
| 317.7038 | 81.1469 | 141.65 | 407979.4065 | 73.3083 | 474.8356
| 321.8171 | 82.7903 | 142.05 | 408546.4791 | 73.8599 | 471.5362
| 326.2839 | 84.4681 | 142.45 | 411540.9713 | 73.5701 | 468.3958
| 330.3575 | 86.1782 | 142.85 | 411266.9156 | 74.4568 | 465.2799
| 334.5868 | 87.923 | 143.25 | 409741.4891 | 75.6423 | 461.4438
| 339.3058 | 89.7026 | 143.65 | 410304.718 | 75.9617 | 457.1974
| 343.6399 | 91.5182 | 144.05 | 410227.1023 | 76.792 | 454.1294
| 348.0989 | 93.3701 | 144.45 | 410717.4482 | 77.4242 | 451.1198
| 352.6933 | 95.2594 | 144.85 | 410568.0562 | 78.2078 | 447.7443
| 357.4625 | 97.1877 | 145.25 | 415501.255 | 77.3875 | 445.6466
| 362.1445 | 99.1555 | 145.65 | 421278.1573 | 76.4567 | 444.2343
| 366.56 | 101.1645 | 146.05 | 429283.2134 | 75.1743 | 444.4439
| 371.8419 | 103.2143 | 146.45 | 435979.4083 | 73.7928 | 442.0705
| 376.7954 | 105.3052 | 146.85 | 442831.3366 | 72.6808 | 440.8206
| 381.8651 | 107.4391 | 147.25 | 449225.8569 | 71.6987 | 439.2861
| 386.986 | 109.6164 | 147.65 | 455445.6046 | 70.8056 | 437.7273
| 391.9404 | 111.8376 | 148.05 | 459477.5596 | 70.5638 | 435.9453
| 396.9082 | 114.1033 | 148.45 | 463920.2604 | 70.2643 | 434.4112
| 402.0006 | 116.4152 | 148.85 | 467427.1906 | 70.1443 | 432.39
| 407.6068 | 118.7735 | 149.25 | 470762.6661 | 69.8218 | 429.2673
| 412.6941 | 121.1776 | 149.65 | 467117.3429 | 71.3726 | 425.2374
| 418.6624 | 123.6311 | 150.05 | 468257.8986 | 71.4236 | 421.0136
| 424.2787 | 126.133 | 150.45 | 466876.5694 | 72.3082 | 417.078
| 429.9916 | 128.6852 | 150.85 | 464200.0686 | 73.5349 | 412.885
| 435.5341 | 131.2877 | 151.25 | 460447.5326 | 75.2459 | 409.1521
| 441.3961 | 133.9442 | 151.65 | 464425.3822 | 74.815 | 406.7608
| 447.3924 | 136.6556 | 152.05 | 470857.0627 | 73.7382 | 404.8126
| 453.2399 | 139.4209 | 152.45 | 474199.9861 | 73.5856 | 402.6223
| 459.3898 | 142.2421 | 152.85 | 476365.9651 | 73.6097 | 399.7297
| 465.2578 | 145.1208 | 153.25 | 480341.0614 | 73.3774 | 397.9467
| 471.7001 | 148.058 | 153.65 | 486950.9256 | 72.2612 | 395.7825
| 477.7666 | 151.055 | 154.05 | 493231.7504 | 71.4931 | 394.4177
| 484.2114 | 154.1115 | 154.45 | 495736.3592 | 71.4609 | 391.6623
| 490.7139 | 157.2296 | 154.85 | 495672.7991 | 72.0401 | 388.4428
| 497.3927 | 160.4089 | 155.25 | 491314.7737 | 73.6392 | 384.3464
| 503.981 | 163.6525 | 155.65 | 490323.0937 | 74.5535 | 381.3285
| 510.5467 | 166.9616 | 156.05 | 489567.3995 | 75.4924 | 378.628
| 517.4863 | 170.3386 | 156.45 | 495058.479 | 74.6537 | 376.3794
| 524.2942 | 173.7853 | 156.85 | 504723.0101 | 72.9207 | 375.1591
| 531.0907 | 177.3026 | 157.25 | 514301.4609 | 71.3643 | 374.1537
| 538.3798 | 180.8907 | 157.65 | 522831.5237 | 69.9524 | 372.378
| 545.5493 | 184.5502 | 158.05 | 523133.8005 | 70.4552 | 369.4798
| 552.8733 | 188.282 | 158.45 | 519189.9986 | 71.9138 | 365.8911
| 560.2121 | 192.0885 | 158.85 | 515094.6443 | 73.5342 | 362.608
| 567.7043 | 195.9724 | 159.25 | 516725.1187 | 73.7648 | 360.0773
| 575.5789 | 199.9377 | 159.65 | 527960.4507 | 71.5656 | 358.3467
| 582.5311 | 203.9829 | 160.05 | 539229.5048 | 69.9407 | 358.1673
| 590.5692 | 208.1092 | 160.45 | 540568.2456 | 70.1118 | 355.192
| 598.7453 | 212.3156 | 160.85 | 533881.4165 | 72.0926 | 351.2235
| 606.6789 | 216.6072 | 161.25 | 531139.9858 | 73.4067 | 348.407
| 614.7369 | 220.9881 | 161.65 | 538611.4435 | 72.2599 | 346.6196
| 623.0554 | 225.4569 | 162.05 | 544699.6665 | 71.4149 | 344.5117
| 630.8509 | 230.0162 | 162.45 | 547661.2162 | 71.5531 | 342.8816
| 639.2355 | 234.668 | 162.85 | 554074.8787 | 70.7223 | 340.9995
| 647.6788 | 239.4083 | 163.25 | 562256.6338 | 69.5557 | 339.3737
| 656.2204 | 244.263 | 163.65 | 569619.5715 | 68.6279 | 337.7206
| 664.9658 | 249.1968 | 164.05 | 570264.5732 | 69.0533 | 335.1874
| 673.933 | 254.2335 | 164.45 | 562163.6105 | 71.3744 | 331.8119
| 683.0346 | 259.3717 | 164.85 | 555909.4502 | 73.4552 | 328.8866
| 692.197 | 264.6153 | 165.25 | 561631.5433 | 72.7118 | 326.8254
| 701.5118 | 269.9679 | 165.65 | 575296.9302 | 70.1875 | 325.2898
| 706.0397 | 272.4651 | 165.834 | 578898.2423 | 1.7977e+308 | 1.7977e+308
| 707.567 | 272.508 | 165.9 | 581871.3619 | 1.7977e+308 | 1.7977e+308
| 708.2046 | 272.509 | 165.95 | 583255.7914 | 1.7977e+308 | 1.7977e+308
| 707.6197 | 272.51 | 166 | 584893.187 | 1.7977e+308 | 1.7977e+308
| 707.4969 | 272.511 | 166.05 | 586115.4388 | 1.7977e+308 | 1.7977e+308
| 708.0482 | 272.5123 | 166.1 | 587605.0821 | 1.7977e+308 | 1.7977e+308
| 708.124 | 272.5135 | 166.15 | 588798.3937 | 1.7977e+308 | 1.7977e+308
| 708.0433 | 272.5145 | 166.2 | 589583.0646 | 1.7977e+308 | 1.7977e+308
| 707.8895 | 272.5153 | 166.25 | 590053.1085 | 1.7977e+308 | 1.7977e+308
| 707.7455 | 272.5162 | 166.3 | 590542.5883 | 1.7977e+308 | 1.7977e+308
| 707.6946 | 272.517 | 166.35 | 591140.3101 | 1.7977e+308 | 1.7977e+308
| 707.6932 | 272.518 | 166.4 | 592421.5976 | 1.7977e+308 | 1.7977e+308
| 707.9106 | 272.5202 | 166.45 | 595635.1497 | 1.7977e+308 | 1.7977e+308
| 707.8351 | 272.5212 | 166.5 | 597210.5552 | 1.7977e+308 | 1.7977e+308
| 707.6401 | 272.5223 | 166.55 | 598674.6502 | 1.7977e+308 | 1.7977e+308
| 707.5721 | 272.5233 | 166.6 | 600076.2344 | 1.7977e+308 | 1.7977e+308
| 707.6597 | 272.5242 | 166.65 | 601310.9504 | 1.7977e+308 | 1.7977e+308
| 708.0173 | 272.5254 | 166.7 | 603081.698 | 1.7977e+308 | 1.7977e+308
| 707.937 | 272.5266 | 166.75 | 604871.4984 | 1.7977e+308 | 1.7977e+308
| 707.5044 | 272.528 | 166.8 | 606469.7965 | 1.7977e+308 | 1.7977e+308
| 707.5933 | 272.5295 | 166.85 | 608456.0572 | 1.7977e+308 | 1.7977e+308
| 707.8307 | 272.5317 | 166.9 | 610846.3871 | 1.7977e+308 | 1.7977e+308
| 707.8046 | 272.5327 | 166.95 | 611609.6031 | 1.7977e+308 | 1.7977e+308
| 707.6296 | 272.5337 | 167 | 612268.3987 | 1.7977e+308 | 1.7977e+308
| 707.6516 | 272.5347 | 167.05 | 613026.3166 | 1.7977e+308 | 1.7977e+308
| 707.9667 | 272.5357 | 167.1 | 613678.0838 | 1.7977e+308 | 1.7977e+308
| 707.9505 | 272.5367 | 167.15 | 614278.8465 | 1.7977e+308 | 1.7977e+308
| 707.7061 | 272.5386 | 167.2 | 614707.446 | 1.7977e+308 | 1.7977e+308
| 707.7922 | 272.5396 | 167.25 | 615025.5442 | 1.7977e+308 | 1.7977e+308
| 707.9887 | 272.5405 | 167.3 | 614994.6093 | 1.7977e+308 | 1.7977e+308
| 707.9952 | 272.5412 | 167.35 | 614560.153 | 1.7977e+308 | 1.7977e+308
| 707.8089 | 272.5421 | 167.4 | 614029.232 | 1.7977e+308 | 1.7977e+308
| 707.7414 | 272.5428 | 167.45 | 612819.9372 | 1.7977e+308 | 1.7977e+308
| 707.7851 | 272.5439 | 167.5 | 609913.5843 | 1.7977e+308 | 1.7977e+308
| 707.8007 | 272.5444 | 167.55 | 608511.5586 | 1.7977e+308 | 1.7977e+308
| 707.6828 | 272.545 | 167.6 | 607176.3923 | 1.7977e+308 | 1.7977e+308
| 707.693 | 272.5455 | 167.65 | 606491.2862 | 1.7977e+308 | 1.7977e+308
| 708.1805 | 272.546 | 167.7 | 605232.8525 | 1.7977e+308 | 1.7977e+308
| 708.3563 | 272.5465 | 167.75 | 604227.143 | 1.7977e+308 | 1.7977e+308
| 708.0697 | 272.5472 | 167.8 | 602305.5503 | 1.7977e+308 | 1.7977e+308
| 707.8556 | 272.5478 | 167.85 | 600811.8815 | 1.7977e+308 | 1.7977e+308
| 707.8228 | 272.5482 | 167.9 | 599066.8536 | 1.7977e+308 | 1.7977e+308
| 708.0447 | 272.5485 | 167.95 | 597557.7489 | 1.7977e+308 | 1.7977e+308
| 707.9497 | 272.5491 | 168 | 594313.7612 | 1.7977e+308 | 1.7977e+308
| 707.7533 | 272.5494 | 168.05 | 593003.7698 | 1.7977e+308 | 1.7977e+308
| 707.8595 | 272.5497 | 168.1 | 591558.6772 | 1.7977e+308 | 1.7977e+308
| 708.0452 | 272.5501 | 168.15 | 590394.9487 | 1.7977e+308 | 1.7977e+308
| 707.9301 | 272.5504 | 168.2 | 589219.4884 | 1.7977e+308 | 1.7977e+308
| 707.8704 | 272.5507 | 168.25 | 588158.575 | 1.7977e+308 | 1.7977e+308
| 708.1451 | 272.5514 | 168.3 | 586113.1247 | 1.7977e+308 | 1.7977e+308
| 708.2252 | 272.5516 | 168.35 | 585186.2546 | 1.7977e+308 | 1.7977e+308
| 707.9824 | 272.552 | 168.4 | 584282.5763 | 1.7977e+308 | 1.7977e+308
| 707.9779 | 272.5523 | 168.45 | 583935.1455 | 1.7977e+308 | 1.7977e+308
| 708.4573 | 272.5527 | 168.5 | 583621.4779 | 1.7977e+308 | 1.7977e+308
| 708.1258 | 272.5531 | 168.55 | 583118.0304 | 1.7977e+308 | 1.7977e+308
| 707.7383 | 272.5539 | 168.6 | 582173.2364 | 1.7977e+308 | 1.7977e+308
| 707.8456 | 272.5541 | 168.65 | 581496.2271 | 1.7977e+308 | 1.7977e+308
| 707.9499 | 272.5544 | 168.7 | 580516.3815 | 1.7977e+308 | 1.7977e+308
| 708.0628 | 272.5546 | 168.75 | 579653.7498 | 1.7977e+308 | 1.7977e+308
| 707.9473 | 272.5549 | 168.8 | 578695.7519 | 1.7977e+308 | 1.7977e+308
| 708.0195 | 272.5553 | 168.85 | 578045.9824 | 1.7977e+308 | 1.7977e+308
| 708.4725 | 272.5555 | 168.9 | 577616.5564 | 1.7977e+308 | 1.7977e+308
| 708.5556 | 272.5559 | 168.95 | 577509.7041 | 1.7977e+308 | 1.7977e+308
| 707.9246 | 272.5563 | 169 | 577524.8731 | 1.7977e+308 | 1.7977e+308
| 707.9249 | 272.5573 | 169.05 | 578189.2823 | 1.7977e+308 | 1.7977e+308
| 708.3213 | 272.5577 | 169.1 | 578518.9799 | 1.7977e+308 | 1.7977e+308
| 708.2841 | 272.5582 | 169.15 | 578878.8807 | 1.7977e+308 | 1.7977e+308
| 708.26 | 272.5587 | 169.2 | 579252.4166 | 1.7977e+308 | 1.7977e+308
| 708.2917 | 272.5592 | 169.25 | 579788.145 | 1.7977e+308 | 1.7977e+308
| 708.2991 | 272.5596 | 169.3 | 580152.0893 | 1.7977e+308 | 1.7977e+308
| 708.336 | 272.5604 | 169.35 | 581198.1467 | 1.7977e+308 | 1.7977e+308
| 708.0167 | 272.5612 | 169.4 | 581972.8968 | 1.7977e+308 | 1.7977e+308
| 708.0227 | 272.5616 | 169.45 | 582209.7869 | 1.7977e+308 | 1.7977e+308
| 708.5475 | 272.5621 | 169.5 | 582627.8005 | 1.7977e+308 | 1.7977e+308
| 708.4715 | 272.5626 | 169.55 | 583171.4492 | 1.7977e+308 | 1.7977e+308
| 708.0823 | 272.5631 | 169.6 | 583440.9719 | 1.7977e+308 | 1.7977e+308
| 707.9471 | 272.5639 | 169.65 | 583513.7814 | 1.7977e+308 | 1.7977e+308
| 708.3309 | 272.5644 | 169.7 | 584222.5218 | 1.7977e+308 | 1.7977e+308
| 708.4838 | 272.5649 | 169.75 | 584834.1894 | 1.7977e+308 | 1.7977e+308
| 708.3275 | 272.5657 | 169.8 | 585846.8181 | 1.7977e+308 | 1.7977e+308
| 708.2849 | 272.5664 | 169.85 | 586665.4454 | 1.7977e+308 | 1.7977e+308
| 708.4591 | 272.5669 | 169.9 | 587237.4423 | 1.7977e+308 | 1.7977e+308
| 708.6449 | 272.5673 | 169.95 | 587194.111 | 1.7977e+308 | 1.7977e+308
| 708.4081 | 272.5676 | 170 | 586713.0889 | 1.7977e+308 | 1.7977e+308
| 708.3928 | 272.568 | 170.05 | 586372.799 | 1.7977e+308 | 1.7977e+308
| 708.4299 | 272.5683 | 170.1 | 585995.6314 | 1.7977e+308 | 1.7977e+308
| 708.2809 | 272.569 | 170.15 | 585135.1667 | 1.7977e+308 | 1.7977e+308
| 708.2398 | 272.5693 | 170.2 | 584616.3128 | 1.7977e+308 | 1.7977e+308
| 708.4235 | 272.5695 | 170.25 | 584360.8266 | 1.7977e+308 | 1.7977e+308
| 708.5981 | 272.5698 | 170.3 | 583972.4715 | 1.7977e+308 | 1.7977e+308
| 708.5093 | 272.57 | 170.35 | 583256.2827 | 1.7977e+308 | 1.7977e+308
| 708.4015 | 272.5703 | 170.4 | 582856.2585 | 1.7977e+308 | 1.7977e+308
| 708.2858 | 272.5708 | 170.45 | 581885.7289 | 1.7977e+308 | 1.7977e+308
| 708.6232 | 272.5711 | 170.5 | 581333.9794 | 1.7977e+308 | 1.7977e+308
| 708.5137 | 272.5713 | 170.55 | 581051.9393 | 1.7977e+308 | 1.7977e+308
| 708.1196 | 272.5716 | 170.6 | 580788.1508 | 1.7977e+308 | 1.7977e+308
| 708.2855 | 272.572 | 170.65 | 580940.509 | 1.7977e+308 | 1.7977e+308
| 708.4917 | 272.5723 | 170.7 | 580967.187 | 1.7977e+308 | 1.7977e+308
| 708.6541 | 272.5725 | 170.75 | 580697.0497 | 1.7977e+308 | 1.7977e+308
| 708.4291 | 272.5729 | 170.8 | 580297.5266 | 1.7977e+308 | 1.7977e+308
| 708.1004 | 272.5732 | 170.85 | 579751.7828 | 1.7977e+308 | 1.7977e+308
| 708.6013 | 272.5735 | 170.9 | 578705.4102 | 1.7977e+308 | 1.7977e+308
| 708.7712 | 272.5738 | 170.95 | 578831.545 | 1.7977e+308 | 1.7977e+308
| 708.3626 | 272.5742 | 171 | 579130.3595 | 1.7977e+308 | 1.7977e+308
| 708.3658 | 272.5746 | 171.05 | 579566.0131 | 1.7977e+308 | 1.7977e+308
| 708.5027 | 272.575 | 171.1 | 580018.4592 | 1.7977e+308 | 1.7977e+308
| 708.4875 | 272.5753 | 171.15 | 580155.3007 | 1.7977e+308 | 1.7977e+308
| 708.1879 | 272.5757 | 171.2 | 580309.8139 | 1.7977e+308 | 1.7977e+308
| 708.0499 | 272.5764 | 171.25 | 580790.0694 | 1.7977e+308 | 1.7977e+308
| 708.4991 | 272.5767 | 171.3 | 581094.5254 | 1.7977e+308 | 1.7977e+308
| 708.8314 | 272.5771 | 171.35 | 581568.251 | 1.7977e+308 | 1.7977e+308
| 708.3756 | 272.5776 | 171.4 | 582339.9009 | 1.7977e+308 | 1.7977e+308
| 708.2038 | 272.578 | 171.45 | 582795.8142 | 1.7977e+308 | 1.7977e+308
| 708.6306 | 272.5784 | 171.5 | 583108.2609 | 1.7977e+308 | 1.7977e+308
| 708.869 | 272.5792 | 171.55 | 583874.2865 | 1.7977e+308 | 1.7977e+308
| 708.3693 | 272.5796 | 171.6 | 584179.2035 | 1.7977e+308 | 1.7977e+308
| 708.2079 | 272.58 | 171.65 | 584356.8772 | 1.7977e+308 | 1.7977e+308
| 708.7029 | 272.5802 | 171.7 | 584209.9392 | 1.7977e+308 | 1.7977e+308
| 708.467 | 272.5806 | 171.75 | 584372.4259 | 1.7977e+308 | 1.7977e+308
| 708.1181 | 272.581 | 171.8 | 584433.5914 | 1.7977e+308 | 1.7977e+308
| 708.3285 | 272.5813 | 171.85 | 584055.9929 | 1.7977e+308 | 1.7977e+308
| 708.7189 | 272.5815 | 171.9 | 583626.1885 | 1.7977e+308 | 1.7977e+308
| 709.0378 | 272.5818 | 171.95 | 583188.4951 | 1.7977e+308 | 1.7977e+308
| 708.7054 | 272.5821 | 172 | 582125.9266 | 1.7977e+308 | 1.7977e+308
| 708.0397 | 272.5824 | 172.05 | 581525.0026 | 1.7977e+308 | 1.7977e+308
| 708.5195 | 272.5824 | 172.1 | 580765.4583 | 1.7977e+308 | 1.7977e+308
| 709.0044 | 272.5824 | 172.15 | 579058.2902 | 1.7977e+308 | 1.7977e+308
| 708.2721 | 272.5825 | 172.2 | 577872.2497 | 1.7977e+308 | 1.7977e+308
| 708.1297 | 272.5825 | 172.25 | 576939.3564 | 1.7977e+308 | 1.7977e+308
| 708.8333 | 272.5824 | 172.3 | 575887.341 | 1.7977e+308 | 1.7977e+308
| 708.8979 | 272.5824 | 172.35 | 575113.0663 | 1.7977e+308 | 1.7977e+308
| 708.3493 | 272.5824 | 172.4 | 573910.0008 | 1.7977e+308 | 1.7977e+308
| 708.3475 | 272.5825 | 172.45 | 572795.7577 | 1.7977e+308 | 1.7977e+308
| 708.6609 | 272.5825 | 172.5 | 572046.5679 | 1.7977e+308 | 1.7977e+308
| 708.6923 | 272.5825 | 172.55 | 571294.0361 | 1.7977e+308 | 1.7977e+308
| 708.4446 | 272.5825 | 172.6 | 570665.1196 | 1.7977e+308 | 1.7977e+308
| 708.3273 | 272.5825 | 172.65 | 570189.8579 | 1.7977e+308 | 1.7977e+308
| 708.7398 | 272.5826 | 172.7 | 569996.2944 | 1.7977e+308 | 1.7977e+308
| 708.9607 | 272.5827 | 172.75 | 569798.1495 | 1.7977e+308 | 1.7977e+308
| 708.8163 | 272.5828 | 172.8 | 569633.9347 | 1.7977e+308 | 1.7977e+308
| 708.611 | 272.583 | 172.85 | 569855.7612 | 1.7977e+308 | 1.7977e+308
| 708.661 | 272.5833 | 172.9 | 570627.3717 | 1.7977e+308 | 1.7977e+308
| 708.8911 | 272.5839 | 172.95 | 572068.3277 | 1.7977e+308 | 1.7977e+308
| 708.656 | 272.5842 | 173 | 572739.4163 | 1.7977e+308 | 1.7977e+308
| 708.4872 | 272.5845 | 173.05 | 573251.9627 | 1.7977e+308 | 1.7977e+308
| 708.8128 | 272.5848 | 173.1 | 574055.421 | 1.7977e+308 | 1.7977e+308
| 709.0422 | 272.5851 | 173.15 | 574849.1857 | 1.7977e+308 | 1.7977e+308
| 708.7591 | 272.5856 | 173.2 | 575944.9295 | 1.7977e+308 | 1.7977e+308
| 708.5653 | 272.5864 | 173.25 | 577876.0391 | 1.7977e+308 | 1.7977e+308
| 708.8169 | 272.5867 | 173.3 | 578552.6497 | 1.7977e+308 | 1.7977e+308
| 709.0152 | 272.5871 | 173.35 | 579398.6701 | 1.7977e+308 | 1.7977e+308
| 708.8281 | 272.5875 | 173.4 | 579803.1527 | 1.7977e+308 | 1.7977e+308
| 708.5765 | 272.5878 | 173.45 | 580067.7463 | 1.7977e+308 | 1.7977e+308
| 708.8737 | 272.588 | 173.5 | 580175.5828 | 1.7977e+308 | 1.7977e+308
| 709.1633 | 272.5886 | 173.55 | 580658.8823 | 1.7977e+308 | 1.7977e+308
| 709.0128 | 272.5888 | 173.6 | 580752.9345 | 1.7977e+308 | 1.7977e+308
| 708.7286 | 272.589 | 173.65 | 580421.3644 | 1.7977e+308 | 1.7977e+308
| 708.9865 | 272.5892 | 173.7 | 580365.3734 | 1.7977e+308 | 1.7977e+308
| 709.0745 | 272.5894 | 173.75 | 580309.0589 | 1.7977e+308 | 1.7977e+308
| 708.559 | 272.5897 | 173.8 | 580148.6323 | 1.7977e+308 | 1.7977e+308
| 708.2898 | 272.5899 | 173.85 | 579721.6725 | 1.7977e+308 | 1.7977e+308
| 708.6553 | 272.5899 | 173.9 | 578972.2889 | 1.7977e+308 | 1.7977e+308
| 709.1192 | 272.5899 | 173.95 | 578207.141 | 1.7977e+308 | 1.7977e+308
| 708.9167 | 272.59 | 174 | 576843.4728 | 1.7977e+308 | 1.7977e+308
| 708.6301 | 272.5901 | 174.05 | 576354.1971 | 1.7977e+308 | 1.7977e+308
| 708.7917 | 272.5902 | 174.1 | 576166.8165 | 1.7977e+308 | 1.7977e+308
| 709.1566 | 272.5902 | 174.15 | 575572.2351 | 1.7977e+308 | 1.7977e+308
| 708.9927 | 272.5903 | 174.2 | 575396.1382 | 1.7977e+308 | 1.7977e+308
| 708.6646 | 272.5904 | 174.25 | 575210.8114 | 1.7977e+308 | 1.7977e+308
| 708.6747 | 272.5907 | 174.3 | 574979.2721 | 1.7977e+308 | 1.7977e+308
| 708.8461 | 272.5908 | 174.35 | 575062.4614 | 1.7977e+308 | 1.7977e+308
| 708.819 | 272.591 | 174.4 | 575021.0741 | 1.7977e+308 | 1.7977e+308
| 708.8379 | 272.5911 | 174.45 | 575257.0064 | 1.7977e+308 | 1.7977e+308
| 709.0398 | 272.5913 | 174.5 | 575488.5112 | 1.7977e+308 | 1.7977e+308
| 708.8491 | 272.5916 | 174.55 | 575878.9882 | 1.7977e+308 | 1.7977e+308
| 708.5916 | 272.592 | 174.6 | 576650.9445 | 1.7977e+308 | 1.7977e+308
| 708.7417 | 272.5923 | 174.65 | 577177.0773 | 1.7977e+308 | 1.7977e+308
| 708.9825 | 272.5925 | 174.7 | 577277.9623 | 1.7977e+308 | 1.7977e+308
| 709.014 | 272.5926 | 174.75 | 577223.9893 | 1.7977e+308 | 1.7977e+308
| 708.6774 | 272.5928 | 174.8 | 577207.8959 | 1.7977e+308 | 1.7977e+308
| 708.6706 | 272.5931 | 174.85 | 577196.5743 | 1.7977e+308 | 1.7977e+308
| 709.0669 | 272.5932 | 174.9 | 577299.2474 | 1.7977e+308 | 1.7977e+308
| 708.9695 | 272.5933 | 174.95 | 577093.8657 | 1.7977e+308 | 1.7977e+308
| 708.513 | 272.5935 | 175 | 577171.7888 | 1.7977e+308 | 1.7977e+308
| 708.5455 | 272.5937 | 175.05 | 577258.6921 | 1.7977e+308 | 1.7977e+308
| 709.1504 | 272.5941 | 175.1 | 577703.5076 | 1.7977e+308 | 1.7977e+308
| 709.2662 | 272.5943 | 175.15 | 577918.1614 | 1.7977e+308 | 1.7977e+308
| 709.0788 | 272.5945 | 175.2 | 577983.8002 | 1.7977e+308 | 1.7977e+308
| 709.0425 | 272.5946 | 175.25 | 578077.6579 | 1.7977e+308 | 1.7977e+308
| 709.1247 | 272.5948 | 175.3 | 578003.3187 | 1.7977e+308 | 1.7977e+308
| 709.2848 | 272.5949 | 175.35 | 577789.2729 | 1.7977e+308 | 1.7977e+308
| 709.0509 | 272.5952 | 175.4 | 577783.5259 | 1.7977e+308 | 1.7977e+308
| 708.6805 | 272.5954 | 175.45 | 577844.6715 | 1.7977e+308 | 1.7977e+308
| 708.8507 | 272.5955 | 175.5 | 577642.0639 | 1.7977e+308 | 1.7977e+308
| 709.0122 | 272.5956 | 175.55 | 577423.6635 | 1.7977e+308 | 1.7977e+308
| 708.7941 | 272.5957 | 175.6 | 577202.0673 | 1.7977e+308 | 1.7977e+308
| 708.7309 | 272.5958 | 175.65 | 577128.0905 | 1.7977e+308 | 1.7977e+308
| 709.0479 | 272.5962 | 175.7 | 577556.2628 | 1.7977e+308 | 1.7977e+308
| 709.2046 | 272.5965 | 175.75 | 578078.3726 | 1.7977e+308 | 1.7977e+308
| 708.8241 | 272.5965 | 175.8 | 578078.3454 | 1.7977e+308 | 1.7977e+308
Unloading Marker | 708.8217 | 272.5968 | 175.84 | 578755.3745 | 1.7977e+308 | 1.7977e+308
| 708.4257 | 271.2622 | 175.95 | 580884.6064 | 1.7977e+308 | 1.7977e+308
| 707.2664 | 270.5811 | 176 | 581578.8462 | 1.7977e+308 | 1.7977e+308
| 705.9266 | 269.9 | 176.05 | 581979.0148 | 1.7977e+308 | 1.7977e+308
| 704.7968 | 269.219 | 176.1 | 582539.0495 | 1.7977e+308 | 1.7977e+308
| 703.9897 | 268.538 | 176.15 | 582809.3922 | 1.7977e+308 | 1.7977e+308
| 702.3924 | 267.8568 | 176.2 | 582637.0165 | 1.7977e+308 | 1.7977e+308
| 701.0811 | 267.1755 | 176.25 | 582167.5901 | 1.7977e+308 | 1.7977e+308
| 700.2183 | 266.4941 | 176.3 | 581701.938 | 1.7977e+308 | 1.7977e+308
| 698.8338 | 265.813 | 176.35 | 581678.5743 | 1.7977e+308 | 1.7977e+308
| 697.2045 | 265.1317 | 176.4 | 581346.3367 | 1.7977e+308 | 1.7977e+308
| 695.9482 | 264.4506 | 176.45 | 580973.2465 | 1.7977e+308 | 1.7977e+308
| 695.0587 | 263.7694 | 176.5 | 581073.2253 | 1.7977e+308 | 1.7977e+308
| 694.1074 | 263.0881 | 176.55 | 581025.6533 | 1.7977e+308 | 1.7977e+308
| 692.7389 | 262.4069 | 176.6 | 580986.607 | 1.7977e+308 | 1.7977e+308
| 691.3685 | 261.7257 | 176.65 | 581223.732 | 1.7977e+308 | 1.7977e+308
| 690.494 | 261.0445 | 176.7 | 581191.9003 | 1.7977e+308 | 1.7977e+308
| 689.3791 | 260.3632 | 176.75 | 581001.1648 | 1.7977e+308 | 1.7977e+308
| 687.6402 | 259.6821 | 176.8 | 580985.943 | 1.7977e+308 | 1.7977e+308
| 686.152 | 259.001 | 176.85 | 581259.9319 | 1.7977e+308 | 1.7977e+308
| 685.3942 | 258.3196 | 176.9 | 580912.7746 | 1.7977e+308 | 1.7977e+308
| 684.5343 | 257.6383 | 176.95 | 579941.9439 | 1.7977e+308 | 1.7977e+308
| 683.1105 | 256.9571 | 177 | 579732.347 | 1.7977e+308 | 1.7977e+308
| 681.6666 | 256.2758 | 177.05 | 579515.576 | 1.7977e+308 | 1.7977e+308
| 680.6408 | 255.5944 | 177.1 | 578853.8286 | 1.7977e+308 | 1.7977e+308
| 679.6538 | 254.913 | 177.15 | 578462.4365 | 1.7977e+308 | 1.7977e+308
| 678.193 | 254.2317 | 177.2 | 578075.9369 | 1.7977e+308 | 1.7977e+308
| 676.6999 | 253.5507 | 177.25 | 578462.5762 | 1.7977e+308 | 1.7977e+308
| 675.487 | 252.8694 | 177.3 | 578509.846 | 1.7977e+308 | 1.7977e+308
| 674.0432 | 252.1882 | 177.35 | 578416.393 | 1.7977e+308 | 1.7977e+308
| 672.57 | 251.507 | 177.4 | 578469.8056 | 1.7977e+308 | 1.7977e+308
| 671.5876 | 250.8257 | 177.45 | 578375.7952 | 1.7977e+308 | 1.7977e+308
| 670.7241 | 250.1444 | 177.5 | 578424.1443 | 1.7977e+308 | 1.7977e+308
| 669.5194 | 249.4632 | 177.55 | 578100.6143 | 1.7977e+308 | 1.7977e+308
| 668.002 | 248.7818 | 177.6 | 577586.7568 | 1.7977e+308 | 1.7977e+308
| 666.8012 | 248.1004 | 177.65 | 576922.8763 | 1.7977e+308 | 1.7977e+308
| 665.7924 | 247.4189 | 177.7 | 575961.4227 | 1.7977e+308 | 1.7977e+308
| 664.6542 | 246.7374 | 177.75 | 574991.8535 | 1.7977e+308 | 1.7977e+308
| 663.3096 | 246.0557 | 177.8 | 573309.4948 | 1.7977e+308 | 1.7977e+308
| 662.1439 | 245.3741 | 177.85 | 571769.8411 | 1.7977e+308 | 1.7977e+308
| 660.9391 | 244.6925 | 177.9 | 570779.6531 | 1.7977e+308 | 1.7977e+308
| 659.7028 | 244.0107 | 177.95 | 568392.0102 | 1.7977e+308 | 1.7977e+308
| 658.3102 | 243.3292 | 178 | 568098.5477 | 1.7977e+308 | 1.7977e+308
| 656.8776 | 242.6478 | 178.05 | 567663.9495 | 1.7977e+308 | 1.7977e+308
| 655.9979 | 241.9663 | 178.1 | 567509.5558 | 1.7977e+308 | 1.7977e+308
| 654.7277 | 241.2849 | 178.15 | 567368.1191 | 1.7977e+308 | 1.7977e+308
| 653.1494 | 240.6035 | 178.2 | 567221.2213 | 1.7977e+308 | 1.7977e+308
| 651.9502 | 239.9218 | 178.25 | 566077.8494 | 1.7977e+308 | 1.7977e+308
| 650.7164 | 239.2403 | 178.3 | 565493.8301 | 1.7977e+308 | 1.7977e+308
| 649.5753 | 238.5588 | 178.35 | 565054.8103 | 1.7977e+308 | 1.7977e+308
| 648.4137 | 237.8772 | 178.4 | 564481.435 | 1.7977e+308 | 1.7977e+308
| 646.9214 | 237.1957 | 178.45 | 563775.8557 | 1.7977e+308 | 1.7977e+308
| 645.619 | 236.514 | 178.5 | 562794.1528 | 1.7977e+308 | 1.7977e+308
| 644.4882 | 235.8322 | 178.55 | 561358.7867 | 1.7977e+308 | 1.7977e+308
| 643.1756 | 235.1506 | 178.6 | 560905.5056 | 1.7977e+308 | 1.7977e+308
| 641.7062 | 234.4691 | 178.65 | 560445.7209 | 1.7977e+308 | 1.7977e+308
| 640.7262 | 233.7876 | 178.7 | 560400.9464 | 1.7977e+308 | 1.7977e+308
| 639.6853 | 233.1061 | 178.75 | 560214.6225 | 1.7977e+308 | 1.7977e+308
| 638.0234 | 232.4246 | 178.8 | 560298.9344 | 1.7977e+308 | 1.7977e+308
| 636.7196 | 231.7431 | 178.85 | 560373.5254 | 1.7977e+308 | 1.7977e+308
| 636.0165 | 231.0617 | 178.9 | 560738.1822 | 1.7977e+308 | 1.7977e+308
| 634.8571 | 230.3804 | 178.95 | 561242.1838 | 1.7977e+308 | 1.7977e+308
| 632.9309 | 229.6989 | 179 | 561063.3369 | 1.7977e+308 | 1.7977e+308
| 631.6033 | 229.0171 | 179.05 | 559627.1674 | 1.7977e+308 | 1.7977e+308
| 630.866 | 228.3354 | 179.1 | 558762.0041 | 1.7977e+308 | 1.7977e+308
| 629.467 | 227.6537 | 179.15 | 558030.0345 | 1.7977e+308 | 1.7977e+308
| 627.831 | 226.9721 | 179.2 | 557429.1464 | 1.7977e+308 | 1.7977e+308
| 626.544 | 226.2906 | 179.25 | 557101.898 | 1.7977e+308 | 1.7977e+308
| 625.4502 | 225.609 | 179.3 | 556908.0069 | 1.7977e+308 | 1.7977e+308
| 624.269 | 224.9272 | 179.35 | 556090.0807 | 1.7977e+308 | 1.7977e+308
| 622.706 | 224.2457 | 179.4 | 556012.3258 | 1.7977e+308 | 1.7977e+308
| 621.3917 | 223.5642 | 179.45 | 555780.1517 | 1.7977e+308 | 1.7977e+308
| 620.3359 | 222.8827 | 179.5 | 555796.6481 | 1.7977e+308 | 1.7977e+308
| 619.3656 | 222.2011 | 179.55 | 555802.4426 | 1.7977e+308 | 1.7977e+308
| 617.9668 | 221.5196 | 179.6 | 555691.195 | 1.7977e+308 | 1.7977e+308
| 616.1391 | 220.838 | 179.65 | 555433.1765 | 1.7977e+308 | 1.7977e+308
| 614.9383 | 220.1565 | 179.7 | 555175.0404 | 1.7977e+308 | 1.7977e+308
| 613.854 | 219.4749 | 179.75 | 554934.9183 | 1.7977e+308 | 1.7977e+308
| 612.4102 | 218.7933 | 179.8 | 554635.4769 | 1.7977e+308 | 1.7977e+308
| 611.1394 | 218.1116 | 179.85 | 553946.8475 | 1.7977e+308 | 1.7977e+308
| 610.2815 | 217.4299 | 179.9 | 553166.3671 | 1.7977e+308 | 1.7977e+308
| 608.9165 | 216.7482 | 179.95 | 552366.5189 | 1.7977e+308 | 1.7977e+308
| 607.389 | 216.0667 | 180 | 552250.0115 | 1.7977e+308 | 1.7977e+308
| 605.9803 | 215.3852 | 180.05 | 552248.0387 | 1.7977e+308 | 1.7977e+308
| 604.7905 | 214.7037 | 180.1 | 552137.9624 | 1.7977e+308 | 1.7977e+308
| 603.6173 | 214.0219 | 180.15 | 551781.0153 | 1.7977e+308 | 1.7977e+308
| 602.3145 | 213.3402 | 180.2 | 550998.4099 | 1.7977e+308 | 1.7977e+308
| 600.8996 | 212.6585 | 180.25 | 550196.7575 | 1.7977e+308 | 1.7977e+308
| 599.8649 | 211.9767 | 180.3 | 549270.5983 | 1.7977e+308 | 1.7977e+308
| 598.7321 | 211.295 | 180.35 | 548452.7457 | 1.7977e+308 | 1.7977e+308
| 596.8688 | 210.6133 | 180.4 | 547675.5846 | 1.7977e+308 | 1.7977e+308
| 595.5475 | 209.9311 | 180.45 | 546009.5862 | 1.7977e+308 | 1.7977e+308
| 594.467 | 209.2494 | 180.5 | 545389.4766 | 1.7977e+308 | 1.7977e+308
| 593.1295 | 208.5676 | 180.55 | 544928.6226 | 1.7977e+308 | 1.7977e+308
| 591.5358 | 207.8859 | 180.6 | 544326.0547 | 1.7977e+308 | 1.7977e+308
| 590.1042 | 207.2041 | 180.65 | 543326.0566 | 1.7977e+308 | 1.7977e+308
| 589.2231 | 206.5223 | 180.7 | 542853.5503 | 1.7977e+308 | 1.7977e+308
| 588.0498 | 205.8473 | 180.75 | 542107.8639 | 1.7977e+308 | 1.7977e+308
| 586.2904 | 205.1585 | 180.8 | 540957.216 | 1.7977e+308 | 1.7977e+308
| 585.0326 | 204.4834 | 180.85 | 540283.1743 | 1.7977e+308 | 1.7977e+308
| 583.991 | 203.7878 | 180.9 | 539665.4617 | 1.7977e+308 | 1.7977e+308
| 582.6359 | 203.1196 | 180.95 | 539284.3454 | 1.7977e+308 | 1.7977e+308
| 581.0938 | 202.431 | 181 | 539028.7752 | 1.7977e+308 | 1.7977e+308
| 579.8011 | 201.7562 | 181.05 | 538788.9323 | 1.7977e+308 | 1.7977e+308
| 578.6031 | 201.0676 | 181.1 | 538398.3457 | 1.7977e+308 | 1.7977e+308
| 577.1892 | 200.3723 | 181.15 | 538290.5532 | 1.7977e+308 | 1.7977e+308
| 575.8595 | 199.6907 | 181.2 | 538433.4274 | 1.7977e+308 | 1.7977e+308
| 574.7993 | 199.0157 | 181.25 | 539496.663 | 1.7977e+308 | 1.7977e+308
| 573.7354 | 198.3342 | 181.3 | 539938.6758 | 1.7977e+308 | 1.7977e+308
| 572.1639 | 197.6595 | 181.35 | 540496.4934 | 1.7977e+308 | 1.7977e+308
| 570.295 | 196.9781 | 181.4 | 540937.9861 | 1.7977e+308 | 1.7977e+308
| 568.9726 | 196.2964 | 181.45 | 541331.7254 | 1.7977e+308 | 1.7977e+308
| 568.1904 | 195.6146 | 181.5 | 541187.8805 | 1.7977e+308 | 1.7977e+308
| 567.0719 | 194.9329 | 181.55 | 540818.4672 | 1.7977e+308 | 1.7977e+308
| 565.2281 | 194.2513 | 181.6 | 540838.2975 | 1.7977e+308 | 1.7977e+308
| 563.7632 | 193.5696 | 181.65 | 540924.8387 | 1.7977e+308 | 1.7977e+308
| 562.9839 | 192.888 | 181.7 | 540850.6732 | 1.7977e+308 | 1.7977e+308
| 561.7775 | 192.2063 | 181.75 | 540722.8825 | 1.7977e+308 | 1.7977e+308
| 559.9742 | 191.5247 | 181.8 | 540694.7083 | 1.7977e+308 | 1.7977e+308
| 558.2914 | 190.8432 | 181.85 | 540735.2584 | 1.7977e+308 | 1.7977e+308
| 557.1695 | 190.1614 | 181.9 | 540524.551 | 1.7977e+308 | 1.7977e+308
| 556.1609 | 189.4795 | 181.95 | 539837.0757 | 1.7977e+308 | 1.7977e+308
| 554.7046 | 188.7977 | 182 | 539230.6607 | 1.7977e+308 | 1.7977e+308
| 553.1604 | 188.116 | 182.05 | 538630.6006 | 1.7977e+308 | 1.7977e+308
| 552.0261 | 187.4341 | 182.1 | 537881.4513 | 1.7977e+308 | 1.7977e+308
| 550.5996 | 186.7524 | 182.15 | 537399.7781 | 1.7977e+308 | 1.7977e+308
| 548.6513 | 186.0702 | 182.2 | 535991.2295 | 1.7977e+308 | 1.7977e+308
| 547.213 | 185.3883 | 182.25 | 535087.8125 | 1.7977e+308 | 1.7977e+308
| 546.5645 | 184.7065 | 182.3 | 534325.9237 | 1.7977e+308 | 1.7977e+308
| 545.3877 | 184.0246 | 182.35 | 533677.9384 | 1.7977e+308 | 1.7977e+308
| 543.7849 | 183.3428 | 182.4 | 533024.4597 | 1.7977e+308 | 1.7977e+308
| 542.5767 | 182.6609 | 182.45 | 532380.9882 | 1.7977e+308 | 1.7977e+308
| 541.7205 | 181.9786 | 182.5 | 531471.7587 | 1.7977e+308 | 1.7977e+308
| 540.4398 | 181.2969 | 182.55 | 531203.8114 | 1.7977e+308 | 1.7977e+308
| 538.6899 | 180.6151 | 182.6 | 530541.6585 | 1.7977e+308 | 1.7977e+308
| 537.1688 | 179.9332 | 182.65 | 530134.3477 | 1.7977e+308 | 1.7977e+308
| 535.784 | 179.2515 | 182.7 | 529857.3561 | 1.7977e+308 | 1.7977e+308
| 534.4779 | 178.5697 | 182.75 | 529601.9034 | 1.7977e+308 | 1.7977e+308
| 532.9976 | 177.8878 | 182.8 | 529288.2439 | 1.7977e+308 | 1.7977e+308
| 531.4782 | 177.2058 | 182.85 | 528490.1912 | 1.7977e+308 | 1.7977e+308
| 530.2587 | 176.5238 | 182.9 | 527587.5024 | 1.7977e+308 | 1.7977e+308
| 528.9993 | 175.842 | 182.95 | 527059.2105 | 1.7977e+308 | 1.7977e+308
| 527.4197 | 175.1601 | 183 | 526379.7395 | 1.7977e+308 | 1.7977e+308
| 525.8995 | 174.4776 | 183.05 | 524897.4529 | 1.7977e+308 | 1.7977e+308
| 524.4958 | 173.7957 | 183.1 | 524082.9146 | 1.7977e+308 | 1.7977e+308
| 523.2391 | 173.1137 | 183.15 | 523176.6111 | 1.7977e+308 | 1.7977e+308
| 521.7848 | 172.4317 | 183.2 | 522132.9622 | 1.7977e+308 | 1.7977e+308
| 520.5505 | 171.7496 | 183.25 | 520963.2311 | 1.7977e+308 | 1.7977e+308
| 519.3923 | 171.0675 | 183.3 | 519688.6381 | 1.7977e+308 | 1.7977e+308
| 517.7431 | 170.3845 | 183.35 | 516852.6609 | 1.7977e+308 | 1.7977e+308
| 516.3222 | 169.7023 | 183.4 | 515412.7523 | 1.7977e+308 | 1.7977e+308
| 515.0704 | 169.0202 | 183.45 | 514116.3952 | 1.7977e+308 | 1.7977e+308
| 513.9789 | 168.3379 | 183.5 | 512669.1282 | 1.7977e+308 | 1.7977e+308
| 512.739 | 167.6556 | 183.55 | 511347.1869 | 1.7977e+308 | 1.7977e+308
| 510.9691 | 166.9734 | 183.6 | 509705.8612 | 1.7977e+308 | 1.7977e+308
| 509.4281 | 166.2902 | 183.65 | 506836.729 | 1.7977e+308 | 1.7977e+308
| 508.3491 | 165.6078 | 183.7 | 505268.2715 | 1.7977e+308 | 1.7977e+308
| 506.8414 | 164.9255 | 183.75 | 503845.4335 | 1.7977e+308 | 1.7977e+308
| 505.1185 | 164.2428 | 183.8 | 502039.9277 | 1.7977e+308 | 1.7977e+308
| 503.9817 | 163.5604 | 183.85 | 501053.4104 | 1.7977e+308 | 1.7977e+308
| 502.7147 | 162.8782 | 183.9 | 500375.8916 | 1.7977e+308 | 1.7977e+308
| 501.1685 | 162.1961 | 183.95 | 499755.2263 | 1.7977e+308 | 1.7977e+308
| 499.5578 | 161.514 | 184 | 499202.8708 | 1.7977e+308 | 1.7977e+308
| 498.1391 | 160.8318 | 184.05 | 498661.2614 | 1.7977e+308 | 1.7977e+308
| 497.2918 | 160.1497 | 184.1 | 498374.5654 | 1.7977e+308 | 1.7977e+308
| 495.9057 | 159.4669 | 184.15 | 497943.3562 | 1.7977e+308 | 1.7977e+308
| 493.8997 | 158.785 | 184.2 | 497873.5856 | 1.7977e+308 | 1.7977e+308
| 492.1823 | 158.1031 | 184.25 | 497995.1181 | 1.7977e+308 | 1.7977e+308
| 491.1439 | 157.4211 | 184.3 | 498054.7527 | 1.7977e+308 | 1.7977e+308
| 489.9561 | 156.7392 | 184.35 | 498307.6128 | 1.7977e+308 | 1.7977e+308
| 488.397 | 156.0572 | 184.4 | 498577.5523 | 1.7977e+308 | 1.7977e+308
| 486.9951 | 155.3751 | 184.45 | 498914.6605 | 1.7977e+308 | 1.7977e+308
| 485.4553 | 154.6929 | 184.5 | 499233.4466 | 1.7977e+308 | 1.7977e+308
| 483.9728 | 154.011 | 184.55 | 499327.4032 | 1.7977e+308 | 1.7977e+308
| 482.4569 | 153.3292 | 184.6 | 499735.5999 | 1.7977e+308 | 1.7977e+308
| 480.7035 | 152.6474 | 184.65 | 500062.7923 | 1.7977e+308 | 1.7977e+308
| 479.6303 | 151.9655 | 184.7 | 500476.7033 | 1.7977e+308 | 1.7977e+308
| 478.625 | 151.2837 | 184.75 | 500888.5208 | 1.7977e+308 | 1.7977e+308
| 476.8774 | 150.6016 | 184.8 | 500680.0666 | 1.7977e+308 | 1.7977e+308
| 475.4315 | 149.9193 | 184.85 | 499878.2503 | 1.7977e+308 | 1.7977e+308
| 474.0495 | 149.2371 | 184.9 | 499051.5006 | 1.7977e+308 | 1.7977e+308
| 472.5539 | 148.555 | 184.95 | 498253.5639 | 1.7977e+308 | 1.7977e+308
| 470.9328 | 147.872 | 185 | 496476.2519 | 1.7977e+308 | 1.7977e+308
| 469.2586 | 147.19 | 185.05 | 495899.5224 | 1.7977e+308 | 1.7977e+308
| 468.2498 | 146.5077 | 185.1 | 494841.5947 | 1.7977e+308 | 1.7977e+308
| 467.0606 | 145.8255 | 185.15 | 493814.132 | 1.7977e+308 | 1.7977e+308
| 465.3704 | 145.1432 | 185.2 | 492748.3012 | 1.7977e+308 | 1.7977e+308
| 463.7491 | 144.4605 | 185.25 | 491013.0856 | 1.7977e+308 | 1.7977e+308
| 462.5166 | 143.7777 | 185.3 | 489041.1708 | 1.7977e+308 | 1.7977e+308
| 461.1446 | 143.0952 | 185.35 | 487516.646 | 1.7977e+308 | 1.7977e+308
| 459.5878 | 142.413 | 185.4 | 486345.6922 | 1.7977e+308 | 1.7977e+308
| 458.0679 | 141.7306 | 185.45 | 485235.0811 | 1.7977e+308 | 1.7977e+308
| 456.2838 | 141.0483 | 185.5 | 484338.2322 | 1.7977e+308 | 1.7977e+308
| 454.8245 | 140.366 | 185.55 | 483544.3623 | 1.7977e+308 | 1.7977e+308
| 453.3853 | 139.6827 | 185.6 | 481671.1752 | 1.7977e+308 | 1.7977e+308
| 452.0558 | 139.0005 | 185.65 | 480811.7007 | 1.7977e+308 | 1.7977e+308
| 450.6698 | 138.3181 | 185.7 | 479903.4342 | 1.7977e+308 | 1.7977e+308
| 449.1317 | 137.6358 | 185.75 | 479106.1291 | 1.7977e+308 | 1.7977e+308
| 447.4562 | 136.9534 | 185.8 | 478645.106 | 1.7977e+308 | 1.7977e+308
| 445.9596 | 136.2711 | 185.85 | 478516.6167 | 1.7977e+308 | 1.7977e+308
| 444.7863 | 135.589 | 185.9 | 478506.4893 | 1.7977e+308 | 1.7977e+308
| 443.1524 | 134.9069 | 185.95 | 478558.2913 | 1.7977e+308 | 1.7977e+308
| 440.9455 | 134.2249 | 186 | 478502.9444 | 1.7977e+308 | 1.7977e+308
| 439.3764 | 133.5428 | 186.05 | 478338.1551 | 1.7977e+308 | 1.7977e+308
| 438.6286 | 132.8599 | 186.1 | 478024.7518 | 1.7977e+308 | 1.7977e+308
| 437.4191 | 132.1778 | 186.15 | 477961.7732 | 1.7977e+308 | 1.7977e+308
| 435.7075 | 131.4959 | 186.2 | 478038.5791 | 1.7977e+308 | 1.7977e+308
| 433.9118 | 130.8138 | 186.25 | 477968.1233 | 1.7977e+308 | 1.7977e+308
| 432.5481 | 130.1318 | 186.3 | 478024.4326 | 1.7977e+308 | 1.7977e+308
| 431.3345 | 129.4498 | 186.35 | 478301.4572 | 1.7977e+308 | 1.7977e+308
| 429.4318 | 128.7672 | 186.4 | 478396.3772 | 1.7977e+308 | 1.7977e+308
| 427.5096 | 128.0852 | 186.45 | 478093.3901 | 1.7977e+308 | 1.7977e+308
| 426.3508 | 127.4029 | 186.5 | 477439.5 | 1.7977e+308 | 1.7977e+308
| 425.2313 | 126.7208 | 186.55 | 477049.2173 | 1.7977e+308 | 1.7977e+308
| 423.7278 | 126.0386 | 186.6 | 476405.266 | 1.7977e+308 | 1.7977e+308
| 421.8353 | 125.3564 | 186.65 | 475658.609 | 1.7977e+308 | 1.7977e+308
| 420.2394 | 124.6738 | 186.7 | 474625.1211 | 1.7977e+308 | 1.7977e+308
| 418.9232 | 123.9919 | 186.75 | 474302.7921 | 1.7977e+308 | 1.7977e+308
| 417.3173 | 123.3095 | 186.8 | 473373.3688 | 1.7977e+308 | 1.7977e+308
| 415.8168 | 122.6267 | 186.85 | 471680.9991 | 1.7977e+308 | 1.7977e+308
| 414.1795 | 121.9434 | 186.9 | 469429.5362 | 1.7977e+308 | 1.7977e+308
| 412.5787 | 121.2609 | 186.95 | 468164.7981 | 1.7977e+308 | 1.7977e+308
| 411.0661 | 120.5785 | 187 | 467103.6467 | 1.7977e+308 | 1.7977e+308
| 409.4913 | 119.8961 | 187.05 | 466258.9684 | 1.7977e+308 | 1.7977e+308
| 408.1441 | 119.2139 | 187.1 | 465555.6603 | 1.7977e+308 | 1.7977e+308
| 406.7198 | 118.5314 | 187.15 | 464503.0604 | 1.7977e+308 | 1.7977e+308
| 404.991 | 117.8485 | 187.2 | 462965.6416 | 1.7977e+308 | 1.7977e+308
| 403.2 | 117.1655 | 187.25 | 461377.8542 | 1.7977e+308 | 1.7977e+308
| 401.9731 | 116.4831 | 187.3 | 460546.8606 | 1.7977e+308 | 1.7977e+308
| 400.6019 | 115.8006 | 187.35 | 459471.3705 | 1.7977e+308 | 1.7977e+308
| 398.8711 | 115.1182 | 187.4 | 458693.4552 | 1.7977e+308 | 1.7977e+308
| 397.171 | 114.4359 | 187.45 | 457954.6175 | 1.7977e+308 | 1.7977e+308
| 395.7191 | 113.7533 | 187.5 | 456878.781 | 1.7977e+308 | 1.7977e+308
| 394.4553 | 113.0698 | 187.55 | 455026.0089 | 1.7977e+308 | 1.7977e+308
| 392.4597 | 112.3873 | 187.6 | 454206.2578 | 1.7977e+308 | 1.7977e+308
| 390.7027 | 111.7051 | 187.65 | 453725.9849 | 1.7977e+308 | 1.7977e+308
| 389.6442 | 111.0226 | 187.7 | 453096.7447 | 1.7977e+308 | 1.7977e+308
| 388.1368 | 110.3402 | 187.75 | 452466.9722 | 1.7977e+308 | 1.7977e+308
| 386.0143 | 109.6575 | 187.8 | 451544.4343 | 1.7977e+308 | 1.7977e+308
| 384.339 | 108.9749 | 187.85 | 451056.1028 | 1.7977e+308 | 1.7977e+308
| 383.1201 | 108.2926 | 187.9 | 450559.142 | 1.7977e+308 | 1.7977e+308
| 381.5914 | 107.6101 | 187.95 | 449904.2392 | 1.7977e+308 | 1.7977e+308
| 379.825 | 106.9277 | 188 | 449164.5085 | 1.7977e+308 | 1.7977e+308
| 377.7892 | 106.2447 | 188.05 | 447727.1497 | 1.7977e+308 | 1.7977e+308
| 376.4269 | 105.5616 | 188.1 | 446086.225 | 1.7977e+308 | 1.7977e+308
| 375.1956 | 104.8789 | 188.15 | 444933.7258 | 1.7977e+308 | 1.7977e+308
| 373.2169 | 104.1965 | 188.2 | 444014.5966 | 1.7977e+308 | 1.7977e+308
| 371.324 | 103.5139 | 188.25 | 442766.2334 | 1.7977e+308 | 1.7977e+308
| 370.0708 | 102.8314 | 188.3 | 441758.0917 | 1.7977e+308 | 1.7977e+308
| 368.7456 | 102.1488 | 188.35 | 440806.8267 | 1.7977e+308 | 1.7977e+308
| 366.9359 | 101.4651 | 188.4 | 439086.3005 | 1.7977e+308 | 1.7977e+308
| 365.0492 | 100.7826 | 188.45 | 438423.3489 | 1.7977e+308 | 1.7977e+308
| 363.7158 | 100.1002 | 188.5 | 437807.9391 | 1.7977e+308 | 1.7977e+308
| 362.3034 | 99.4177 | 188.55 | 437436.2873 | 1.7977e+308 | 1.7977e+308
| 360.2925 | 98.7354 | 188.6 | 436934.1922 | 1.7977e+308 | 1.7977e+308
| 358.8135 | 98.0528 | 188.65 | 436215.229 | 1.7977e+308 | 1.7977e+308
| 357.312 | 97.3693 | 188.7 | 435370.6577 | 1.7977e+308 | 1.7977e+308
| 355.5312 | 96.688 | 188.75 | 435370.5592 | 1.7977e+308 | 1.7977e+308
| 353.7396 | 96.0052 | 188.8 | 434777.9797 | 1.7977e+308 | 1.7977e+308
| 351.9734 | 95.3225 | 188.85 | 434264.5482 | 1.7977e+308 | 1.7977e+308
| 350.551 | 94.639 | 188.9 | 433351.8176 | 1.7977e+308 | 1.7977e+308
| 348.9139 | 93.9566 | 188.95 | 433143.151 | 1.7977e+308 | 1.7977e+308
| 346.9456 | 93.2744 | 189 | 433062.4245 | 1.7977e+308 | 1.7977e+308
| 345.2788 | 92.5922 | 189.05 | 433225.3047 | 1.7977e+308 | 1.7977e+308
| 344.0243 | 91.9099 | 189.1 | 433404.2238 | 1.7977e+308 | 1.7977e+308
| 342.5221 | 91.2278 | 189.15 | 433818.5402 | 1.7977e+308 | 1.7977e+308
| 340.7096 | 90.5448 | 189.2 | 434247.5294 | 1.7977e+308 | 1.7977e+308
| 339.0146 | 89.8626 | 189.25 | 434441.6394 | 1.7977e+308 | 1.7977e+308
| 337.4554 | 89.1804 | 189.3 | 434195.1669 | 1.7977e+308 | 1.7977e+308
| 335.5954 | 88.498 | 189.35 | 433618.5966 | 1.7977e+308 | 1.7977e+308
| 333.632 | 87.8155 | 189.4 | 433036.4255 | 1.7977e+308 | 1.7977e+308
| 331.8453 | 87.1333 | 189.45 | 432590.5547 | 1.7977e+308 | 1.7977e+308
| 330.4108 | 86.4497 | 189.5 | 431323.6977 | 1.7977e+308 | 1.7977e+308
| 328.9847 | 85.7673 | 189.55 | 430691.6924 | 1.7977e+308 | 1.7977e+308
| 326.9285 | 85.0849 | 189.6 | 430017.6559 | 1.7977e+308 | 1.7977e+308
| 325.0179 | 84.4023 | 189.65 | 429071.8317 | 1.7977e+308 | 1.7977e+308
| 323.7074 | 83.7198 | 189.7 | 428074.8826 | 1.7977e+308 | 1.7977e+308
| 322.0156 | 83.0372 | 189.75 | 426942.8279 | 1.7977e+308 | 1.7977e+308
| 319.807 | 82.3543 | 189.8 | 425527.737 | 1.7977e+308 | 1.7977e+308
| 318.1916 | 81.6712 | 189.85 | 424145.7679 | 1.7977e+308 | 1.7977e+308
| 316.8443 | 80.9887 | 189.9 | 423128.6637 | 1.7977e+308 | 1.7977e+308
| 315.2271 | 80.306 | 189.95 | 422057.3233 | 1.7977e+308 | 1.7977e+308
| 312.9854 | 79.6234 | 190 | 420822.4851 | 1.7977e+308 | 1.7977e+308
| 310.8446 | 78.9392 | 190.05 | 417686.8231 | 1.7977e+308 | 1.7977e+308
| 309.4882 | 78.2562 | 190.1 | 415727.648 | 1.7977e+308 | 1.7977e+308
| 307.9035 | 77.5734 | 190.15 | 414000.1487 | 1.7977e+308 | 1.7977e+308
| 305.8744 | 76.8904 | 190.2 | 412040.0615 | 1.7977e+308 | 1.7977e+308
| 304.0015 | 76.2076 | 190.25 | 410497.1912 | 1.7977e+308 | 1.7977e+308
| 302.4921 | 75.5247 | 190.3 | 409081.4563 | 1.7977e+308 | 1.7977e+308
| 300.9386 | 74.8404 | 190.35 | 406928.4288 | 1.7977e+308 | 1.7977e+308
| 298.8438 | 74.1576 | 190.4 | 405773.3728 | 1.7977e+308 | 1.7977e+308
| 296.6826 | 73.4747 | 190.45 | 404626.1016 | 1.7977e+308 | 1.7977e+308
| 295.1827 | 72.7918 | 190.5 | 403301.6489 | 1.7977e+308 | 1.7977e+308
| 293.5243 | 72.1088 | 190.55 | 401893.0682 | 1.7977e+308 | 1.7977e+308
| 291.4889 | 71.426 | 190.6 | 400783.8526 | 1.7977e+308 | 1.7977e+308
| 289.5419 | 70.7431 | 190.65 | 399698.8013 | 1.7977e+308 | 1.7977e+308
| 288.0309 | 70.0589 | 190.7 | 398066.4319 | 1.7977e+308 | 1.7977e+308
| 286.238 | 69.3757 | 190.75 | 396862.5582 | 1.7977e+308 | 1.7977e+308
| 284.1694 | 68.6943 | 190.8 | 396862.4579 | 1.7977e+308 | 1.7977e+308
| 282.395 | 68.0094 | 190.85 | 394131.2627 | 1.7977e+308 | 1.7977e+308
| 280.6805 | 67.3264 | 190.9 | 392903.5407 | 1.7977e+308 | 1.7977e+308
| 279.1126 | 66.6436 | 190.95 | 391887.8121 | 1.7977e+308 | 1.7977e+308
| 277.092 | 65.9607 | 191 | 390887.9525 | 1.7977e+308 | 1.7977e+308
| 274.9812 | 65.278 | 191.05 | 390342.1853 | 1.7977e+308 | 1.7977e+308
| 273.2218 | 64.5952 | 191.1 | 389669.9236 | 1.7977e+308 | 1.7977e+308
| 271.4558 | 63.9111 | 191.15 | 388540.534 | 1.7977e+308 | 1.7977e+308
| 269.3866 | 63.2283 | 191.2 | 388106.7808 | 1.7977e+308 | 1.7977e+308
| 267.3523 | 62.5457 | 191.25 | 387481.7654 | 1.7977e+308 | 1.7977e+308
| 265.9636 | 61.8627 | 191.3 | 386643.1277 | 1.7977e+308 | 1.7977e+308
| 264.2021 | 61.18 | 191.35 | 385777.5028 | 1.7977e+308 | 1.7977e+308
| 261.5647 | 60.4971 | 191.4 | 384851.0728 | 1.7977e+308 | 1.7977e+308
| 259.5398 | 59.8127 | 191.45 | 383059.955 | 1.7977e+308 | 1.7977e+308
| 258.1579 | 59.13 | 191.5 | 382430.0332 | 1.7977e+308 | 1.7977e+308
| 256.3949 | 58.4471 | 191.55 | 381735.8714 | 1.7977e+308 | 1.7977e+308
| 254.192 | 57.7641 | 191.6 | 380736.437 | 1.7977e+308 | 1.7977e+308
| 251.9432 | 57.0813 | 191.65 | 379647.7463 | 1.7977e+308 | 1.7977e+308
| 250.3613 | 56.3982 | 191.7 | 378493.5714 | 1.7977e+308 | 1.7977e+308
| 248.7497 | 55.7152 | 191.75 | 377403.0339 | 1.7977e+308 | 1.7977e+308
| 246.5045 | 55.0318 | 191.8 | 376120.5313 | 1.7977e+308 | 1.7977e+308
| 244.2584 | 54.3484 | 191.85 | 375027.1722 | 1.7977e+308 | 1.7977e+308
| 242.6793 | 53.6656 | 191.9 | 374171.5283 | 1.7977e+308 | 1.7977e+308
| 240.9624 | 52.9809 | 191.95 | 372333.8211 | 1.7977e+308 | 1.7977e+308
| 238.5771 | 52.2981 | 192 | 371331.6515 | 1.7977e+308 | 1.7977e+308
| 236.4312 | 51.6149 | 192.05 | 369971.7111 | 1.7977e+308 | 1.7977e+308
| 234.8317 | 50.9318 | 192.1 | 368748.9042 | 1.7977e+308 | 1.7977e+308
| 233.0507 | 50.2486 | 192.15 | 367525.9466 | 1.7977e+308 | 1.7977e+308
| 230.5502 | 49.5657 | 192.2 | 366440.8768 | 1.7977e+308 | 1.7977e+308
| 228.5796 | 48.8808 | 192.25 | 363847.4806 | 1.7977e+308 | 1.7977e+308
| 226.7533 | 48.1976 | 192.3 | 362483.2843 | 1.7977e+308 | 1.7977e+308
| 224.5132 | 47.5146 | 192.35 | 361392.2163 | 1.7977e+308 | 1.7977e+308
| 222.402 | 46.8313 | 192.4 | 360023.0569 | 1.7977e+308 | 1.7977e+308
| 220.0394 | 46.148 | 192.45 | 358509.9212 | 1.7977e+308 | 1.7977e+308
| 218.2578 | 45.4649 | 192.5 | 357133.3506 | 1.7977e+308 | 1.7977e+308
| 216.558 | 44.7795 | 192.55 | 354088.6054 | 1.7977e+308 | 1.7977e+308
| 214.1018 | 44.0962 | 192.6 | 352708.0273 | 1.7977e+308 | 1.7977e+308
| 211.8524 | 43.413 | 192.65 | 351395.3989 | 1.7977e+308 | 1.7977e+308
| 210.0842 | 42.7297 | 192.7 | 350079.2449 | 1.7977e+308 | 1.7977e+308
| 208.1976 | 42.0463 | 192.75 | 348827.2614 | 1.7977e+308 | 1.7977e+308
| 205.6021 | 41.3624 | 192.8 | 347158.8651 | 1.7977e+308 | 1.7977e+308
| 203.0955 | 40.6785 | 192.85 | 345450.4354 | 1.7977e+308 | 1.7977e+308
| 201.246 | 39.9953 | 192.9 | 344359.5099 | 1.7977e+308 | 1.7977e+308
| 199.4094 | 39.312 | 192.95 | 343199.7566 | 1.7977e+308 | 1.7977e+308
| 197.0436 | 38.6289 | 193 | 342173.8415 | 1.7977e+308 | 1.7977e+308
| 194.5202 | 37.9436 | 193.05 | 339974.7439 | 1.7977e+308 | 1.7977e+308
| 192.5631 | 37.2605 | 193.1 | 338951.3205 | 1.7977e+308 | 1.7977e+308
| 190.8289 | 36.5771 | 193.15 | 337918.0677 | 1.7977e+308 | 1.7977e+308
| 188.1421 | 35.8941 | 193.2 | 336951.2633 | 1.7977e+308 | 1.7977e+308
| 185.4839 | 35.2107 | 193.25 | 335780.9407 | 1.7977e+308 | 1.7977e+308
| 183.5474 | 34.5276 | 193.3 | 334872.5969 | 1.7977e+308 | 1.7977e+308
| 181.4401 | 33.8421 | 193.35 | 332477.5988 | 1.7977e+308 | 1.7977e+308
| 179.0218 | 33.1589 | 193.4 | 331580.981 | 1.7977e+308 | 1.7977e+308
| 176.6421 | 32.4756 | 193.45 | 330674.5385 | 1.7977e+308 | 1.7977e+308
| 174.1601 | 31.7925 | 193.5 | 329784.5326 | 1.7977e+308 | 1.7977e+308
| 172.0162 | 31.1092 | 193.55 | 328883.9495 | 1.7977e+308 | 1.7977e+308
| 169.7258 | 30.4258 | 193.6 | 327862.4751 | 1.7977e+308 | 1.7977e+308
| 166.9556 | 29.7404 | 193.65 | 325697.5815 | 1.7977e+308 | 1.7977e+308
| 164.7107 | 29.0569 | 193.7 | 324428.5375 | 1.7977e+308 | 1.7977e+308
| 162.4618 | 28.3729 | 193.75 | 322903.905 | 1.7977e+308 | 1.7977e+308
| 159.8007 | 27.6916 | 193.8 | 322903.8043 | 1.7977e+308 | 1.7977e+308
| 158.2191 | 27.2526 | 193.832 | 321094.968 | 1.7977e+308 | 1.7977e+308
| 149.1393 | 24.9576 | 269.45 | 1.7977e+308 | 1.7977e+308 | 1.7977e+308
| 146.5169 | 24.2763 | 269.5 | 1.7977e+308 | 1.7977e+308 | 1.7977e+308
| 144.1594 | 23.595 | 269.55 | 1.7977e+308 | 1.7977e+308 | 1.7977e+308
| 141.6012 | 22.9138 | 269.6 | 1.7977e+308 | 1.7977e+308 | 1.7977e+308
| 138.6953 | 22.2325 | 269.65 | 1.7977e+308 | 1.7977e+308 | 1.7977e+308
| 135.9011 | 21.5513 | 269.7 | 1.7977e+308 | 1.7977e+308 | 1.7977e+308
| 133.3644 | 20.87 | 269.75 | 1.7977e+308 | 1.7977e+308 | 1.7977e+308
| 130.7197 | 20.1887 | 269.8 | 1.7977e+308 | 1.7977e+308 | 1.7977e+308
| 127.9703 | 19.5075 | 269.85 | 1.7977e+308 | 1.7977e+308 | 1.7977e+308
| 125.349 | 18.8262 | 269.9 | 1.7977e+308 | 1.7977e+308 | 1.7977e+308
| 122.5469 | 18.145 | 269.95 | 1.7977e+308 | 1.7977e+308 | 1.7977e+308
| 119.7067 | 17.4637 | 270 | 1.7977e+308 | 1.7977e+308 | 1.7977e+308
| 116.9519 | 16.7825 | 270.05 | 1.7977e+308 | 1.7977e+308 | 1.7977e+308
| 114.0934 | 16.1012 | 270.1 | 1.7977e+308 | 1.7977e+308 | 1.7977e+308
| 111.1522 | 15.42 | 270.15 | 1.7977e+308 | 1.7977e+308 | 1.7977e+308
| 108.1351 | 14.7388 | 270.2 | 1.7977e+308 | 1.7977e+308 | 1.7977e+308
| 105.2509 | 14.0575 | 270.25 | 1.7977e+308 | 1.7977e+308 | 1.7977e+308
| 102.4429 | 13.3763 | 270.3 | 1.7977e+308 | 1.7977e+308 | 1.7977e+308
| 99.262 | 12.695 | 270.35 | 1.7977e+308 | 1.7977e+308 | 1.7977e+308
| 95.9659 | 12.0138 | 270.4 | 1.7977e+308 | 1.7977e+308 | 1.7977e+308
| 92.6759 | 11.3326 | 270.45 | 1.7977e+308 | 1.7977e+308 | 1.7977e+308
| 89.4354 | 10.6514 | 270.5 | 1.7977e+308 | 1.7977e+308 | 1.7977e+308
| 86.1829 | 9.9702 | 270.55 | 1.7977e+308 | 1.7977e+308 | 1.7977e+308
| 82.9641 | 9.289 | 270.6 | 1.7977e+308 | 1.7977e+308 | 1.7977e+308
| 79.5628 | 8.6078 | 270.65 | 1.7977e+308 | 1.7977e+308 | 1.7977e+308
| 76.0081 | 7.9266 | 270.7 | 1.7977e+308 | 1.7977e+308 | 1.7977e+308
| 72.2758 | 7.2454 | 270.75 | 1.7977e+308 | 1.7977e+308 | 1.7977e+308
| 68.5154 | 6.5642 | 270.8 | 1.7977e+308 | 1.7977e+308 | 1.7977e+308
| 64.9113 | 5.883 | 270.85 | 1.7977e+308 | 1.7977e+308 | 1.7977e+308
| 61.0083 | 5.2019 | 270.9 | 1.7977e+308 | 1.7977e+308 | 1.7977e+308
| 56.5861 | 4.5207 | 270.95 | 1.7977e+308 | 1.7977e+308 | 1.7977e+308
| 52.1453 | 3.8396 | 271 | 1.7977e+308 | 1.7977e+308 | 1.7977e+308
| 47.8684 | 3.1585 | 271.05 | 1.7977e+308 | 1.7977e+308 | 1.7977e+308
| 43.0976 | 2.4774 | 271.1 | 1.7977e+308 | 1.7977e+308 | 1.7977e+308
| 37.9489 | 1.7963 | 271.15 | 1.7977e+308 | 1.7977e+308 | 1.7977e+308
| 32.3815 | 1.1153 | 271.2 | 1.7977e+308 | 1.7977e+308 | 1.7977e+308
| 26.0631 | 0.43432 | 271.25 | 1.7977e+308 | 1.7977e+308 | 1.7977e+308
| 21.1317 | -0.0014381 | 271.282 | 1.7977e+308 | 1.7977e+308 | 1.7977e+308
END

## Test 005
Segment | Displacement Into Surface | Load On Sample | Time On Sample | Harmonic Contact Stiffness | Hardness | Modulus
| nm | mN | s | N/m | GPa | GPa
Surface Marker | 2.7257 | 0.0027595 | 0 | 153.0222 | 1.7977e+308 | 1.7977e+308
| 5.7834 | 0.0025611 | 0.05 | 206.9313 | 1.7977e+308 | 1.3235e-158
| 7.2079 | 0.0024895 | 0.1 | 248.3252 | 1.7977e+308 | 1.5882e-158
| 8.2654 | 0.0024476 | 0.15 | 287.0899 | 0.52633 | 3.6219
| 7.6021 | 0.00254 | 0.2 | 343.5009 | 0.49619 | 4.1323
| 8.0627 | 0.0025444 | 0.25 | 389.8489 | 0.31916 | 3.7568
| 8.426 | 0.0025552 | 0.3 | 445.1267 | 0.24412 | 3.7435
| 7.5156 | 0.0026662 | 0.35 | 492.2664 | 0.30592 | 4.5401
| 6.6595 | 0.0027712 | 0.4 | 551.0869 | 0.3823 | 5.5783
| 5.8741 | 0.0028695 | 0.45 | 614.3332 | 0.48464 | 6.8887
| 6.0086 | 0.0028972 | 0.5 | 669.0849 | 0.41859 | 6.9396
| 2.4012 | 0.0032161 | 0.55 | 718.2012 | 1.7977e+308 | 4.5933e-158
| 2.3983 | 0.0032538 | 0.6 | 760.6116 | 1.7977e+308 | 4.8646e-158
| 7.9255 | 0.0028597 | 0.65 | 793.6421 | 0.21328 | 5.9086
| 9.9111 | 0.0027419 | 0.7 | 831.6523 | 0.14061 | 5.1307
| 7.7747 | 0.0029451 | 0.75 | 869.428 | 0.21916 | 6.4689
| 6.4821 | 0.0030846 | 0.8 | 902.1213 | 0.31058 | 7.817
| 7.7678 | 0.0030222 | 0.85 | 935.9968 | 0.21995 | 6.8897
| 9.944 | 0.0028927 | 0.9 | 974.6249 | 0.1426 | 5.8992
| 8.7694 | 0.0030249 | 0.95 | 1005.3246 | 0.17873 | 6.6663
| 7.197 | 0.0031897 | 1 | 1050.1391 | 0.25334 | 8.0837
| 8.9618 | 0.0030955 | 1.05 | 1089.4889 | 0.17386 | 7.046
| 7.3219 | 0.0032652 | 1.1 | 1124.3763 | 0.24745 | 8.4575
| 8.3325 | 0.0032303 | 1.15 | 1172.3226 | 0.19884 | 7.9436
| 10.2878 | 0.0031197 | 1.2 | 1203.692 | 0.14143 | 6.9936
| 9.1232 | 0.0032533 | 1.25 | 1253.8994 | 0.17333 | 7.9044
| 10.0964 | 0.0032215 | 1.3 | 1307.6 | 0.14786 | 7.6489
| 10.1512 | 0.0032589 | 1.35 | 1344.8322 | 0.14794 | 7.8246
| 9.4989 | 0.0033526 | 1.4 | 1380.656 | 0.1662 | 8.399
| 9.7043 | 0.0033821 | 1.45 | 1430.3536 | 0.16193 | 8.5524
| 10.6016 | 0.0033559 | 1.5 | 1469.8925 | 0.14208 | 8.2627
| 9.8589 | 0.0034579 | 1.55 | 1517.7103 | 0.16078 | 8.946
| 9.3132 | 0.0035478 | 1.6 | 1583.5437 | 0.17698 | 9.6746
| 7.436 | 0.0037417 | 1.65 | 1663.6137 | 0.25226 | 11.8383
| 5.461 | 0.003942 | 1.7 | 1715.1955 | 0.41679 | 15.3325
| 8.1259 | 0.0037771 | 1.75 | 1735.3291 | 0.22387 | 11.5757
| 9.199 | 0.0037401 | 1.8 | 1766.8907 | 0.18714 | 10.8221
| 8.4725 | 0.0038435 | 1.85 | 1804.0796 | 0.21441 | 11.676
| 6.5721 | 0.0040419 | 1.9 | 1826.1099 | 0.32148 | 14.1435
| 6.1996 | 0.0041145 | 1.95 | 1825.6826 | 0.35787 | 14.7952
| 7.3111 | 0.0040764 | 2 | 1818.55 | 0.28096 | 13.0992
| 8.3437 | 0.00404 | 2.05 | 1815.8928 | 0.23254 | 11.9409
| 9.3163 | 0.0040119 | 2.1 | 1820.7494 | 0.19928 | 11.1141
| 9.894 | 0.0040136 | 2.15 | 1833.2087 | 0.18414 | 10.751
| 9.4741 | 0.0040889 | 2.2 | 1839.0537 | 0.19912 | 11.1152
| 8.8509 | 0.004185 | 2.25 | 1845.9618 | 0.22386 | 11.6994
| 10.653 | 0.0040944 | 2.3 | 1857.3312 | 0.17105 | 10.3908
| 10.2427 | 0.0041775 | 2.35 | 1864.3542 | 0.18419 | 10.7181
| 8.9964 | 0.0043196 | 2.4 | 1867.1517 | 0.2273 | 11.7375
| 9.366 | 0.0043387 | 2.45 | 1869.6234 | 0.21667 | 11.4464
| 9.648 | 0.0043673 | 2.5 | 1875.7604 | 0.20993 | 11.2651
| 10.2116 | 0.0043719 | 2.55 | 1875.2442 | 0.1952 | 10.8498
| 8.8425 | 0.0045248 | 2.6 | 1871.8113 | 0.24649 | 11.9747
| 7.8189 | 0.0046534 | 2.65 | 1880.3397 | 0.30186 | 13.1404
| 7.298 | 0.0047372 | 2.7 | 1886.9677 | 0.34014 | 13.8827
| 7.392 | 0.0047749 | 2.75 | 1909.2406 | 0.33624 | 13.9109
| 9.9819 | 0.0046403 | 2.8 | 2042.8172 | 0.21217 | 11.9728
| 9.7467 | 0.0047045 | 2.85 | 2072.7843 | 0.22183 | 12.3412
| 7.9555 | 0.0048936 | 2.9 | 2118.3226 | 0.30343 | 14.4905
| 7.979 | 0.0049441 | 2.95 | 2175.101 | 0.30391 | 14.8186
| 8.9737 | 0.0049173 | 3 | 2233.1748 | 0.25646 | 14.0041
| 9.2344 | 0.0049615 | 3.05 | 2383.3003 | 0.24613 | 14.5835
| 8.7639 | 0.0050515 | 3.1 | 2472.3924 | 0.26699 | 15.6304
| 10.1374 | 0.0049947 | 3.15 | 2532.8764 | 0.21758 | 14.5228
| 11.7808 | 0.00492 | 3.2 | 2604.7579 | 0.17627 | 13.5325
| 10.826 | 0.0050445 | 3.25 | 2671.9854 | 0.2008 | 14.6467
| 9.2374 | 0.0052151 | 3.294 | 2742.3649 | 0.25381 | 16.6515
| 7.5507 | 0.0058025 | 3.65 | 3241.546 | 0.36069 | 22.3573
| 8.7398 | 0.0062484 | 4.05 | 3446.9694 | 0.32314 | 21.6716
| 10.373 | 0.0066953 | 4.45 | 3522.8563 | 0.28148 | 19.9392
| 11.8281 | 0.0071814 | 4.85 | 4196.7729 | 0.25247 | 21.7565
| 11.8866 | 0.0078785 | 5.25 | 6034.2878 | 0.26689 | 30.9571
| 11.8535 | 0.0085866 | 5.65 | 8963.0754 | 0.28434 | 46.0656
| 11.5927 | 0.0095052 | 6.05 | 13390.0681 | 0.3171 | 70.5359
| 11.6679 | 0.010434 | 6.45 | 17184.1423 | 0.3429 | 91.4351
| 12.0157 | 0.011408 | 6.85 | 22609.0073 | 0.35983 | 120.7343
| 12.143 | 0.01291 | 7.25 | 32862.7151 | 0.39919 | 182.4755
| 11.9219 | 0.014458 | 7.65 | 42711.2387 | 0.45472 | 252.063
| 11.9963 | 0.016594 | 8.05 | 51430.7775 | 0.51766 | 316.6212
| 12.2619 | 0.019168 | 8.45 | 53193.0237 | 0.58486 | 325.9976
| 11.9469 | 0.021812 | 8.85 | 48068.9939 | 0.69001 | 293.0814
| 12.0729 | 0.02563 | 9.25 | 41289.1528 | 0.81073 | 242.6917
| 11.8102 | 0.029076 | 9.65 | 34179.1023 | 0.9593 | 198.466
| 11.8026 | 0.032653 | 10.05 | 26803.0009 | 1.1082 | 152.274
| 11.7159 | 0.035526 | 10.45 | 19390.5647 | 1.2758 | 109.4762
| 12.3645 | 0.03728 | 10.85 | 12588.9946 | 1.3674 | 69.4741
| 12.8791 | 0.038143 | 11.25 | 9190.5761 | 1.4581 | 50.9655
| 14.1863 | 0.039165 | 11.65 | 8512.8016 | 1.3501 | 44.5808
| 13.9609 | 0.041239 | 12.05 | 9694.7421 | 1.4165 | 50.9603
| 13.1529 | 0.043838 | 12.45 | 11640.9222 | 1.5765 | 63.2761
| 13.3418 | 0.046234 | 12.85 | 12591.2597 | 1.6182 | 67.7782
| 13.7996 | 0.048156 | 13.25 | 12277.157 | 1.6395 | 65.0287
| 14.5864 | 0.050003 | 13.65 | 12138.8759 | 1.5985 | 62.1506
| 14.5159 | 0.052324 | 14.05 | 13154.5943 | 1.6669 | 67.5452
| 14.2708 | 0.054872 | 14.45 | 14788.6473 | 1.7556 | 76.6899
| 14.2452 | 0.057514 | 14.85 | 16236.4523 | 1.8226 | 84.3342
| 14.569 | 0.060056 | 15.25 | 17224.1979 | 1.8389 | 88.229
| 14.1682 | 0.062754 | 15.65 | 18474.532 | 1.9826 | 96.8143
| 14.3821 | 0.065609 | 16.05 | 20035.1183 | 2.0141 | 104.124
| 14.2449 | 0.068616 | 16.45 | 21294.4971 | 2.1257 | 111.8858
| 14.65 | 0.071343 | 16.85 | 21795.9982 | 2.1366 | 112.6719
| 14.6132 | 0.074484 | 17.25 | 22779.6638 | 2.2377 | 118.5036
| 14.4361 | 0.07769 | 17.65 | 24445.8599 | 2.3573 | 128.8838
| 14.3255 | 0.081092 | 18.05 | 26864.4323 | 2.4585 | 143.2148
| 14.6556 | 0.084716 | 18.45 | 28641.4347 | 2.4824 | 151.0506
| 14.7855 | 0.08825 | 18.85 | 29100.0512 | 2.569 | 153.2306
| 15.0232 | 0.091735 | 19.25 | 28827.6692 | 2.641 | 150.6471
| 15.5554 | 0.095303 | 19.65 | 29417.7796 | 2.63 | 150.4934
| 15.626 | 0.099275 | 20.05 | 31251.6232 | 2.7124 | 160.3187
| 15.7963 | 0.10351 | 20.45 | 34202.9426 | 2.762 | 175.4647
| 15.2535 | 0.10808 | 20.85 | 37392.0471 | 2.9927 | 198.9879
| 15.7544 | 0.11254 | 21.25 | 38634.942 | 2.9922 | 201.9219
| 15.6862 | 0.11682 | 21.65 | 37472.1559 | 3.1637 | 196.8998
| 15.8652 | 0.12131 | 22.05 | 37104.9771 | 3.2674 | 194.0106
| 16.0896 | 0.12625 | 22.45 | 38854.9891 | 3.3339 | 202.463
| 15.7086 | 0.1315 | 22.85 | 42155.4128 | 3.5553 | 226.2961
| 16.0356 | 0.13671 | 23.25 | 44128.3558 | 3.5926 | 235.0862
| 16.016 | 0.14196 | 23.65 | 45147.6793 | 3.7471 | 242.355
| 16.2822 | 0.14745 | 24.05 | 45541.7847 | 3.8303 | 242.5606
| 16.1389 | 0.15314 | 24.45 | 45373.5223 | 4.059 | 244.4485
| 16.5989 | 0.15842 | 24.85 | 45155.9246 | 4.0779 | 238.7265
| 16.5841 | 0.16441 | 25.25 | 46075.7626 | 4.2524 | 245.3808
| 16.9867 | 0.17034 | 25.65 | 47791.5342 | 4.2657 | 251.5863
| 17.1379 | 0.17648 | 26.05 | 48786.7116 | 4.3811 | 256.6605
| 16.8539 | 0.18276 | 26.45 | 48891.694 | 4.6732 | 262.0836
| 17.5325 | 0.1891 | 26.85 | 50111.5209 | 4.5945 | 261.7932
| 17.4777 | 0.19562 | 27.25 | 51480.7066 | 4.7804 | 271.6601
| 17.3475 | 0.20242 | 27.65 | 52276.6747 | 5.0175 | 279.394
| 17.7838 | 0.20929 | 28.05 | 53198.4588 | 5.0343 | 280.2558
| 18.1116 | 0.21628 | 28.45 | 54772.2771 | 5.0798 | 286.3758
| 18.3105 | 0.22362 | 28.85 | 56453.943 | 5.1787 | 294.8814
| 18.1871 | 0.2314 | 29.25 | 58403.7838 | 5.4083 | 309.7093
| 18.4719 | 0.23915 | 29.65 | 60864.9154 | 5.4634 | 321.8215
| 18.5381 | 0.24716 | 30.05 | 61961.3747 | 5.6374 | 329.0046
| 18.9587 | 0.25506 | 30.45 | 60967.5921 | 5.703 | 318.0924
| 18.7593 | 0.26291 | 30.85 | 60246.3858 | 6.0232 | 318.1921
| 19.0853 | 0.27081 | 31.25 | 60273.3199 | 6.1016 | 314.9816
| 19.0721 | 0.27924 | 31.65 | 61210.3555 | 6.321 | 322.2703
| 19.4266 | 0.28743 | 32.05 | 61852.8761 | 6.3717 | 322.2628
| 19.4948 | 0.29605 | 32.45 | 62302.1391 | 6.5677 | 325.4466
| 19.4801 | 0.30471 | 32.85 | 62849.4767 | 6.802 | 330.4855
| 19.6634 | 0.31384 | 33.25 | 64123.8902 | 6.9318 | 336.8926
| 19.5814 | 0.32288 | 33.65 | 65170.4434 | 7.1965 | 346.1489
| 19.8583 | 0.3321 | 34.05 | 65544.6827 | 7.3009 | 345.6302
| 20.3716 | 0.34157 | 34.45 | 66249.7271 | 7.2778 | 343.3997
| 20.0457 | 0.35108 | 34.85 | 66699.9091 | 7.6966 | 353.0091
| 20.5344 | 0.3605 | 35.25 | 66628.2877 | 7.6964 | 346.4198
| 20.5127 | 0.37017 | 35.65 | 66210.336 | 7.9896 | 346.0411
| 20.3344 | 0.38014 | 36.05 | 67107.5092 | 8.3409 | 356.0597
| 20.8705 | 0.39042 | 36.45 | 69062.3932 | 8.2469 | 360.664
| 20.6603 | 0.40114 | 36.85 | 70774.8012 | 8.6039 | 376.4408
| 21.0451 | 0.41206 | 37.25 | 72765.2943 | 8.6048 | 383.77
| 21.3131 | 0.42364 | 37.65 | 75023.8987 | 8.6807 | 394.8661
| 21.45 | 0.43514 | 38.05 | 76033.8298 | 8.869 | 400.6496
| 21.3966 | 0.44648 | 38.45 | 75626.4008 | 9.2163 | 401.1813
| 21.7224 | 0.45806 | 38.85 | 75567.2752 | 9.3246 | 396.9773
| 22.3173 | 0.4699 | 39.25 | 76613.9378 | 9.2307 | 394.7946
| 22.2186 | 0.48244 | 39.65 | 79203.8765 | 9.5183 | 414.3468
| 22.7219 | 0.49549 | 40.05 | 81707.8452 | 9.452 | 422.5788
| 22.5549 | 0.50832 | 40.45 | 81793.1505 | 9.872 | 428.4623
| 23.0169 | 0.52111 | 40.85 | 80713.3394 | 9.9402 | 415.4928
| 23.1815 | 0.53397 | 41.25 | 80240.5815 | 10.1754 | 411.8715
| 23.606 | 0.54736 | 41.65 | 81407.7755 | 10.1888 | 413.4109
| 23.377 | 0.5611 | 42.05 | 81981.1316 | 10.6562 | 423.2315
| 23.5929 | 0.57489 | 42.45 | 82385.7359 | 10.8388 | 423.9794
| 23.7973 | 0.58919 | 42.85 | 83532.2964 | 11.0057 | 429.4044
| 23.7905 | 0.60391 | 43.25 | 85340.5002 | 11.2977 | 442.8711
| 24.2524 | 0.61912 | 43.65 | 86938.2067 | 11.2792 | 446.1644
| 24.2478 | 0.63402 | 44.05 | 86769.351 | 11.6532 | 447.7175
| 24.7253 | 0.6489 | 44.45 | 85712.1673 | 11.7239 | 434.8678
| 25.293 | 0.66418 | 44.85 | 85569.4686 | 11.6966 | 426.2221
| 25.2043 | 0.6802 | 45.25 | 87326.7184 | 12.0572 | 440.438
| 25.0341 | 0.69664 | 45.65 | 88279.705 | 12.5341 | 451.8908
| 25.8221 | 0.71274 | 46.05 | 88104.8819 | 12.3424 | 438.7148
| 25.9485 | 0.72929 | 46.45 | 87543.3829 | 12.6695 | 435.7962
| 25.9168 | 0.74595 | 46.85 | 87778.8783 | 13.0807 | 440.2908
| 26.2162 | 0.76384 | 47.25 | 90460.2437 | 13.1278 | 452.8409
| 26.2663 | 0.78214 | 47.65 | 93402.5322 | 13.3617 | 471.8337
| 26.3618 | 0.80093 | 48.05 | 95425.9393 | 13.6183 | 484.8892
| 26.6931 | 0.81943 | 48.45 | 95117.0842 | 13.8001 | 479.3379
| 27.3534 | 0.83816 | 48.85 | 94413.0437 | 13.7464 | 465.4111
| 27.1395 | 0.8573 | 49.25 | 94455.5522 | 14.3548 | 472.6237
| 27.6412 | 0.87715 | 49.65 | 95975.9586 | 14.3117 | 474.6665
| 27.9049 | 0.89741 | 50.05 | 96940.0615 | 14.4989 | 478.1231
| 27.9773 | 0.91768 | 50.45 | 96712.0578 | 14.9108 | 478.4534
| 28.2196 | 0.93822 | 50.85 | 96250.0199 | 15.2033 | 474.2721
| 28.5986 | 0.95954 | 51.25 | 97145.5302 | 15.3062 | 475.2198
| 28.9083 | 0.98107 | 51.65 | 98016.5449 | 15.4684 | 477.3332
| 29.0218 | 1.0034 | 52.05 | 99413.5278 | 15.7768 | 486.1531
| 29.3279 | 1.0261 | 52.45 | 100686.8482 | 15.9294 | 490.6307
| 29.5175 | 1.049 | 52.85 | 100692.4659 | 16.2691 | 490.3062
| 29.9184 | 1.0721 | 53.25 | 100471.5086 | 16.4381 | 484.7517
| 29.8215 | 1.0957 | 53.65 | 100421.7142 | 17.053 | 489.6611
| 30.3682 | 1.1199 | 54.05 | 101052.1929 | 17.0401 | 486.1229
| 30.7036 | 1.1446 | 54.45 | 101416.2059 | 17.2473 | 485.2327
| 30.7857 | 1.1696 | 54.85 | 101919.7085 | 17.6804 | 489.8307
| 31.085 | 1.1952 | 55.25 | 102616.6058 | 17.9051 | 491.4502
| 31.2103 | 1.2216 | 55.65 | 103373.0381 | 18.3017 | 496.7304
| 31.6975 | 1.2482 | 56.05 | 104282.9418 | 18.3383 | 495.9884
| 31.7937 | 1.2758 | 56.45 | 106102.9975 | 18.6895 | 507.5457
| 32.0163 | 1.3042 | 56.85 | 107832.0425 | 18.9377 | 516.3425
| 32.3952 | 1.3324 | 57.25 | 107127.9525 | 19.226 | 509.0747
| 32.6218 | 1.361 | 57.65 | 105760.741 | 19.7368 | 501.4644
| 32.7632 | 1.3904 | 58.05 | 107040.7391 | 20.1117 | 509.3571
| 33.4729 | 1.4213 | 58.45 | 110208.0531 | 19.7595 | 516.3629
| 33.5286 | 1.4526 | 58.85 | 112236.5578 | 20.1715 | 529.9818
| 33.6414 | 1.4844 | 59.25 | 112733.4742 | 20.6722 | 534.5738
| 33.7997 | 1.5165 | 59.65 | 112901.1539 | 21.1625 | 536.5593
| 34.3885 | 1.5494 | 60.05 | 113227.6362 | 21.1935 | 530.9492
| 34.8112 | 1.5828 | 60.45 | 113793.0678 | 21.382 | 529.9582
| 35.2684 | 1.6168 | 60.85 | 113567.5648 | 21.6154 | 524.3814
| 35.4811 | 1.6515 | 61.25 | 114263.0738 | 22.026 | 528.1769
| 35.9827 | 1.687 | 61.65 | 115238.1736 | 22.1083 | 527.9736
| 36.1551 | 1.7234 | 62.05 | 116238.39 | 22.5505 | 534.1548
| 36.6723 | 1.7605 | 62.45 | 117679.5758 | 22.5838 | 536.0583
| 36.9076 | 1.799 | 62.85 | 120474.3894 | 22.8012 | 550.1704
| 36.9072 | 1.8383 | 63.25 | 123062.9264 | 23.3045 | 568.1341
| 37.129 | 1.8782 | 63.65 | 123650.6955 | 23.7736 | 571.5782
| 38.2567 | 1.9185 | 64.05 | 124270.1684 | 23.2526 | 557.3542
| 37.9195 | 1.9602 | 64.45 | 125355.9654 | 24.2916 | 574.288
| 38.0719 | 2.0026 | 64.85 | 127303.4491 | 24.7234 | 586.2408
| 38.894 | 2.0463 | 65.25 | 129305.1399 | 24.4152 | 584.9274
| 39.496 | 2.0902 | 65.65 | 129270.519 | 24.559 | 577.8829
| 40.059 | 2.1348 | 66.05 | 129061.1525 | 24.7692 | 570.9895
| 40.0988 | 2.1802 | 66.45 | 127753.2552 | 25.6947 | 568.9536
| 40.7419 | 2.2262 | 66.85 | 127825.5433 | 25.8002 | 562.2565
| 40.9156 | 2.2742 | 67.25 | 130436.657 | 26.1722 | 576.6662
| 40.9769 | 2.3233 | 67.65 | 133728.6257 | 26.6111 | 596.9082
| 41.9259 | 2.3739 | 68.05 | 137743.5127 | 25.9886 | 603.3543
| 41.7974 | 2.4249 | 68.45 | 138643.889 | 26.9105 | 615.935
| 42.4706 | 2.4768 | 68.85 | 138716.7399 | 27.0252 | 608.3894
| 42.5609 | 2.5293 | 69.25 | 137775.2911 | 27.936 | 607.7018
| 43.0274 | 2.5831 | 69.65 | 138591.6672 | 28.2215 | 608.1475
| 43.3078 | 2.6383 | 70.05 | 140184.2133 | 28.6511 | 616.1266
| 44.171 | 2.6944 | 70.45 | 141156.386 | 28.4642 | 609.5849
| 44.8095 | 2.7513 | 70.85 | 140172.122 | 28.7872 | 598.578
| 45.0767 | 2.8089 | 71.25 | 139087.0881 | 29.5818 | 594.43
| 45.4655 | 2.8681 | 71.65 | 139415.639 | 30.0735 | 594.594
| 45.8765 | 2.9289 | 72.05 | 142670.7917 | 30.1615 | 607.6126
| 46.2366 | 2.9919 | 72.45 | 147087.9689 | 30.1954 | 627.2254
| 46.6658 | 3.0556 | 72.85 | 149816.8213 | 30.367 | 637.8286
| 47.3485 | 3.1208 | 73.25 | 150836.5855 | 30.4566 | 635.5324
| 47.6816 | 3.1866 | 73.65 | 150876.1843 | 31.0873 | 635.6031
| 48.1509 | 3.2539 | 74.05 | 150786.8698 | 31.5887 | 632.5782
| 48.6272 | 3.3222 | 74.45 | 150893.7446 | 32.0676 | 630.4345
| 49.0106 | 3.3921 | 74.85 | 151364.4318 | 32.6305 | 631.8252
| 49.6903 | 3.4633 | 75.25 | 152092.093 | 32.7947 | 628.7908
| 50.3654 | 3.5365 | 75.65 | 155344.2561 | 32.6379 | 637.034
| 50.6277 | 3.6116 | 76.05 | 157861.4368 | 33.1085 | 649.9834
| 51.3955 | 3.6877 | 76.45 | 159139.4228 | 33.1276 | 647.8375
| 51.8836 | 3.7653 | 76.85 | 159597.9805 | 33.6097 | 647.5173
| 52.1574 | 3.8446 | 77.25 | 161099.2445 | 34.2298 | 655.8811
| 53.143 | 3.9255 | 77.65 | 162638.0495 | 33.9714 | 651.01
| 53.5585 | 4.0076 | 78.05 | 161715.1735 | 34.7675 | 646.4289
| 54.0662 | 4.0908 | 78.45 | 160058.3086 | 35.5844 | 637.3533
| 54.9312 | 4.1759 | 78.85 | 159950.1546 | 35.7386 | 628.5975
| 55.2747 | 4.2623 | 79.25 | 159311.0201 | 36.6645 | 627.1594
| 55.8412 | 4.3503 | 79.65 | 158332.6666 | 37.3862 | 620.7021
| 56.5162 | 4.4401 | 80.05 | 158153.344 | 37.8523 | 615.7349
| 56.9858 | 4.5322 | 80.45 | 160141.6547 | 38.2286 | 622.658
| 57.4657 | 4.6267 | 80.85 | 163563.3814 | 38.359 | 634.994
| 57.9539 | 4.7232 | 81.25 | 166491.0884 | 38.5825 | 645.4177
| 58.6687 | 4.8218 | 81.65 | 168393.4829 | 38.6947 | 647.961
| 59.9057 | 4.9219 | 82.05 | 169419.3041 | 38.2814 | 638.2447
| 60.3927 | 5.0244 | 82.45 | 170483.7941 | 38.8546 | 641.6629
| 60.8934 | 5.1288 | 82.85 | 172475.7653 | 39.2655 | 648.3883
| 61.3244 | 5.2358 | 83.25 | 174483.8437 | 39.7846 | 656.4837
| 62.2793 | 5.3446 | 83.65 | 175379.0292 | 39.8138 | 651.5015
| 63.1553 | 5.455 | 84.05 | 174259.5984 | 40.3028 | 640.74
| 64.0821 | 5.5674 | 84.45 | 173591.4149 | 40.6704 | 631.2348
| 64.2546 | 5.6831 | 84.85 | 176308.9363 | 41.4474 | 646.0383
| 65.0612 | 5.8013 | 85.25 | 179550.8385 | 41.3104 | 652.4991
| 65.693 | 5.9217 | 85.65 | 181081.536 | 41.7215 | 655.7926
| 66.5538 | 6.044 | 86.05 | 180443.1168 | 42.2309 | 647.8362
| 67.1581 | 6.1684 | 86.45 | 179549.4795 | 43.1543 | 643.4087
| 67.8647 | 6.2955 | 86.85 | 179663.2331 | 43.7805 | 641.0119
| 68.7518 | 6.4249 | 87.25 | 179147.2193 | 44.3071 | 633.9193
| 69.3361 | 6.5568 | 87.65 | 178478.3658 | 45.3161 | 631.2933
| 70.2582 | 6.6908 | 88.05 | 177656.7088 | 45.9162 | 623.2863
| 70.885 | 6.8278 | 88.45 | 177842.0411 | 46.7426 | 623.1208
| 71.5669 | 6.9687 | 88.85 | 181690.3645 | 46.6816 | 633.4956
| 72.2645 | 7.1137 | 89.25 | 189014.4176 | 45.9151 | 654.8199
| 73.3527 | 7.2619 | 89.65 | 194300.7344 | 45.1402 | 664.0323
| 74.0824 | 7.4116 | 90.05 | 194480.8005 | 45.8346 | 662.286
| 75.0946 | 7.5646 | 90.45 | 194305.8315 | 46.2507 | 655.3596
| 75.712 | 7.7206 | 90.85 | 196138.9679 | 46.8099 | 660.8026
| 76.6305 | 7.8804 | 91.25 | 197661.8892 | 47.052 | 660.882
| 77.6513 | 8.0426 | 91.65 | 198041.2695 | 47.3986 | 656.0539
| 78.3797 | 8.2083 | 92.05 | 198853.091 | 48.0685 | 657.0046
| 79.4147 | 8.3778 | 92.45 | 202064.8363 | 47.8568 | 660.7813
| 80.3513 | 8.5507 | 92.85 | 203726.9649 | 48.1106 | 661.4397
| 81.0491 | 8.7268 | 93.25 | 204758.8332 | 48.8204 | 663.7497
| 82.3003 | 8.9065 | 93.65 | 205249.7425 | 48.9332 | 656.7516
| 82.8559 | 9.0894 | 94.05 | 206012.3404 | 49.9244 | 660.5003
| 84.0511 | 9.2765 | 94.45 | 207065.4791 | 50.0297 | 656.2665
| 85.2904 | 9.467 | 94.85 | 208295.7916 | 50.0564 | 652.136
| 86.0655 | 9.6612 | 95.25 | 207048.7416 | 51.2622 | 647.7496
| 87.4793 | 9.8587 | 95.65 | 206201.1871 | 51.5627 | 636.2981
| 88.1935 | 10.0607 | 96.05 | 207157.5892 | 52.417 | 639.0111
| 89.2086 | 10.2675 | 96.45 | 210744.8122 | 52.2699 | 644.6775
| 90.265 | 10.4784 | 96.85 | 213016.4745 | 52.3982 | 646.4971
| 91.4064 | 10.6926 | 97.25 | 212279.0486 | 53.125 | 639.6904
| 92.7112 | 10.9114 | 97.65 | 212161.2756 | 53.5227 | 632.7299
| 93.624 | 11.1347 | 98.05 | 213893.8227 | 54.0199 | 635.348
| 94.6464 | 11.3633 | 98.45 | 217061.1707 | 54.0489 | 640.1764
| 95.5416 | 11.5964 | 98.85 | 219819.8267 | 54.3664 | 645.6618
| 96.4487 | 11.8348 | 99.25 | 224139.206 | 54.3279 | 654.8752
| 98.1511 | 12.0787 | 99.65 | 230508.9001 | 52.8833 | 659.4221
| 99.228 | 12.3277 | 100.05 | 234420.2668 | 52.8166 | 665.7632
| 100.1877 | 12.5809 | 100.45 | 234723.7014 | 53.6519 | 664.6731
| 101.6953 | 12.8385 | 100.85 | 232853.4564 | 54.3078 | 652.0229
| 102.8649 | 13.1017 | 101.25 | 234355.1773 | 54.68 | 651.7091
| 104.3234 | 13.3707 | 101.65 | 236505.0533 | 54.5775 | 649.6797
| 105.3435 | 13.6441 | 102.05 | 235166.6305 | 55.8099 | 644.9315
| 106.8052 | 13.9222 | 102.45 | 232741.5806 | 56.8047 | 633.2285
| 107.7467 | 14.2059 | 102.85 | 231156.3516 | 58.3359 | 629.638
| 109.0131 | 14.4962 | 103.25 | 234001.2848 | 58.35 | 631.8549
| 109.989 | 14.7931 | 103.65 | 238933.8824 | 58.2448 | 641.6977
| 111.9265 | 15.0975 | 104.05 | 247782.9632 | 56.1231 | 649.4861
| 113.0363 | 15.4087 | 104.45 | 255265.3763 | 55.4687 | 663.7902
| 114.439 | 15.7244 | 104.85 | 255942.7275 | 55.9106 | 660.068
| 115.7123 | 16.0456 | 105.25 | 251776.4967 | 57.5804 | 647.7951
| 117.4964 | 16.372 | 105.65 | 246841.804 | 58.9505 | 629.5773
| 118.712 | 16.7052 | 106.05 | 244455.689 | 60.5166 | 623.0338
| 120.3414 | 17.0452 | 106.45 | 244294.4634 | 61.0456 | 616.8665
| 122.2412 | 17.3926 | 106.85 | 246324.1886 | 60.6846 | 612.2996
| 123.1172 | 17.7477 | 107.25 | 249204.8569 | 61.3979 | 619.3536
| 125.0819 | 18.1097 | 107.65 | 251963.3301 | 60.8256 | 615.7299
| 126.2248 | 18.4793 | 108.05 | 254308.9693 | 61.3934 | 619.3919
| 127.6743 | 18.856 | 108.45 | 255886.1565 | 61.8096 | 618.8816
| 129.3334 | 19.2404 | 108.85 | 257085.8199 | 62.0971 | 615.9086
| 130.9349 | 19.6322 | 109.25 | 257680.2868 | 62.64 | 612.6488
| 132.6609 | 20.032 | 109.65 | 257812.9583 | 63.1907 | 607.7412
| 134.3743 | 20.4394 | 110.05 | 258290.0202 | 63.6939 | 603.7591
| 135.8578 | 20.8554 | 110.45 | 258970.2147 | 64.4558 | 602.3629
| 137.4431 | 21.2802 | 110.85 | 262086.4358 | 64.4332 | 603.9505
| 139.2121 | 21.7143 | 111.25 | 266437.3899 | 63.8909 | 605.9509
| 141.1714 | 22.1574 | 111.65 | 271164.9931 | 63.0868 | 607.0359
| 142.7777 | 22.6096 | 112.05 | 274482.2653 | 63.1005 | 609.0741
| 144.5996 | 23.0703 | 112.45 | 275441.6953 | 63.4949 | 605.8019
| 146.1197 | 23.5408 | 112.85 | 277438.076 | 63.9924 | 606.7681
| 147.9423 | 24.0209 | 113.25 | 280727.1558 | 63.8444 | 607.2696
| 149.8586 | 24.5114 | 113.65 | 285004.0362 | 63.3867 | 608.6007
| 151.5769 | 25.0102 | 114.05 | 284541.848 | 64.347 | 604.6806
| 153.7298 | 25.5192 | 114.45 | 283253.5656 | 65.0938 | 596.496
| 155.6796 | 26.0382 | 114.85 | 284024.3842 | 65.5657 | 593.0807
| 157.2607 | 26.569 | 115.25 | 287480.1815 | 65.7634 | 596.2863
| 159.2614 | 27.1095 | 115.65 | 288518.2995 | 66.1644 | 593.1573
| 161.3731 | 27.661 | 116.05 | 289182.6274 | 66.5769 | 588.9346
| 163.4456 | 28.2236 | 116.45 | 291083.5754 | 66.7292 | 586.7995
| 165.5708 | 28.7975 | 116.85 | 291421.1987 | 67.282 | 582.5306
| 167.5611 | 29.3825 | 117.25 | 291238.8437 | 68.1655 | 578.8535
| 169.7692 | 29.9799 | 117.65 | 293267.2782 | 68.2234 | 576.4825
| 171.8608 | 30.5895 | 118.05 | 297365.9944 | 67.8595 | 577.482
| 173.911 | 31.2127 | 118.45 | 303204.4523 | 67.1248 | 580.9353
| 176.2874 | 31.8477 | 118.85 | 305707.9573 | 66.9832 | 578.3726
| 178.7743 | 32.4948 | 119.25 | 305538.242 | 67.462 | 572.2131
| 180.7262 | 33.1553 | 119.65 | 305571.013 | 68.4808 | 570.0862
| 183.0843 | 33.8294 | 120.05 | 309788.2427 | 67.98 | 570.0626
| 185.3506 | 34.5181 | 120.45 | 314268.6639 | 67.5556 | 571.0569
| 187.4985 | 35.2208 | 120.85 | 313882.5488 | 68.5614 | 567.6823
| 190.2707 | 35.9342 | 121.25 | 312171.6941 | 69.3441 | 559.3419
| 192.6716 | 36.6643 | 121.65 | 315650.5027 | 69.1195 | 558.8392
| 194.9547 | 37.4104 | 122.05 | 321831.3833 | 68.3363 | 561.8936
| 197.2048 | 38.1713 | 122.45 | 325723.4933 | 68.2368 | 562.933
| 199.8537 | 38.9459 | 122.85 | 322313.6858 | 69.7025 | 554.58
| 202.5206 | 39.7353 | 123.25 | 319121.6709 | 71.2098 | 546.9236
| 205.1186 | 40.5424 | 123.65 | 322734.993 | 70.8973 | 546.1131
| 207.4239 | 41.3663 | 124.05 | 329066.7826 | 70.1588 | 549.4962
| 210.0659 | 42.2079 | 124.45 | 335315.6921 | 69.2096 | 551.086
| 212.8764 | 43.065 | 124.85 | 335230.6776 | 69.8065 | 546.157
| 215.495 | 43.9387 | 125.25 | 334157.247 | 70.8964 | 541.696
| 218.2321 | 44.8304 | 125.65 | 335778.352 | 71.1854 | 539.1468
| 221.5139 | 45.7416 | 126.05 | 342398.3495 | 69.6721 | 538.1216
| 223.792 | 46.6714 | 126.45 | 348364.0801 | 69.3146 | 541.8463
| 226.8738 | 47.6203 | 126.85 | 353524.3918 | 68.5195 | 540.9379
| 229.52 | 48.5873 | 127.25 | 354593.2594 | 69.1339 | 538.8752
| 232.5526 | 49.574 | 127.65 | 354555.2295 | 69.7337 | 534.2264
| 235.4841 | 50.5793 | 128.05 | 351521.0808 | 71.2511 | 528.0459
| 238.5716 | 51.6048 | 128.45 | 351048.0598 | 72.0319 | 523.4485
| 241.4011 | 52.6519 | 128.85 | 353795.4118 | 72.1989 | 522.6097
| 244.617 | 53.7207 | 129.25 | 359503.7531 | 71.2742 | 522.235
| 247.6406 | 54.8115 | 129.65 | 365620.7332 | 70.4821 | 523.1835
| 250.9512 | 55.9245 | 130.05 | 369430.7692 | 70.0965 | 521.3186
| 253.9569 | 57.059 | 130.45 | 370082.4451 | 70.779 | 518.696
| 257.1516 | 58.2156 | 130.85 | 367286.6192 | 72.2527 | 513.1683
| 260.6687 | 59.3953 | 131.25 | 365087.5752 | 73.3997 | 507.0907
| 264.079 | 60.5994 | 131.65 | 368063.0357 | 73.255 | 504.9508
| 267.497 | 61.8289 | 132.05 | 375489.8546 | 71.9542 | 505.6684
| 270.9502 | 63.0841 | 132.45 | 381640.2718 | 71.0597 | 505.6264
| 274.7325 | 64.3628 | 132.85 | 382018.3633 | 71.4146 | 500.8337
| 277.758 | 65.6671 | 133.25 | 379244.9284 | 73.2384 | 497.4261
| 281.6866 | 66.9973 | 133.65 | 379323.7583 | 73.6638 | 492.4705
| 284.9402 | 68.3558 | 134.05 | 383652.1946 | 73.4999 | 492.6095
| 288.8303 | 69.7426 | 134.45 | 392228.8473 | 71.7938 | 492.8399
| 293.0986 | 71.1561 | 134.85 | 392500.1829 | 72.0068 | 487.2866
| 296.7445 | 72.5975 | 135.25 | 391547.7618 | 73.0494 | 483.61
| 300.6558 | 74.0684 | 135.65 | 392409.2392 | 73.4697 | 480.1798
| 304.354 | 75.5694 | 136.05 | 395284.3886 | 73.5485 | 478.6726
| 308.3982 | 77.1012 | 136.45 | 400985.5469 | 72.6713 | 477.5008
| 312.3876 | 78.6651 | 136.85 | 408614.0547 | 71.431 | 477.6362
| 316.6933 | 80.26 | 137.25 | 413635.2076 | 70.6944 | 475.5884
| 320.6738 | 81.8869 | 137.65 | 416823.7195 | 70.6604 | 473.8293
| 324.7527 | 83.5465 | 138.05 | 417802.0582 | 71.12 | 470.8353
| 328.976 | 85.2393 | 138.45 | 419290.0818 | 71.4012 | 467.829
| 333.3621 | 86.9655 | 138.85 | 417362.1867 | 72.4566 | 463.0081
| 337.9371 | 88.7273 | 139.25 | 418421.5361 | 72.6989 | 459.2069
| 342.3314 | 90.5247 | 139.65 | 422714.1601 | 72.2883 | 457.4888
| 346.8127 | 92.358 | 140.05 | 423316.0762 | 72.7856 | 454.1614
| 351.0846 | 94.2283 | 140.45 | 425490.3398 | 73.0644 | 452.2531
| 356.1098 | 96.1373 | 140.85 | 429916.6877 | 72.3319 | 449.2626
| 361.0165 | 98.0838 | 141.25 | 431126.7823 | 72.5229 | 445.5632
| 365.5204 | 100.0697 | 141.65 | 430727.6475 | 73.4231 | 442.5902
| 370.2228 | 102.0959 | 142.05 | 435113.8224 | 73.021 | 440.9617
| 375.2709 | 104.1637 | 142.45 | 438718.9162 | 72.6502 | 438.3099
| 380.0508 | 106.272 | 142.85 | 439470.4625 | 73.1995 | 435.5443
| 385.2276 | 108.4235 | 143.25 | 441054.619 | 73.3413 | 432.2513
| 390.1344 | 110.6175 | 143.65 | 440849.9594 | 74.1533 | 429.2759
| 395.5923 | 112.8563 | 144.05 | 441868.4227 | 74.3625 | 425.5448
| 400.5667 | 115.1411 | 144.45 | 448207.7648 | 73.5244 | 424.6955
| 405.8714 | 117.4746 | 144.85 | 461453.5643 | 70.9318 | 425.3677
| 410.7299 | 119.8543 | 145.25 | 468526.119 | 70.1914 | 425.3304
| 416.5125 | 122.2809 | 145.65 | 466858.8307 | 70.9551 | 420.5542
| 422.4204 | 124.7537 | 146.05 | 457454.7537 | 73.619 | 413.7062
| 428.0146 | 127.2756 | 146.45 | 450180.3798 | 76.2315 | 408.8576
| 433.7708 | 129.8489 | 146.85 | 448651.4433 | 77.3308 | 405.3786
| 439.3314 | 132.4764 | 147.25 | 456113.6364 | 76.0368 | 404.2968
| 445.3897 | 135.1583 | 147.65 | 465692.377 | 74.0233 | 402.8345
| 451.0812 | 137.8941 | 148.05 | 471876.2735 | 73.2166 | 401.5704
| 457.194 | 140.6849 | 148.45 | 477253.8592 | 72.4534 | 399.4305
| 462.9828 | 143.533 | 148.85 | 486322.4992 | 71.0633 | 398.9507
| 469.5078 | 146.4396 | 149.25 | 494006.8346 | 69.7374 | 396.9157
| 475.6867 | 149.403 | 149.65 | 493650.114 | 70.4071 | 393.7196
| 482.0258 | 152.4247 | 150.05 | 487684.969 | 72.371 | 389.2638
| 488.6402 | 155.506 | 150.45 | 480650.0865 | 74.6709 | 384.6219
| 494.8785 | 158.6511 | 150.85 | 483117.4397 | 74.824 | 382.6253
| 501.494 | 161.8613 | 151.25 | 492278.8718 | 73.1238 | 381.2273
| 508.1135 | 165.1379 | 151.65 | 503042.5358 | 71.1987 | 380.3421
| 514.9254 | 168.4792 | 152.05 | 508471.2206 | 70.5287 | 378.3013
| 521.7003 | 171.889 | 152.45 | 514058.7467 | 69.9008 | 376.5005
| 528.7605 | 175.3669 | 152.85 | 516043.3951 | 69.9809 | 373.6946
| 535.7835 | 178.9126 | 153.25 | 509707.5709 | 72.0154 | 369.7084
| 543.3361 | 182.5291 | 153.65 | 504311.3592 | 73.7722 | 365.5003
| 550.3708 | 186.2202 | 154.05 | 507586.1071 | 73.6917 | 363.5228
| 558.0098 | 189.9881 | 154.45 | 518873.9046 | 71.4538 | 361.8667
| 565.1325 | 193.8324 | 154.85 | 530690.7737 | 69.5287 | 361.314
| 572.5933 | 197.756 | 155.25 | 542485.9131 | 67.6574 | 360.5108
| 580.0852 | 201.7566 | 155.65 | 544181.6711 | 67.8973 | 358.0741
| 588.033 | 205.8473 | 156.05 | 540631.5432 | 69.0947 | 354.3842
| 595.8277 | 209.9994 | 156.45 | 540068.5449 | 69.7868 | 351.5724
| 603.5541 | 214.2473 | 156.85 | 545110.7497 | 69.3559 | 349.8107
| 611.3507 | 218.5818 | 157.25 | 554216.7123 | 68.1102 | 348.6581
| 619.5757 | 223.0046 | 157.65 | 561051.9269 | 67.2509 | 346.7827
| 627.8214 | 227.5145 | 158.05 | 561991.9946 | 67.5964 | 344.1667
| 636.3377 | 232.1137 | 158.45 | 552070.7443 | 70.1759 | 340.0962
| 644.4217 | 236.8044 | 158.85 | 545598.1016 | 72.4291 | 337.445
| 653.234 | 241.5908 | 159.25 | 543706.4568 | 73.4552 | 334.6234
| 661.3568 | 246.4748 | 159.65 | 548703.3825 | 73.1237 | 333.2679
| 670.1089 | 251.4583 | 160.05 | 554924.2024 | 72.3057 | 331.3847
| 678.5824 | 256.5426 | 160.45 | 562078.6459 | 71.4482 | 330.0266
| 687.7839 | 261.7305 | 160.85 | 569765.1403 | 70.2813 | 328.038
| 697.4486 | 267.0226 | 161.25 | 574585.5099 | 69.6535 | 325.4703
| 706.6857 | 272.4204 | 161.65 | 573655.551 | 70.4803 | 323.0708
| 712.1497 | 275.491 | 161.874 | 573999.6068 | 1.7977e+308 | 1.7977e+308
| 713.4186 | 275.5473 | 161.95 | 574527.3177 | 1.7977e+308 | 1.7977e+308
| 713.5483 | 275.5481 | 162 | 575427.362 | 1.7977e+308 | 1.7977e+308
| 713.811 | 275.5488 | 162.05 | 576158.969 | 1.7977e+308 | 1.7977e+308
| 713.9152 | 275.5495 | 162.1 | 576899.7957 | 1.7977e+308 | 1.7977e+308
| 713.6824 | 275.5509 | 162.15 | 577358.1794 | 1.7977e+308 | 1.7977e+308
| 713.8041 | 275.5515 | 162.2 | 577607.2768 | 1.7977e+308 | 1.7977e+308
| 713.9843 | 275.5521 | 162.25 | 577732.8598 | 1.7977e+308 | 1.7977e+308
| 713.6164 | 275.5528 | 162.3 | 577970.0122 | 1.7977e+308 | 1.7977e+308
| 713.3284 | 275.5536 | 162.35 | 578517.0336 | 1.7977e+308 | 1.7977e+308
| 713.7337 | 275.5542 | 162.4 | 578747.79 | 1.7977e+308 | 1.7977e+308
| 714.0994 | 275.5555 | 162.45 | 579327.6588 | 1.7977e+308 | 1.7977e+308
| 713.8171 | 275.5564 | 162.5 | 580375.4392 | 1.7977e+308 | 1.7977e+308
| 713.311 | 275.5572 | 162.55 | 581265.1779 | 1.7977e+308 | 1.7977e+308
| 713.4332 | 275.558 | 162.6 | 581851.2684 | 1.7977e+308 | 1.7977e+308
| 713.8832 | 275.5588 | 162.65 | 582600.3765 | 1.7977e+308 | 1.7977e+308
| 713.6304 | 275.5595 | 162.7 | 583030.4572 | 1.7977e+308 | 1.7977e+308
| 713.3494 | 275.5604 | 162.75 | 583947.6017 | 1.7977e+308 | 1.7977e+308
| 713.6624 | 275.5613 | 162.8 | 584692.7811 | 1.7977e+308 | 1.7977e+308
| 713.8876 | 275.5622 | 162.85 | 585164.1718 | 1.7977e+308 | 1.7977e+308
| 713.6214 | 275.563 | 162.9 | 585838.8402 | 1.7977e+308 | 1.7977e+308
| 713.4328 | 275.5642 | 162.95 | 585465.871 | 1.7977e+308 | 1.7977e+308
| 713.7013 | 275.5648 | 163 | 585221.7908 | 1.7977e+308 | 1.7977e+308
| 713.9061 | 275.5653 | 163.05 | 584888.3447 | 1.7977e+308 | 1.7977e+308
| 713.7455 | 275.5659 | 163.1 | 584531.3786 | 1.7977e+308 | 1.7977e+308
| 713.5503 | 275.5665 | 163.15 | 584748.0282 | 1.7977e+308 | 1.7977e+308
| 713.5138 | 275.5671 | 163.2 | 584730.7724 | 1.7977e+308 | 1.7977e+308
| 713.9987 | 275.5683 | 163.25 | 584971.9021 | 1.7977e+308 | 1.7977e+308
| 714.0564 | 275.5689 | 163.3 | 585149.1047 | 1.7977e+308 | 1.7977e+308
| 713.6746 | 275.5696 | 163.35 | 585497.469 | 1.7977e+308 | 1.7977e+308
| 713.7585 | 275.5703 | 163.4 | 585860.2932 | 1.7977e+308 | 1.7977e+308
| 713.9853 | 275.5708 | 163.45 | 585850.472 | 1.7977e+308 | 1.7977e+308
| 713.9494 | 275.5712 | 163.5 | 585070.5335 | 1.7977e+308 | 1.7977e+308
| 713.6418 | 275.5717 | 163.55 | 584519.4592 | 1.7977e+308 | 1.7977e+308
| 713.8402 | 275.5727 | 163.6 | 584056.359 | 1.7977e+308 | 1.7977e+308
| 714.0603 | 275.5732 | 163.65 | 583849.6496 | 1.7977e+308 | 1.7977e+308
| 713.7068 | 275.5736 | 163.7 | 583025.5023 | 1.7977e+308 | 1.7977e+308
| 713.534 | 275.5739 | 163.75 | 581985.7634 | 1.7977e+308 | 1.7977e+308
| 713.8519 | 275.5744 | 163.8 | 581340.6124 | 1.7977e+308 | 1.7977e+308
| 714.164 | 275.5749 | 163.85 | 580671.9669 | 1.7977e+308 | 1.7977e+308
| 714.0248 | 275.5754 | 163.9 | 580525.9271 | 1.7977e+308 | 1.7977e+308
| 713.6137 | 275.576 | 163.95 | 580955.8658 | 1.7977e+308 | 1.7977e+308
| 713.5311 | 275.5766 | 164 | 581546.0391 | 1.7977e+308 | 1.7977e+308
| 713.9616 | 275.5779 | 164.05 | 583147.8778 | 1.7977e+308 | 1.7977e+308
| 713.9989 | 275.5786 | 164.1 | 583601.0606 | 1.7977e+308 | 1.7977e+308
| 713.4958 | 275.5791 | 164.15 | 583867.3593 | 1.7977e+308 | 1.7977e+308
| 713.5535 | 275.5797 | 164.2 | 583852.6399 | 1.7977e+308 | 1.7977e+308
| 713.9517 | 275.5801 | 164.25 | 583665.4431 | 1.7977e+308 | 1.7977e+308
| 713.7757 | 275.5806 | 164.3 | 583487.8641 | 1.7977e+308 | 1.7977e+308
| 713.6842 | 275.5815 | 164.35 | 582918.2776 | 1.7977e+308 | 1.7977e+308
| 714.0616 | 275.5818 | 164.4 | 582227.603 | 1.7977e+308 | 1.7977e+308
| 714.3146 | 275.5822 | 164.45 | 582138.3632 | 1.7977e+308 | 1.7977e+308
| 714.0802 | 275.5827 | 164.5 | 582089.4625 | 1.7977e+308 | 1.7977e+308
| 713.7641 | 275.5832 | 164.55 | 582182.3296 | 1.7977e+308 | 1.7977e+308
| 713.9408 | 275.5841 | 164.6 | 582080.0501 | 1.7977e+308 | 1.7977e+308
| 714.0523 | 275.5846 | 164.65 | 582187.2613 | 1.7977e+308 | 1.7977e+308
| 713.9348 | 275.5851 | 164.7 | 581997.6594 | 1.7977e+308 | 1.7977e+308
| 713.5857 | 275.5855 | 164.75 | 581679.1371 | 1.7977e+308 | 1.7977e+308
| 713.5902 | 275.5859 | 164.8 | 580832.2171 | 1.7977e+308 | 1.7977e+308
| 714.1464 | 275.5863 | 164.85 | 579848.0026 | 1.7977e+308 | 1.7977e+308
| 714.4112 | 275.5865 | 164.9 | 579348.4394 | 1.7977e+308 | 1.7977e+308
| 714.0183 | 275.5869 | 164.95 | 578735.7934 | 1.7977e+308 | 1.7977e+308
| 713.7102 | 275.5871 | 165 | 577671.3006 | 1.7977e+308 | 1.7977e+308
| 714.1326 | 275.5872 | 165.05 | 576576.3593 | 1.7977e+308 | 1.7977e+308
| 714.196 | 275.5875 | 165.1 | 574385.9985 | 1.7977e+308 | 1.7977e+308
| 713.8019 | 275.5878 | 165.15 | 573836.155 | 1.7977e+308 | 1.7977e+308
| 713.7696 | 275.588 | 165.2 | 573430.6242 | 1.7977e+308 | 1.7977e+308
| 714.0041 | 275.5883 | 165.25 | 573034.0317 | 1.7977e+308 | 1.7977e+308
| 714.1563 | 275.5885 | 165.3 | 572607.128 | 1.7977e+308 | 1.7977e+308
| 714.0382 | 275.5891 | 165.35 | 572084.7885 | 1.7977e+308 | 1.7977e+308
| 714.0308 | 275.5894 | 165.4 | 571959.2669 | 1.7977e+308 | 1.7977e+308
| 714.2707 | 275.5896 | 165.45 | 571702.0038 | 1.7977e+308 | 1.7977e+308
| 714.0575 | 275.5899 | 165.5 | 571276.1547 | 1.7977e+308 | 1.7977e+308
| 713.6836 | 275.5902 | 165.55 | 571281.7045 | 1.7977e+308 | 1.7977e+308
| 713.715 | 275.5904 | 165.6 | 570835.8954 | 1.7977e+308 | 1.7977e+308
| 714.2313 | 275.591 | 165.65 | 570832.5235 | 1.7977e+308 | 1.7977e+308
| 714.4263 | 275.5913 | 165.7 | 571076.4234 | 1.7977e+308 | 1.7977e+308
| 714.1257 | 275.5918 | 165.75 | 571768.7538 | 1.7977e+308 | 1.7977e+308
| 714.0222 | 275.5925 | 165.8 | 572783.7876 | 1.7977e+308 | 1.7977e+308
| 714.2486 | 275.593 | 165.85 | 573386.375 | 1.7977e+308 | 1.7977e+308
| 714.1946 | 275.5934 | 165.9 | 573497.7459 | 1.7977e+308 | 1.7977e+308
| 713.7417 | 275.5937 | 165.95 | 573314.3205 | 1.7977e+308 | 1.7977e+308
| 714.0893 | 275.5941 | 166 | 573580.9256 | 1.7977e+308 | 1.7977e+308
| 714.7095 | 275.5944 | 166.05 | 573706.9616 | 1.7977e+308 | 1.7977e+308
| 714.5408 | 275.5948 | 166.1 | 574140.492 | 1.7977e+308 | 1.7977e+308
| 713.9064 | 275.5955 | 166.15 | 574178.7269 | 1.7977e+308 | 1.7977e+308
| 713.8607 | 275.5959 | 166.2 | 574077.7519 | 1.7977e+308 | 1.7977e+308
| 714.2604 | 275.5962 | 166.25 | 574430.5948 | 1.7977e+308 | 1.7977e+308
| 714.1899 | 275.5966 | 166.3 | 574778.032 | 1.7977e+308 | 1.7977e+308
| 713.7851 | 275.597 | 166.35 | 574998.6265 | 1.7977e+308 | 1.7977e+308
| 714.1494 | 275.5974 | 166.4 | 575380.8087 | 1.7977e+308 | 1.7977e+308
| 714.4336 | 275.5983 | 166.45 | 576658.8886 | 1.7977e+308 | 1.7977e+308
| 714.3223 | 275.5987 | 166.5 | 577313.6388 | 1.7977e+308 | 1.7977e+308
| 714.2088 | 275.5991 | 166.55 | 577415.9321 | 1.7977e+308 | 1.7977e+308
| 714.2294 | 275.5994 | 166.6 | 577192.5131 | 1.7977e+308 | 1.7977e+308
| 714.6188 | 275.5996 | 166.65 | 576834.1106 | 1.7977e+308 | 1.7977e+308
| 714.4203 | 275.5999 | 166.7 | 576624.5959 | 1.7977e+308 | 1.7977e+308
| 714.1959 | 275.6002 | 166.75 | 576545.1394 | 1.7977e+308 | 1.7977e+308
| 714.2343 | 275.6006 | 166.8 | 576688.1733 | 1.7977e+308 | 1.7977e+308
| 714.2499 | 275.601 | 166.85 | 576559.1592 | 1.7977e+308 | 1.7977e+308
| 714.2894 | 275.6013 | 166.9 | 576916.2432 | 1.7977e+308 | 1.7977e+308
| 713.9901 | 275.6022 | 166.95 | 577820.8246 | 1.7977e+308 | 1.7977e+308
| 713.8846 | 275.6026 | 167 | 578461.8242 | 1.7977e+308 | 1.7977e+308
| 714.338 | 275.603 | 167.05 | 578983.9051 | 1.7977e+308 | 1.7977e+308
| 714.4681 | 275.6035 | 167.1 | 579505.9761 | 1.7977e+308 | 1.7977e+308
| 714.2839 | 275.604 | 167.15 | 580295.966 | 1.7977e+308 | 1.7977e+308
| 714.3496 | 275.6045 | 167.2 | 581381.2283 | 1.7977e+308 | 1.7977e+308
| 714.5824 | 275.605 | 167.25 | 581878.7803 | 1.7977e+308 | 1.7977e+308
| 714.6107 | 275.6059 | 167.3 | 582694.5195 | 1.7977e+308 | 1.7977e+308
| 714.1135 | 275.6063 | 167.35 | 583034.1123 | 1.7977e+308 | 1.7977e+308
| 714.0991 | 275.6067 | 167.4 | 583071.2761 | 1.7977e+308 | 1.7977e+308
| 714.463 | 275.607 | 167.45 | 583098.6015 | 1.7977e+308 | 1.7977e+308
| 714.5388 | 275.6074 | 167.5 | 582978.6615 | 1.7977e+308 | 1.7977e+308
| 714.4657 | 275.6078 | 167.55 | 583425.9367 | 1.7977e+308 | 1.7977e+308
| 714.477 | 275.6089 | 167.6 | 585127.7365 | 1.7977e+308 | 1.7977e+308
| 714.5588 | 275.6094 | 167.65 | 585746.4188 | 1.7977e+308 | 1.7977e+308
| 714.4685 | 275.6099 | 167.7 | 586402.5072 | 1.7977e+308 | 1.7977e+308
| 714.2106 | 275.6103 | 167.75 | 586585.3002 | 1.7977e+308 | 1.7977e+308
| 714.1913 | 275.6109 | 167.8 | 586818.5685 | 1.7977e+308 | 1.7977e+308
| 714.6477 | 275.6113 | 167.85 | 586901.6962 | 1.7977e+308 | 1.7977e+308
| 714.7574 | 275.6117 | 167.9 | 586620.3718 | 1.7977e+308 | 1.7977e+308
| 714.4582 | 275.6121 | 167.95 | 586780.9324 | 1.7977e+308 | 1.7977e+308
| 714.5591 | 275.6124 | 168 | 586489.995 | 1.7977e+308 | 1.7977e+308
| 714.8975 | 275.613 | 168.05 | 585961.0563 | 1.7977e+308 | 1.7977e+308
| 714.7067 | 275.6133 | 168.1 | 585554.4177 | 1.7977e+308 | 1.7977e+308
| 714.3198 | 275.6136 | 168.15 | 585013.8642 | 1.7977e+308 | 1.7977e+308
| 714.3821 | 275.6138 | 168.2 | 584459.8846 | 1.7977e+308 | 1.7977e+308
| 714.5597 | 275.614 | 168.25 | 584217.3822 | 1.7977e+308 | 1.7977e+308
| 714.3091 | 275.6143 | 168.3 | 583963.2343 | 1.7977e+308 | 1.7977e+308
| 714.1659 | 275.6148 | 168.35 | 583047.7809 | 1.7977e+308 | 1.7977e+308
| 714.2745 | 275.6151 | 168.4 | 583081.418 | 1.7977e+308 | 1.7977e+308
| 714.3555 | 275.6154 | 168.45 | 583127.7542 | 1.7977e+308 | 1.7977e+308
| 714.4585 | 275.6157 | 168.5 | 583319.2844 | 1.7977e+308 | 1.7977e+308
| 714.3793 | 275.616 | 168.55 | 583094.8014 | 1.7977e+308 | 1.7977e+308
| 714.4022 | 275.6162 | 168.6 | 582856.3796 | 1.7977e+308 | 1.7977e+308
| 714.6442 | 275.6168 | 168.65 | 582781.8504 | 1.7977e+308 | 1.7977e+308
| 714.4658 | 275.6171 | 168.7 | 582951.8254 | 1.7977e+308 | 1.7977e+308
| 714.2771 | 275.6176 | 168.75 | 583633.2784 | 1.7977e+308 | 1.7977e+308
| 714.4147 | 275.6176 | 168.8 | 583633.292 | 1.7977e+308 | 1.7977e+308
| 714.5821 | 275.6186 | 168.85 | 585309.5489 | 1.7977e+308 | 1.7977e+308
| 714.6001 | 275.6191 | 168.9 | 585851.112 | 1.7977e+308 | 1.7977e+308
| 714.4557 | 275.6194 | 168.95 | 586054.2581 | 1.7977e+308 | 1.7977e+308
| 714.4661 | 275.6199 | 169 | 586838.6378 | 1.7977e+308 | 1.7977e+308
| 714.6692 | 275.6203 | 169.05 | 587343.1738 | 1.7977e+308 | 1.7977e+308
| 714.6497 | 275.6213 | 169.1 | 589215.4567 | 1.7977e+308 | 1.7977e+308
| 714.4722 | 275.6219 | 169.15 | 590186.1972 | 1.7977e+308 | 1.7977e+308
| 714.4428 | 275.6224 | 169.2 | 591005.446 | 1.7977e+308 | 1.7977e+308
| 714.5049 | 275.6229 | 169.25 | 592117.3156 | 1.7977e+308 | 1.7977e+308
| 714.5074 | 275.6236 | 169.3 | 593562.7957 | 1.7977e+308 | 1.7977e+308
| 714.115 | 275.6244 | 169.35 | 595021.1617 | 1.7977e+308 | 1.7977e+308
| 714.1843 | 275.625 | 169.4 | 596178.2189 | 1.7977e+308 | 1.7977e+308
| 714.8598 | 275.626 | 169.45 | 597555.0504 | 1.7977e+308 | 1.7977e+308
| 714.9606 | 275.6266 | 169.5 | 598407.2516 | 1.7977e+308 | 1.7977e+308
| 714.5419 | 275.6272 | 169.55 | 599116.409 | 1.7977e+308 | 1.7977e+308
| 714.4362 | 275.6278 | 169.6 | 599650.0281 | 1.7977e+308 | 1.7977e+308
| 714.6914 | 275.6283 | 169.65 | 600214.2445 | 1.7977e+308 | 1.7977e+308
| 714.5344 | 275.6289 | 169.7 | 600779.7791 | 1.7977e+308 | 1.7977e+308
| 714.3449 | 275.6293 | 169.75 | 600849.0886 | 1.7977e+308 | 1.7977e+308
| 714.5056 | 275.6299 | 169.8 | 600999.1371 | 1.7977e+308 | 1.7977e+308
| 714.6984 | 275.6304 | 169.85 | 600855.647 | 1.7977e+308 | 1.7977e+308
| 714.7438 | 275.6308 | 169.9 | 600756.9559 | 1.7977e+308 | 1.7977e+308
| 714.5862 | 275.6318 | 169.95 | 601079.7276 | 1.7977e+308 | 1.7977e+308
| 714.5528 | 275.6321 | 170 | 600984.5005 | 1.7977e+308 | 1.7977e+308
| 714.8158 | 275.6325 | 170.05 | 600732.5017 | 1.7977e+308 | 1.7977e+308
| 714.7232 | 275.6328 | 170.1 | 600190.9153 | 1.7977e+308 | 1.7977e+308
| 714.1376 | 275.6331 | 170.15 | 599773.6909 | 1.7977e+308 | 1.7977e+308
| 714.3186 | 275.6334 | 170.2 | 599383.8351 | 1.7977e+308 | 1.7977e+308
| 715.0316 | 275.6338 | 170.25 | 597611.7679 | 1.7977e+308 | 1.7977e+308
| 714.981 | 275.6339 | 170.3 | 596425.9416 | 1.7977e+308 | 1.7977e+308
| 714.6354 | 275.6341 | 170.35 | 595369.7984 | 1.7977e+308 | 1.7977e+308
| 714.9163 | 275.6342 | 170.4 | 594336.4877 | 1.7977e+308 | 1.7977e+308
| 715.0214 | 275.6343 | 170.45 | 593304.0502 | 1.7977e+308 | 1.7977e+308
| 714.8375 | 275.6344 | 170.5 | 592553.4415 | 1.7977e+308 | 1.7977e+308
| 714.6444 | 275.6347 | 170.55 | 590934.7712 | 1.7977e+308 | 1.7977e+308
| 714.6733 | 275.6349 | 170.6 | 590326.1752 | 1.7977e+308 | 1.7977e+308
| 714.8594 | 275.6351 | 170.65 | 589877.1574 | 1.7977e+308 | 1.7977e+308
| 714.7942 | 275.6353 | 170.7 | 589711.0993 | 1.7977e+308 | 1.7977e+308
| 714.6084 | 275.6356 | 170.75 | 589714.6942 | 1.7977e+308 | 1.7977e+308
| 714.401 | 275.6358 | 170.8 | 589302.244 | 1.7977e+308 | 1.7977e+308
| 714.7394 | 275.6361 | 170.85 | 589181.6803 | 1.7977e+308 | 1.7977e+308
| 714.8094 | 275.6363 | 170.9 | 589029.4509 | 1.7977e+308 | 1.7977e+308
| 714.6571 | 275.6367 | 170.95 | 588665.191 | 1.7977e+308 | 1.7977e+308
| 714.6115 | 275.6369 | 171 | 588610.6019 | 1.7977e+308 | 1.7977e+308
| 714.7046 | 275.6372 | 171.05 | 588891.6939 | 1.7977e+308 | 1.7977e+308
| 714.9236 | 275.6375 | 171.1 | 589327.8391 | 1.7977e+308 | 1.7977e+308
| 714.6508 | 275.6381 | 171.15 | 589870.2826 | 1.7977e+308 | 1.7977e+308
| 714.79 | 275.6384 | 171.2 | 590020.1482 | 1.7977e+308 | 1.7977e+308
| 714.9257 | 275.6389 | 171.25 | 590919.6148 | 1.7977e+308 | 1.7977e+308
| 714.509 | 275.6394 | 171.3 | 591958.6019 | 1.7977e+308 | 1.7977e+308
| 714.3643 | 275.6399 | 171.35 | 593023.9058 | 1.7977e+308 | 1.7977e+308
| 714.3853 | 275.6405 | 171.4 | 594258.1545 | 1.7977e+308 | 1.7977e+308
| 714.5128 | 275.6415 | 171.45 | 596271.086 | 1.7977e+308 | 1.7977e+308
| 714.6501 | 275.6418 | 171.5 | 596736.0721 | 1.7977e+308 | 1.7977e+308
| 714.7142 | 275.6422 | 171.55 | 597071.0605 | 1.7977e+308 | 1.7977e+308
| 714.7224 | 275.6426 | 171.6 | 597233.2637 | 1.7977e+308 | 1.7977e+308
| 714.6429 | 275.6429 | 171.65 | 597264.207 | 1.7977e+308 | 1.7977e+308
| 714.8399 | 275.6431 | 171.7 | 596811.2471 | 1.7977e+308 | 1.7977e+308
| 714.8451 | 275.6433 | 171.75 | 596376.463 | 1.7977e+308 | 1.7977e+308
| 714.4024 | 275.6437 | 171.8 | 596280.0162 | 1.7977e+308 | 1.7977e+308
| 714.7013 | 275.644 | 171.85 | 595883.789 | 1.7977e+308 | 1.7977e+308
Unloading Marker | 714.8055 | 275.6442 | 171.88 | 595569.758 | 1.7977e+308 | 1.7977e+308
| 714.8967 | 274.859 | 171.95 | 594635.2466 | 1.7977e+308 | 1.7977e+308
| 714.0546 | 274.1702 | 172 | 594312.5672 | 1.7977e+308 | 1.7977e+308
| 713.0708 | 273.4813 | 172.05 | 593539.6315 | 1.7977e+308 | 1.7977e+308
| 711.6547 | 272.7926 | 172.1 | 593033.5862 | 1.7977e+308 | 1.7977e+308
| 710.0911 | 272.1039 | 172.15 | 592995.1401 | 1.7977e+308 | 1.7977e+308
| 709.0408 | 271.4152 | 172.2 | 592891.7634 | 1.7977e+308 | 1.7977e+308
| 707.9472 | 270.7263 | 172.25 | 592681.4589 | 1.7977e+308 | 1.7977e+308
| 706.6159 | 270.0377 | 172.3 | 592283.5666 | 1.7977e+308 | 1.7977e+308
| 704.9575 | 269.3489 | 172.35 | 592233.7686 | 1.7977e+308 | 1.7977e+308
| 704.036 | 268.66 | 172.4 | 592043.8074 | 1.7977e+308 | 1.7977e+308
| 703.1325 | 267.9712 | 172.45 | 591852.5521 | 1.7977e+308 | 1.7977e+308
| 701.9562 | 267.2824 | 172.5 | 591510.3212 | 1.7977e+308 | 1.7977e+308
| 700.5201 | 266.5936 | 172.55 | 591618.7858 | 1.7977e+308 | 1.7977e+308
| 699.3251 | 265.9052 | 172.6 | 592160.9035 | 1.7977e+308 | 1.7977e+308
| 698.3572 | 265.2165 | 172.65 | 592416.0278 | 1.7977e+308 | 1.7977e+308
| 696.9541 | 264.5278 | 172.7 | 592981.1561 | 1.7977e+308 | 1.7977e+308
| 695.5869 | 263.8391 | 172.75 | 593239.4882 | 1.7977e+308 | 1.7977e+308
| 694.5513 | 263.1504 | 172.8 | 593239.1176 | 1.7977e+308 | 1.7977e+308
| 693.7653 | 262.4616 | 172.85 | 593373.9891 | 1.7977e+308 | 1.7977e+308
| 692.3108 | 261.7732 | 172.9 | 593938.3275 | 1.7977e+308 | 1.7977e+308
| 690.3495 | 261.0845 | 172.95 | 594054.2474 | 1.7977e+308 | 1.7977e+308
| 689.3177 | 260.3958 | 173 | 594196.9016 | 1.7977e+308 | 1.7977e+308
| 688.5119 | 259.7071 | 173.05 | 594143.7646 | 1.7977e+308 | 1.7977e+308
| 687.3406 | 259.0182 | 173.1 | 593801.8559 | 1.7977e+308 | 1.7977e+308
| 685.8224 | 258.3293 | 173.15 | 593313.4778 | 1.7977e+308 | 1.7977e+308
| 684.3979 | 257.6404 | 173.2 | 592677.7617 | 1.7977e+308 | 1.7977e+308
| 683.4282 | 256.9515 | 173.25 | 591145.5514 | 1.7977e+308 | 1.7977e+308
| 682.1963 | 256.2487 | 173.3 | 590208.8741 | 1.7977e+308 | 1.7977e+308
| 680.648 | 255.5597 | 173.35 | 589122.2436 | 1.7977e+308 | 1.7977e+308
| 679.436 | 254.8706 | 173.4 | 588031.3922 | 1.7977e+308 | 1.7977e+308
| 678.5122 | 254.1952 | 173.45 | 586658.2727 | 1.7977e+308 | 1.7977e+308
| 677.2642 | 253.5062 | 173.5 | 585702.7531 | 1.7977e+308 | 1.7977e+308
| 675.8728 | 252.8169 | 173.55 | 583494.8424 | 1.7977e+308 | 1.7977e+308
| 674.5655 | 252.1278 | 173.6 | 582535.5892 | 1.7977e+308 | 1.7977e+308
| 673.3894 | 251.4387 | 173.65 | 581733.5492 | 1.7977e+308 | 1.7977e+308
| 672.1519 | 250.7496 | 173.7 | 581071.6709 | 1.7977e+308 | 1.7977e+308
| 670.8618 | 250.0605 | 173.75 | 579966.9491 | 1.7977e+308 | 1.7977e+308
| 669.8133 | 249.3713 | 173.8 | 578860.2179 | 1.7977e+308 | 1.7977e+308
| 668.8404 | 248.6822 | 173.85 | 578028.2481 | 1.7977e+308 | 1.7977e+308
| 667.4283 | 247.9931 | 173.9 | 577619.7189 | 1.7977e+308 | 1.7977e+308
| 665.7404 | 247.3041 | 173.95 | 577068.1458 | 1.7977e+308 | 1.7977e+308
| 664.4843 | 246.6147 | 174 | 575390.836 | 1.7977e+308 | 1.7977e+308
| 663.3972 | 245.9254 | 174.05 | 574104.6174 | 1.7977e+308 | 1.7977e+308
| 662.1104 | 245.2364 | 174.1 | 573816.3766 | 1.7977e+308 | 1.7977e+308
| 660.7298 | 244.5472 | 174.15 | 573102.0738 | 1.7977e+308 | 1.7977e+308
| 659.665 | 243.858 | 174.2 | 572241.8933 | 1.7977e+308 | 1.7977e+308
| 658.6335 | 243.1686 | 174.25 | 570787.0091 | 1.7977e+308 | 1.7977e+308
| 657.2338 | 242.4794 | 174.3 | 569926.3787 | 1.7977e+308 | 1.7977e+308
| 655.686 | 241.7902 | 174.35 | 569200.4826 | 1.7977e+308 | 1.7977e+308
| 654.4665 | 241.1009 | 174.4 | 568328.6525 | 1.7977e+308 | 1.7977e+308
| 653.7657 | 240.4116 | 174.45 | 567582.5326 | 1.7977e+308 | 1.7977e+308
| 652.4993 | 239.7224 | 174.5 | 566838.5721 | 1.7977e+308 | 1.7977e+308
| 650.6503 | 239.033 | 174.55 | 565757.0642 | 1.7977e+308 | 1.7977e+308
| 649.3459 | 238.3437 | 174.6 | 564722.5225 | 1.7977e+308 | 1.7977e+308
| 648.3685 | 237.6543 | 174.65 | 563699.6375 | 1.7977e+308 | 1.7977e+308
| 646.9084 | 236.9649 | 174.7 | 562530.3439 | 1.7977e+308 | 1.7977e+308
| 645.1859 | 236.2756 | 174.75 | 561495.5978 | 1.7977e+308 | 1.7977e+308
| 644.0965 | 235.586 | 174.8 | 560019.4889 | 1.7977e+308 | 1.7977e+308
| 643.1042 | 234.8964 | 174.85 | 558145.9507 | 1.7977e+308 | 1.7977e+308
| 641.9168 | 234.2068 | 174.9 | 556426.5596 | 1.7977e+308 | 1.7977e+308
| 640.5122 | 233.5173 | 174.95 | 555105.8464 | 1.7977e+308 | 1.7977e+308
| 639.2185 | 232.8278 | 175 | 553885.4566 | 1.7977e+308 | 1.7977e+308
| 638.1948 | 232.1379 | 175.05 | 552140.7368 | 1.7977e+308 | 1.7977e+308
| 636.6767 | 231.4485 | 175.1 | 551338.9633 | 1.7977e+308 | 1.7977e+308
| 635.3164 | 230.7591 | 175.15 | 550681.526 | 1.7977e+308 | 1.7977e+308
| 634.3996 | 230.0696 | 175.2 | 550012.985 | 1.7977e+308 | 1.7977e+308
| 633.4108 | 229.3802 | 175.25 | 549620.1376 | 1.7977e+308 | 1.7977e+308
| 631.8433 | 228.6909 | 175.3 | 549236.3813 | 1.7977e+308 | 1.7977e+308
| 630.1516 | 228.0016 | 175.35 | 548960.2407 | 1.7977e+308 | 1.7977e+308
| 629.131 | 227.312 | 175.4 | 548929.1957 | 1.7977e+308 | 1.7977e+308
| 628.1216 | 226.6227 | 175.45 | 548811.915 | 1.7977e+308 | 1.7977e+308
| 626.6784 | 225.9335 | 175.5 | 548830.3518 | 1.7977e+308 | 1.7977e+308
| 625.1936 | 225.2441 | 175.55 | 548588.6637 | 1.7977e+308 | 1.7977e+308
| 624.0214 | 224.5549 | 175.6 | 548481.7321 | 1.7977e+308 | 1.7977e+308
| 623.1164 | 223.8654 | 175.65 | 548908.3187 | 1.7977e+308 | 1.7977e+308
| 621.6186 | 223.1763 | 175.7 | 550162.5671 | 1.7977e+308 | 1.7977e+308
| 620.0371 | 222.4873 | 175.75 | 550633.9273 | 1.7977e+308 | 1.7977e+308
| 618.9605 | 221.7983 | 175.8 | 551620.7388 | 1.7977e+308 | 1.7977e+308
| 617.6076 | 221.1094 | 175.85 | 553113.6995 | 1.7977e+308 | 1.7977e+308
| 616.1499 | 220.4205 | 175.9 | 554232.1046 | 1.7977e+308 | 1.7977e+308
| 614.5697 | 219.7317 | 175.95 | 555634.9718 | 1.7977e+308 | 1.7977e+308
| 613.2424 | 219.043 | 176 | 558355.4639 | 1.7977e+308 | 1.7977e+308
| 612.2171 | 218.3541 | 176.05 | 559386.7473 | 1.7977e+308 | 1.7977e+308
| 610.8404 | 217.6651 | 176.1 | 560025.9371 | 1.7977e+308 | 1.7977e+308
| 609.4418 | 216.9762 | 176.15 | 560940.5981 | 1.7977e+308 | 1.7977e+308
| 608.0181 | 216.2873 | 176.2 | 561590.0188 | 1.7977e+308 | 1.7977e+308
| 607.1463 | 215.5983 | 176.25 | 562220.6688 | 1.7977e+308 | 1.7977e+308
| 605.8901 | 214.9093 | 176.3 | 563083.335 | 1.7977e+308 | 1.7977e+308
| 604.129 | 214.2204 | 176.35 | 563454.5345 | 1.7977e+308 | 1.7977e+308
| 602.8788 | 213.5314 | 176.4 | 563967.7954 | 1.7977e+308 | 1.7977e+308
| 602.1193 | 212.8424 | 176.45 | 564210.8405 | 1.7977e+308 | 1.7977e+308
| 600.8712 | 212.1533 | 176.5 | 564181.5028 | 1.7977e+308 | 1.7977e+308
| 598.9921 | 211.4643 | 176.55 | 564004.2324 | 1.7977e+308 | 1.7977e+308
| 597.8115 | 210.7751 | 176.6 | 563547.9365 | 1.7977e+308 | 1.7977e+308
| 596.9085 | 210.0858 | 176.65 | 563041.9954 | 1.7977e+308 | 1.7977e+308
| 595.4465 | 209.3966 | 176.7 | 562585.4279 | 1.7977e+308 | 1.7977e+308
| 593.6502 | 208.7073 | 176.75 | 561565.6778 | 1.7977e+308 | 1.7977e+308
| 592.3696 | 208.0184 | 176.8 | 561565.585 | 1.7977e+308 | 1.7977e+308
| 591.4363 | 207.3284 | 176.85 | 558428.4327 | 1.7977e+308 | 1.7977e+308
| 590.094 | 206.6389 | 176.9 | 557139.9523 | 1.7977e+308 | 1.7977e+308
| 588.3964 | 205.9495 | 176.95 | 555848.7474 | 1.7977e+308 | 1.7977e+308
| 587.2937 | 205.2601 | 177 | 554701.885 | 1.7977e+308 | 1.7977e+308
| 586.4679 | 204.5706 | 177.05 | 553546.2147 | 1.7977e+308 | 1.7977e+308
| 584.6603 | 203.8813 | 177.1 | 552655.4209 | 1.7977e+308 | 1.7977e+308
| 582.7942 | 203.1914 | 177.15 | 550688.3625 | 1.7977e+308 | 1.7977e+308
| 581.8213 | 202.502 | 177.2 | 549794.263 | 1.7977e+308 | 1.7977e+308
| 580.8491 | 201.8125 | 177.25 | 548884.4522 | 1.7977e+308 | 1.7977e+308
| 579.4707 | 201.1232 | 177.3 | 548245.6805 | 1.7977e+308 | 1.7977e+308
| 577.8371 | 200.4338 | 177.35 | 547604.4842 | 1.7977e+308 | 1.7977e+308
| 576.4848 | 199.7443 | 177.4 | 546441.0933 | 1.7977e+308 | 1.7977e+308
| 575.5988 | 199.0548 | 177.45 | 545655.7976 | 1.7977e+308 | 1.7977e+308
| 574.2009 | 198.3651 | 177.5 | 544853.418 | 1.7977e+308 | 1.7977e+308
| 572.3541 | 197.6758 | 177.55 | 544838.3829 | 1.7977e+308 | 1.7977e+308
| 571.0894 | 196.9865 | 177.6 | 544694.822 | 1.7977e+308 | 1.7977e+308
| 570.2799 | 196.2971 | 177.65 | 544293.0321 | 1.7977e+308 | 1.7977e+308
| 568.7638 | 195.6077 | 177.7 | 543890.1875 | 1.7977e+308 | 1.7977e+308
| 566.9811 | 194.9183 | 177.75 | 543224.0721 | 1.7977e+308 | 1.7977e+308
| 565.6719 | 194.2289 | 177.8 | 542774.8182 | 1.7977e+308 | 1.7977e+308
| 564.5614 | 193.5393 | 177.85 | 542176.9097 | 1.7977e+308 | 1.7977e+308
| 563.0975 | 192.85 | 177.9 | 541904.7428 | 1.7977e+308 | 1.7977e+308
| 561.559 | 192.1606 | 177.95 | 541490.2697 | 1.7977e+308 | 1.7977e+308
| 560.3658 | 191.4712 | 178 | 540802.5755 | 1.7977e+308 | 1.7977e+308
| 559.1525 | 190.7811 | 178.05 | 539063.8282 | 1.7977e+308 | 1.7977e+308
| 557.8127 | 190.0916 | 178.1 | 538023.9656 | 1.7977e+308 | 1.7977e+308
| 556.2555 | 189.4021 | 178.15 | 537223.6586 | 1.7977e+308 | 1.7977e+308
| 555.0281 | 188.7125 | 178.2 | 536421.03 | 1.7977e+308 | 1.7977e+308
| 554.0359 | 188.023 | 178.25 | 535618.7028 | 1.7977e+308 | 1.7977e+308
| 552.5184 | 187.3333 | 178.3 | 534288.2187 | 1.7977e+308 | 1.7977e+308
| 550.7705 | 186.6437 | 178.35 | 533089.1022 | 1.7977e+308 | 1.7977e+308
| 549.2004 | 185.9534 | 178.4 | 530711.241 | 1.7977e+308 | 1.7977e+308
| 547.9294 | 185.2636 | 178.45 | 529258.2165 | 1.7977e+308 | 1.7977e+308
| 546.7801 | 184.5738 | 178.5 | 527921.3914 | 1.7977e+308 | 1.7977e+308
| 545.2471 | 183.884 | 178.55 | 526342.5319 | 1.7977e+308 | 1.7977e+308
| 543.8836 | 183.1942 | 178.6 | 524909.9462 | 1.7977e+308 | 1.7977e+308
| 542.8627 | 182.5042 | 178.65 | 522849.0873 | 1.7977e+308 | 1.7977e+308
| 541.3217 | 181.8143 | 178.7 | 521293.3101 | 1.7977e+308 | 1.7977e+308
| 539.5605 | 181.1244 | 178.75 | 519458.4907 | 1.7977e+308 | 1.7977e+308
| 538.363 | 180.4342 | 178.8 | 517700.9486 | 1.7977e+308 | 1.7977e+308
| 537.2164 | 179.744 | 178.85 | 516149.8864 | 1.7977e+308 | 1.7977e+308
| 535.8903 | 179.0542 | 178.9 | 515080.1382 | 1.7977e+308 | 1.7977e+308
| 534.4053 | 178.3633 | 178.95 | 512037.2727 | 1.7977e+308 | 1.7977e+308
| 532.8724 | 177.6734 | 179 | 510960.4023 | 1.7977e+308 | 1.7977e+308
| 531.5528 | 176.9835 | 179.05 | 509851.6678 | 1.7977e+308 | 1.7977e+308
| 530.135 | 176.2936 | 179.1 | 508838.6315 | 1.7977e+308 | 1.7977e+308
| 528.5782 | 175.6038 | 179.15 | 507748.1828 | 1.7977e+308 | 1.7977e+308
| 527.2795 | 174.9138 | 179.2 | 506615.5263 | 1.7977e+308 | 1.7977e+308
| 526.1433 | 174.2229 | 179.25 | 504512.3753 | 1.7977e+308 | 1.7977e+308
| 524.7549 | 173.5329 | 179.3 | 503383.207 | 1.7977e+308 | 1.7977e+308
| 523.2925 | 172.8431 | 179.35 | 502506.6977 | 1.7977e+308 | 1.7977e+308
| 521.8625 | 172.1532 | 179.4 | 501932.7603 | 1.7977e+308 | 1.7977e+308
| 520.5874 | 171.4634 | 179.45 | 501475.7298 | 1.7977e+308 | 1.7977e+308
| 519.1423 | 170.7736 | 179.5 | 501056.8499 | 1.7977e+308 | 1.7977e+308
| 517.5483 | 170.0831 | 179.55 | 500300.0867 | 1.7977e+308 | 1.7977e+308
| 516.1819 | 169.3933 | 179.6 | 500173.8984 | 1.7977e+308 | 1.7977e+308
| 515.0358 | 168.7037 | 179.65 | 500303.5649 | 1.7977e+308 | 1.7977e+308
| 513.4958 | 168.0142 | 179.7 | 500665.1619 | 1.7977e+308 | 1.7977e+308
| 511.6152 | 167.3247 | 179.75 | 500994.6434 | 1.7977e+308 | 1.7977e+308
| 510.2505 | 166.6349 | 179.8 | 501365.6617 | 1.7977e+308 | 1.7977e+308
| 509.1646 | 165.9449 | 179.85 | 501034.0229 | 1.7977e+308 | 1.7977e+308
| 507.7919 | 165.2554 | 179.9 | 501077.0688 | 1.7977e+308 | 1.7977e+308
| 506.1251 | 164.5658 | 179.95 | 501317.1993 | 1.7977e+308 | 1.7977e+308
| 504.6371 | 163.8762 | 180 | 501551.7078 | 1.7977e+308 | 1.7977e+308
| 503.3138 | 163.1861 | 180.05 | 501849.2599 | 1.7977e+308 | 1.7977e+308
| 502.0293 | 162.4967 | 180.1 | 502361.397 | 1.7977e+308 | 1.7977e+308
| 500.3769 | 161.8073 | 180.15 | 502949.1125 | 1.7977e+308 | 1.7977e+308
| 498.6665 | 161.1178 | 180.2 | 503430.7699 | 1.7977e+308 | 1.7977e+308
| 497.6048 | 160.4284 | 180.25 | 503955.9781 | 1.7977e+308 | 1.7977e+308
| 496.3 | 159.7386 | 180.3 | 504981.7675 | 1.7977e+308 | 1.7977e+308
| 494.4651 | 159.0492 | 180.35 | 505494.3071 | 1.7977e+308 | 1.7977e+308
| 493.1884 | 158.3598 | 180.4 | 505898.6414 | 1.7977e+308 | 1.7977e+308
| 492.2298 | 157.6704 | 180.45 | 506232.9328 | 1.7977e+308 | 1.7977e+308
| 490.5535 | 156.9809 | 180.5 | 506415.2031 | 1.7977e+308 | 1.7977e+308
| 488.7186 | 156.2915 | 180.55 | 506524.7519 | 1.7977e+308 | 1.7977e+308
| 487.357 | 155.602 | 180.6 | 506724.0202 | 1.7977e+308 | 1.7977e+308
| 486.1503 | 154.912 | 180.65 | 506788.2431 | 1.7977e+308 | 1.7977e+308
| 484.8305 | 154.2225 | 180.7 | 506564.4298 | 1.7977e+308 | 1.7977e+308
| 482.9717 | 153.5329 | 180.75 | 506190.7197 | 1.7977e+308 | 1.7977e+308
| 481.482 | 152.8433 | 180.8 | 505859.1189 | 1.7977e+308 | 1.7977e+308
| 480.3313 | 152.1536 | 180.85 | 505869.7937 | 1.7977e+308 | 1.7977e+308
| 478.5534 | 151.4642 | 180.9 | 505864.7346 | 1.7977e+308 | 1.7977e+308
| 476.8369 | 150.7748 | 180.95 | 505871.9968 | 1.7977e+308 | 1.7977e+308
| 475.5488 | 150.0852 | 181 | 505539.4677 | 1.7977e+308 | 1.7977e+308
| 474.3593 | 149.3957 | 181.05 | 505294.5625 | 1.7977e+308 | 1.7977e+308
| 472.8771 | 148.7061 | 181.1 | 504836.5376 | 1.7977e+308 | 1.7977e+308
| 471.0561 | 148.0157 | 181.15 | 503464.5658 | 1.7977e+308 | 1.7977e+308
| 469.7616 | 147.3261 | 181.2 | 502819.8629 | 1.7977e+308 | 1.7977e+308
| 468.6496 | 146.6364 | 181.25 | 502253.8793 | 1.7977e+308 | 1.7977e+308
| 466.8903 | 145.9468 | 181.3 | 501714.1493 | 1.7977e+308 | 1.7977e+308
| 465.2296 | 145.2571 | 181.35 | 500915.1727 | 1.7977e+308 | 1.7977e+308
| 463.8491 | 144.5675 | 181.4 | 500246.5317 | 1.7977e+308 | 1.7977e+308
| 462.6513 | 143.877 | 181.45 | 498734.9455 | 1.7977e+308 | 1.7977e+308
| 461.3685 | 143.1873 | 181.5 | 498010.4579 | 1.7977e+308 | 1.7977e+308
| 459.5013 | 142.4976 | 181.55 | 497397.6057 | 1.7977e+308 | 1.7977e+308
| 457.5756 | 141.808 | 181.6 | 496828.5504 | 1.7977e+308 | 1.7977e+308
| 456.4558 | 141.1181 | 181.65 | 495880.1156 | 1.7977e+308 | 1.7977e+308
| 455.2266 | 140.4283 | 181.7 | 494821.6912 | 1.7977e+308 | 1.7977e+308
| 453.4095 | 139.7385 | 181.75 | 493900.365 | 1.7977e+308 | 1.7977e+308
| 451.8548 | 139.0484 | 181.8 | 492745.9214 | 1.7977e+308 | 1.7977e+308
| 450.662 | 138.3583 | 181.85 | 491302.4925 | 1.7977e+308 | 1.7977e+308
| 449.2529 | 137.6684 | 181.9 | 490340.8973 | 1.7977e+308 | 1.7977e+308
| 447.4348 | 136.9778 | 181.95 | 488541.4471 | 1.7977e+308 | 1.7977e+308
| 446.0518 | 136.2881 | 182 | 488037.7561 | 1.7977e+308 | 1.7977e+308
| 444.9412 | 135.5982 | 182.05 | 487379.4646 | 1.7977e+308 | 1.7977e+308
| 443.3902 | 134.9084 | 182.1 | 486719.8808 | 1.7977e+308 | 1.7977e+308
| 441.5657 | 134.2187 | 182.15 | 486088.6107 | 1.7977e+308 | 1.7977e+308
| 439.9386 | 133.529 | 182.2 | 485731.1795 | 1.7977e+308 | 1.7977e+308
| 438.8036 | 132.8385 | 182.25 | 484825.7088 | 1.7977e+308 | 1.7977e+308
| 437.2348 | 132.1487 | 182.3 | 484372.5073 | 1.7977e+308 | 1.7977e+308
| 435.3062 | 131.4589 | 182.35 | 483702.1885 | 1.7977e+308 | 1.7977e+308
| 433.8781 | 130.7691 | 182.4 | 483041.038 | 1.7977e+308 | 1.7977e+308
| 432.8645 | 130.0793 | 182.45 | 482413.7958 | 1.7977e+308 | 1.7977e+308
| 431.3697 | 129.3894 | 182.5 | 481641.8961 | 1.7977e+308 | 1.7977e+308
| 429.4801 | 128.6997 | 182.55 | 481018.1274 | 1.7977e+308 | 1.7977e+308
| 427.9795 | 128.0089 | 182.6 | 479495.938 | 1.7977e+308 | 1.7977e+308
| 426.7707 | 127.3191 | 182.65 | 478980.0916 | 1.7977e+308 | 1.7977e+308
| 425.1533 | 126.6293 | 182.7 | 478437.3815 | 1.7977e+308 | 1.7977e+308
| 423.1064 | 125.9396 | 182.75 | 478025.9688 | 1.7977e+308 | 1.7977e+308
| 421.6105 | 125.2495 | 182.8 | 477352.6297 | 1.7977e+308 | 1.7977e+308
| 420.8157 | 124.5594 | 182.85 | 476839.4006 | 1.7977e+308 | 1.7977e+308
| 419.3694 | 123.8697 | 182.9 | 476523.5879 | 1.7977e+308 | 1.7977e+308
| 417.1979 | 123.18 | 182.95 | 476049.2073 | 1.7977e+308 | 1.7977e+308
| 415.7681 | 122.4901 | 183 | 475362.1624 | 1.7977e+308 | 1.7977e+308
| 414.7279 | 121.7993 | 183.05 | 473712.7736 | 1.7977e+308 | 1.7977e+308
| 412.9533 | 121.1094 | 183.1 | 473070.6969 | 1.7977e+308 | 1.7977e+308
| 411.0708 | 120.4196 | 183.15 | 472751.4723 | 1.7977e+308 | 1.7977e+308
| 409.5877 | 119.7298 | 183.2 | 472166.6882 | 1.7977e+308 | 1.7977e+308
| 408.1936 | 119.04 | 183.25 | 471579.9561 | 1.7977e+308 | 1.7977e+308
| 406.5619 | 118.35 | 183.3 | 470734.4795 | 1.7977e+308 | 1.7977e+308
| 404.7204 | 117.6593 | 183.35 | 469576.6173 | 1.7977e+308 | 1.7977e+308
| 403.0701 | 116.9695 | 183.4 | 469244.9357 | 1.7977e+308 | 1.7977e+308
| 401.7853 | 116.2797 | 183.45 | 469025.1982 | 1.7977e+308 | 1.7977e+308
| 400.529 | 115.5898 | 183.5 | 468602.3694 | 1.7977e+308 | 1.7977e+308
| 398.6658 | 114.9 | 183.55 | 468204.8084 | 1.7977e+308 | 1.7977e+308
| 397.0775 | 114.2102 | 183.6 | 467762.8002 | 1.7977e+308 | 1.7977e+308
| 395.7015 | 113.5196 | 183.65 | 467218.0044 | 1.7977e+308 | 1.7977e+308
| 393.8638 | 112.8298 | 183.7 | 466866.9756 | 1.7977e+308 | 1.7977e+308
| 391.7837 | 112.14 | 183.75 | 466464.1033 | 1.7977e+308 | 1.7977e+308
| 390.2657 | 111.45 | 183.8 | 466041.6438 | 1.7977e+308 | 1.7977e+308
| 389.0994 | 110.7598 | 183.85 | 465279.8013 | 1.7977e+308 | 1.7977e+308
| 387.5995 | 110.0699 | 183.9 | 464561.9754 | 1.7977e+308 | 1.7977e+308
| 385.7749 | 109.38 | 183.95 | 463796.4573 | 1.7977e+308 | 1.7977e+308
| 384.1115 | 108.6901 | 184 | 463069.0518 | 1.7977e+308 | 1.7977e+308
| 382.8431 | 108.0001 | 184.05 | 462304.4646 | 1.7977e+308 | 1.7977e+308
| 381.3055 | 107.3091 | 184.1 | 460434.6235 | 1.7977e+308 | 1.7977e+308
| 379.3519 | 106.6191 | 184.15 | 459205.7776 | 1.7977e+308 | 1.7977e+308
| 377.6648 | 105.9289 | 184.2 | 457723.4307 | 1.7977e+308 | 1.7977e+308
| 376.3478 | 105.2387 | 184.25 | 456137.1667 | 1.7977e+308 | 1.7977e+308
| 374.6976 | 104.5486 | 184.3 | 455088.0166 | 1.7977e+308 | 1.7977e+308
| 372.8076 | 103.8585 | 184.35 | 453788.9617 | 1.7977e+308 | 1.7977e+308
| 371.0209 | 103.1683 | 184.4 | 452441.4497 | 1.7977e+308 | 1.7977e+308
| 369.569 | 102.4766 | 184.45 | 449031.3293 | 1.7977e+308 | 1.7977e+308
| 368.1488 | 101.7864 | 184.5 | 447563.7602 | 1.7977e+308 | 1.7977e+308
| 366.445 | 101.096 | 184.55 | 446048.5164 | 1.7977e+308 | 1.7977e+308
| 364.7098 | 100.4058 | 184.6 | 444779.3364 | 1.7977e+308 | 1.7977e+308
| 363.1274 | 99.7154 | 184.65 | 443179.502 | 1.7977e+308 | 1.7977e+308
| 361.6159 | 99.025 | 184.7 | 441596.6275 | 1.7977e+308 | 1.7977e+308
| 359.855 | 98.3345 | 184.75 | 440103.5859 | 1.7977e+308 | 1.7977e+308
| 358.0286 | 97.6438 | 184.8 | 438308.6471 | 1.7977e+308 | 1.7977e+308
| 356.5588 | 96.953 | 184.85 | 436531.3297 | 1.7977e+308 | 1.7977e+308
| 355.1215 | 96.2626 | 184.9 | 435134.8978 | 1.7977e+308 | 1.7977e+308
| 353.0139 | 95.571 | 184.95 | 433114.8801 | 1.7977e+308 | 1.7977e+308
| 351.2163 | 94.8807 | 185 | 432087.0048 | 1.7977e+308 | 1.7977e+308
| 350.047 | 94.1905 | 185.05 | 431287.0356 | 1.7977e+308 | 1.7977e+308
| 348.1639 | 93.5002 | 185.1 | 430519.0244 | 1.7977e+308 | 1.7977e+308
| 346.0615 | 92.8102 | 185.15 | 430079.8354 | 1.7977e+308 | 1.7977e+308
| 344.6918 | 92.12 | 185.2 | 429596.7193 | 1.7977e+308 | 1.7977e+308
| 343.2583 | 91.4286 | 185.25 | 428609.6023 | 1.7977e+308 | 1.7977e+308
| 341.2566 | 90.7384 | 185.3 | 427875.4237 | 1.7977e+308 | 1.7977e+308
| 339.5648 | 90.0481 | 185.35 | 427324.8011 | 1.7977e+308 | 1.7977e+308
| 338.0004 | 89.358 | 185.4 | 426821.9719 | 1.7977e+308 | 1.7977e+308
| 336.1921 | 88.6678 | 185.45 | 426274.8998 | 1.7977e+308 | 1.7977e+308
| 334.3389 | 87.9778 | 185.5 | 426049.7584 | 1.7977e+308 | 1.7977e+308
| 332.4482 | 87.2865 | 185.55 | 425072.0521 | 1.7977e+308 | 1.7977e+308
| 330.5921 | 86.5964 | 185.6 | 424775.4728 | 1.7977e+308 | 1.7977e+308
| 329.1865 | 85.9063 | 185.65 | 424439.382 | 1.7977e+308 | 1.7977e+308
| 327.7728 | 85.2161 | 185.7 | 424037.6709 | 1.7977e+308 | 1.7977e+308
| 325.8614 | 84.5259 | 185.75 | 423559.6369 | 1.7977e+308 | 1.7977e+308
| 324.0626 | 83.8354 | 185.8 | 422897.1854 | 1.7977e+308 | 1.7977e+308
| 322.371 | 83.145 | 185.85 | 422332.8338 | 1.7977e+308 | 1.7977e+308
| 320.4393 | 82.4548 | 185.9 | 421872.5364 | 1.7977e+308 | 1.7977e+308
| 318.3099 | 81.7648 | 185.95 | 421387.901 | 1.7977e+308 | 1.7977e+308
| 316.7691 | 81.0746 | 186 | 420758.0127 | 1.7977e+308 | 1.7977e+308
| 315.4596 | 80.3832 | 186.05 | 419625.5519 | 1.7977e+308 | 1.7977e+308
| 313.4722 | 79.6929 | 186.1 | 418814.3652 | 1.7977e+308 | 1.7977e+308
| 311.3847 | 79.0028 | 186.15 | 417967.2934 | 1.7977e+308 | 1.7977e+308
| 309.8394 | 78.3124 | 186.2 | 416879.2182 | 1.7977e+308 | 1.7977e+308
| 308.4172 | 77.6221 | 186.25 | 415925.3422 | 1.7977e+308 | 1.7977e+308
| 306.4793 | 76.9318 | 186.3 | 414913.7087 | 1.7977e+308 | 1.7977e+308
| 304.2144 | 76.2403 | 186.35 | 413449.3249 | 1.7977e+308 | 1.7977e+308
| 302.4733 | 75.55 | 186.4 | 412493.6964 | 1.7977e+308 | 1.7977e+308
| 300.9822 | 74.8596 | 186.45 | 411397.4333 | 1.7977e+308 | 1.7977e+308
| 299.0774 | 74.1691 | 186.5 | 410308.177 | 1.7977e+308 | 1.7977e+308
| 297.0022 | 73.4788 | 186.55 | 409115.6865 | 1.7977e+308 | 1.7977e+308
| 295.37 | 72.7865 | 186.6 | 406199.3056 | 1.7977e+308 | 1.7977e+308
| 293.8204 | 72.0961 | 186.65 | 404924.2361 | 1.7977e+308 | 1.7977e+308
| 291.7698 | 71.4054 | 186.7 | 403337.6746 | 1.7977e+308 | 1.7977e+308
| 289.7514 | 70.7147 | 186.75 | 401589.1685 | 1.7977e+308 | 1.7977e+308
| 287.9544 | 70.0235 | 186.8 | 399479.3552 | 1.7977e+308 | 1.7977e+308
| 286.5125 | 69.3323 | 186.85 | 397301.6384 | 1.7977e+308 | 1.7977e+308
| 284.6763 | 68.6416 | 186.9 | 395619.7736 | 1.7977e+308 | 1.7977e+308
| 282.5754 | 67.9508 | 186.95 | 393871.4944 | 1.7977e+308 | 1.7977e+308
| 280.7559 | 67.26 | 187 | 392135.9077 | 1.7977e+308 | 1.7977e+308
| 279.1608 | 66.5693 | 187.05 | 390538.397 | 1.7977e+308 | 1.7977e+308
| 277.377 | 65.8767 | 187.1 | 387213.5775 | 1.7977e+308 | 1.7977e+308
| 274.9744 | 65.1858 | 187.15 | 385486.349 | 1.7977e+308 | 1.7977e+308
| 273.1952 | 64.4949 | 187.2 | 383997.4883 | 1.7977e+308 | 1.7977e+308
| 271.8533 | 63.8041 | 187.25 | 382424.1675 | 1.7977e+308 | 1.7977e+308
| 269.6661 | 63.1131 | 187.3 | 380640.366 | 1.7977e+308 | 1.7977e+308
| 267.3663 | 62.4223 | 187.35 | 378996.5048 | 1.7977e+308 | 1.7977e+308
| 265.7973 | 61.7291 | 187.4 | 375650.7299 | 1.7977e+308 | 1.7977e+308
| 264.2432 | 61.0383 | 187.45 | 374303.0841 | 1.7977e+308 | 1.7977e+308
| 262.1496 | 60.3473 | 187.5 | 372885.5566 | 1.7977e+308 | 1.7977e+308
| 259.6449 | 59.6564 | 187.55 | 371383.3437 | 1.7977e+308 | 1.7977e+308
| 257.7785 | 58.9655 | 187.6 | 370099.404 | 1.7977e+308 | 1.7977e+308
| 256.2949 | 58.2747 | 187.65 | 368813.1142 | 1.7977e+308 | 1.7977e+308
| 254.4388 | 57.5819 | 187.7 | 366665.5204 | 1.7977e+308 | 1.7977e+308
| 251.9428 | 56.893 | 187.75 | 366665.4104 | 1.7977e+308 | 1.7977e+308
| 249.9537 | 56.2017 | 187.8 | 365511.3417 | 1.7977e+308 | 1.7977e+308
| 248.7477 | 55.5102 | 187.85 | 364180.5069 | 1.7977e+308 | 1.7977e+308
| 246.6938 | 54.8175 | 187.9 | 362222.3561 | 1.7977e+308 | 1.7977e+308
| 244.3314 | 54.1267 | 187.95 | 361243.9071 | 1.7977e+308 | 1.7977e+308
| 242.4389 | 53.4357 | 188 | 360121.152 | 1.7977e+308 | 1.7977e+308
| 240.555 | 52.745 | 188.05 | 359071.3491 | 1.7977e+308 | 1.7977e+308
| 238.4992 | 52.0541 | 188.1 | 358022.4557 | 1.7977e+308 | 1.7977e+308
| 236.1967 | 51.3631 | 188.15 | 356961.4741 | 1.7977e+308 | 1.7977e+308
| 233.9094 | 50.6722 | 188.2 | 355900.3485 | 1.7977e+308 | 1.7977e+308
| 232.1682 | 49.9796 | 188.25 | 354253.904 | 1.7977e+308 | 1.7977e+308
| 230.1583 | 49.2886 | 188.3 | 353326.3564 | 1.7977e+308 | 1.7977e+308
| 227.914 | 48.5979 | 188.35 | 352469.5261 | 1.7977e+308 | 1.7977e+308
| 225.8515 | 47.9069 | 188.4 | 351334.4638 | 1.7977e+308 | 1.7977e+308
| 224.0231 | 47.2159 | 188.45 | 350124.2997 | 1.7977e+308 | 1.7977e+308
| 222.1568 | 46.5251 | 188.5 | 349124.1798 | 1.7977e+308 | 1.7977e+308
| 219.6656 | 45.8322 | 188.55 | 346984.47 | 1.7977e+308 | 1.7977e+308
| 217.6506 | 45.1411 | 188.6 | 345775.1543 | 1.7977e+308 | 1.7977e+308
| 216.1069 | 44.4502 | 188.65 | 344775.1241 | 1.7977e+308 | 1.7977e+308
| 214.2096 | 43.759 | 188.7 | 343237.0458 | 1.7977e+308 | 1.7977e+308
| 211.5984 | 43.0678 | 188.75 | 341707.9222 | 1.7977e+308 | 1.7977e+308
| 208.9951 | 42.3761 | 188.8 | 340029.1158 | 1.7977e+308 | 1.7977e+308
| 207.1282 | 41.6843 | 188.85 | 338557.9595 | 1.7977e+308 | 1.7977e+308
| 204.9857 | 40.9936 | 188.9 | 337654.9734 | 1.7977e+308 | 1.7977e+308
| 202.3384 | 40.3026 | 188.95 | 336671.9708 | 1.7977e+308 | 1.7977e+308
| 200.263 | 39.6115 | 189 | 335625.0895 | 1.7977e+308 | 1.7977e+308
| 198.5055 | 38.9048 | 189.05 | 333780.5865 | 1.7977e+308 | 1.7977e+308
| 196.2048 | 38.2279 | 189.1 | 332988.4668 | 1.7977e+308 | 1.7977e+308
| 193.5162 | 37.5369 | 189.15 | 332003.7676 | 1.7977e+308 | 1.7977e+308
| 191.1215 | 36.8461 | 189.2 | 331154.9429 | 1.7977e+308 | 1.7977e+308
| 189.4655 | 36.1549 | 189.25 | 330044.7354 | 1.7977e+308 | 1.7977e+308
| 187.1318 | 35.4639 | 189.3 | 328993.2013 | 1.7977e+308 | 1.7977e+308
| 184.4036 | 34.7729 | 189.35 | 328053.6187 | 1.7977e+308 | 1.7977e+308
| 182.4552 | 34.0798 | 189.4 | 326429.7953 | 1.7977e+308 | 1.7977e+308
| 180.4386 | 33.3889 | 189.45 | 325517.458 | 1.7977e+308 | 1.7977e+308
| 178.0108 | 32.6981 | 189.5 | 324719.7597 | 1.7977e+308 | 1.7977e+308
| 175.1649 | 32.0071 | 189.55 | 323843.2227 | 1.7977e+308 | 1.7977e+308
| 172.6224 | 31.316 | 189.6 | 322852.1686 | 1.7977e+308 | 1.7977e+308
| 170.72 | 30.6249 | 189.65 | 321853.1086 | 1.7977e+308 | 1.7977e+308
| 168.2159 | 29.9319 | 189.7 | 319999.764 | 1.7977e+308 | 1.7977e+308
| 165.6873 | 29.243 | 189.75 | 319999.6655 | 1.7977e+308 | 1.7977e+308
| 163.2788 | 28.5513 | 189.8 | 318663.9079 | 1.7977e+308 | 1.7977e+308
| 161.0609 | 27.8594 | 189.85 | 316927.9142 | 1.7977e+308 | 1.7977e+308
| 160.0706 | 27.554 | 189.872 | 315658.2153 | 1.7977e+308 | 1.7977e+308
| 149.861 | 25.0861 | 265.5 | 1.7977e+308 | 1.7977e+308 | 1.7977e+308
| 147.287 | 24.3972 | 265.55 | 1.7977e+308 | 1.7977e+308 | 1.7977e+308
| 144.4666 | 23.7083 | 265.6 | 1.7977e+308 | 1.7977e+308 | 1.7977e+308
| 141.9072 | 23.0194 | 265.65 | 1.7977e+308 | 1.7977e+308 | 1.7977e+308
| 139.5939 | 22.3305 | 265.7 | 1.7977e+308 | 1.7977e+308 | 1.7977e+308
| 137.038 | 21.6416 | 265.75 | 1.7977e+308 | 1.7977e+308 | 1.7977e+308
| 134.2787 | 20.9527 | 265.8 | 1.7977e+308 | 1.7977e+308 | 1.7977e+308
| 131.6192 | 20.2638 | 265.85 | 1.7977e+308 | 1.7977e+308 | 1.7977e+308
| 128.885 | 19.575 | 265.9 | 1.7977e+308 | 1.7977e+308 | 1.7977e+308
| 126.0168 | 18.8861 | 265.95 | 1.7977e+308 | 1.7977e+308 | 1.7977e+308
| 123.0001 | 18.1972 | 266 | 1.7977e+308 | 1.7977e+308 | 1.7977e+308
| 119.9913 | 17.5084 | 266.05 | 1.7977e+308 | 1.7977e+308 | 1.7977e+308
| 117.2509 | 16.8195 | 266.1 | 1.7977e+308 | 1.7977e+308 | 1.7977e+308
| 114.2777 | 16.1306 | 266.15 | 1.7977e+308 | 1.7977e+308 | 1.7977e+308
| 111.3364 | 15.4418 | 266.2 | 1.7977e+308 | 1.7977e+308 | 1.7977e+308
| 108.7219 | 14.7529 | 266.25 | 1.7977e+308 | 1.7977e+308 | 1.7977e+308
| 105.4304 | 14.0641 | 266.3 | 1.7977e+308 | 1.7977e+308 | 1.7977e+308
| 102.3162 | 13.3752 | 266.35 | 1.7977e+308 | 1.7977e+308 | 1.7977e+308
| 99.6173 | 12.6863 | 266.4 | 1.7977e+308 | 1.7977e+308 | 1.7977e+308
| 96.6231 | 11.9975 | 266.45 | 1.7977e+308 | 1.7977e+308 | 1.7977e+308
| 93.2923 | 11.3086 | 266.5 | 1.7977e+308 | 1.7977e+308 | 1.7977e+308
| 89.8276 | 10.6198 | 266.55 | 1.7977e+308 | 1.7977e+308 | 1.7977e+308
| 86.548 | 9.931 | 266.6 | 1.7977e+308 | 1.7977e+308 | 1.7977e+308
| 83.2454 | 9.2421 | 266.65 | 1.7977e+308 | 1.7977e+308 | 1.7977e+308
| 79.8027 | 8.5533 | 266.7 | 1.7977e+308 | 1.7977e+308 | 1.7977e+308
| 76.1226 | 7.8645 | 266.75 | 1.7977e+308 | 1.7977e+308 | 1.7977e+308
| 72.5555 | 7.1757 | 266.8 | 1.7977e+308 | 1.7977e+308 | 1.7977e+308
| 68.8719 | 6.4869 | 266.85 | 1.7977e+308 | 1.7977e+308 | 1.7977e+308
| 64.8696 | 5.7981 | 266.9 | 1.7977e+308 | 1.7977e+308 | 1.7977e+308
| 60.7253 | 5.1093 | 266.95 | 1.7977e+308 | 1.7977e+308 | 1.7977e+308
| 56.418 | 4.4206 | 267 | 1.7977e+308 | 1.7977e+308 | 1.7977e+308
| 52 | 3.7318 | 267.05 | 1.7977e+308 | 1.7977e+308 | 1.7977e+308
| 47.2896 | 3.0431 | 267.1 | 1.7977e+308 | 1.7977e+308 | 1.7977e+308
| 42.4254 | 2.3544 | 267.15 | 1.7977e+308 | 1.7977e+308 | 1.7977e+308
| 37.1962 | 1.6657 | 267.2 | 1.7977e+308 | 1.7977e+308 | 1.7977e+308
| 31.2962 | 0.97707 | 267.25 | 1.7977e+308 | 1.7977e+308 | 1.7977e+308
| 24.8045 | 0.28849 | 267.3 | 1.7977e+308 | 1.7977e+308 | 1.7977e+308
| 21.4275 | -0.014451 | 267.322 | 1.7977e+308 | 1.7977e+308 | 1.7977e+308
END

## Test 004
Segment | Displacement Into Surface | Load On Sample | Time On Sample | Harmonic Contact Stiffness | Hardness | Modulus
| nm | mN | s | N/m | GPa | GPa
Surface Marker | 1.6541 | 0.0029001 | 0 | 175.4933 | 1.7977e+308 | 1.7977e+308
| 0.64755 | 0.0030285 | 0.05 | 321.0815 | 1.7977e+308 | 2.0535e-158
| 1.2521 | 0.0030297 | 0.1 | 435.9447 | 1.7977e+308 | 2.7881e-158
| 2.0117 | 0.0030236 | 0.15 | 639.4508 | 1.7977e+308 | 4.0897e-158
| 2.2551 | 0.0030468 | 0.2 | 703.9674 | 1.7977e+308 | 4.5023e-158
| 2.788 | 0.0030573 | 0.25 | 893.922 | 5.609 | 33.8346
| 2.5267 | 0.0031285 | 0.3 | 1072.4219 | 3.7723 | 32.8799
| 2.7103 | 0.003164 | 0.35 | 1218.7846 | 1.6867 | 24.6666
| 1.2848 | 0.0033289 | 0.4 | 1395.2748 | 1.7977e+308 | 8.9237e-158
| -0.40913 | 0.0035064 | 0.45 | 1456.5986 | 1.7977e+308 | 1.7977e+308
| 1.9365 | 0.0033722 | 0.5 | 1545.0388 | 4.6008 | 51.1959
| 3.0074 | 0.003337 | 0.55 | 1618.629 | 0.92271 | 23.5708
| 2.3193 | 0.0034355 | 0.6 | 1665.1224 | 1.8107 | 33.7789
| 2.7182 | 0.0034506 | 0.65 | 1706.441 | 1.1632 | 27.5333
| 2.8206 | 0.0034935 | 0.7 | 1755.9118 | 1.0639 | 26.9141
| 1.7949 | 0.0036189 | 0.75 | 1787.2979 | 5.354 | 62.2587
| 0.80312 | 0.0037444 | 0.8 | 1828.7497 | 1.7977e+308 | 1.1696e-157
| 2.5867 | 0.003653 | 0.85 | 1862.4587 | 1.3275 | 31.3044
| 4.8897 | 0.0035242 | 0.9 | 1896.6455 | 0.39924 | 17.5851
| 4.4627 | 0.0036061 | 0.95 | 1935.966 | 0.46783 | 19.2368
| 3.0334 | 0.0037679 | 1 | 1973.2064 | 0.94945 | 27.5261
| 0.75325 | 0.0039872 | 1.05 | 1985.9367 | 1.7977e+308 | 1.2701e-157
| 1.1029 | 0.0040058 | 1.1 | 2010.8721 | 1.7977e+308 | 1.2861e-157
| 4.3214 | 0.0038013 | 1.15 | 2037.2653 | 0.51815 | 20.778
| 4.9375 | 0.0038194 | 1.2 | 2128.3111 | 0.4208 | 19.493
| 4.4184 | 0.003911 | 1.25 | 2162.3978 | 0.50804 | 21.5444
| 2.3603 | 0.0041233 | 1.3 | 2199.9495 | 1.7541 | 40.3242
| 1.0336 | 0.0042775 | 1.35 | 2235.8228 | 1.7977e+308 | 1.4299e-157
| 2.4746 | 0.0042184 | 1.4 | 2277.5734 | 1.576 | 39.0799
| 2.4676 | 0.0042705 | 1.45 | 2319.6379 | 1.5935 | 39.8027
| 2.0666 | 0.00437 | 1.5 | 2494.9985 | 2.3615 | 52.0698
| 3.0259 | 0.0043494 | 1.55 | 2599.6732 | 0.98919 | 34.6695
| 3.0713 | 0.0044014 | 1.6 | 2719.1045 | 0.95377 | 35.4196
| 2.5369 | 0.0044974 | 1.65 | 2825.7076 | 1.3544 | 43.7061
| 2.3097 | 0.0045701 | 1.7 | 2927.695 | 1.6263 | 49.4715
| 1.8856 | 0.004673 | 1.75 | 3134.8295 | 2.4769 | 65.545
| 2.9901 | 0.004644 | 1.8 | 3238.5225 | 0.97566 | 41.7676
| 4.5486 | 0.0045766 | 1.85 | 3338.6984 | 0.51476 | 31.2176
| 4.9779 | 0.0046009 | 1.9 | 3476.2003 | 0.45508 | 30.4602
| 5.2441 | 0.0046352 | 1.95 | 3603.2421 | 0.42577 | 30.4253
| 3.9871 | 0.0048077 | 2 | 3848.6618 | 0.62698 | 39.0139
| 2.4588 | 0.0049819 | 2.05 | 3974.1162 | 1.3247 | 58.5003
| 1.3714 | 0.0051273 | 2.1 | 4146.3334 | 4.7134 | 119.4043
| 1.0991 | 0.0052161 | 2.15 | 4372.309 | 10.4446 | 197.6653
| 2.9502 | 0.0051335 | 2.2 | 4531.7334 | 0.98121 | 56.4595
| 4.7417 | 0.0050545 | 2.25 | 4663.0394 | 0.50743 | 41.5653
| 5.3969 | 0.0050641 | 2.3 | 4785.1453 | 0.4311 | 39.1967
| 5.1336 | 0.0051665 | 2.35 | 5052.3078 | 0.46468 | 42.6677
| 5.134 | 0.0052277 | 2.4 | 5251.3158 | 0.46788 | 44.3022
| 5.1553 | 0.0052916 | 2.45 | 5479.6077 | 0.46874 | 46.0602
| 2.4921 | 0.0055603 | 2.5 | 5648.9754 | 1.2772 | 78.6202
| -1.9741 | 0.0059695 | 2.55 | 5787.8525 | 1.7977e+308 | 1.7977e+308
| -3.8594 | 0.0062031 | 2.6 | 6016.4989 | 1.7977e+308 | 1.7977e+308
| -3.0359 | 0.0062015 | 2.65 | 6125.4064 | 1.7977e+308 | 1.7977e+308
| 0.76202 | 0.0059672 | 2.7 | 6228.6481 | 56.2186 | 973.1621
| 4.5375 | 0.0057359 | 2.75 | 6385.6542 | 0.58587 | 58.246
| 4.8866 | 0.0057985 | 2.8 | 6779.6032 | 0.53708 | 58.9226
| 4.6088 | 0.0058825 | 2.85 | 6968.7583 | 0.58331 | 62.8789
| 4.7885 | 0.0059312 | 2.9 | 7128.4962 | 0.56046 | 62.7834
| 4.9871 | 0.0059771 | 2.95 | 7276.5803 | 0.53702 | 62.4758
| 4.9914 | 0.0060395 | 3 | 7436.3084 | 0.54119 | 63.8362
| 5.1784 | 0.0061131 | 3.05 | 7744.6446 | 0.52238 | 64.9868
| 5.2028 | 0.0061838 | 3.1 | 7828.4438 | 0.52555 | 65.5424
| 5.1583 | 0.0062694 | 3.15 | 7854.8044 | 0.53902 | 66.18
| 5.1836 | 0.0063415 | 3.2 | 7952.5513 | 0.54201 | 66.8436
| 5.1374 | 0.0064262 | 3.25 | 8213.0407 | 0.55365 | 69.4637
| 5.3619 | 0.0064853 | 3.3 | 8447.5733 | 0.53004 | 69.5961
| 5.6133 | 0.006541 | 3.35 | 8670.3059 | 0.50564 | 69.4619
| 5.347 | 0.0066767 | 3.4 | 9012.1317 | 0.54506 | 74.5143
| 5.1036 | 0.0067713 | 3.45 | 9158.5331 | 0.58358 | 78.0372
| 5.3 | 0.006831 | 3.5 | 9321.2586 | 0.56269 | 77.6207
| 5.0954 | 0.0069271 | 3.55 | 9513.8548 | 0.59696 | 81.2836
| 5.033 | 0.0070442 | 3.6 | 9881.1474 | 0.61425 | 85.1995
| 5.1858 | 0.0071077 | 3.65 | 10070.0833 | 0.59783 | 85.2824
| 5.1259 | 0.0071889 | 3.7 | 10392.5012 | 0.61142 | 88.762
| 5.3224 | 0.0072515 | 3.75 | 10724.7567 | 0.58891 | 89.5684
| 5.2877 | 0.0073711 | 3.8 | 11359.1371 | 0.60048 | 95.4824
| 5.1147 | 0.0074626 | 3.85 | 11673.539 | 0.63067 | 100.347
| 4.9808 | 0.0075511 | 3.9 | 12015.089 | 0.65675 | 105.1971
| 4.846 | 0.0076395 | 3.95 | 12418.8129 | 0.68417 | 110.8481
| 5.121 | 0.007702 | 4 | 12881.919 | 0.64547 | 111.2666
| 5.2956 | 0.0077617 | 4.044 | 13308.6348 | 0.62451 | 112.7741
| 5.4244 | 0.0088606 | 4.45 | 21048.1041 | 0.67636 | 183.8202
| 5.0681 | 0.010031 | 4.85 | 31086.408 | 0.81269 | 306.1554
| 5.177 | 0.011389 | 5.25 | 32174.7635 | 0.90595 | 316.2103
| 1.5927 | 0.013611 | 5.65 | 29562.5842 | 4.4183 | 776.3018
| 4.984 | 0.01508 | 6.05 | 23278.4747 | 1.315 | 224.0495
| 5.5591 | 0.017354 | 6.45 | 16031.2683 | 1.4305 | 140.6308
| 5.8805 | 0.019398 | 6.85 | 13297.5648 | 1.5853 | 113.6424
| 5.7512 | 0.02196 | 7.25 | 16565.0947 | 1.8063 | 145.7537
| 5.4747 | 0.024741 | 7.65 | 21260.4528 | 2.1067 | 198.302
| 5.7078 | 0.027299 | 8.05 | 22912.3109 | 2.2175 | 210.7102
| 5.7482 | 0.029954 | 8.45 | 21634.8506 | 2.4896 | 199.5575
| 5.6288 | 0.032415 | 8.85 | 18274.2683 | 2.9637 | 173.234
| 6.4005 | 0.034441 | 9.25 | 14991.2435 | 2.8833 | 131.5678
| 6.3436 | 0.036484 | 9.65 | 13672.8887 | 3.3006 | 123.9803
| 6.3974 | 0.038619 | 10.05 | 13578.7452 | 3.5603 | 124.329
| 6.3701 | 0.040918 | 10.45 | 14149.6568 | 3.8312 | 131.3027
| 6.4949 | 0.04316 | 10.85 | 14590.275 | 3.9673 | 134.4944
| 6.8221 | 0.045388 | 11.25 | 14659.1632 | 3.9563 | 131.244
| 7.1524 | 0.047515 | 11.65 | 14452.1383 | 3.9697 | 126.1551
| 7.4618 | 0.049757 | 12.05 | 14417.6269 | 3.9904 | 122.9916
| 7.3616 | 0.0519 | 12.45 | 14705.6849 | 4.309 | 128.1782
| 7.1946 | 0.054422 | 12.85 | 15988.1806 | 4.5926 | 142.0738
| 7.6106 | 0.056935 | 13.25 | 17804.7 | 4.2554 | 149.8198
| 7.6413 | 0.059889 | 13.65 | 20263.4844 | 4.2923 | 169.5908
| 7.5156 | 0.062827 | 14.05 | 22338.731 | 4.5189 | 190.3289
| 7.6187 | 0.065966 | 14.45 | 24654.9395 | 4.5618 | 208.9207
| 7.6878 | 0.069146 | 14.85 | 26507.443 | 4.6769 | 224.8216
| 7.6169 | 0.072381 | 15.25 | 27034.042 | 5.0085 | 233.4069
| 7.8354 | 0.075569 | 15.65 | 26970.6359 | 5.1089 | 229.497
| 7.9573 | 0.078791 | 16.05 | 27205.6986 | 5.277 | 230.6051
| 7.8562 | 0.082222 | 16.45 | 27749.4357 | 5.6627 | 240.2349
| 8.2669 | 0.085769 | 16.85 | 29137.0473 | 5.4704 | 243.2964
| 8.4315 | 0.089646 | 17.25 | 31432.9148 | 5.4935 | 260.552
| 7.9652 | 0.093742 | 17.65 | 34134.0951 | 6.1434 | 301.3071
| 8.3448 | 0.097867 | 18.05 | 36483.2228 | 5.9567 | 312.91
| 8.2482 | 0.10228 | 18.45 | 37627.1572 | 6.356 | 330.022
| 8.3645 | 0.10665 | 18.85 | 38782.443 | 6.525 | 339.7948
| 8.4599 | 0.11136 | 19.25 | 40807.5161 | 6.6879 | 358.9102
| 8.7826 | 0.11619 | 19.65 | 42311.0595 | 6.6371 | 364.2498
| 8.8179 | 0.12119 | 20.05 | 42925.4069 | 6.9472 | 372.1935
| 8.8612 | 0.1261 | 20.45 | 43792.5576 | 7.2275 | 382.2556
| 9.0637 | 0.13134 | 20.85 | 45273.4652 | 7.3114 | 392.0061
| 9.343 | 0.13683 | 21.25 | 46903.8322 | 7.3146 | 400.1249
| 9.1315 | 0.14251 | 21.65 | 48880.68 | 7.8638 | 432.8492
| 9.4738 | 0.14852 | 22.05 | 51114.3094 | 7.7773 | 444.1587
| 9.7024 | 0.15463 | 22.45 | 52773.7068 | 7.8553 | 454.7437
| 9.354 | 0.16078 | 22.85 | 53656.5764 | 8.6572 | 485.3122
| 9.8982 | 0.16725 | 23.25 | 55114.7793 | 8.3562 | 477.9794
| 9.7641 | 0.17385 | 23.65 | 56697.8701 | 8.8825 | 506.0366
| 10.1093 | 0.18073 | 24.05 | 57926.3877 | 8.8465 | 506.0348
| 9.7528 | 0.18767 | 24.45 | 58678.0152 | 9.7424 | 538.5024
| 10.3976 | 0.19436 | 24.85 | 58775.8752 | 9.3229 | 509.3076
| 10.5403 | 0.20143 | 25.25 | 58952.7573 | 9.5836 | 508.5178
| 10.5833 | 0.20874 | 25.65 | 59352.6906 | 9.9741 | 515.1877
| 10.7899 | 0.21581 | 26.05 | 59665.8296 | 10.1319 | 512.5148
| 11.2038 | 0.22327 | 26.45 | 60263.5555 | 10.0169 | 503.091
| 10.9342 | 0.23103 | 26.85 | 60828.1709 | 10.834 | 526.8049
| 11.1668 | 0.23881 | 27.25 | 61999.5015 | 10.9193 | 531.8328
| 11.6689 | 0.2466 | 27.65 | 63166.89 | 10.6329 | 523.5029
| 11.4777 | 0.25478 | 28.05 | 64181.9733 | 11.3212 | 548.1278
| 11.5251 | 0.26292 | 28.45 | 64676.5162 | 11.7188 | 555.7434
| 11.8645 | 0.27106 | 28.85 | 65335.1232 | 11.67 | 549.7764
| 11.8595 | 0.27957 | 29.25 | 66044.2761 | 12.1383 | 562.3124
| 11.9481 | 0.28834 | 29.65 | 66662.2344 | 12.4893 | 569.2437
| 12.1054 | 0.29667 | 30.05 | 66074.5721 | 12.796 | 559.9103
| 12.4539 | 0.3051 | 30.45 | 65321.4273 | 12.8216 | 539.7833
| 12.9724 | 0.31404 | 30.85 | 66500.9641 | 12.4709 | 531.5089
| 12.6457 | 0.32334 | 31.25 | 68269.968 | 13.3575 | 569.3731
| 12.8812 | 0.33251 | 31.65 | 69168.0659 | 13.4437 | 571.3672
| 13.0974 | 0.34173 | 32.05 | 68614.762 | 13.6781 | 560.2085
| 13.3285 | 0.35096 | 32.45 | 68190.483 | 13.8763 | 549.9355
| 13.4613 | 0.36061 | 32.85 | 68857.3918 | 14.152 | 554.9067
| 13.5448 | 0.37037 | 33.25 | 69761.1528 | 14.4868 | 564.4787
| 13.5991 | 0.38041 | 33.65 | 71311.8354 | 14.8196 | 581.842
| 13.801 | 0.39068 | 34.05 | 72692.8297 | 14.9284 | 590.3638
| 14.2275 | 0.40135 | 34.45 | 74133.4355 | 14.6839 | 588.4692
| 14.229 | 0.41206 | 34.85 | 75016.3738 | 15.17 | 602.147
| 14.2055 | 0.42296 | 35.25 | 75132.5756 | 15.7862 | 610.0155
| 14.681 | 0.43382 | 35.65 | 75135.5196 | 15.5645 | 591.7677
| 14.7129 | 0.44474 | 36.05 | 74909.2168 | 16.1106 | 593.3931
| 15.063 | 0.45617 | 36.45 | 75746.935 | 16.0345 | 589.8244
| 14.961 | 0.46781 | 36.85 | 76852.2226 | 16.7044 | 610.5002
| 15.6426 | 0.47974 | 37.25 | 77916.06 | 16.0612 | 593.3445
| 15.3142 | 0.49199 | 37.65 | 78469.7838 | 17.1763 | 619.6373
| 15.5455 | 0.50402 | 38.05 | 78362.92 | 17.3989 | 612.922
| 15.5542 | 0.51639 | 38.45 | 78472.0874 | 18.0154 | 619.32
| 15.8582 | 0.52909 | 38.85 | 79576.3154 | 17.988 | 620.351
| 16.5212 | 0.54241 | 39.25 | 81472.5047 | 17.2879 | 611.9835
| 16.3249 | 0.55597 | 39.65 | 83144.4448 | 18.0977 | 642.2594
| 16.6052 | 0.5697 | 40.05 | 84177.2873 | 18.1553 | 644.03
| 16.8813 | 0.58397 | 40.45 | 85652.2881 | 18.1938 | 650.2372
| 16.8004 | 0.59836 | 40.85 | 86846.3254 | 18.8814 | 671.5565
| 17.1079 | 0.61318 | 41.25 | 87826.1729 | 18.9196 | 671.5505
| 17.3218 | 0.62809 | 41.65 | 88233.1564 | 19.1806 | 670.9698
| 17.0627 | 0.64339 | 42.05 | 88435.9321 | 20.3537 | 692.9346
| 17.443 | 0.65858 | 42.45 | 88668.8159 | 20.3185 | 681.9084
| 18.0606 | 0.6742 | 42.85 | 89181.2925 | 19.8384 | 662.5668
| 18.0173 | 0.6897 | 43.25 | 87741.7658 | 20.7944 | 658.2429
| 18.3121 | 0.70535 | 43.65 | 86748.9788 | 21.0887 | 642.1857
| 18.4691 | 0.72154 | 44.05 | 87302.9862 | 21.4625 | 646.0571
| 18.6729 | 0.73851 | 44.45 | 89330.8666 | 21.5722 | 660.475
| 19.185 | 0.75581 | 44.85 | 91213.1059 | 21.1362 | 659.4905
| 19.3429 | 0.7739 | 45.25 | 93739.4522 | 21.3106 | 680.5538
| 19.3149 | 0.79207 | 45.65 | 95024.4381 | 21.9746 | 699.9812
| 19.5435 | 0.81025 | 46.05 | 94849.8943 | 22.3389 | 694.3454
| 19.8853 | 0.82852 | 46.45 | 93660.5196 | 22.6231 | 675.0271
| 20.4771 | 0.84688 | 46.85 | 92863.6406 | 22.3921 | 648.994
| 20.4882 | 0.86633 | 47.25 | 94459.1855 | 22.9587 | 668.0679
| 20.5116 | 0.8865 | 47.65 | 97288.5773 | 23.3625 | 697.5374
| 20.7746 | 0.90734 | 48.05 | 99564.3386 | 23.4077 | 711.905
| 20.8944 | 0.92805 | 48.45 | 100317.0644 | 23.9108 | 720.0095
| 21.5119 | 0.94904 | 48.85 | 100407.7759 | 23.563 | 699.5223
| 21.3683 | 0.97067 | 49.25 | 100955.0533 | 24.6096 | 717.9908
| 21.838 | 0.9928 | 49.65 | 101841.2953 | 24.4512 | 711.2219
| 21.8135 | 1.015 | 50.05 | 102030.7 | 25.3416 | 721.4332
| 22.215 | 1.0377 | 50.45 | 101864.4437 | 25.4629 | 709.3258
| 22.3609 | 1.0606 | 50.85 | 101613.5693 | 26.1092 | 708.3457
| 22.6906 | 1.0841 | 51.25 | 101900.9843 | 26.3209 | 703.6326
| 23.084 | 1.1078 | 51.65 | 101965.3363 | 26.4416 | 694.6236
| 23.2733 | 1.132 | 52.05 | 102180.6676 | 26.9589 | 695.7662
| 24.0524 | 1.1568 | 52.45 | 102948.7239 | 26.235 | 676.9129
| 23.7265 | 1.1823 | 52.85 | 103773.3372 | 27.7037 | 704.1328
| 24.2729 | 1.2079 | 53.25 | 103803.7295 | 27.5515 | 689.2213
| 24.4115 | 1.2344 | 53.65 | 104767.5512 | 28.0966 | 698.4475
| 24.4778 | 1.2615 | 54.05 | 106606.6556 | 28.6569 | 717.4559
| 24.8817 | 1.2891 | 54.45 | 107172.1133 | 28.7434 | 712.7322
| 25.4054 | 1.3171 | 54.85 | 107504.0478 | 28.632 | 701.6501
| 25.9365 | 1.3457 | 55.25 | 108082.9523 | 28.4868 | 692.6682
| 25.6496 | 1.3749 | 55.65 | 109163.5909 | 29.9195 | 720.0839
| 26.1253 | 1.4051 | 56.05 | 110989.1197 | 29.6814 | 722.1469
| 26.1078 | 1.4361 | 56.45 | 113063.3147 | 30.4384 | 746.7972
| 26.6287 | 1.4677 | 56.85 | 114879.8384 | 30.1391 | 746.9335
| 26.7314 | 1.5001 | 57.25 | 116350.1861 | 30.7722 | 762.4124
| 27.181 | 1.5329 | 57.65 | 117088.7958 | 30.8207 | 757.6839
| 27.5452 | 1.5663 | 58.05 | 117808.2333 | 31.0588 | 756.6366
| 28.0135 | 1.6007 | 58.45 | 118908.0492 | 31.0385 | 754.2623
| 28.1923 | 1.6354 | 58.85 | 119548.2117 | 31.6828 | 760.502
| 28.5294 | 1.6706 | 59.25 | 118789.5056 | 32.2618 | 750.4023
| 29.0057 | 1.7065 | 59.65 | 119434.9572 | 32.317 | 744.9337
| 29.123 | 1.744 | 60.05 | 121924.1708 | 32.8071 | 766.9164
| 29.388 | 1.7819 | 60.45 | 123854.833 | 33.0981 | 779.2136
| 29.6046 | 1.8204 | 60.85 | 123324.6322 | 33.948 | 776.1711
| 29.9309 | 1.8592 | 61.25 | 122883.236 | 34.564 | 769.4363
| 30.8847 | 1.8993 | 61.65 | 123833.8883 | 33.6273 | 748.1124
| 30.8899 | 1.9401 | 62.05 | 125138.0231 | 34.5984 | 766.0406
| 31.3861 | 1.9822 | 62.45 | 127517.6781 | 34.3797 | 772.4706
| 31.5923 | 2.0255 | 62.85 | 131026.5147 | 34.5769 | 798.2199
| 31.9047 | 2.0696 | 63.25 | 133794.2934 | 34.7121 | 815.0366
| 32.2929 | 2.1145 | 63.65 | 133775.0241 | 35.1917 | 809.389
| 32.5472 | 2.1596 | 64.05 | 132793.3342 | 36.1246 | 802.6547
| 33.5031 | 2.206 | 64.45 | 133361.2593 | 35.3716 | 779.786
| 33.8889 | 2.2533 | 64.85 | 134796.1896 | 35.6242 | 784.6545
| 34.2753 | 2.3016 | 65.25 | 135716.1421 | 35.983 | 786.2614
| 34.3598 | 2.3503 | 65.65 | 134906.1221 | 37.279 | 787.9189
| 35.0941 | 2.3996 | 66.05 | 132854.473 | 37.5335 | 758.6529
| 35.2937 | 2.4504 | 66.45 | 134412.5901 | 38.175 | 771.1366
| 35.6164 | 2.5033 | 66.85 | 139126.109 | 37.9589 | 799.2274
| 35.9759 | 2.5575 | 67.25 | 142843.9617 | 37.9157 | 820.36
| 36.4916 | 2.612 | 67.65 | 143179.4823 | 38.1971 | 813.9799
| 36.6194 | 2.6676 | 68.05 | 142759.9922 | 39.4289 | 817.3828
| 37.0019 | 2.724 | 68.45 | 143119.8075 | 40.0057 | 816.4186
| 37.6576 | 2.7819 | 68.85 | 143633.3571 | 40.0088 | 806.7357
| 38.0476 | 2.8405 | 69.25 | 143752.8082 | 40.6497 | 804.4523
| 38.2382 | 2.9009 | 69.65 | 145222.3261 | 41.4533 | 817.7044
| 38.9456 | 2.9624 | 70.05 | 147615.0602 | 40.99 | 818.0283
| 38.9503 | 3.0253 | 70.45 | 148882.4143 | 42.2476 | 837.0372
| 39.6112 | 3.0894 | 70.85 | 150847.0145 | 41.9986 | 836.533
| 40.2069 | 3.1547 | 71.25 | 151219.0971 | 42.2401 | 829.0565
| 40.9693 | 3.2211 | 71.65 | 151813.7676 | 42.1074 | 817.4978
| 41.1899 | 3.289 | 72.05 | 152663.9283 | 43.0439 | 826.3134
| 41.5723 | 3.3587 | 72.45 | 154582.6732 | 43.4449 | 835.9689
| 41.654 | 3.4291 | 72.85 | 153524.248 | 45.1599 | 839.0625
| 42.7763 | 3.4997 | 73.25 | 150284.8223 | 45.1951 | 794.9367
| 43.1974 | 3.5717 | 73.65 | 148011.2936 | 46.5952 | 781.2151
| 43.9423 | 3.6459 | 74.05 | 149544.6122 | 46.3197 | 777.3225
| 44.3868 | 3.7225 | 74.45 | 153461.5049 | 46.1262 | 795.2762
| 44.7977 | 3.8005 | 74.85 | 155982.3765 | 46.385 | 807.3156
| 45.1778 | 3.88 | 75.25 | 157524.8247 | 46.969 | 815.376
| 45.8781 | 3.9611 | 75.65 | 158722.3412 | 46.9732 | 811.55
| 46.5845 | 4.0434 | 76.05 | 158906.9239 | 47.232 | 802.6516
| 47.062 | 4.1273 | 76.45 | 158147.4645 | 48.2368 | 796.4206
| 47.5867 | 4.213 | 76.85 | 159137.6684 | 48.7151 | 797.6486
| 48.2075 | 4.3015 | 77.25 | 163366.2891 | 48.19 | 812.1047
| 48.6317 | 4.3921 | 77.65 | 167743.5416 | 48.0966 | 833.6774
| 49.3437 | 4.4842 | 78.05 | 169000.9465 | 48.1879 | 830.8159
| 50.2797 | 4.5774 | 78.45 | 168224.7427 | 48.3222 | 811.5374
| 50.5564 | 4.6729 | 78.85 | 169278.7588 | 49.3704 | 820.9551
| 51.2816 | 4.7703 | 79.25 | 170217.2304 | 49.5594 | 816.8625
| 51.9316 | 4.8698 | 79.65 | 172095.3304 | 49.6882 | 819.6319
| 52.5273 | 4.9716 | 80.05 | 174589.0336 | 49.7988 | 827.0284
| 53.4204 | 5.0758 | 80.45 | 176992.5049 | 49.3797 | 825.7048
| 53.917 | 5.1813 | 80.85 | 177101.6779 | 50.2835 | 824.8335
| 54.579 | 5.2887 | 81.25 | 176265.5211 | 51.126 | 815.2956
| 54.982 | 5.3976 | 81.65 | 174186.6209 | 52.862 | 807.7707
| 56.0604 | 5.5082 | 82.05 | 171573.8533 | 53.4401 | 780.7697
| 56.8583 | 5.6214 | 82.45 | 171753.0133 | 53.8503 | 773.7502
| 57.3767 | 5.738 | 82.85 | 175828.8691 | 53.7405 | 789.9707
| 57.7534 | 5.858 | 83.25 | 181911.3091 | 53.4379 | 818.8821
| 58.6584 | 5.9799 | 83.65 | 184740.8444 | 53.0022 | 820.3669
| 59.2489 | 6.1035 | 84.05 | 183291.7582 | 54.3104 | 811.9913
| 60.2953 | 6.2291 | 84.45 | 182717.327 | 54.5221 | 796.2094
| 60.7929 | 6.3585 | 84.85 | 185679.4166 | 54.891 | 808.8972
| 61.6038 | 6.4906 | 85.25 | 189648.4703 | 54.4099 | 818.0148
| 62.1487 | 6.6256 | 85.65 | 191640.786 | 54.9915 | 825.8504
| 63.3815 | 6.7622 | 86.05 | 190876.9884 | 54.9825 | 805.638
| 64.0371 | 6.9017 | 86.45 | 190189.2379 | 56.0978 | 800.413
| 64.8673 | 7.0432 | 86.85 | 188510.5311 | 57.1995 | 787.7532
| 65.6992 | 7.188 | 87.25 | 188399.5701 | 57.897 | 781.4579
| 66.6249 | 7.3361 | 87.65 | 190903.9708 | 57.6621 | 782.7596
| 67.3867 | 7.4875 | 88.05 | 193944.7543 | 57.6276 | 789.8603
| 68.108 | 7.6424 | 88.45 | 196812.9745 | 57.7536 | 797.397
| 68.6678 | 7.7991 | 88.85 | 195210.3159 | 59.4874 | 792.5699
| 69.7164 | 7.9589 | 89.25 | 193934.9891 | 60.2394 | 778.6009
| 70.6919 | 8.1221 | 89.65 | 194702.356 | 60.5398 | 773.7032
| 71.7231 | 8.2894 | 90.05 | 197478.9724 | 60.1427 | 774.5855
| 72.7317 | 8.4598 | 90.45 | 199666.3326 | 60.0028 | 774.1663
| 73.4454 | 8.6346 | 90.85 | 203749.2424 | 59.9024 | 786.3613
| 74.6296 | 8.8129 | 91.25 | 205638.1263 | 59.603 | 781.679
| 75.2102 | 8.9934 | 91.65 | 205333.1969 | 61.0584 | 782.2734
| 76.3656 | 9.1771 | 92.05 | 203288.6398 | 62.0258 | 766.1605
| 77.2823 | 9.3655 | 92.45 | 204781.083 | 62.3935 | 766.3035
| 78.5141 | 9.5578 | 92.85 | 207149.5263 | 61.9262 | 763.1753
| 79.3642 | 9.7546 | 93.25 | 210363.0307 | 61.9496 | 770.1636
| 80.3237 | 9.9557 | 93.65 | 213996.282 | 61.6888 | 776.4782
| 81.6791 | 10.1604 | 94.05 | 215367.1579 | 61.4155 | 768.5995
| 82.5011 | 10.3682 | 94.45 | 212993.9028 | 63.2171 | 759.8931
| 83.3262 | 10.5795 | 94.85 | 209987.2378 | 65.3497 | 750.1023
| 84.9695 | 10.7952 | 95.25 | 209112.4081 | 65.336 | 732.3329
| 85.449 | 11.0158 | 95.65 | 210609.1385 | 66.7298 | 741.6202
| 86.4799 | 11.241 | 96.05 | 212179.9526 | 67.0861 | 741.5934
| 87.8247 | 11.4708 | 96.45 | 214016.2108 | 66.7913 | 737.0261
| 88.7882 | 11.7057 | 96.85 | 216187.8801 | 67.1244 | 740.0427
| 90.1101 | 11.9457 | 97.25 | 219825.6657 | 66.3424 | 740.88
| 91.3963 | 12.1908 | 97.65 | 224360.5931 | 65.412 | 744.8493
| 92.0605 | 12.4416 | 98.05 | 229586.0765 | 65.4177 | 761.1388
| 93.2783 | 12.6976 | 98.45 | 233314.1674 | 64.9853 | 764.4961
| 94.9953 | 12.9577 | 98.85 | 233293.3509 | 64.8516 | 750.1522
| 95.9295 | 13.2235 | 99.25 | 234566.6817 | 65.6661 | 752.0779
| 97.012 | 13.4949 | 99.65 | 237339.7758 | 65.8181 | 755.5644
| 98.5739 | 13.7722 | 100.05 | 240347.1702 | 65.1637 | 752.3038
| 99.7226 | 14.0546 | 100.45 | 241780.189 | 65.6525 | 751.7099
| 101.0578 | 14.3427 | 100.85 | 243600.5724 | 65.7596 | 749.4096
| 102.4181 | 14.6364 | 101.25 | 244012.8438 | 66.2588 | 743.5871
| 103.5714 | 14.9356 | 101.65 | 243691.6306 | 67.3357 | 739.4134
| 105.1759 | 15.2406 | 102.05 | 243353.2675 | 67.7429 | 729.0638
| 106.0561 | 15.552 | 102.45 | 243619.0065 | 69.1713 | 730.7718
| 107.7466 | 15.8694 | 102.85 | 244080.5592 | 69.2652 | 721.722
| 109.2253 | 16.1941 | 103.25 | 246894.9456 | 68.9917 | 720.9611
| 110.2616 | 16.5255 | 103.65 | 251208.5882 | 68.988 | 729.5536
| 112.1368 | 16.8644 | 104.05 | 256156.4143 | 67.5703 | 728.3121
| 113.0923 | 17.2092 | 104.45 | 256620.6157 | 68.8951 | 730.0037
| 114.8291 | 17.5597 | 104.85 | 254142.6049 | 69.9705 | 715.631
| 116.4166 | 17.9174 | 105.25 | 253064.327 | 70.9166 | 706.7384
| 117.6452 | 18.2827 | 105.65 | 254585.7831 | 71.6226 | 707.7305
| 119.5605 | 18.6552 | 106.05 | 254528.2217 | 71.8166 | 697.4498
| 120.9577 | 19.0345 | 106.45 | 253888.6384 | 73.0592 | 692.9217
| 122.6421 | 19.4221 | 106.85 | 254609.4169 | 73.4331 | 687.6692
| 124.1568 | 19.8178 | 107.25 | 257106.5676 | 73.4868 | 687.7146
| 125.6534 | 20.2217 | 107.65 | 260234.4171 | 73.3865 | 689.1889
| 127.43 | 20.634 | 108.05 | 263661.3115 | 72.8058 | 688.0944
| 129.0284 | 21.0548 | 108.45 | 266132.4272 | 72.8553 | 687.6204
| 130.6334 | 21.4837 | 108.85 | 267469.7535 | 73.2986 | 685.3558
| 132.3622 | 21.9213 | 109.25 | 268111.5577 | 73.8265 | 680.8336
| 134.174 | 22.368 | 109.65 | 270530.4886 | 73.6755 | 678.5011
| 136.0334 | 22.824 | 110.05 | 272689.0553 | 73.5832 | 675.4811
| 137.4428 | 23.2882 | 110.45 | 273032.9321 | 74.7696 | 674.6017
| 139.763 | 23.7622 | 110.85 | 273694.5339 | 74.5828 | 665.0355
| 142.091 | 24.2464 | 111.25 | 278719.0464 | 73.0037 | 662.2833
| 143.1179 | 24.7419 | 111.65 | 285281.4187 | 72.8209 | 675.0389
| 145.2654 | 25.246 | 112.05 | 286936.9406 | 72.6817 | 669.3667
| 147.2185 | 25.7601 | 112.45 | 286795.6993 | 73.3899 | 663.2638
| 148.8612 | 26.2842 | 112.85 | 286879.9282 | 74.4887 | 660.7829
| 151.0535 | 26.8194 | 113.25 | 289121.3025 | 74.207 | 656.3839
| 152.9562 | 27.3653 | 113.65 | 290984.6052 | 74.4657 | 654.3919
| 154.7482 | 27.9225 | 114.05 | 292373.7029 | 75.0561 | 652.972
| 156.9459 | 28.4899 | 114.45 | 292085.0431 | 75.6912 | 645.9365
| 159.0341 | 29.0701 | 114.85 | 295657.7953 | 75.2579 | 645.1275
| 161.1038 | 29.6618 | 115.25 | 298656.7269 | 75.0781 | 643.9259
| 163.2616 | 30.265 | 115.65 | 298925.2644 | 75.692 | 638.7678
| 165.7348 | 30.8795 | 116.05 | 297753.3468 | 76.4225 | 629.6222
| 167.7729 | 31.5072 | 116.45 | 299666.4491 | 76.7367 | 628.0396
| 169.8482 | 32.1485 | 116.85 | 305413.544 | 75.7914 | 630.7274
| 172.0573 | 32.8028 | 117.25 | 308907.7677 | 75.4673 | 629.8972
| 174.6287 | 33.4695 | 117.65 | 309854.5147 | 75.5408 | 623.5093
| 176.6495 | 34.1508 | 118.05 | 313839.2022 | 75.3715 | 625.0506
| 179.0209 | 34.8447 | 118.45 | 314402.5918 | 75.875 | 620.2538
| 181.1546 | 35.5525 | 118.85 | 312637.5485 | 77.4565 | 615.0908
| 183.6885 | 36.2735 | 119.25 | 310810.9506 | 78.6687 | 607.3803
| 185.8424 | 37.0098 | 119.65 | 311097.104 | 79.697 | 604.9112
| 188.4325 | 37.7615 | 120.05 | 315661.0298 | 78.7501 | 603.5428
| 191.3983 | 38.5287 | 120.45 | 319091.8343 | 77.8202 | 598.7363
| 193.7518 | 39.3114 | 120.85 | 322519.1099 | 77.6609 | 598.3709
| 196.2368 | 40.1102 | 121.25 | 325772.2567 | 77.4521 | 597.1124
| 198.7017 | 40.9253 | 121.65 | 330066.0339 | 76.9834 | 597.1128
| 201.299 | 41.7573 | 122.05 | 333275.7654 | 76.7563 | 595.4059
| 204.1646 | 42.6056 | 122.45 | 337141.0557 | 76.0876 | 592.7605
| 206.6924 | 43.473 | 122.85 | 345340.7597 | 74.6018 | 596.4986
| 209.2678 | 44.3573 | 123.25 | 351721.1754 | 73.6893 | 598.4144
| 212.1721 | 45.2595 | 123.65 | 353092.1399 | 73.8428 | 593.7079
| 214.9762 | 46.1773 | 124.05 | 347342.9139 | 76.1141 | 583.5219
| 218.1108 | 47.1126 | 124.45 | 341333.4642 | 78.3607 | 572.1555
| 220.7836 | 48.0678 | 124.85 | 340398.9234 | 79.6461 | 568.1486
| 223.8309 | 49.0431 | 125.25 | 345213.962 | 78.712 | 566.5234
| 226.7606 | 50.0406 | 125.65 | 356202.7424 | 76.1444 | 570.552
| 229.7081 | 51.057 | 126.05 | 360815.5398 | 75.573 | 569.7296
| 232.6191 | 52.0938 | 126.45 | 362645.9411 | 75.8608 | 567.0725
| 235.685 | 53.1508 | 126.85 | 362576.6706 | 76.5782 | 562.3615
| 239.287 | 54.2291 | 127.25 | 361987.4919 | 76.9937 | 554.834
| 242.292 | 55.3288 | 127.65 | 361884.5465 | 77.8893 | 551.0725
| 245.5297 | 56.4518 | 128.05 | 365911.1568 | 77.3762 | 549.1913
| 249.0109 | 57.5976 | 128.45 | 371445.5611 | 76.2652 | 547.3347
| 252.2111 | 58.7679 | 128.85 | 379765.2208 | 74.7444 | 548.9915
| 255.5483 | 59.9605 | 129.25 | 380554.0202 | 75.1884 | 544.9011
| 258.5972 | 61.1762 | 129.65 | 379226.063 | 76.5098 | 541.0027
| 262.4636 | 62.4162 | 130.05 | 378722.2985 | 76.9524 | 534.2357
| 265.8262 | 63.6809 | 130.45 | 376719.1575 | 78.3442 | 529.2247
| 269.3011 | 64.9705 | 130.85 | 374932.3873 | 79.6665 | 524.2458
| 272.9359 | 66.2864 | 131.25 | 374835.282 | 80.3934 | 519.8366
| 276.7472 | 67.6305 | 131.65 | 380744.4909 | 79.1195 | 518.0222
| 280.163 | 69.0013 | 132.05 | 385100.0905 | 78.746 | 517.2444
| 284.3671 | 70.3996 | 132.45 | 386440.5604 | 78.6505 | 511.8498
| 287.9711 | 71.8253 | 132.85 | 385932.0646 | 79.6794 | 508.2443
| 292.0103 | 73.2803 | 133.25 | 387122.7925 | 79.8683 | 503.997
| 295.7003 | 74.7652 | 133.65 | 391412.3945 | 79.4395 | 502.7513
| 299.6151 | 76.2799 | 134.05 | 393783.9467 | 79.458 | 499.9336
| 303.4838 | 77.8252 | 134.45 | 395830.0809 | 79.658 | 497.3401
| 307.5858 | 79.4017 | 134.85 | 399055.2678 | 79.3517 | 494.5852
| 311.8798 | 81.0111 | 135.25 | 405135.7417 | 78.1065 | 492.5743
| 315.7141 | 82.6533 | 135.65 | 409367.7197 | 77.83 | 491.5687
| 320.3551 | 84.3274 | 136.05 | 410462.8281 | 77.8716 | 486.575
| 324.5346 | 86.0353 | 136.45 | 410960.7077 | 78.4874 | 483.1784
| 329.0265 | 87.7774 | 136.85 | 412460.4287 | 78.6233 | 479.3719
| 333.2756 | 89.5551 | 137.25 | 414166.2757 | 78.9292 | 476.6666
| 337.9012 | 91.3685 | 137.65 | 416418.94 | 78.8368 | 473.1502
| 342.6566 | 93.2182 | 138.05 | 417624.861 | 79.0043 | 469.0772
| 346.9552 | 95.1053 | 138.45 | 417214.4453 | 80.0479 | 466.1244
| 351.753 | 97.0307 | 138.85 | 420609.6491 | 79.6214 | 463.1004
| 356.479 | 98.9958 | 139.25 | 425445.423 | 78.8776 | 460.9495
| 361.4922 | 101.001 | 139.65 | 431465.6235 | 77.6668 | 458.5374
| 366.0658 | 103.0469 | 140.05 | 436304.362 | 77.1684 | 457.1831
| 370.9531 | 105.1351 | 140.45 | 444087.0287 | 75.7421 | 456.1013
| 375.8667 | 107.2658 | 140.85 | 453654.878 | 73.981 | 455.7934
| 380.8902 | 109.4401 | 141.25 | 461677.9796 | 72.6664 | 454.8507
| 385.7771 | 111.6579 | 141.65 | 467404.9222 | 72.046 | 453.577
| 391.0628 | 113.9194 | 142.05 | 467770.441 | 72.4446 | 449.457
| 396.6741 | 116.2247 | 142.45 | 459631.6366 | 74.7409 | 441.9808
| 402.1097 | 118.576 | 142.85 | 453367.0221 | 76.9206 | 436.241
| 407.0049 | 120.9756 | 143.25 | 456810.948 | 76.9473 | 434.8605
| 412.8268 | 123.4336 | 143.65 | 471696.2985 | 73.5896 | 434.6788
| 418.3411 | 125.9287 | 144.05 | 483286.5857 | 71.5028 | 434.6091
| 424.0919 | 128.4792 | 144.45 | 484488.8778 | 71.7014 | 430.907
| 429.8366 | 131.0791 | 144.85 | 478981.3781 | 73.4906 | 425.4916
| 435.7999 | 133.7303 | 145.25 | 471590.8928 | 75.8146 | 419.6591
| 441.9253 | 136.434 | 145.65 | 465441.357 | 77.9618 | 414.3975
| 447.696 | 139.1927 | 146.05 | 463822.5708 | 79.2107 | 411.2555
| 453.7353 | 142.0078 | 146.45 | 465082.1944 | 79.5335 | 408.3009
| 459.9999 | 144.8816 | 146.85 | 473043.1855 | 77.8479 | 406.21
| 466.127 | 147.8133 | 147.25 | 480281.5875 | 76.5686 | 404.4856
| 472.2836 | 150.8047 | 147.65 | 485300.4993 | 75.9486 | 402.457
| 478.975 | 153.8565 | 148.05 | 491242.2639 | 74.8734 | 399.7389
| 484.7737 | 156.9718 | 148.45 | 502229.2266 | 73.1341 | 399.9261
| 491.4894 | 160.1489 | 148.85 | 507706.0624 | 72.3413 | 397.4211
| 498.3541 | 163.3896 | 149.25 | 507620.0222 | 72.8019 | 393.6584
| 505.2485 | 166.6941 | 149.65 | 501920.0547 | 74.6664 | 389.0736
| 512.1382 | 170.0647 | 150.05 | 498370.1513 | 76.1541 | 385.2908
| 518.8097 | 173.5045 | 150.45 | 500908.3519 | 76.2452 | 383.0492
| 525.6973 | 177.0145 | 150.85 | 507353.1576 | 75.2656 | 381.1507
| 533.296 | 180.5969 | 151.25 | 516878.0353 | 73.2882 | 378.7382
| 540.3191 | 184.2507 | 151.65 | 521198.0024 | 72.9268 | 376.6303
| 547.5238 | 187.9771 | 152.05 | 520450.7633 | 73.7245 | 373.6155
| 555.0635 | 191.7783 | 152.45 | 517885.8455 | 74.8893 | 370.0843
| 562.2713 | 195.6555 | 152.85 | 516943.3503 | 75.8914 | 367.5371
| 569.917 | 199.6139 | 153.25 | 526611.4973 | 74.0551 | 365.7169
| 577.9139 | 203.6529 | 153.65 | 536008.5166 | 72.2878 | 363.5819
| 585.5554 | 207.7712 | 154.05 | 536122.5491 | 72.9038 | 360.9127
| 593.5534 | 211.9717 | 154.45 | 531681.9244 | 74.5343 | 357.4583
| 602.1037 | 216.2567 | 154.85 | 530665.1891 | 75.1816 | 353.8901
| 609.7553 | 220.6293 | 155.25 | 533838.6412 | 75.2194 | 352.124
| 617.8787 | 225.0924 | 155.65 | 546930.3968 | 72.6873 | 350.7788
| 625.857 | 229.6456 | 156.05 | 553284.6665 | 71.9542 | 349.1534
| 634.4107 | 234.2893 | 156.45 | 556248.6139 | 71.8133 | 346.5732
| 642.7547 | 239.0268 | 156.85 | 556899.8352 | 72.329 | 344.1902
| 651.8585 | 243.8608 | 157.25 | 564421.7312 | 71.0448 | 341.6976
| 660.1598 | 248.7934 | 157.65 | 570963.3813 | 70.3672 | 340.2351
| 668.9576 | 253.824 | 158.05 | 573080.1026 | 70.5035 | 337.8707
| 677.7176 | 258.9549 | 158.45 | 568556.1673 | 72.1759 | 335.1472
| 686.6359 | 264.1887 | 158.85 | 566211 | 73.4136 | 332.6986
| 695.9267 | 269.5287 | 159.25 | 566329.8645 | 74.0022 | 330.2004
| 705.4456 | 274.9776 | 159.65 | 573055.1125 | 72.9672 | 327.9627
| 711.4652 | 278.4947 | 159.904 | 575791.7196 | 1.7977e+308 | 1.7977e+308
| 713.6164 | 278.5661 | 160 | 576767.2359 | 1.7977e+308 | 1.7977e+308
| 713.5158 | 278.5667 | 160.05 | 577227.2009 | 1.7977e+308 | 1.7977e+308
| 713.6934 | 278.5675 | 160.1 | 578034.752 | 1.7977e+308 | 1.7977e+308
| 714.0158 | 278.5684 | 160.15 | 579085.7211 | 1.7977e+308 | 1.7977e+308
| 713.9965 | 278.5695 | 160.2 | 580461.7963 | 1.7977e+308 | 1.7977e+308
| 713.516 | 278.5703 | 160.25 | 581456.7928 | 1.7977e+308 | 1.7977e+308
| 713.4332 | 278.5711 | 160.3 | 582247.2526 | 1.7977e+308 | 1.7977e+308
| 713.6858 | 278.5718 | 160.35 | 582884.3146 | 1.7977e+308 | 1.7977e+308
| 713.552 | 278.5725 | 160.4 | 583406.4391 | 1.7977e+308 | 1.7977e+308
| 713.5565 | 278.574 | 160.45 | 584431.6934 | 1.7977e+308 | 1.7977e+308
| 713.612 | 278.5747 | 160.5 | 584819.8897 | 1.7977e+308 | 1.7977e+308
| 713.7568 | 278.5754 | 160.55 | 584894.6446 | 1.7977e+308 | 1.7977e+308
| 713.7045 | 278.576 | 160.6 | 585225.4936 | 1.7977e+308 | 1.7977e+308
| 713.3288 | 278.5767 | 160.65 | 585397.8291 | 1.7977e+308 | 1.7977e+308
| 713.511 | 278.5774 | 160.7 | 585928.2019 | 1.7977e+308 | 1.7977e+308
| 713.7766 | 278.5787 | 160.75 | 586308.9461 | 1.7977e+308 | 1.7977e+308
| 713.662 | 278.5794 | 160.8 | 586517.2224 | 1.7977e+308 | 1.7977e+308
| 713.3903 | 278.5801 | 160.85 | 586690.2032 | 1.7977e+308 | 1.7977e+308
| 713.1117 | 278.5807 | 160.9 | 587017.6197 | 1.7977e+308 | 1.7977e+308
| 713.1281 | 278.5815 | 160.95 | 587375.4349 | 1.7977e+308 | 1.7977e+308
| 713.2395 | 278.5821 | 161 | 587273.6499 | 1.7977e+308 | 1.7977e+308
| 713.2828 | 278.5832 | 161.05 | 586832.7871 | 1.7977e+308 | 1.7977e+308
| 713.2457 | 278.5832 | 161.1 | 586832.7884 | 1.7977e+308 | 1.7977e+308
| 713.3122 | 278.5839 | 161.15 | 586157.492 | 1.7977e+308 | 1.7977e+308
| 713.468 | 278.5846 | 161.2 | 585823.7877 | 1.7977e+308 | 1.7977e+308
| 713.2352 | 278.5856 | 161.25 | 584897.7169 | 1.7977e+308 | 1.7977e+308
| 713.1771 | 278.586 | 161.3 | 584265.7585 | 1.7977e+308 | 1.7977e+308
| 713.7064 | 278.5865 | 161.35 | 583941.6236 | 1.7977e+308 | 1.7977e+308
| 713.9642 | 278.587 | 161.4 | 583801.1625 | 1.7977e+308 | 1.7977e+308
| 713.5504 | 278.5876 | 161.45 | 583653.4392 | 1.7977e+308 | 1.7977e+308
| 713.3399 | 278.5887 | 161.5 | 583746.0172 | 1.7977e+308 | 1.7977e+308
| 713.6487 | 278.5892 | 161.55 | 583855.4426 | 1.7977e+308 | 1.7977e+308
| 713.7234 | 278.5897 | 161.6 | 583816.0546 | 1.7977e+308 | 1.7977e+308
| 713.5297 | 278.5904 | 161.65 | 584105.1253 | 1.7977e+308 | 1.7977e+308
| 713.4337 | 278.591 | 161.7 | 584363.3253 | 1.7977e+308 | 1.7977e+308
| 713.4593 | 278.5916 | 161.75 | 584822.6223 | 1.7977e+308 | 1.7977e+308
| 713.6099 | 278.5928 | 161.8 | 585446.1292 | 1.7977e+308 | 1.7977e+308
| 713.485 | 278.5935 | 161.85 | 585763.8107 | 1.7977e+308 | 1.7977e+308
| 713.4629 | 278.5941 | 161.9 | 585928.159 | 1.7977e+308 | 1.7977e+308
| 713.9072 | 278.5946 | 161.95 | 586203.6303 | 1.7977e+308 | 1.7977e+308
| 713.8357 | 278.5953 | 162 | 586805.3589 | 1.7977e+308 | 1.7977e+308
| 713.3222 | 278.5964 | 162.05 | 588300.3453 | 1.7977e+308 | 1.7977e+308
| 713.4189 | 278.5968 | 162.1 | 588765.2155 | 1.7977e+308 | 1.7977e+308
| 713.9195 | 278.5976 | 162.15 | 589322.4975 | 1.7977e+308 | 1.7977e+308
| 713.9715 | 278.5985 | 162.2 | 590195.3512 | 1.7977e+308 | 1.7977e+308
| 713.6345 | 278.5999 | 162.25 | 591283.4283 | 1.7977e+308 | 1.7977e+308
| 713.4703 | 278.6005 | 162.3 | 591733.0541 | 1.7977e+308 | 1.7977e+308
| 713.7307 | 278.6012 | 162.35 | 592229.0218 | 1.7977e+308 | 1.7977e+308
| 713.9587 | 278.6019 | 162.4 | 592569.4489 | 1.7977e+308 | 1.7977e+308
| 713.6899 | 278.6025 | 162.45 | 592721.1592 | 1.7977e+308 | 1.7977e+308
| 713.5543 | 278.6031 | 162.5 | 592911.1663 | 1.7977e+308 | 1.7977e+308
| 713.7331 | 278.604 | 162.55 | 593101.1381 | 1.7977e+308 | 1.7977e+308
| 713.8699 | 278.6048 | 162.6 | 592950.855 | 1.7977e+308 | 1.7977e+308
| 713.6878 | 278.6054 | 162.65 | 592984.0688 | 1.7977e+308 | 1.7977e+308
| 713.5513 | 278.606 | 162.7 | 593020.2353 | 1.7977e+308 | 1.7977e+308
| 714.0796 | 278.6064 | 162.75 | 592848.9505 | 1.7977e+308 | 1.7977e+308
| 714.2454 | 278.607 | 162.8 | 592869.0249 | 1.7977e+308 | 1.7977e+308
| 713.7005 | 278.6082 | 162.85 | 592859.315 | 1.7977e+308 | 1.7977e+308
| 713.7003 | 278.6087 | 162.9 | 592873.8971 | 1.7977e+308 | 1.7977e+308
| 714.0887 | 278.6092 | 162.95 | 593023.7172 | 1.7977e+308 | 1.7977e+308
| 713.9965 | 278.6098 | 163 | 593508.3645 | 1.7977e+308 | 1.7977e+308
| 713.6413 | 278.6105 | 163.05 | 593728.8345 | 1.7977e+308 | 1.7977e+308
| 713.6803 | 278.6109 | 163.1 | 593587.7222 | 1.7977e+308 | 1.7977e+308
| 713.8488 | 278.6117 | 163.15 | 593918.6647 | 1.7977e+308 | 1.7977e+308
| 714.0247 | 278.6123 | 163.2 | 593735.285 | 1.7977e+308 | 1.7977e+308
| 713.941 | 278.6128 | 163.25 | 593736.6211 | 1.7977e+308 | 1.7977e+308
| 713.563 | 278.6139 | 163.3 | 593923.1383 | 1.7977e+308 | 1.7977e+308
| 713.857 | 278.6144 | 163.35 | 593806.1325 | 1.7977e+308 | 1.7977e+308
| 713.8521 | 278.615 | 163.4 | 594113.854 | 1.7977e+308 | 1.7977e+308
| 713.4883 | 278.6156 | 163.45 | 594307.6161 | 1.7977e+308 | 1.7977e+308
| 713.6687 | 278.6161 | 163.5 | 594452.335 | 1.7977e+308 | 1.7977e+308
| 713.9347 | 278.6167 | 163.55 | 594781.4628 | 1.7977e+308 | 1.7977e+308
| 714.0484 | 278.6178 | 163.6 | 595399.4619 | 1.7977e+308 | 1.7977e+308
| 713.8227 | 278.6184 | 163.65 | 595852.1921 | 1.7977e+308 | 1.7977e+308
| 713.6267 | 278.619 | 163.7 | 596026.9287 | 1.7977e+308 | 1.7977e+308
| 713.7366 | 278.6195 | 163.75 | 596170.155 | 1.7977e+308 | 1.7977e+308
| 713.8069 | 278.6201 | 163.8 | 596494.5387 | 1.7977e+308 | 1.7977e+308
| 713.5749 | 278.6206 | 163.85 | 596468.3084 | 1.7977e+308 | 1.7977e+308
| 713.6255 | 278.6217 | 163.9 | 596941.8393 | 1.7977e+308 | 1.7977e+308
| 713.9653 | 278.6222 | 163.95 | 597218.7948 | 1.7977e+308 | 1.7977e+308
| 713.9714 | 278.6227 | 164 | 597336.914 | 1.7977e+308 | 1.7977e+308
| 713.5173 | 278.6234 | 164.05 | 597637.0671 | 1.7977e+308 | 1.7977e+308
| 713.4216 | 278.624 | 164.1 | 597927.72 | 1.7977e+308 | 1.7977e+308
| 713.8412 | 278.6247 | 164.15 | 598435.8394 | 1.7977e+308 | 1.7977e+308
| 713.9703 | 278.6255 | 164.2 | 599268.2613 | 1.7977e+308 | 1.7977e+308
| 713.946 | 278.6262 | 164.25 | 600043.9472 | 1.7977e+308 | 1.7977e+308
| 713.8741 | 278.6269 | 164.3 | 600780.8852 | 1.7977e+308 | 1.7977e+308
| 713.7719 | 278.6276 | 164.35 | 601718.5686 | 1.7977e+308 | 1.7977e+308
| 713.6889 | 278.629 | 164.4 | 602642.3559 | 1.7977e+308 | 1.7977e+308
| 713.4175 | 278.6296 | 164.45 | 602902.5456 | 1.7977e+308 | 1.7977e+308
| 713.4406 | 278.6302 | 164.5 | 603359.6471 | 1.7977e+308 | 1.7977e+308
| 714.0223 | 278.6309 | 164.55 | 603975.8655 | 1.7977e+308 | 1.7977e+308
| 714.1232 | 278.6315 | 164.6 | 604725.3485 | 1.7977e+308 | 1.7977e+308
| 713.6606 | 278.6326 | 164.65 | 605567.8903 | 1.7977e+308 | 1.7977e+308
| 713.5086 | 278.6335 | 164.7 | 606051.9072 | 1.7977e+308 | 1.7977e+308
| 713.6073 | 278.6341 | 164.75 | 606500.8569 | 1.7977e+308 | 1.7977e+308
| 713.8067 | 278.6348 | 164.8 | 606799.3959 | 1.7977e+308 | 1.7977e+308
| 713.6047 | 278.6354 | 164.85 | 607396.3606 | 1.7977e+308 | 1.7977e+308
| 713.5094 | 278.6361 | 164.9 | 607716.8882 | 1.7977e+308 | 1.7977e+308
| 713.9676 | 278.6368 | 164.95 | 607344.4359 | 1.7977e+308 | 1.7977e+308
| 714.0303 | 278.6375 | 165 | 606478.375 | 1.7977e+308 | 1.7977e+308
| 713.5604 | 278.638 | 165.05 | 606247.1366 | 1.7977e+308 | 1.7977e+308
| 713.5613 | 278.6385 | 165.1 | 605900.1021 | 1.7977e+308 | 1.7977e+308
| 714.2482 | 278.639 | 165.15 | 605283.0317 | 1.7977e+308 | 1.7977e+308
| 714.35 | 278.6396 | 165.2 | 604709.0734 | 1.7977e+308 | 1.7977e+308
| 714.0827 | 278.64 | 165.25 | 604152.2304 | 1.7977e+308 | 1.7977e+308
| 714.0634 | 278.6404 | 165.3 | 603333.6096 | 1.7977e+308 | 1.7977e+308
| 714.0816 | 278.6406 | 165.35 | 602617.6737 | 1.7977e+308 | 1.7977e+308
| 714.0396 | 278.6415 | 165.4 | 602023.6295 | 1.7977e+308 | 1.7977e+308
| 713.8642 | 278.6419 | 165.45 | 601788.9088 | 1.7977e+308 | 1.7977e+308
| 713.9759 | 278.6423 | 165.5 | 601588.8036 | 1.7977e+308 | 1.7977e+308
| 714.2534 | 278.6427 | 165.55 | 601519.3917 | 1.7977e+308 | 1.7977e+308
| 714.2042 | 278.6432 | 165.6 | 601334.5806 | 1.7977e+308 | 1.7977e+308
| 714.0356 | 278.6435 | 165.65 | 600828.3586 | 1.7977e+308 | 1.7977e+308
| 713.9584 | 278.6444 | 165.7 | 600737.3923 | 1.7977e+308 | 1.7977e+308
| 714.2985 | 278.6448 | 165.75 | 600675.1644 | 1.7977e+308 | 1.7977e+308
| 714.2712 | 278.6452 | 165.8 | 600928.8466 | 1.7977e+308 | 1.7977e+308
| 713.7354 | 278.6457 | 165.85 | 601176.8491 | 1.7977e+308 | 1.7977e+308
| 713.9084 | 278.6467 | 165.9 | 602007.7202 | 1.7977e+308 | 1.7977e+308
| 714.1867 | 278.6472 | 165.95 | 602632.7093 | 1.7977e+308 | 1.7977e+308
| 714.1518 | 278.6478 | 166 | 603224.8473 | 1.7977e+308 | 1.7977e+308
| 713.9229 | 278.6484 | 166.05 | 604009.4615 | 1.7977e+308 | 1.7977e+308
| 713.8507 | 278.6489 | 166.1 | 604284.8066 | 1.7977e+308 | 1.7977e+308
| 714.1626 | 278.6496 | 166.15 | 604962.435 | 1.7977e+308 | 1.7977e+308
| 714.3172 | 278.6503 | 166.2 | 605364.7495 | 1.7977e+308 | 1.7977e+308
| 713.9414 | 278.6507 | 166.25 | 605478.0572 | 1.7977e+308 | 1.7977e+308
| 713.7564 | 278.6512 | 166.3 | 605447.7759 | 1.7977e+308 | 1.7977e+308
| 714.0106 | 278.652 | 166.35 | 605170.8186 | 1.7977e+308 | 1.7977e+308
| 714.1726 | 278.6524 | 166.4 | 604947.2661 | 1.7977e+308 | 1.7977e+308
| 714.0089 | 278.6528 | 166.45 | 604882.824 | 1.7977e+308 | 1.7977e+308
| 713.8456 | 278.6532 | 166.5 | 604539.9341 | 1.7977e+308 | 1.7977e+308
| 714.2425 | 278.6534 | 166.55 | 603847.6895 | 1.7977e+308 | 1.7977e+308
| 714.45 | 278.6537 | 166.6 | 603010.5525 | 1.7977e+308 | 1.7977e+308
| 714.2268 | 278.6542 | 166.65 | 601733.9473 | 1.7977e+308 | 1.7977e+308
| 714.2162 | 278.6545 | 166.7 | 601450.121 | 1.7977e+308 | 1.7977e+308
| 714.473 | 278.6547 | 166.75 | 600578.1933 | 1.7977e+308 | 1.7977e+308
| 714.4389 | 278.6548 | 166.8 | 599365.1271 | 1.7977e+308 | 1.7977e+308
| 714.0453 | 278.655 | 166.85 | 598171.9142 | 1.7977e+308 | 1.7977e+308
| 714.0026 | 278.6551 | 166.9 | 596970.2225 | 1.7977e+308 | 1.7977e+308
| 714.3469 | 278.6553 | 166.95 | 594829.4211 | 1.7977e+308 | 1.7977e+308
| 714.2069 | 278.6554 | 167 | 593903.1085 | 1.7977e+308 | 1.7977e+308
| 713.9921 | 278.6556 | 167.05 | 593255.8082 | 1.7977e+308 | 1.7977e+308
| 714.2162 | 278.6557 | 167.1 | 592639.1959 | 1.7977e+308 | 1.7977e+308
| 714.3659 | 278.6558 | 167.15 | 591461.859 | 1.7977e+308 | 1.7977e+308
| 714.3296 | 278.6559 | 167.2 | 589719.3682 | 1.7977e+308 | 1.7977e+308
| 714.3826 | 278.6559 | 167.25 | 589198.8409 | 1.7977e+308 | 1.7977e+308
| 714.4474 | 278.656 | 167.3 | 588417.4384 | 1.7977e+308 | 1.7977e+308
| 714.4313 | 278.6561 | 167.35 | 587920.4328 | 1.7977e+308 | 1.7977e+308
| 714.4119 | 278.6563 | 167.4 | 587743.5971 | 1.7977e+308 | 1.7977e+308
| 714.056 | 278.6565 | 167.45 | 586600.3266 | 1.7977e+308 | 1.7977e+308
| 714.0538 | 278.6566 | 167.5 | 585946.7763 | 1.7977e+308 | 1.7977e+308
| 714.8011 | 278.6566 | 167.55 | 585418.7929 | 1.7977e+308 | 1.7977e+308
| 714.5651 | 278.6568 | 167.6 | 585199.5928 | 1.7977e+308 | 1.7977e+308
| 713.8667 | 278.657 | 167.65 | 585146.0804 | 1.7977e+308 | 1.7977e+308
| 714.0162 | 278.6571 | 167.7 | 584442.3948 | 1.7977e+308 | 1.7977e+308
| 714.498 | 278.6572 | 167.75 | 584031.6216 | 1.7977e+308 | 1.7977e+308
| 714.7911 | 278.6573 | 167.8 | 583844.9428 | 1.7977e+308 | 1.7977e+308
| 714.3068 | 278.6574 | 167.85 | 583520.9899 | 1.7977e+308 | 1.7977e+308
| 714.3301 | 278.6575 | 167.9 | 583313.9495 | 1.7977e+308 | 1.7977e+308
| 714.8317 | 278.6575 | 167.95 | 582683.2714 | 1.7977e+308 | 1.7977e+308
| 714.744 | 278.6576 | 168 | 582015.5462 | 1.7977e+308 | 1.7977e+308
| 714.5153 | 278.6576 | 168.05 | 581348.0811 | 1.7977e+308 | 1.7977e+308
| 714.4137 | 278.6576 | 168.1 | 580964.7874 | 1.7977e+308 | 1.7977e+308
| 714.7008 | 278.6576 | 168.15 | 580581.5875 | 1.7977e+308 | 1.7977e+308
| 714.7261 | 278.6577 | 168.2 | 579954.3103 | 1.7977e+308 | 1.7977e+308
| 714.4568 | 278.6579 | 168.25 | 580028.5687 | 1.7977e+308 | 1.7977e+308
| 714.5166 | 278.658 | 168.3 | 580096.461 | 1.7977e+308 | 1.7977e+308
| 715.0464 | 278.658 | 168.35 | 580025.6443 | 1.7977e+308 | 1.7977e+308
| 715.0741 | 278.6581 | 168.4 | 579802.5409 | 1.7977e+308 | 1.7977e+308
| 714.5455 | 278.6581 | 168.45 | 579289.8817 | 1.7977e+308 | 1.7977e+308
| 714.6055 | 278.6582 | 168.5 | 578954.4347 | 1.7977e+308 | 1.7977e+308
| 714.9356 | 278.6583 | 168.55 | 578916.7057 | 1.7977e+308 | 1.7977e+308
| 714.8611 | 278.6583 | 168.6 | 578547.0058 | 1.7977e+308 | 1.7977e+308
| 714.5231 | 278.6584 | 168.65 | 578314.2736 | 1.7977e+308 | 1.7977e+308
| 714.179 | 278.6585 | 168.7 | 578345.4974 | 1.7977e+308 | 1.7977e+308
| 714.3444 | 278.6586 | 168.75 | 578382.5163 | 1.7977e+308 | 1.7977e+308
| 714.6793 | 278.6586 | 168.8 | 578283.2437 | 1.7977e+308 | 1.7977e+308
| 714.2858 | 278.6588 | 168.85 | 578192.9283 | 1.7977e+308 | 1.7977e+308
| 714.2646 | 278.6588 | 168.9 | 577944.8846 | 1.7977e+308 | 1.7977e+308
| 714.5859 | 278.6589 | 168.95 | 577978.1532 | 1.7977e+308 | 1.7977e+308
| 714.5336 | 278.659 | 169 | 578015.7502 | 1.7977e+308 | 1.7977e+308
| 714.3909 | 278.6591 | 169.05 | 578055.1404 | 1.7977e+308 | 1.7977e+308
| 714.4473 | 278.6591 | 169.1 | 577955.0347 | 1.7977e+308 | 1.7977e+308
| 714.665 | 278.6591 | 169.15 | 577572.2422 | 1.7977e+308 | 1.7977e+308
| 714.5029 | 278.6591 | 169.2 | 576919.4039 | 1.7977e+308 | 1.7977e+308
| 714.2626 | 278.659 | 169.25 | 576384.5464 | 1.7977e+308 | 1.7977e+308
| 714.4055 | 278.6587 | 169.3 | 574753.941 | 1.7977e+308 | 1.7977e+308
| 714.5315 | 278.6585 | 169.35 | 573646.1209 | 1.7977e+308 | 1.7977e+308
| 714.6609 | 278.6583 | 169.4 | 572649.2454 | 1.7977e+308 | 1.7977e+308
| 714.4693 | 278.6581 | 169.45 | 571518.8662 | 1.7977e+308 | 1.7977e+308
| 714.3856 | 278.658 | 169.5 | 570941.4682 | 1.7977e+308 | 1.7977e+308
| 714.6247 | 278.6576 | 169.55 | 569515.873 | 1.7977e+308 | 1.7977e+308
| 714.3918 | 278.6574 | 169.6 | 568499.1334 | 1.7977e+308 | 1.7977e+308
| 714.366 | 278.6569 | 169.65 | 566615.5291 | 1.7977e+308 | 1.7977e+308
| 714.5279 | 278.6565 | 169.7 | 565331.1652 | 1.7977e+308 | 1.7977e+308
| 714.6821 | 278.6561 | 169.75 | 564186.7867 | 1.7977e+308 | 1.7977e+308
| 714.6875 | 278.6558 | 169.8 | 563181.549 | 1.7977e+308 | 1.7977e+308
| 714.5297 | 278.6555 | 169.85 | 562161.5397 | 1.7977e+308 | 1.7977e+308
| 714.4207 | 278.6553 | 169.9 | 561813.7644 | 1.7977e+308 | 1.7977e+308
Unloading Marker | 714.714 | 278.6551 | 169.91 | 561216.4948 | 1.7977e+308 | 1.7977e+308
| 714.8257 | 277.6374 | 170 | 559874.3454 | 1.7977e+308 | 1.7977e+308
| 713.5134 | 276.9406 | 170.05 | 559256.9173 | 1.7977e+308 | 1.7977e+308
| 712.1404 | 276.2439 | 170.1 | 558759.2483 | 1.7977e+308 | 1.7977e+308
| 711.1388 | 275.5472 | 170.15 | 558911.8512 | 1.7977e+308 | 1.7977e+308
| 709.9879 | 274.8506 | 170.2 | 559479.5267 | 1.7977e+308 | 1.7977e+308
| 708.4377 | 274.1541 | 170.25 | 559944.8925 | 1.7977e+308 | 1.7977e+308
| 707.2671 | 273.4576 | 170.3 | 560396.8823 | 1.7977e+308 | 1.7977e+308
| 706.5373 | 272.7611 | 170.35 | 561008.2113 | 1.7977e+308 | 1.7977e+308
| 705.1769 | 272.0646 | 170.4 | 561747.7247 | 1.7977e+308 | 1.7977e+308
| 703.7423 | 271.3683 | 170.45 | 562793.0114 | 1.7977e+308 | 1.7977e+308
| 702.5057 | 270.672 | 170.5 | 564643.2263 | 1.7977e+308 | 1.7977e+308
| 701.0679 | 269.9756 | 170.55 | 565439.504 | 1.7977e+308 | 1.7977e+308
| 699.9753 | 269.2793 | 170.6 | 566390.0447 | 1.7977e+308 | 1.7977e+308
| 698.7429 | 268.5829 | 170.65 | 567207.2081 | 1.7977e+308 | 1.7977e+308
| 697.124 | 267.8869 | 170.7 | 569392.9633 | 1.7977e+308 | 1.7977e+308
| 696.1536 | 267.1904 | 170.75 | 569803.3374 | 1.7977e+308 | 1.7977e+308
| 695.1916 | 266.4941 | 170.8 | 571024.1419 | 1.7977e+308 | 1.7977e+308
| 693.6724 | 265.7978 | 170.85 | 571587.1705 | 1.7977e+308 | 1.7977e+308
| 692.3818 | 265.1014 | 170.9 | 572141.8137 | 1.7977e+308 | 1.7977e+308
| 691.4664 | 264.405 | 170.95 | 572551.1313 | 1.7977e+308 | 1.7977e+308
| 690.377 | 263.7087 | 171 | 573242.1777 | 1.7977e+308 | 1.7977e+308
| 688.6756 | 263.0124 | 171.05 | 573803.092 | 1.7977e+308 | 1.7977e+308
| 687.3674 | 262.316 | 171.1 | 574244.2721 | 1.7977e+308 | 1.7977e+308
| 686.7127 | 261.6195 | 171.15 | 574447.9896 | 1.7977e+308 | 1.7977e+308
| 685.5058 | 260.9229 | 171.2 | 573810.8143 | 1.7977e+308 | 1.7977e+308
| 683.9779 | 260.2264 | 171.25 | 573272.7956 | 1.7977e+308 | 1.7977e+308
| 682.4725 | 259.5296 | 171.3 | 571759.5233 | 1.7977e+308 | 1.7977e+308
| 681.4021 | 258.833 | 171.35 | 571494.3543 | 1.7977e+308 | 1.7977e+308
| 680.3659 | 258.1364 | 171.4 | 571355.9413 | 1.7977e+308 | 1.7977e+308
| 678.9302 | 257.4399 | 171.45 | 571075.0758 | 1.7977e+308 | 1.7977e+308
| 677.5596 | 256.7433 | 171.5 | 570815.6162 | 1.7977e+308 | 1.7977e+308
| 676.6326 | 256.0467 | 171.55 | 570168.8745 | 1.7977e+308 | 1.7977e+308
| 675.5031 | 255.3501 | 171.6 | 570050.5019 | 1.7977e+308 | 1.7977e+308
| 674.0202 | 254.6535 | 171.65 | 569641.1765 | 1.7977e+308 | 1.7977e+308
| 672.7288 | 253.957 | 171.7 | 569670.5176 | 1.7977e+308 | 1.7977e+308
| 671.7201 | 253.2604 | 171.75 | 569565.2147 | 1.7977e+308 | 1.7977e+308
| 670.401 | 252.5639 | 171.8 | 569503.1753 | 1.7977e+308 | 1.7977e+308
| 668.6143 | 251.8673 | 171.85 | 569142.9639 | 1.7977e+308 | 1.7977e+308
| 667.3197 | 251.1707 | 171.9 | 568905.5856 | 1.7977e+308 | 1.7977e+308
| 666.2659 | 250.474 | 171.95 | 568133.9861 | 1.7977e+308 | 1.7977e+308
| 665.0772 | 249.7773 | 172 | 567620.0715 | 1.7977e+308 | 1.7977e+308
| 663.9252 | 249.0804 | 172.05 | 566447.9996 | 1.7977e+308 | 1.7977e+308
| 662.5673 | 248.3839 | 172.1 | 566447.901 | 1.7977e+308 | 1.7977e+308
| 661.4021 | 247.6872 | 172.15 | 566182.8397 | 1.7977e+308 | 1.7977e+308
| 660.2932 | 246.9905 | 172.2 | 565762.9064 | 1.7977e+308 | 1.7977e+308
| 658.8027 | 246.2938 | 172.25 | 565616.2345 | 1.7977e+308 | 1.7977e+308
| 657.413 | 245.5973 | 172.3 | 565621.7783 | 1.7977e+308 | 1.7977e+308
| 656.2013 | 244.9006 | 172.35 | 565208.4036 | 1.7977e+308 | 1.7977e+308
| 655.0978 | 244.2038 | 172.4 | 564521.4191 | 1.7977e+308 | 1.7977e+308
| 653.7355 | 243.5071 | 172.45 | 563965.8632 | 1.7977e+308 | 1.7977e+308
| 652.4157 | 242.8103 | 172.5 | 563268.9836 | 1.7977e+308 | 1.7977e+308
| 651.4328 | 242.1134 | 172.55 | 562392.256 | 1.7977e+308 | 1.7977e+308
| 649.9971 | 241.4167 | 172.6 | 562087.343 | 1.7977e+308 | 1.7977e+308
| 648.3473 | 240.7201 | 172.65 | 561779.3928 | 1.7977e+308 | 1.7977e+308
| 647.2398 | 240.0233 | 172.7 | 561331.6225 | 1.7977e+308 | 1.7977e+308
| 645.8936 | 239.3265 | 172.75 | 560323.5146 | 1.7977e+308 | 1.7977e+308
| 644.429 | 238.6298 | 172.8 | 559988.1716 | 1.7977e+308 | 1.7977e+308
| 643.193 | 237.9331 | 172.85 | 560121.7293 | 1.7977e+308 | 1.7977e+308
| 642.2145 | 237.2365 | 172.9 | 560331.1681 | 1.7977e+308 | 1.7977e+308
| 641.4934 | 236.5398 | 172.95 | 560535.3334 | 1.7977e+308 | 1.7977e+308
| 640.1941 | 235.8433 | 173 | 560997.7839 | 1.7977e+308 | 1.7977e+308
| 638.5581 | 235.1468 | 173.05 | 561190.5545 | 1.7977e+308 | 1.7977e+308
| 637.1528 | 234.4502 | 173.1 | 561393.0576 | 1.7977e+308 | 1.7977e+308
| 635.9524 | 233.7537 | 173.15 | 561718.4691 | 1.7977e+308 | 1.7977e+308
| 634.4822 | 233.0571 | 173.2 | 562041.4356 | 1.7977e+308 | 1.7977e+308
| 632.5252 | 232.3607 | 173.25 | 562384.8915 | 1.7977e+308 | 1.7977e+308
| 631.3547 | 231.6641 | 173.3 | 562819.0557 | 1.7977e+308 | 1.7977e+308
| 630.7224 | 230.9675 | 173.35 | 562915.2362 | 1.7977e+308 | 1.7977e+308
| 629.4791 | 230.2709 | 173.4 | 563148.2569 | 1.7977e+308 | 1.7977e+308
| 628.0624 | 229.5743 | 173.45 | 562965.6867 | 1.7977e+308 | 1.7977e+308
| 626.6716 | 228.8776 | 173.5 | 562641.3129 | 1.7977e+308 | 1.7977e+308
| 625.2373 | 228.181 | 173.55 | 562323.0034 | 1.7977e+308 | 1.7977e+308
| 623.9208 | 227.4843 | 173.6 | 561859.0174 | 1.7977e+308 | 1.7977e+308
| 622.5128 | 226.7874 | 173.65 | 561069.4956 | 1.7977e+308 | 1.7977e+308
| 621.1903 | 226.0908 | 173.7 | 561028.4892 | 1.7977e+308 | 1.7977e+308
| 620.4804 | 225.3942 | 173.75 | 560981.8251 | 1.7977e+308 | 1.7977e+308
| 619.0782 | 224.6974 | 173.8 | 560247.5026 | 1.7977e+308 | 1.7977e+308
| 617.1781 | 224.0006 | 173.85 | 559385.3031 | 1.7977e+308 | 1.7977e+308
| 616.0237 | 223.3038 | 173.9 | 558514.1347 | 1.7977e+308 | 1.7977e+308
| 615.0538 | 222.6066 | 173.95 | 557060.3532 | 1.7977e+308 | 1.7977e+308
| 613.6094 | 221.9098 | 174 | 556203.5527 | 1.7977e+308 | 1.7977e+308
| 612.1804 | 221.213 | 174.05 | 555478.6014 | 1.7977e+308 | 1.7977e+308
| 610.9358 | 220.5161 | 174.1 | 554742.3076 | 1.7977e+308 | 1.7977e+308
| 609.8493 | 219.8192 | 174.15 | 554252.335 | 1.7977e+308 | 1.7977e+308
| 608.5338 | 219.1223 | 174.2 | 553500.1527 | 1.7977e+308 | 1.7977e+308
| 606.7844 | 218.4255 | 174.25 | 552761.7357 | 1.7977e+308 | 1.7977e+308
| 605.6895 | 217.7286 | 174.3 | 552014.9601 | 1.7977e+308 | 1.7977e+308
| 604.6511 | 217.0317 | 174.35 | 551253.0671 | 1.7977e+308 | 1.7977e+308
| 603.1884 | 216.3349 | 174.4 | 550755.0255 | 1.7977e+308 | 1.7977e+308
| 601.5728 | 215.6379 | 174.45 | 550409.8458 | 1.7977e+308 | 1.7977e+308
| 600.1162 | 214.9412 | 174.5 | 550558.211 | 1.7977e+308 | 1.7977e+308
| 599.3023 | 214.2445 | 174.55 | 550576.268 | 1.7977e+308 | 1.7977e+308
| 598.0929 | 213.5478 | 174.6 | 550607.4819 | 1.7977e+308 | 1.7977e+308
| 596.3351 | 212.8511 | 174.65 | 550633.79 | 1.7977e+308 | 1.7977e+308
| 595.217 | 212.1543 | 174.7 | 550263.9318 | 1.7977e+308 | 1.7977e+308
| 593.9191 | 211.4572 | 174.75 | 549490.4123 | 1.7977e+308 | 1.7977e+308
| 592.5233 | 210.7604 | 174.8 | 549251.0912 | 1.7977e+308 | 1.7977e+308
| 591.1544 | 210.0636 | 174.85 | 548999.1871 | 1.7977e+308 | 1.7977e+308
| 589.4468 | 209.3668 | 174.9 | 548207.956 | 1.7977e+308 | 1.7977e+308
| 588.5388 | 208.6699 | 174.95 | 547564.101 | 1.7977e+308 | 1.7977e+308
| 587.4709 | 207.9729 | 175 | 546892.6357 | 1.7977e+308 | 1.7977e+308
| 585.6657 | 207.2758 | 175.05 | 545941.6279 | 1.7977e+308 | 1.7977e+308
| 584.3707 | 206.5793 | 175.1 | 545941.5387 | 1.7977e+308 | 1.7977e+308
| 583.5759 | 205.8822 | 175.15 | 544965.7152 | 1.7977e+308 | 1.7977e+308
| 582.2331 | 205.1851 | 175.2 | 543735.7694 | 1.7977e+308 | 1.7977e+308
| 580.3826 | 204.4875 | 175.25 | 541459.6007 | 1.7977e+308 | 1.7977e+308
| 578.7369 | 203.7905 | 175.3 | 540371.9222 | 1.7977e+308 | 1.7977e+308
| 577.7157 | 203.0934 | 175.35 | 539417.6902 | 1.7977e+308 | 1.7977e+308
| 576.5778 | 202.3964 | 175.4 | 538371.9232 | 1.7977e+308 | 1.7977e+308
| 574.6078 | 201.6993 | 175.45 | 537174.1305 | 1.7977e+308 | 1.7977e+308
| 573.1249 | 201.0022 | 175.5 | 536129.198 | 1.7977e+308 | 1.7977e+308
| 572.3489 | 200.3042 | 175.55 | 533105.4154 | 1.7977e+308 | 1.7977e+308
| 571.4461 | 199.6069 | 175.6 | 531538.5845 | 1.7977e+308 | 1.7977e+308
| 569.689 | 198.9098 | 175.65 | 530482.2883 | 1.7977e+308 | 1.7977e+308
| 568.0086 | 198.2126 | 175.7 | 529417.6498 | 1.7977e+308 | 1.7977e+308
| 566.8217 | 197.5154 | 175.75 | 528506.7311 | 1.7977e+308 | 1.7977e+308
| 565.4144 | 196.8183 | 175.8 | 527693.228 | 1.7977e+308 | 1.7977e+308
| 563.784 | 196.1204 | 175.85 | 525582.5614 | 1.7977e+308 | 1.7977e+308
| 562.1924 | 195.4233 | 175.9 | 524901.1935 | 1.7977e+308 | 1.7977e+308
| 561.4731 | 194.7261 | 175.95 | 524207.2741 | 1.7977e+308 | 1.7977e+308
| 560.4537 | 194.0289 | 176 | 523519.793 | 1.7977e+308 | 1.7977e+308
| 558.812 | 193.3318 | 176.05 | 522721.3916 | 1.7977e+308 | 1.7977e+308
| 557.396 | 192.6345 | 176.1 | 521898.4923 | 1.7977e+308 | 1.7977e+308
| 556.0865 | 191.9372 | 176.15 | 521128.9561 | 1.7977e+308 | 1.7977e+308
| 554.6681 | 191.2399 | 176.2 | 520563.245 | 1.7977e+308 | 1.7977e+308
| 552.9646 | 190.5428 | 176.25 | 520434.1818 | 1.7977e+308 | 1.7977e+308
| 551.6698 | 189.8459 | 176.3 | 520334.3455 | 1.7977e+308 | 1.7977e+308
| 550.6605 | 189.1482 | 176.35 | 519862.5892 | 1.7977e+308 | 1.7977e+308
| 549.3045 | 188.4513 | 176.4 | 519961.1375 | 1.7977e+308 | 1.7977e+308
| 547.6817 | 187.7544 | 176.45 | 520084.8536 | 1.7977e+308 | 1.7977e+308
| 545.9147 | 187.0574 | 176.5 | 520059.3582 | 1.7977e+308 | 1.7977e+308
| 544.6434 | 186.3604 | 176.55 | 520159.3448 | 1.7977e+308 | 1.7977e+308
| 543.7219 | 185.6636 | 176.6 | 520533.8186 | 1.7977e+308 | 1.7977e+308
| 542.145 | 184.9663 | 176.65 | 521148.9288 | 1.7977e+308 | 1.7977e+308
| 540.6639 | 184.2695 | 176.7 | 521740.9544 | 1.7977e+308 | 1.7977e+308
| 539.7709 | 183.5726 | 176.75 | 521844.788 | 1.7977e+308 | 1.7977e+308
| 538.296 | 182.8758 | 176.8 | 522226.9445 | 1.7977e+308 | 1.7977e+308
| 536.5155 | 182.179 | 176.85 | 522843.6905 | 1.7977e+308 | 1.7977e+308
| 535.124 | 181.4822 | 176.9 | 523351.5069 | 1.7977e+308 | 1.7977e+308
| 534.0514 | 180.7853 | 176.95 | 524636.2324 | 1.7977e+308 | 1.7977e+308
| 532.6769 | 180.0886 | 177 | 525425.3642 | 1.7977e+308 | 1.7977e+308
| 531.0355 | 179.3919 | 177.05 | 526202.0452 | 1.7977e+308 | 1.7977e+308
| 529.6072 | 178.6953 | 177.1 | 526889.6001 | 1.7977e+308 | 1.7977e+308
| 528.2679 | 177.9985 | 177.15 | 527529.7035 | 1.7977e+308 | 1.7977e+308
| 527.0061 | 177.3017 | 177.2 | 528222.8936 | 1.7977e+308 | 1.7977e+308
| 525.3773 | 176.605 | 177.25 | 528812.5238 | 1.7977e+308 | 1.7977e+308
| 523.898 | 175.9084 | 177.3 | 529312.9669 | 1.7977e+308 | 1.7977e+308
| 522.7463 | 175.2117 | 177.35 | 530180.9242 | 1.7977e+308 | 1.7977e+308
| 521.2789 | 174.5151 | 177.4 | 530942.8072 | 1.7977e+308 | 1.7977e+308
| 519.7187 | 173.8182 | 177.45 | 531348.2923 | 1.7977e+308 | 1.7977e+308
| 518.3998 | 173.1215 | 177.5 | 531739.9314 | 1.7977e+308 | 1.7977e+308
| 517.2232 | 172.4247 | 177.55 | 532003.7571 | 1.7977e+308 | 1.7977e+308
| 515.653 | 171.728 | 177.6 | 532149.0326 | 1.7977e+308 | 1.7977e+308
| 513.9858 | 171.0313 | 177.65 | 532285.4538 | 1.7977e+308 | 1.7977e+308
| 512.4738 | 170.3345 | 177.7 | 532171.7378 | 1.7977e+308 | 1.7977e+308
| 511.3738 | 169.6375 | 177.75 | 532201.1203 | 1.7977e+308 | 1.7977e+308
| 510.121 | 168.9406 | 177.8 | 531831.4775 | 1.7977e+308 | 1.7977e+308
| 508.315 | 168.2438 | 177.85 | 531442.0052 | 1.7977e+308 | 1.7977e+308
| 506.6834 | 167.547 | 177.9 | 531192.5665 | 1.7977e+308 | 1.7977e+308
| 505.5175 | 166.8501 | 177.95 | 530801.6228 | 1.7977e+308 | 1.7977e+308
| 504.2924 | 166.1532 | 178 | 530054.5844 | 1.7977e+308 | 1.7977e+308
| 502.4874 | 165.4561 | 178.05 | 528914.5069 | 1.7977e+308 | 1.7977e+308
| 501.078 | 164.759 | 178.1 | 527762.8891 | 1.7977e+308 | 1.7977e+308
| 500.0509 | 164.0618 | 178.15 | 526311.9017 | 1.7977e+308 | 1.7977e+308
| 498.5265 | 163.3644 | 178.2 | 524575.1896 | 1.7977e+308 | 1.7977e+308
| 496.7998 | 162.6674 | 178.25 | 523537.5052 | 1.7977e+308 | 1.7977e+308
| 495.4155 | 161.9694 | 178.3 | 520562.9671 | 1.7977e+308 | 1.7977e+308
| 494.2125 | 161.2721 | 178.35 | 519022.3939 | 1.7977e+308 | 1.7977e+308
| 492.8418 | 160.5749 | 178.4 | 517621.416 | 1.7977e+308 | 1.7977e+308
| 491.1355 | 159.8777 | 178.45 | 516191.3643 | 1.7977e+308 | 1.7977e+308
| 489.6948 | 159.1665 | 178.5 | 514788.4897 | 1.7977e+308 | 1.7977e+308
| 488.3813 | 158.4692 | 178.55 | 513353.9282 | 1.7977e+308 | 1.7977e+308
| 486.8095 | 157.7711 | 178.6 | 510753.0562 | 1.7977e+308 | 1.7977e+308
| 485.3097 | 157.0739 | 178.65 | 509585.4804 | 1.7977e+308 | 1.7977e+308
| 484.0314 | 156.3904 | 178.7 | 508161.214 | 1.7977e+308 | 1.7977e+308
| 482.9154 | 155.693 | 178.75 | 506758.2226 | 1.7977e+308 | 1.7977e+308
| 481.5787 | 154.9956 | 178.8 | 505093.9904 | 1.7977e+308 | 1.7977e+308
| 479.7327 | 154.2972 | 178.85 | 502027.9133 | 1.7977e+308 | 1.7977e+308
| 477.9117 | 153.5998 | 178.9 | 500631.3654 | 1.7977e+308 | 1.7977e+308
| 476.5443 | 152.9023 | 178.95 | 498969.6255 | 1.7977e+308 | 1.7977e+308
| 475.234 | 152.2049 | 179 | 497789.8755 | 1.7977e+308 | 1.7977e+308
| 473.4415 | 151.5076 | 179.05 | 496951.4441 | 1.7977e+308 | 1.7977e+308
| 471.8424 | 150.8102 | 179.1 | 496094.9436 | 1.7977e+308 | 1.7977e+308
| 470.7691 | 150.1127 | 179.15 | 495296.2145 | 1.7977e+308 | 1.7977e+308
| 469.6438 | 149.4151 | 179.2 | 494815.7699 | 1.7977e+308 | 1.7977e+308
| 467.6321 | 148.7179 | 179.25 | 494227.7607 | 1.7977e+308 | 1.7977e+308
| 465.6655 | 148.0207 | 179.3 | 493730.8256 | 1.7977e+308 | 1.7977e+308
| 464.6956 | 147.3225 | 179.35 | 492518.2098 | 1.7977e+308 | 1.7977e+308
| 463.6802 | 146.6251 | 179.4 | 491883.6626 | 1.7977e+308 | 1.7977e+308
| 461.9597 | 145.9279 | 179.45 | 491293.2302 | 1.7977e+308 | 1.7977e+308
| 460.1673 | 145.2305 | 179.5 | 490560.8856 | 1.7977e+308 | 1.7977e+308
| 459.0059 | 144.5332 | 179.55 | 489976.4745 | 1.7977e+308 | 1.7977e+308
| 457.6731 | 143.8358 | 179.6 | 489130.3489 | 1.7977e+308 | 1.7977e+308
| 455.8669 | 143.1375 | 179.65 | 487447.8376 | 1.7977e+308 | 1.7977e+308
| 454.2833 | 142.4401 | 179.7 | 486906.3891 | 1.7977e+308 | 1.7977e+308
| 452.8848 | 141.7428 | 179.75 | 486406.6627 | 1.7977e+308 | 1.7977e+308
| 451.2386 | 141.0456 | 179.8 | 486297.6544 | 1.7977e+308 | 1.7977e+308
| 449.5005 | 140.3484 | 179.85 | 486005.6286 | 1.7977e+308 | 1.7977e+308
| 448.1852 | 139.6511 | 179.9 | 485893.1895 | 1.7977e+308 | 1.7977e+308
| 447.2412 | 138.9533 | 179.95 | 486033.2487 | 1.7977e+308 | 1.7977e+308
| 445.8241 | 138.256 | 180 | 485814.4466 | 1.7977e+308 | 1.7977e+308
| 443.9045 | 137.5588 | 180.05 | 485515.3717 | 1.7977e+308 | 1.7977e+308
| 442.125 | 136.8616 | 180.1 | 485276.4032 | 1.7977e+308 | 1.7977e+308
| 440.9356 | 136.1641 | 180.15 | 484838.2276 | 1.7977e+308 | 1.7977e+308
| 439.5376 | 135.4665 | 180.2 | 484056.9851 | 1.7977e+308 | 1.7977e+308
| 437.7399 | 134.7693 | 180.25 | 483748.8225 | 1.7977e+308 | 1.7977e+308
| 436.2615 | 134.072 | 180.3 | 483404.1773 | 1.7977e+308 | 1.7977e+308
| 434.8585 | 133.3748 | 180.35 | 483198.4152 | 1.7977e+308 | 1.7977e+308
| 433.2599 | 132.6773 | 180.4 | 483064.6746 | 1.7977e+308 | 1.7977e+308
| 431.4379 | 131.9798 | 180.45 | 482929.1756 | 1.7977e+308 | 1.7977e+308
| 429.8764 | 131.2827 | 180.5 | 482705.8375 | 1.7977e+308 | 1.7977e+308
| 428.6449 | 130.5854 | 180.55 | 482447.3782 | 1.7977e+308 | 1.7977e+308
| 427.2707 | 129.8883 | 180.6 | 482341.0022 | 1.7977e+308 | 1.7977e+308
| 425.4409 | 129.1912 | 180.65 | 482313.6746 | 1.7977e+308 | 1.7977e+308
| 423.5596 | 128.4935 | 180.7 | 481625.0872 | 1.7977e+308 | 1.7977e+308
| 422.4235 | 127.7958 | 180.75 | 480838.6284 | 1.7977e+308 | 1.7977e+308
| 421.0678 | 127.0985 | 180.8 | 480018.4327 | 1.7977e+308 | 1.7977e+308
| 419.1237 | 126.4012 | 180.85 | 479385.5225 | 1.7977e+308 | 1.7977e+308
| 417.5308 | 125.7037 | 180.9 | 478346.525 | 1.7977e+308 | 1.7977e+308
| 416.1945 | 125.0062 | 180.95 | 477416.7664 | 1.7977e+308 | 1.7977e+308
| 414.6059 | 124.3087 | 181 | 476594.891 | 1.7977e+308 | 1.7977e+308
| 412.8667 | 123.6106 | 181.05 | 475228.6084 | 1.7977e+308 | 1.7977e+308
| 411.4533 | 122.9134 | 181.1 | 474564.6444 | 1.7977e+308 | 1.7977e+308
| 410.1686 | 122.2162 | 181.15 | 473900.9005 | 1.7977e+308 | 1.7977e+308
| 408.5806 | 121.5181 | 181.2 | 472752.0835 | 1.7977e+308 | 1.7977e+308
| 406.7835 | 120.8203 | 181.25 | 471698.7771 | 1.7977e+308 | 1.7977e+308
| 404.8786 | 120.1228 | 181.3 | 470961.9497 | 1.7977e+308 | 1.7977e+308
| 403.4237 | 119.4253 | 181.35 | 470026.872 | 1.7977e+308 | 1.7977e+308
| 402.2268 | 118.7278 | 181.4 | 469024.3588 | 1.7977e+308 | 1.7977e+308
| 400.3364 | 118.0303 | 181.45 | 468088.4612 | 1.7977e+308 | 1.7977e+308
| 398.6528 | 117.3324 | 181.5 | 466788.5408 | 1.7977e+308 | 1.7977e+308
| 397.5099 | 116.6343 | 181.55 | 465639.6292 | 1.7977e+308 | 1.7977e+308
| 395.9358 | 115.9368 | 181.6 | 464989.4089 | 1.7977e+308 | 1.7977e+308
| 393.8268 | 115.2396 | 181.65 | 464573.8689 | 1.7977e+308 | 1.7977e+308
| 392.3176 | 114.5423 | 181.7 | 464619.7469 | 1.7977e+308 | 1.7977e+308
| 390.917 | 113.8449 | 181.75 | 464459.0991 | 1.7977e+308 | 1.7977e+308
| 389.2015 | 113.1476 | 181.8 | 464606.3418 | 1.7977e+308 | 1.7977e+308
| 387.4729 | 112.4497 | 181.85 | 464734.3844 | 1.7977e+308 | 1.7977e+308
| 386.1012 | 111.7525 | 181.9 | 464811.5429 | 1.7977e+308 | 1.7977e+308
| 384.8338 | 111.0553 | 181.95 | 464951.4376 | 1.7977e+308 | 1.7977e+308
| 383.0129 | 110.358 | 182 | 464983.2401 | 1.7977e+308 | 1.7977e+308
| 381.0906 | 109.6609 | 182.05 | 465123.1601 | 1.7977e+308 | 1.7977e+308
| 379.4059 | 108.9638 | 182.1 | 465304.5886 | 1.7977e+308 | 1.7977e+308
| 378.0562 | 108.2664 | 182.15 | 465470.6126 | 1.7977e+308 | 1.7977e+308
| 376.4903 | 107.5689 | 182.2 | 465195.9765 | 1.7977e+308 | 1.7977e+308
| 374.2998 | 106.8718 | 182.25 | 465079.7007 | 1.7977e+308 | 1.7977e+308
| 372.466 | 106.1736 | 182.3 | 463896.1196 | 1.7977e+308 | 1.7977e+308
| 371.4895 | 105.4763 | 182.35 | 463374.1786 | 1.7977e+308 | 1.7977e+308
| 369.9583 | 104.7789 | 182.4 | 462805.563 | 1.7977e+308 | 1.7977e+308
| 367.9039 | 104.0816 | 182.45 | 462175.4805 | 1.7977e+308 | 1.7977e+308
| 366.0871 | 103.3841 | 182.5 | 461294.0202 | 1.7977e+308 | 1.7977e+308
| 364.7439 | 102.6868 | 182.55 | 460559.052 | 1.7977e+308 | 1.7977e+308
| 363.2643 | 101.9882 | 182.6 | 458420.0156 | 1.7977e+308 | 1.7977e+308
| 361.3317 | 101.2906 | 182.65 | 456996.3714 | 1.7977e+308 | 1.7977e+308
| 359.6351 | 100.5928 | 182.7 | 455228.6015 | 1.7977e+308 | 1.7977e+308
| 358.2639 | 99.895 | 182.75 | 453556.3856 | 1.7977e+308 | 1.7977e+308
| 356.5971 | 99.1974 | 182.8 | 452123.4373 | 1.7977e+308 | 1.7977e+308
| 354.5065 | 98.4996 | 182.85 | 450454.8163 | 1.7977e+308 | 1.7977e+308
| 352.7606 | 97.8005 | 182.9 | 447180.419 | 1.7977e+308 | 1.7977e+308
| 351.251 | 97.1027 | 182.95 | 445465.7217 | 1.7977e+308 | 1.7977e+308
| 349.8712 | 96.4047 | 183 | 443515.146 | 1.7977e+308 | 1.7977e+308
| 348.1366 | 95.7068 | 183.05 | 441806.7994 | 1.7977e+308 | 1.7977e+308
| 345.9986 | 95.009 | 183.1 | 440009.9169 | 1.7977e+308 | 1.7977e+308
| 344.747 | 94.3103 | 183.15 | 437278.328 | 1.7977e+308 | 1.7977e+308
| 343.4203 | 93.6118 | 183.2 | 434889.394 | 1.7977e+308 | 1.7977e+308
| 340.9543 | 92.914 | 183.25 | 433301.341 | 1.7977e+308 | 1.7977e+308
| 339.1287 | 92.2159 | 183.3 | 431658.2866 | 1.7977e+308 | 1.7977e+308
| 338.1081 | 91.5173 | 183.35 | 429719.5571 | 1.7977e+308 | 1.7977e+308
| 336.131 | 90.8187 | 183.4 | 427992.3271 | 1.7977e+308 | 1.7977e+308
| 333.7568 | 90.1208 | 183.45 | 426868.8357 | 1.7977e+308 | 1.7977e+308
| 332.1731 | 89.423 | 183.5 | 425895.7834 | 1.7977e+308 | 1.7977e+308
| 331.067 | 88.7249 | 183.55 | 424596.6939 | 1.7977e+308 | 1.7977e+308
| 329.4583 | 88.0271 | 183.6 | 423436.0914 | 1.7977e+308 | 1.7977e+308
| 327.2763 | 87.3284 | 183.65 | 421731.3091 | 1.7977e+308 | 1.7977e+308
| 325.3221 | 86.6299 | 183.7 | 420431.5688 | 1.7977e+308 | 1.7977e+308
| 323.9904 | 85.9318 | 183.75 | 419203.8062 | 1.7977e+308 | 1.7977e+308
| 322.421 | 85.2339 | 183.8 | 418131.7693 | 1.7977e+308 | 1.7977e+308
| 320.255 | 84.5358 | 183.85 | 416732.837 | 1.7977e+308 | 1.7977e+308
| 318.5327 | 83.8379 | 183.9 | 415567.7691 | 1.7977e+308 | 1.7977e+308
| 316.918 | 83.139 | 183.95 | 413697.4766 | 1.7977e+308 | 1.7977e+308
| 315.0387 | 82.4401 | 184 | 411570.3949 | 1.7977e+308 | 1.7977e+308
| 313.1329 | 81.7421 | 184.05 | 410321.3199 | 1.7977e+308 | 1.7977e+308
| 311.3935 | 81.0438 | 184.1 | 408669.6792 | 1.7977e+308 | 1.7977e+308
| 309.8904 | 80.345 | 184.15 | 407078.8372 | 1.7977e+308 | 1.7977e+308
| 308.2249 | 79.6465 | 184.2 | 405574.8219 | 1.7977e+308 | 1.7977e+308
| 306.0453 | 78.9485 | 184.25 | 404339.5138 | 1.7977e+308 | 1.7977e+308
| 303.8798 | 78.2503 | 184.3 | 403052.2284 | 1.7977e+308 | 1.7977e+308
| 302.5456 | 77.5523 | 184.35 | 401910.8572 | 1.7977e+308 | 1.7977e+308
| 301.0411 | 76.8542 | 184.4 | 400618.9607 | 1.7977e+308 | 1.7977e+308
| 298.7236 | 76.1543 | 184.45 | 397885.6064 | 1.7977e+308 | 1.7977e+308
| 296.7346 | 75.456 | 184.5 | 396601.1094 | 1.7977e+308 | 1.7977e+308
| 295.37 | 74.7577 | 184.55 | 395395.3479 | 1.7977e+308 | 1.7977e+308
| 293.6785 | 74.0596 | 184.6 | 394249.4255 | 1.7977e+308 | 1.7977e+308
| 291.3935 | 73.3614 | 184.65 | 393042.0694 | 1.7977e+308 | 1.7977e+308
| 289.649 | 72.6633 | 184.7 | 391981.1686 | 1.7977e+308 | 1.7977e+308
| 288.0198 | 71.9631 | 184.75 | 389666.1644 | 1.7977e+308 | 1.7977e+308
| 285.9523 | 71.2649 | 184.8 | 388696.6812 | 1.7977e+308 | 1.7977e+308
| 284.0505 | 70.5669 | 184.85 | 387951.0396 | 1.7977e+308 | 1.7977e+308
| 282.1219 | 69.8688 | 184.9 | 387042.5985 | 1.7977e+308 | 1.7977e+308
| 280.5053 | 69.1705 | 184.95 | 386129.7355 | 1.7977e+308 | 1.7977e+308
| 279.0146 | 68.4724 | 185 | 385682.5165 | 1.7977e+308 | 1.7977e+308
| 276.7978 | 67.773 | 185.05 | 384946.9303 | 1.7977e+308 | 1.7977e+308
| 274.4437 | 67.0765 | 185.1 | 384946.8256 | 1.7977e+308 | 1.7977e+308
| 272.6361 | 66.3778 | 185.15 | 384015.8014 | 1.7977e+308 | 1.7977e+308
| 270.9745 | 65.6793 | 185.2 | 383087.6791 | 1.7977e+308 | 1.7977e+308
| 268.9787 | 64.9798 | 185.25 | 382225.0023 | 1.7977e+308 | 1.7977e+308
| 266.9715 | 64.2818 | 185.3 | 381643.0337 | 1.7977e+308 | 1.7977e+308
| 265.361 | 63.5838 | 185.35 | 381126.108 | 1.7977e+308 | 1.7977e+308
| 263.3196 | 62.8858 | 185.4 | 380613.984 | 1.7977e+308 | 1.7977e+308
| 261.0889 | 62.1878 | 185.45 | 380026.0355 | 1.7977e+308 | 1.7977e+308
| 259.399 | 61.4898 | 185.5 | 379430.3658 | 1.7977e+308 | 1.7977e+308
| 257.7242 | 60.7903 | 185.55 | 378331.8539 | 1.7977e+308 | 1.7977e+308
| 255.4205 | 60.0923 | 185.6 | 377974.3246 | 1.7977e+308 | 1.7977e+308
| 253.2533 | 59.3945 | 185.65 | 377688.8658 | 1.7977e+308 | 1.7977e+308
| 251.555 | 58.6966 | 185.7 | 377419.8688 | 1.7977e+308 | 1.7977e+308
| 249.7476 | 57.9987 | 185.75 | 376986.7501 | 1.7977e+308 | 1.7977e+308
| 247.772 | 57.3007 | 185.8 | 376630.7641 | 1.7977e+308 | 1.7977e+308
| 245.5907 | 56.6013 | 185.85 | 375845.9925 | 1.7977e+308 | 1.7977e+308
| 243.3654 | 55.9035 | 185.9 | 375642.4506 | 1.7977e+308 | 1.7977e+308
| 241.4838 | 55.2055 | 185.95 | 375163.1176 | 1.7977e+308 | 1.7977e+308
| 239.6216 | 54.5074 | 186 | 374458.9523 | 1.7977e+308 | 1.7977e+308
| 237.3901 | 53.8095 | 186.05 | 373812.8555 | 1.7977e+308 | 1.7977e+308
| 235.6017 | 53.1115 | 186.1 | 373249.3218 | 1.7977e+308 | 1.7977e+308
| 233.9716 | 52.4131 | 186.15 | 372787.4943 | 1.7977e+308 | 1.7977e+308
| 231.7334 | 51.7148 | 186.2 | 372056.3423 | 1.7977e+308 | 1.7977e+308
| 229.1214 | 51.0168 | 186.25 | 371224.2218 | 1.7977e+308 | 1.7977e+308
| 226.8545 | 50.3188 | 186.3 | 370532.544 | 1.7977e+308 | 1.7977e+308
| 224.9815 | 49.6199 | 186.35 | 369349.7568 | 1.7977e+308 | 1.7977e+308
| 223.19 | 48.9211 | 186.4 | 368095.2254 | 1.7977e+308 | 1.7977e+308
| 221.129 | 48.2231 | 186.45 | 367247.6736 | 1.7977e+308 | 1.7977e+308
| 218.8791 | 47.525 | 186.5 | 366264.9699 | 1.7977e+308 | 1.7977e+308
| 217.0895 | 46.827 | 186.55 | 365337.1976 | 1.7977e+308 | 1.7977e+308
| 215.0759 | 46.1286 | 186.6 | 363991.2683 | 1.7977e+308 | 1.7977e+308
| 212.5738 | 45.4294 | 186.65 | 361854.0287 | 1.7977e+308 | 1.7977e+308
| 210.4096 | 44.7302 | 186.7 | 359839.6134 | 1.7977e+308 | 1.7977e+308
| 208.6246 | 44.0318 | 186.75 | 358341.9958 | 1.7977e+308 | 1.7977e+308
| 206.5133 | 43.3336 | 186.8 | 357053.4329 | 1.7977e+308 | 1.7977e+308
| 204.054 | 42.6352 | 186.85 | 355556.2692 | 1.7977e+308 | 1.7977e+308
| 201.8953 | 41.9366 | 186.9 | 353921.1091 | 1.7977e+308 | 1.7977e+308
| 199.96 | 41.2383 | 186.95 | 352422.2718 | 1.7977e+308 | 1.7977e+308
| 197.7455 | 40.5387 | 187 | 350066.9314 | 1.7977e+308 | 1.7977e+308
| 195.2788 | 39.8393 | 187.05 | 347860.8693 | 1.7977e+308 | 1.7977e+308
| 192.8698 | 39.1406 | 187.1 | 345963.0282 | 1.7977e+308 | 1.7977e+308
| 190.8257 | 38.4413 | 187.15 | 343659.2911 | 1.7977e+308 | 1.7977e+308
| 189.0449 | 37.7421 | 187.2 | 341645.3801 | 1.7977e+308 | 1.7977e+308
| 186.6707 | 37.0434 | 187.25 | 339917.0826 | 1.7977e+308 | 1.7977e+308
| 183.9859 | 36.3447 | 187.3 | 338131.752 | 1.7977e+308 | 1.7977e+308
| 182.0067 | 35.6462 | 187.35 | 336414.4014 | 1.7977e+308 | 1.7977e+308
| 179.7865 | 34.9473 | 187.4 | 334565.0173 | 1.7977e+308 | 1.7977e+308
| 177.1531 | 34.2488 | 187.45 | 332974.2241 | 1.7977e+308 | 1.7977e+308
| 174.9465 | 33.5476 | 187.5 | 329476.6148 | 1.7977e+308 | 1.7977e+308
| 172.6268 | 32.8487 | 187.55 | 327764.8616 | 1.7977e+308 | 1.7977e+308
| 170.4045 | 32.1499 | 187.6 | 326172.2123 | 1.7977e+308 | 1.7977e+308
| 168.1052 | 31.4512 | 187.65 | 324603.3992 | 1.7977e+308 | 1.7977e+308
| 165.3159 | 30.7523 | 187.7 | 322837.5573 | 1.7977e+308 | 1.7977e+308
| 163.2941 | 30.0537 | 187.75 | 321389.8625 | 1.7977e+308 | 1.7977e+308
| 161.4427 | 29.3524 | 187.8 | 318231.893 | 1.7977e+308 | 1.7977e+308
| 158.3507 | 28.6535 | 187.85 | 316592.0425 | 1.7977e+308 | 1.7977e+308
| 155.4 | 27.9544 | 187.9 | 314835.1834 | 1.7977e+308 | 1.7977e+308
| 155.5623 | 27.843 | 187.908 | 314835.189 | 1.7977e+308 | 1.7977e+308
| 146.0308 | 25.8822 | 263.5 | 1.7977e+308 | 1.7977e+308 | 1.7977e+308
| 144.3786 | 25.1857 | 263.55 | 1.7977e+308 | 1.7977e+308 | 1.7977e+308
| 142.0761 | 24.4893 | 263.6 | 1.7977e+308 | 1.7977e+308 | 1.7977e+308
| 139.3681 | 23.7929 | 263.65 | 1.7977e+308 | 1.7977e+308 | 1.7977e+308
| 136.4199 | 23.0965 | 263.7 | 1.7977e+308 | 1.7977e+308 | 1.7977e+308
| 133.7639 | 22.4001 | 263.75 | 1.7977e+308 | 1.7977e+308 | 1.7977e+308
| 131.084 | 21.7037 | 263.8 | 1.7977e+308 | 1.7977e+308 | 1.7977e+308
| 128.3691 | 21.0073 | 263.85 | 1.7977e+308 | 1.7977e+308 | 1.7977e+308
| 125.7843 | 20.3109 | 263.9 | 1.7977e+308 | 1.7977e+308 | 1.7977e+308
| 123.0123 | 19.6145 | 263.95 | 1.7977e+308 | 1.7977e+308 | 1.7977e+308
| 119.9807 | 18.9181 | 264 | 1.7977e+308 | 1.7977e+308 | 1.7977e+308
| 117.1972 | 18.2217 | 264.05 | 1.7977e+308 | 1.7977e+308 | 1.7977e+308
| 114.3193 | 17.5253 | 264.1 | 1.7977e+308 | 1.7977e+308 | 1.7977e+308
| 111.2904 | 16.8289 | 264.15 | 1.7977e+308 | 1.7977e+308 | 1.7977e+308
| 108.6008 | 16.1325 | 264.2 | 1.7977e+308 | 1.7977e+308 | 1.7977e+308
| 105.7097 | 15.4361 | 264.25 | 1.7977e+308 | 1.7977e+308 | 1.7977e+308
| 102.602 | 14.7398 | 264.3 | 1.7977e+308 | 1.7977e+308 | 1.7977e+308
| 99.5146 | 14.0434 | 264.35 | 1.7977e+308 | 1.7977e+308 | 1.7977e+308
| 96.3665 | 13.347 | 264.4 | 1.7977e+308 | 1.7977e+308 | 1.7977e+308
| 93.3364 | 12.6506 | 264.45 | 1.7977e+308 | 1.7977e+308 | 1.7977e+308
| 90.244 | 11.9542 | 264.5 | 1.7977e+308 | 1.7977e+308 | 1.7977e+308
| 87.0208 | 11.2579 | 264.55 | 1.7977e+308 | 1.7977e+308 | 1.7977e+308
| 83.7541 | 10.5615 | 264.6 | 1.7977e+308 | 1.7977e+308 | 1.7977e+308
| 80.1366 | 9.8652 | 264.65 | 1.7977e+308 | 1.7977e+308 | 1.7977e+308
| 76.5935 | 9.1688 | 264.7 | 1.7977e+308 | 1.7977e+308 | 1.7977e+308
| 73.0973 | 8.4725 | 264.75 | 1.7977e+308 | 1.7977e+308 | 1.7977e+308
| 69.6384 | 7.7762 | 264.8 | 1.7977e+308 | 1.7977e+308 | 1.7977e+308
| 65.8889 | 7.0798 | 264.85 | 1.7977e+308 | 1.7977e+308 | 1.7977e+308
| 62.2021 | 6.3835 | 264.9 | 1.7977e+308 | 1.7977e+308 | 1.7977e+308
| 58.4353 | 5.6872 | 264.95 | 1.7977e+308 | 1.7977e+308 | 1.7977e+308
| 54.2244 | 4.9909 | 265 | 1.7977e+308 | 1.7977e+308 | 1.7977e+308
| 49.8785 | 4.2946 | 265.05 | 1.7977e+308 | 1.7977e+308 | 1.7977e+308
| 45.5437 | 3.5983 | 265.1 | 1.7977e+308 | 1.7977e+308 | 1.7977e+308
| 41.0107 | 2.9021 | 265.15 | 1.7977e+308 | 1.7977e+308 | 1.7977e+308
| 35.9789 | 2.2058 | 265.2 | 1.7977e+308 | 1.7977e+308 | 1.7977e+308
| 30.8019 | 1.5096 | 265.25 | 1.7977e+308 | 1.7977e+308 | 1.7977e+308
| 25.084 | 0.81346 | 265.3 | 1.7977e+308 | 1.7977e+308 | 1.7977e+308
| 18.1109 | 0.11739 | 265.35 | 1.7977e+308 | 1.7977e+308 | 1.7977e+308
| 16.3875 | -0.0218 | 265.36 | 1.7977e+308 | 1.7977e+308 | 1.7977e+308
END

## Test 003
Segment | Displacement Into Surface | Load On Sample | Time On Sample | Harmonic Contact Stiffness | Hardness | Modulus
| nm | mN | s | N/m | GPa | GPa
Surface Marker | 1.911 | 0.0029123 | 0 | 131.8311 | 1.7977e+308 | 1.7977e+308
| 1.7409 | 0.0029708 | 0.05 | 204.5056 | 1.7977e+308 | 1.3079e-158
| 3.6134 | 0.0028676 | 0.1 | 262.9277 | 1.7977e+308 | 1.6816e-158
| 5.1355 | 0.0027936 | 0.15 | 319.3288 | 1.7977e+308 | 2.0423e-158
| 5.2145 | 0.0028295 | 0.2 | 354.0746 | 1.7977e+308 | 2.2645e-158
| 2.3133 | 0.0030983 | 0.25 | 393.344 | 1.7977e+308 | 2.5157e-158
| 2.2254 | 0.0031479 | 0.3 | 421.44 | 1.7977e+308 | 2.6954e-158
| 2.0276 | 0.0032061 | 0.35 | 439.1394 | 1.7977e+308 | 2.8086e-158
| 1.2108 | 0.0033113 | 0.4 | 451.8717 | 1.7977e+308 | 2.89e-158
| 5.0331 | 0.0030546 | 0.45 | 471.7734 | 7.0558 | 19.7903
| 5.2206 | 0.0030818 | 0.5 | 492.7345 | 2.3725 | 11.8485
| 1.678 | 0.0034001 | 0.55 | 524.2224 | 1.7977e+308 | 3.3527e-158
| 1.6329 | 0.0034458 | 0.6 | 555.0829 | 1.7977e+308 | 3.5501e-158
| 1.8606 | 0.0034699 | 0.65 | 589.9519 | 1.7977e+308 | 3.7731e-158
| 3.6112 | 0.0033748 | 0.7 | 648.0789 | 1.7977e+308 | 4.1449e-158
| 6.2192 | 0.0032139 | 0.75 | 679.8349 | 0.47993 | 7.1699
| 5.9174 | 0.003281 | 0.8 | 727.3168 | 0.51764 | 7.8895
| 6.0396 | 0.0033146 | 0.85 | 767.2965 | 0.4721 | 7.9084
| 4.9924 | 0.0034393 | 0.9 | 793.064 | 0.79651 | 10.4467
| 5.8067 | 0.0034221 | 0.95 | 851.0414 | 0.48898 | 8.7926
| 7.5507 | 0.0033299 | 1 | 897.3615 | 0.27326 | 7.0148
| 6.2247 | 0.003477 | 1.05 | 957.0437 | 0.39346 | 8.7993
| 6.2007 | 0.0035232 | 1.1 | 1022.0117 | 0.38555 | 9.2442
| 6.3708 | 0.0035533 | 1.15 | 1078.9726 | 0.35935 | 9.3833
| 6.8052 | 0.0035614 | 1.2 | 1130.3245 | 0.31464 | 9.186
| 5.5411 | 0.0037031 | 1.25 | 1193.16 | 0.45768 | 11.4924
| 3.0846 | 0.0039357 | 1.3 | 1235.3388 | 2.3048 | 26.2415
| 3.363 | 0.0039547 | 1.35 | 1266.8328 | 1.5707 | 22.0805
| 5.3987 | 0.0038366 | 1.4 | 1315.9389 | 0.47438 | 12.6913
| 7.1311 | 0.0037428 | 1.45 | 1355.4423 | 0.28858 | 10.3007
| 5.2673 | 0.0039287 | 1.5 | 1383.6881 | 0.49762 | 13.5165
| 4.9256 | 0.0039959 | 1.55 | 1397.4988 | 0.57303 | 14.5389
| 5.0773 | 0.0040251 | 1.6 | 1411.3336 | 0.54552 | 14.2704
| 4.5593 | 0.004107 | 1.65 | 1429.7637 | 0.68363 | 16.0468
| 6.0835 | 0.0040323 | 1.7 | 1460.5878 | 0.39599 | 12.5522
| 7.1979 | 0.0039895 | 1.75 | 1489.203 | 0.29961 | 11.1781
| 6.78 | 0.0040707 | 1.8 | 1535.7395 | 0.33226 | 12.0267
| 6.0696 | 0.0041693 | 1.85 | 1565.1297 | 0.4033 | 13.359
| 5.3475 | 0.0042702 | 1.9 | 1598.6917 | 0.50649 | 15.1338
| 4.6084 | 0.0043738 | 1.95 | 1643.1823 | 0.66894 | 17.7038
| 7.0148 | 0.0042341 | 2 | 1688.9615 | 0.32149 | 12.7653
| 8.6063 | 0.0041537 | 2.05 | 1709.9967 | 0.23499 | 11.1398
| 7.7865 | 0.0042661 | 2.1 | 1762.2102 | 0.27635 | 12.297
| 7.9926 | 0.0042967 | 2.15 | 1796.5636 | 0.26751 | 12.2906
| 8.9649 | 0.0042696 | 2.2 | 1846.0873 | 0.2257 | 11.6304
| 10.0535 | 0.0042334 | 2.25 | 1896.7261 | 0.19104 | 11.0348
| 10.0098 | 0.0042873 | 2.3 | 1969.4705 | 0.19354 | 11.4641
| 9.1524 | 0.0044058 | 2.35 | 2058.6583 | 0.22246 | 12.6875
| 7.5781 | 0.00458 | 2.4 | 2147.3282 | 0.29628 | 15.0105
| 8.1292 | 0.0046044 | 2.45 | 2352.566 | 0.2656 | 15.5366
| 9.5326 | 0.0045487 | 2.5 | 2471.826 | 0.21143 | 14.6418
| 7.6549 | 0.0047483 | 2.55 | 2606.0615 | 0.29117 | 17.7803
| 4.3577 | 0.0050595 | 2.6 | 2774.2578 | 0.67353 | 28.1442
| 4.4539 | 0.005105 | 2.65 | 2924.3858 | 0.64518 | 28.9263
| 6.6354 | 0.0050041 | 2.7 | 3219.1468 | 0.35556 | 23.7671
| 6.1752 | 0.0050936 | 2.75 | 3363.8514 | 0.39441 | 25.9771
| 5.715 | 0.0051837 | 2.8 | 3493.2451 | 0.44138 | 28.3474
| 6.7542 | 0.0051571 | 2.85 | 3624.9922 | 0.35167 | 26.277
| 2.7891 | 0.0055223 | 2.9 | 3793.4194 | 1.3115 | 52.5022
| 1.9212 | 0.0056604 | 2.95 | 4050.8413 | 2.6345 | 80.3693
| 5.1331 | 0.0054655 | 3 | 4176.0438 | 0.51812 | 35.9978
| 5.1966 | 0.0055155 | 3.05 | 4315.708 | 0.51175 | 36.8312
| 5.4173 | 0.0055553 | 3.1 | 4435.1406 | 0.48672 | 36.7789
| 5.3074 | 0.0056323 | 3.15 | 4543.7673 | 0.50525 | 38.1731
| 5.2581 | 0.0056901 | 3.2 | 4584.4387 | 0.51664 | 38.7685
| 4.8574 | 0.0057738 | 3.25 | 4613.6649 | 0.58117 | 41.1649
| 5.9044 | 0.0057507 | 3.3 | 4666.2215 | 0.45086 | 36.5983
| 5.1436 | 0.0058717 | 3.35 | 4691.6404 | 0.54928 | 40.3258
| 4.9416 | 0.0059451 | 3.4 | 4690.4627 | 0.58718 | 41.4664
| 7.0664 | 0.0058539 | 3.45 | 4618.1806 | 0.36971 | 32.3904
| 7.7423 | 0.0058594 | 3.5 | 4575.488 | 0.33162 | 30.3236
| 6.6926 | 0.0059965 | 3.55 | 4502.3646 | 0.40842 | 32.805
| 6.1163 | 0.0060969 | 3.6 | 4419.6454 | 0.46799 | 34.2286
| 7.9065 | 0.0060121 | 3.65 | 4301.6153 | 0.33623 | 28.2885
| 9.1514 | 0.0059842 | 3.7 | 4042.055 | 0.2823 | 24.3287
| 9.4368 | 0.0060173 | 3.75 | 3888.583 | 0.27519 | 23.0182
| 9.455 | 0.0060691 | 3.8 | 3770.251 | 0.2786 | 22.346
| 9.6095 | 0.0061216 | 3.85 | 3579.6247 | 0.27813 | 21.0836
| 9.6572 | 0.0061681 | 3.9 | 3502.2337 | 0.27991 | 20.6067
| 9.6301 | 0.0062194 | 3.95 | 3459.8578 | 0.28423 | 20.426
| 8.4743 | 0.0063593 | 3.994 | 3437.1252 | 0.34345 | 22.0913
| 9.7148 | 0.00685 | 4.4 | 3448.3685 | 0.31538 | 20.434
| 9.4168 | 0.0075784 | 4.8 | 5153.9348 | 0.3449 | 30.6384
| 7.6242 | 0.0084742 | 5.2 | 9105.0218 | 0.46897 | 61.2915
| 9.0726 | 0.0092314 | 5.6 | 12976.8807 | 0.4082 | 79.285
| 9.3114 | 0.010155 | 6 | 14455.6146 | 0.43548 | 87.5853
| 9.445 | 0.01123 | 6.4 | 17091.6587 | 0.47184 | 103.9003
| 9.7243 | 0.01264 | 6.8 | 21574.0305 | 0.51049 | 131.5066
| 9.5389 | 0.014047 | 7.2 | 26005.2616 | 0.57751 | 164.1396
| 9.4038 | 0.016142 | 7.6 | 29210.6787 | 0.67521 | 189.7036
| 9.81 | 0.018068 | 8 | 27518.5947 | 0.72694 | 173.024
| 10.1101 | 0.020447 | 8.4 | 24900.3402 | 0.80605 | 152.4908
| 9.6036 | 0.023151 | 8.8 | 25949.4297 | 0.97483 | 165.9984
| 9.8768 | 0.026159 | 9.2 | 29069.3937 | 1.0669 | 185.8586
| 9.9363 | 0.029478 | 9.6 | 31850.9613 | 1.1965 | 206.3802
| 9.4859 | 0.032631 | 10 | 28672.262 | 1.4261 | 190.439
| 10.0251 | 0.035404 | 10.4 | 21408.5362 | 1.5183 | 134.8298
| 10.2467 | 0.037923 | 10.8 | 15493.5159 | 1.7045 | 96.8454
| 10.8351 | 0.040014 | 11.2 | 13197.0767 | 1.7645 | 80.6083
| 10.7248 | 0.042677 | 11.6 | 13803.9503 | 1.9194 | 85.5
| 10.4402 | 0.045551 | 12 | 15531.8424 | 2.093 | 98.2771
| 10.2915 | 0.048101 | 12.4 | 15261.6262 | 2.3041 | 98.6272
| 11.573 | 0.049659 | 12.8 | 13015.1423 | 2.149 | 78.6219
| 11.6959 | 0.051109 | 13.2 | 11421.9812 | 2.3182 | 70.1341
| 11.602 | 0.053229 | 13.6 | 12044.0485 | 2.4309 | 74.4797
| 11.8097 | 0.055806 | 14 | 13900.3254 | 2.3891 | 83.8883
| 11.9047 | 0.058565 | 14.4 | 15817.2632 | 2.4095 | 94.4024
| 11.5763 | 0.061063 | 14.8 | 16401.2464 | 2.6189 | 100.4451
| 12.0321 | 0.06377 | 15.2 | 17518.7409 | 2.5704 | 104.3451
| 12.4951 | 0.066635 | 15.6 | 19835.237 | 2.4891 | 114.704
| 12.5316 | 0.070069 | 16 | 23576.3735 | 2.5267 | 136.3225
| 11.9727 | 0.073452 | 16.4 | 26718.1076 | 2.7633 | 160.9083
| 12.3732 | 0.077134 | 16.8 | 29381.9416 | 2.7518 | 174.1061
| 12.3439 | 0.080522 | 17.2 | 29991.5412 | 2.8952 | 179.1095
| 12.3237 | 0.084145 | 17.6 | 30535.692 | 3.0491 | 183.7265
| 12.9078 | 0.087743 | 18 | 30934.8348 | 3.0107 | 180.6965
| 12.3979 | 0.091544 | 18.4 | 32345.3513 | 3.3108 | 196.3193
| 12.4544 | 0.095855 | 18.8 | 34327.9173 | 3.4357 | 209.5124
| 12.6495 | 0.10004 | 19.2 | 36292.1754 | 3.5032 | 220.8197
| 12.7335 | 0.10447 | 19.6 | 37273.2235 | 3.64 | 227.3201
| 12.9567 | 0.1089 | 20 | 38307.2395 | 3.7201 | 232.1675
| 13.4475 | 0.11369 | 20.4 | 40530.8959 | 3.6887 | 240.9657
| 13.1304 | 0.11864 | 20.8 | 42745.4277 | 3.9626 | 261.8267
| 13.2389 | 0.12377 | 21.2 | 45555.3317 | 4.072 | 280.7673
| 13.3433 | 0.12938 | 21.6 | 48698.8117 | 4.1949 | 302.6462
| 13.4387 | 0.13503 | 22 | 51240.3192 | 4.331 | 320.7998
| 13.4614 | 0.14076 | 22.4 | 51481.6556 | 4.5373 | 323.7875
| 13.3699 | 0.14686 | 22.8 | 51712.0252 | 4.8133 | 329.1871
| 13.6545 | 0.15265 | 23.2 | 51760.2891 | 4.9054 | 325.4065
| 14.2119 | 0.15877 | 23.6 | 51732.7735 | 4.8811 | 316.0396
| 14.311 | 0.16489 | 24 | 52504.0302 | 5.0481 | 321.2448
| 14.1999 | 0.17146 | 24.4 | 54587.1557 | 5.304 | 340.1676
| 14.4475 | 0.17816 | 24.8 | 56993.5799 | 5.3807 | 354.3751
| 14.8369 | 0.18511 | 25.2 | 58492.1629 | 5.4117 | 358.9366
| 14.6372 | 0.1922 | 25.6 | 59224.9588 | 5.7519 | 370.6434
| 14.8973 | 0.1992 | 26 | 60031.7841 | 5.8519 | 372.7617
| 14.9766 | 0.20649 | 26.4 | 60730.846 | 6.0565 | 378.1786
| 15.0208 | 0.21413 | 26.8 | 61572.7833 | 6.2883 | 385.5652
| 15.4218 | 0.2215 | 27.2 | 62380.6091 | 6.3088 | 384.3915
| 15.3547 | 0.22929 | 27.6 | 62960.2272 | 6.6088 | 392.3545
| 15.5787 | 0.23702 | 28 | 62526.3375 | 6.7646 | 386.126
| 15.621 | 0.2448 | 28.4 | 62730.5043 | 7.0121 | 388.78
| 16.0104 | 0.25268 | 28.8 | 63487.0718 | 7.033 | 387.5426
| 16.0754 | 0.26113 | 29.2 | 64823.3686 | 7.2501 | 397.9632
| 15.9838 | 0.26951 | 29.6 | 65594.1691 | 7.5814 | 408.0453
| 16.3514 | 0.27784 | 30 | 66240.5926 | 7.6154 | 406.2835
| 16.7609 | 0.28654 | 30.4 | 67316.318 | 7.6193 | 406.8122
| 17.0985 | 0.29537 | 30.8 | 67898.558 | 7.6844 | 405.5218
| 16.7983 | 0.30414 | 31.2 | 68251.4974 | 8.1632 | 417.237
| 17.163 | 0.31301 | 31.6 | 68163.6932 | 8.2209 | 410.3495
| 17.0241 | 0.3219 | 32 | 67346.1379 | 8.6519 | 410.052
| 17.4415 | 0.33081 | 32.4 | 67113.5355 | 8.6704 | 401.165
| 17.9116 | 0.33999 | 32.8 | 68193.6294 | 8.6094 | 400.4872
| 17.5285 | 0.34971 | 33.2 | 69396.3555 | 9.1623 | 419.8726
| 17.8186 | 0.35895 | 33.6 | 69310.9396 | 9.2642 | 414.8489
| 18.3213 | 0.36868 | 34 | 69579.2752 | 9.2079 | 407.7719
| 18.3597 | 0.37865 | 34.4 | 70483.1709 | 9.4694 | 415.4276
| 18.438 | 0.38873 | 34.8 | 71362.485 | 9.7048 | 422.0808
| 18.7864 | 0.3989 | 35.2 | 71819.9119 | 9.7529 | 419.7314
| 18.9573 | 0.40924 | 35.6 | 71835.5102 | 9.9568 | 418.4398
| 19.0421 | 0.41954 | 36 | 71704.9104 | 10.2313 | 418.0696
| 19.5843 | 0.43007 | 36.4 | 71679.1522 | 10.1507 | 408.5882
| 19.2697 | 0.4409 | 36.8 | 72504.8278 | 10.7069 | 423.2785
| 19.7581 | 0.45245 | 37.2 | 74683.9065 | 10.5757 | 429.4842
| 19.8057 | 0.46429 | 37.6 | 76792.0566 | 10.8067 | 445.1674
| 19.7239 | 0.47593 | 38 | 77022.2155 | 11.2288 | 451.3154
| 20.0368 | 0.48762 | 38.4 | 76502.2384 | 11.3622 | 443.1574
| 20.3513 | 0.49955 | 38.8 | 76799.3743 | 11.4558 | 440.6185
| 20.64 | 0.5118 | 39.2 | 77520.8788 | 11.5537 | 441.5408
| 20.7268 | 0.52449 | 39.6 | 78309.7245 | 11.8272 | 447.5032
| 20.5459 | 0.53717 | 40 | 78642.2692 | 12.3636 | 456.71
| 21.0998 | 0.55001 | 40.4 | 78714.5253 | 12.2646 | 447.2209
| 21.2387 | 0.56312 | 40.8 | 79159.4609 | 12.5172 | 449.7744
| 21.3612 | 0.57635 | 41.2 | 79359.481 | 12.8012 | 451.1252
| 21.7353 | 0.58991 | 41.6 | 79475.058 | 12.868 | 446.357
| 22.1498 | 0.60376 | 42 | 80312.4846 | 12.8585 | 445.4208
| 22.2839 | 0.61836 | 42.4 | 82261.0288 | 13.0477 | 457.7041
| 22.5868 | 0.63337 | 42.8 | 84589.9862 | 13.0719 | 468.7687
| 22.6461 | 0.64874 | 43.2 | 85810.3258 | 13.385 | 478.3391
| 22.6338 | 0.66394 | 43.6 | 85993.2562 | 13.8224 | 482.9037
| 23.2592 | 0.67962 | 44 | 86217.5608 | 13.6784 | 473.1236
| 23.3828 | 0.69567 | 44.4 | 87077.5624 | 13.9608 | 478.8888
| 23.5882 | 0.71181 | 44.8 | 87312.1455 | 14.2069 | 478.8619
| 23.2487 | 0.72839 | 45.2 | 88060.1154 | 14.9583 | 494.8207
| 23.7629 | 0.74533 | 45.6 | 88748.7467 | 14.8856 | 490.4472
| 24.1612 | 0.76247 | 46 | 89319.2597 | 14.9374 | 488.18
| 24.4328 | 0.77986 | 46.4 | 89921.5954 | 15.1119 | 489.0599
| 24.2056 | 0.7984 | 46.8 | 92241.5109 | 15.6869 | 512.6039
| 24.9376 | 0.81697 | 47.2 | 93908.9749 | 15.351 | 509.318
| 24.7179 | 0.83634 | 47.6 | 95796.5174 | 15.9579 | 530.3596
| 25.1135 | 0.85566 | 48 | 96617.7269 | 16.0193 | 529.6036
| 25.3489 | 0.87563 | 48.4 | 97578.4033 | 16.243 | 533.771
| 25.7309 | 0.89582 | 48.8 | 98373.6291 | 16.3303 | 533.2917
| 25.5583 | 0.91678 | 49.2 | 99548.7972 | 16.972 | 549.0592
| 26.2232 | 0.93768 | 49.6 | 100086.9781 | 16.7883 | 539.8717
| 26.6434 | 0.95897 | 50 | 100067.2498 | 16.904 | 533.5061
| 26.3688 | 0.98081 | 50.4 | 100501.6255 | 17.7183 | 546.8368
| 27.0304 | 1.0032 | 50.8 | 101371.0684 | 17.5234 | 540.2016
| 27.0636 | 1.026 | 51.2 | 103048.4357 | 17.9359 | 553.9047
| 27.1711 | 1.0496 | 51.6 | 104581.072 | 18.2946 | 565.1266
| 27.6145 | 1.0732 | 52 | 105200.0985 | 18.3592 | 562.1614
| 27.7064 | 1.0973 | 52.4 | 104925.6626 | 18.8811 | 562.4318
| 28.1373 | 1.1215 | 52.8 | 104479.7621 | 19.0474 | 553.3855
| 28.1916 | 1.1463 | 53.2 | 104563.151 | 19.6015 | 556.8901
| 28.6698 | 1.1719 | 53.6 | 105633.7052 | 19.6022 | 556.2004
| 28.9426 | 1.1982 | 54 | 107789.1318 | 19.7511 | 567.0962
| 29.0897 | 1.2253 | 54.4 | 110037.7161 | 20.0471 | 581.8195
| 29.284 | 1.2525 | 54.8 | 110325.8466 | 20.4549 | 583.3521
| 30.0779 | 1.2803 | 55.2 | 110727.2923 | 20.1804 | 570.9841
| 30.1379 | 1.3086 | 55.6 | 112000.751 | 20.6631 | 581.7525
| 30.2867 | 1.3378 | 56 | 112791.6818 | 21.105 | 587.6374
| 30.4293 | 1.3672 | 56.4 | 113453.3238 | 21.5684 | 592.9212
| 31.1572 | 1.3974 | 56.8 | 114368.0718 | 21.3364 | 585.415
| 30.9169 | 1.4283 | 57.2 | 115816.0081 | 22.1955 | 604.9673
| 31.3951 | 1.4599 | 57.6 | 116680.2385 | 22.2676 | 603.233
| 31.7742 | 1.4918 | 58 | 117156.9598 | 22.4968 | 601.7328
| 32.1938 | 1.5243 | 58.4 | 117172.4211 | 22.7297 | 596.6558
| 32.606 | 1.5573 | 58.8 | 117214.07 | 22.9726 | 592.0686
| 32.9239 | 1.5907 | 59.2 | 117110.2339 | 23.3509 | 589.0291
| 33.5328 | 1.6252 | 59.6 | 117742.2197 | 23.3141 | 583.5551
| 33.6345 | 1.6602 | 60 | 118696.2631 | 23.8624 | 591.6573
| 33.9454 | 1.6963 | 60.4 | 120049.8427 | 24.1269 | 597.2408
| 34.2819 | 1.7331 | 60.8 | 122098.7178 | 24.2942 | 606.176
| 34.6273 | 1.7712 | 61.2 | 124371.6291 | 24.444 | 616.2793
| 34.8899 | 1.8098 | 61.6 | 125568.7948 | 24.8102 | 622.3059
| 35.3335 | 1.8488 | 62 | 125933.2533 | 25.044 | 619.3174
| 35.5293 | 1.8885 | 62.4 | 125522.8381 | 25.6791 | 618.0062
| 36.1296 | 1.9287 | 62.8 | 125505.4267 | 25.7701 | 609.5082
| 36.6194 | 1.97 | 63.2 | 126078.2605 | 25.9448 | 607.0208
| 36.6538 | 2.0119 | 63.6 | 125605.3676 | 26.832 | 609.4062
| 37.015 | 2.054 | 64 | 124284.4489 | 27.4218 | 600.002
| 37.664 | 2.0974 | 64.4 | 124921.1033 | 27.3968 | 594.6746
| 37.9427 | 2.1425 | 64.8 | 128439.5283 | 27.5097 | 612.5658
| 38.2446 | 2.1894 | 65.2 | 133552.7844 | 27.438 | 638.8863
| 38.6607 | 2.2364 | 65.6 | 135084.4191 | 27.6478 | 643.5306
| 39.0229 | 2.284 | 66 | 134809.3393 | 28.1434 | 639.7906
| 39.4253 | 2.3326 | 66.4 | 134447.6119 | 28.6132 | 634.852
| 39.9559 | 2.382 | 66.8 | 134720.2837 | 28.8475 | 630.4903
| 40.3201 | 2.4328 | 67.2 | 135775.9013 | 29.2151 | 634.0457
| 40.7322 | 2.484 | 67.6 | 135623.2204 | 29.677 | 630.3833
| 40.9504 | 2.5367 | 68 | 136219.4849 | 30.3229 | 635.0065
| 41.5604 | 2.5898 | 68.4 | 135854.6016 | 30.5731 | 626.1713
| 42.2307 | 2.6441 | 68.8 | 135365.0331 | 30.7768 | 615.8478
| 42.4311 | 2.6995 | 69.2 | 136079.3796 | 31.4612 | 621.5203
| 42.6566 | 2.7565 | 69.6 | 137693.8769 | 31.9981 | 631.1398
| 43.1982 | 2.815 | 70 | 140633.3526 | 31.9102 | 640.393
| 43.5248 | 2.8748 | 70.4 | 142978.0462 | 32.2266 | 651.5853
| 44.1475 | 2.9354 | 70.8 | 143701.1128 | 32.3735 | 648.3726
| 44.6096 | 2.9967 | 71.2 | 142658.8084 | 33.0103 | 640.353
| 45.2686 | 3.0596 | 71.6 | 143141.6661 | 33.1623 | 635.6296
| 45.598 | 3.124 | 72 | 145036.8697 | 33.5699 | 644.5582
| 45.8297 | 3.1901 | 72.4 | 147505.1382 | 34.0458 | 658.4471
| 46.3408 | 3.2572 | 72.8 | 148137.0211 | 34.4159 | 657.7002
| 46.9434 | 3.3257 | 73.2 | 149866.5866 | 34.499 | 660.2171
| 47.8057 | 3.3959 | 73.6 | 151696.7241 | 34.2244 | 657.8068
| 47.9583 | 3.4675 | 74 | 153689.187 | 34.9175 | 671.2319
| 48.7589 | 3.5405 | 74.4 | 154590.6677 | 34.8914 | 665.9385
| 49.4161 | 3.6147 | 74.8 | 154888.3529 | 35.1643 | 661.1142
| 49.5589 | 3.6906 | 75.2 | 155448.7854 | 36.1286 | 668.2824
| 50.517 | 3.7677 | 75.6 | 156271.5105 | 35.9217 | 659.8615
| 50.9991 | 3.8459 | 76 | 154969.6107 | 36.7355 | 652.0978
| 51.2206 | 3.9259 | 76.4 | 154750.1923 | 37.7783 | 654.477
| 51.6648 | 4.0078 | 76.8 | 156675.7615 | 38.1442 | 661.6703
| 52.7531 | 4.0919 | 77.2 | 159211.1019 | 37.5005 | 658.6803
| 53.0581 | 4.1772 | 77.6 | 160209.4548 | 38.245 | 664.7731
| 53.5636 | 4.2647 | 78 | 161946.9561 | 38.5986 | 670.1388
| 54.3161 | 4.3542 | 78.4 | 164547.6135 | 38.4678 | 674.2987
| 54.8838 | 4.4452 | 78.8 | 165829.6036 | 38.8324 | 676.6199
| 55.2572 | 4.5376 | 79.2 | 165866.24 | 39.6976 | 677.6535
| 55.8931 | 4.6318 | 79.6 | 165255.4898 | 40.3276 | 671.0535
| 56.2202 | 4.7278 | 80 | 165494.5628 | 41.2798 | 674.1337
| 57.2483 | 4.8261 | 80.4 | 166962.9072 | 40.9828 | 668.6792
| 58.0239 | 4.9258 | 80.8 | 166573.9015 | 41.4231 | 661.0067
| 58.4964 | 5.0273 | 81.2 | 165897.7997 | 42.3921 | 658.1587
| 59.1682 | 5.131 | 81.6 | 165645.6809 | 43.0101 | 653.4787
| 59.9398 | 5.2371 | 82 | 167622.6241 | 43.0325 | 655.4408
| 60.7421 | 5.3456 | 82.4 | 170629.8151 | 42.8215 | 660.7527
| 61.1581 | 5.4566 | 82.8 | 172873.9384 | 43.3544 | 670.3163
| 61.9468 | 5.5704 | 83.2 | 175152.3932 | 43.3581 | 673.3519
| 62.6392 | 5.6863 | 83.6 | 178413.8829 | 43.3256 | 681.8415
| 63.1128 | 5.8047 | 84 | 180892.168 | 43.7786 | 691.5005
| 63.975 | 5.9256 | 84.4 | 182979.0896 | 43.7664 | 692.649
| 64.7439 | 6.0485 | 84.8 | 182242.2436 | 44.4367 | 685.1671
| 65.2534 | 6.173 | 85.2 | 180242.9442 | 45.7699 | 678.0911
| 65.8877 | 6.2996 | 85.6 | 178157.8019 | 47.0132 | 669.0087
| 66.7137 | 6.429 | 86 | 178155.4421 | 47.5421 | 664.1202
| 67.7402 | 6.5608 | 86.4 | 177599.9034 | 47.918 | 654.3091
| 68.4891 | 6.6951 | 86.8 | 177186.827 | 48.7171 | 649.9714
| 69.2593 | 6.8323 | 87.2 | 177854.5197 | 49.2437 | 648.9376
| 70.0751 | 6.9732 | 87.6 | 181349.4341 | 49.0225 | 656.194
| 71.1838 | 7.1168 | 88 | 183733.722 | 48.6572 | 655.2862
| 71.8237 | 7.2635 | 88.4 | 185876.4234 | 49.081 | 661.2919
| 72.8787 | 7.4134 | 88.8 | 188444.6806 | 48.8077 | 662.0531
| 73.5294 | 7.5667 | 89.2 | 192303.0764 | 48.8669 | 673.433
| 74.0471 | 7.7233 | 89.6 | 195071.141 | 49.3881 | 683.6563
| 75.3493 | 7.8825 | 90 | 196068.2516 | 49.1759 | 675.7052
| 75.9845 | 8.0447 | 90.4 | 195400.3902 | 50.3196 | 673.4274
| 77.0615 | 8.2097 | 90.8 | 194515.2897 | 50.9064 | 663.8954
| 77.7656 | 8.3786 | 91.2 | 195543.0012 | 51.6214 | 666.0857
| 78.8111 | 8.5516 | 91.6 | 199803.0061 | 51.0862 | 672.661
| 80.0596 | 8.7288 | 92 | 204444.4988 | 50.2483 | 677.4825
| 80.7417 | 8.908 | 92.4 | 203727.5969 | 51.4079 | 675.0159
| 81.8118 | 9.0909 | 92.8 | 202496.3064 | 52.1845 | 665.6313
| 82.6584 | 9.2777 | 93.2 | 204141.1001 | 52.6301 | 667.9468
| 83.4531 | 9.4692 | 93.6 | 208078.5342 | 52.6338 | 677.5921
| 84.4277 | 9.6642 | 94 | 210699.9008 | 52.7105 | 680.9396
| 85.8238 | 9.8636 | 94.4 | 213893.3873 | 52.1058 | 679.9086
| 86.4054 | 10.0667 | 94.8 | 215209.0038 | 53.0603 | 685.4422
| 87.6794 | 10.2731 | 95.2 | 213985.1603 | 53.657 | 674.1944
| 88.7131 | 10.4837 | 95.6 | 213437.4856 | 54.4725 | 668.6233
| 89.8339 | 10.6993 | 96 | 217032.0228 | 54.2029 | 672.9746
| 90.6426 | 10.9204 | 96.4 | 223179.2404 | 53.828 | 688.6103
| 91.6563 | 11.1463 | 96.8 | 229547.9034 | 53.2062 | 702.2875
| 92.9003 | 11.3769 | 97.2 | 233597.7487 | 52.8264 | 706.511
| 93.7467 | 11.6107 | 97.6 | 232384.036 | 54.041 | 701.8904
| 95.1643 | 11.8484 | 98 | 227987.4476 | 55.2636 | 681.6232
| 96.4072 | 12.0904 | 98.4 | 224857.3813 | 56.5386 | 668.0266
| 97.5101 | 12.3376 | 98.8 | 225296.6097 | 57.1965 | 665.4803
| 98.8102 | 12.5897 | 99.2 | 225310.8268 | 57.7179 | 659.6479
| 99.8178 | 12.8476 | 99.6 | 228041.1583 | 57.9792 | 664.0466
| 101.3015 | 13.1103 | 100 | 231381.5558 | 57.4606 | 663.9713
| 102.4218 | 13.3802 | 100.4 | 232656.6034 | 57.9888 | 663.8453
| 103.7406 | 13.6526 | 100.8 | 231467.9483 | 58.8761 | 655.8425
| 105.0871 | 13.9317 | 101.2 | 232569.4585 | 59.1806 | 652.9383
| 106.3836 | 14.2168 | 101.6 | 236005.0038 | 58.9751 | 655.8479
| 107.4926 | 14.5082 | 102 | 240055.6082 | 58.9015 | 662.4138
| 108.8155 | 14.805 | 102.4 | 241315.6752 | 59.2636 | 660.4842
| 110.1388 | 15.1081 | 102.8 | 243847.5667 | 59.3336 | 661.4301
| 111.5425 | 15.4172 | 103.2 | 244802.6608 | 59.7136 | 658.2459
| 113.0869 | 15.7321 | 103.6 | 244840.7541 | 60.1666 | 651.8122
| 114.36 | 16.0536 | 104 | 246849.2824 | 60.4983 | 652.6453
| 115.6893 | 16.3824 | 104.4 | 250975.3764 | 60.256 | 657.2617
| 117.11 | 16.7176 | 104.8 | 253700.2651 | 60.274 | 658.123
| 118.3665 | 17.0591 | 105.2 | 254356.904 | 61.0274 | 656.7442
| 119.783 | 17.4075 | 105.6 | 254203.8791 | 61.8151 | 652.2736
| 121.1098 | 17.7625 | 106 | 254271.4452 | 62.6973 | 649.4396
| 123.0861 | 18.1254 | 106.4 | 257104.1478 | 62.0644 | 645.2316
| 124.4034 | 18.4961 | 106.8 | 261857.3433 | 61.8141 | 651.5737
| 125.8969 | 18.8748 | 107.2 | 265645.5043 | 61.6291 | 654.4079
| 127.3518 | 19.2604 | 107.6 | 267787.9243 | 61.9134 | 654.6395
| 129.0669 | 19.654 | 108 | 268777.8607 | 62.1917 | 650.304
| 130.466 | 20.0549 | 108.4 | 269398.1461 | 62.9636 | 648.6339
| 132.4179 | 20.4641 | 108.8 | 269739.0405 | 63.1751 | 641.332
| 134.0462 | 20.8811 | 109.2 | 269610.1086 | 63.9269 | 636.6507
| 135.6736 | 21.3065 | 109.6 | 269303.0069 | 64.7684 | 631.9812
| 137.4512 | 21.7402 | 110 | 269585.5725 | 65.3082 | 627.1677
| 139.1197 | 22.1821 | 110.4 | 267959.2081 | 66.5558 | 620.6836
| 140.9161 | 22.6326 | 110.8 | 266783.1437 | 67.5839 | 614.1628
| 142.609 | 23.0924 | 111.2 | 266855.5387 | 68.425 | 610.7382
| 144.2204 | 23.5617 | 111.6 | 268445.5711 | 68.939 | 610.3837
| 145.9943 | 24.0406 | 112 | 269560.8506 | 69.4275 | 608.1312
| 147.7114 | 24.5291 | 112.4 | 271717.0148 | 69.6908 | 607.9453
| 149.496 | 25.0293 | 112.8 | 278704.2686 | 68.4487 | 613.9174
| 151.3051 | 25.5402 | 113.2 | 286475.6471 | 67.0951 | 621.0435
| 153.3613 | 26.0615 | 113.6 | 291921.3027 | 66.2018 | 623.0092
| 155.1414 | 26.5919 | 114 | 291290.8479 | 67.2413 | 618.7055
| 156.9583 | 27.1325 | 114.4 | 289015.2224 | 68.7538 | 612.214
| 158.9521 | 27.6837 | 114.8 | 287809.3795 | 69.84 | 606.175
| 161.226 | 28.2463 | 115.2 | 288727.5601 | 70.0225 | 600.9857
| 163.1147 | 28.821 | 115.6 | 291973.7305 | 70.0037 | 601.8888
| 165.5357 | 29.407 | 116 | 294113.0797 | 69.7297 | 597.5237
| 167.5283 | 30.0051 | 116.4 | 296213.4784 | 69.9914 | 596.5331
| 169.8866 | 30.6153 | 116.8 | 298705.9065 | 69.7602 | 593.4804
| 172.0542 | 31.2372 | 117.2 | 297247.0511 | 70.927 | 587.4576
| 174.2592 | 31.871 | 117.6 | 296664.7121 | 71.8534 | 582.5287
| 176.3255 | 32.518 | 118 | 296567.9888 | 72.8451 | 579.4119
| 178.6403 | 33.1779 | 118.4 | 297569.0252 | 73.2463 | 575.96
| 181.336 | 33.8512 | 118.8 | 298804.0426 | 73.1765 | 570.4139
| 183.3706 | 34.5377 | 119.2 | 299120.851 | 74.1969 | 568.6423
| 185.6781 | 35.2395 | 119.6 | 303569.8204 | 73.599 | 569.2111
| 188.2135 | 35.9559 | 120 | 309605.3717 | 72.329 | 570.0056
| 190.305 | 36.6872 | 120.4 | 314804.4557 | 71.8779 | 572.9987
| 192.6813 | 37.4325 | 120.8 | 317063.1974 | 72.0279 | 571.3822
| 195.5725 | 38.1935 | 121.2 | 319988.0036 | 71.4911 | 567.4007
| 197.9468 | 38.9705 | 121.6 | 326939.1362 | 70.4142 | 570.6997
| 200.6451 | 39.7629 | 122 | 328630.135 | 70.5062 | 567.0394
| 203.3529 | 40.5705 | 122.4 | 328176.0712 | 71.2087 | 561.5246
| 205.8561 | 41.3958 | 122.8 | 334807.335 | 70.2251 | 564.0542
| 208.4151 | 42.2391 | 123.2 | 345250.2588 | 68.3513 | 570.1452
| 211.0062 | 43.0989 | 123.6 | 348426.2849 | 68.3142 | 569.1198
| 214.0604 | 43.9731 | 124 | 342020.2281 | 70.2497 | 556.7072
| 216.4105 | 44.8647 | 124.4 | 336660.8357 | 72.787 | 549.9993
| 219.4247 | 45.7746 | 124.8 | 336807.2782 | 73.2617 | 544.8042
| 221.9549 | 46.7048 | 125.2 | 342654.9915 | 72.6086 | 546.9849
| 225.3592 | 47.6535 | 125.6 | 348208.8345 | 71.3049 | 544.5134
| 227.8756 | 48.6226 | 126 | 353980.2096 | 70.8292 | 546.9766
| 230.8849 | 49.6098 | 126.4 | 356422.9754 | 70.8146 | 544.3101
| 233.6366 | 50.6164 | 126.8 | 353715.1454 | 72.4136 | 539.0662
| 236.855 | 51.6417 | 127.2 | 348759.5936 | 74.3492 | 530.3915
| 240.118 | 52.6885 | 127.6 | 348827.0221 | 74.8944 | 525.5701
| 243.0723 | 53.7575 | 128 | 353820.1555 | 74.3099 | 525.7654
| 245.7742 | 54.8484 | 128.4 | 357597.5662 | 74.3536 | 526.4396
| 249.244 | 55.9591 | 128.8 | 354067.3994 | 75.8867 | 518.9494
| 252.6543 | 57.0928 | 129.2 | 353294.2199 | 76.7375 | 513.9246
| 255.9141 | 58.2512 | 129.6 | 362039.8919 | 74.8741 | 515.5207
| 259.1768 | 59.4349 | 130 | 372857.8478 | 72.6415 | 518.7419
| 262.4562 | 60.6401 | 130.4 | 374178.4269 | 73.0458 | 515.9148
| 266.1085 | 61.8693 | 130.8 | 372235.7162 | 74.0745 | 509.7307
| 269.7077 | 63.1227 | 131.2 | 371289.0671 | 74.9437 | 504.7479
| 272.8364 | 64.4031 | 131.6 | 375808.9385 | 74.6963 | 505.0467
| 276.3992 | 65.7087 | 132 | 378931.969 | 74.5266 | 502.9237
| 280.2096 | 67.0407 | 132.4 | 380600.5048 | 74.6032 | 499.1946
| 283.9334 | 68.3979 | 132.8 | 377209.1724 | 76.247 | 493.395
| 287.7532 | 69.7834 | 133.2 | 378155.8566 | 76.6188 | 489.7852
| 291.6663 | 71.1965 | 133.6 | 379832.8252 | 76.7386 | 486.3994
| 295.1604 | 72.6407 | 134 | 388252.2579 | 75.2705 | 487.9593
| 299.042 | 74.113 | 134.4 | 393378.943 | 74.532 | 486.6653
| 302.6897 | 75.6161 | 134.8 | 398314.9843 | 74.0856 | 486.2646
| 306.9574 | 77.1485 | 135.2 | 400995.4514 | 73.825 | 482.7241
| 311.0927 | 78.7123 | 135.6 | 403437.0596 | 73.7697 | 479.7307
| 314.807 | 80.3076 | 136 | 407124.5533 | 73.7311 | 478.9106
| 319.2349 | 81.9361 | 136.4 | 412603.9806 | 72.7725 | 476.7148
| 323.2133 | 83.5962 | 136.8 | 412875.5352 | 73.4985 | 473.7228
| 328.0269 | 85.2873 | 137.2 | 404425.7597 | 76.0652 | 464.691
| 332.2896 | 87.0117 | 137.6 | 396406.4679 | 79.2683 | 458.5381
| 336.3507 | 88.7733 | 138 | 400395.2625 | 79.021 | 457.5209
| 341.0004 | 90.5718 | 138.4 | 410357.0069 | 76.6069 | 456.897
| 345.3944 | 92.4085 | 138.8 | 422050.9781 | 74.153 | 458.0485
| 350.1399 | 94.2811 | 139.2 | 428365.8199 | 73.0547 | 456.3439
| 354.5728 | 96.1907 | 139.6 | 427931.9434 | 73.9276 | 453.0739
| 359.1608 | 98.1387 | 140 | 429624.3704 | 74.2002 | 450.3805
| 364.0705 | 100.1271 | 140.4 | 434403.4238 | 73.5128 | 448.0956
| 368.9077 | 102.1556 | 140.8 | 438956.3466 | 72.9866 | 446.0925
| 373.8373 | 104.2243 | 141.2 | 438661.0586 | 73.6598 | 442.294
| 378.9329 | 106.3335 | 141.6 | 437005.9174 | 74.6417 | 437.8825
| 384.0452 | 108.4854 | 142 | 436451.3229 | 75.3953 | 434.078
| 389.1484 | 110.6813 | 142.4 | 437551.1478 | 75.7631 | 431.0305
| 394.0889 | 112.9222 | 142.8 | 441065.2886 | 75.6185 | 429.2528
| 399.4579 | 115.2087 | 143.2 | 448281.209 | 74.2789 | 427.6298
| 404.6998 | 117.5431 | 143.6 | 457759.3911 | 72.5701 | 427.1896
| 409.8677 | 119.9226 | 144 | 458844.6545 | 73.0326 | 424.5515
| 415.5301 | 122.3492 | 144.4 | 455404.8925 | 74.4018 | 419.7413
| 421.4669 | 124.8247 | 144.8 | 455074.5947 | 74.8966 | 415.4725
| 426.5889 | 127.3515 | 145.2 | 461297.3211 | 74.2023 | 414.8475
| 432.4281 | 129.9297 | 145.6 | 465752.9848 | 73.6139 | 412.3556
| 438.1588 | 132.5587 | 146 | 465794.0232 | 74.2481 | 409.1815
| 444.2077 | 135.2418 | 146.4 | 469619.0845 | 73.7915 | 406.4346
| 449.797 | 137.979 | 146.8 | 474357.4092 | 73.408 | 405.0026
| 455.8985 | 140.7729 | 147.2 | 481103.9601 | 72.323 | 403.1581
| 461.8476 | 143.6228 | 147.6 | 488565.2919 | 71.2371 | 401.9534
| 468.4853 | 146.5313 | 148 | 495288.4992 | 70.0654 | 399.4175
| 474.5514 | 149.4966 | 148.4 | 496095.8841 | 70.5279 | 396.66
| 480.8237 | 152.5217 | 148.8 | 493747.0938 | 71.6573 | 393.0092
| 487.2032 | 155.6069 | 149.2 | 492890.7554 | 72.4659 | 389.7594
| 493.4967 | 158.7561 | 149.6 | 498265.0462 | 71.8957 | 388.1189
| 500.4103 | 161.969 | 150 | 505421.5219 | 70.6873 | 385.9095
| 506.8539 | 165.2468 | 150.4 | 508737.6665 | 70.6231 | 383.8707
| 513.7373 | 168.5887 | 150.8 | 505233.1879 | 71.9415 | 379.9307
| 520.8344 | 171.9976 | 151.2 | 500027.3241 | 73.6959 | 375.7169
| 527.735 | 175.4758 | 151.6 | 501186.9356 | 74.0676 | 373.1236
| 535.1882 | 179.0253 | 152 | 508167.9012 | 72.7804 | 370.6678
| 541.9418 | 182.6564 | 152.4 | 514747.1011 | 72.0128 | 369.4453
| 549.3181 | 186.3512 | 152.8 | 519233.0881 | 71.5051 | 367.0549
| 556.8314 | 190.112 | 153.2 | 526468.71 | 70.3696 | 365.0323
| 563.9412 | 193.9589 | 153.6 | 532368.8258 | 69.7856 | 363.5617
| 571.8217 | 197.8806 | 154 | 528038.2713 | 71.167 | 359.5467
| 579.8468 | 201.8814 | 154.4 | 524438.7231 | 72.443 | 355.7803
| 587.4465 | 205.9644 | 154.8 | 530000.6412 | 71.805 | 353.9608
| 595.4343 | 210.1317 | 155.2 | 539994.3739 | 70.0799 | 352.3341
| 602.7891 | 214.3818 | 155.6 | 544951.3521 | 69.8104 | 351.0369
| 611.2714 | 218.7179 | 156 | 546173.6688 | 69.9444 | 347.9064
| 619.6575 | 223.14 | 156.4 | 545654.8671 | 70.5499 | 344.8841
| 628.078 | 227.6514 | 156.8 | 542471.1741 | 71.8215 | 341.7696
| 636.2727 | 232.2535 | 157.2 | 542695.6758 | 72.472 | 339.5055
| 644.9912 | 236.9501 | 157.6 | 548718.8724 | 71.5921 | 337.2622
| 653.3894 | 241.7427 | 158 | 558937.3202 | 69.9768 | 335.9585
| 661.7539 | 246.6322 | 158.4 | 566322.3147 | 69.102 | 334.5718
| 670.8546 | 251.6192 | 158.8 | 568376.765 | 69.1407 | 331.9248
| 679.6213 | 256.7065 | 159.2 | 568978.7747 | 69.6567 | 329.678
| 688.766 | 261.8968 | 159.6 | 570382.8828 | 69.9144 | 327.2526
| 697.4544 | 267.1938 | 160 | 578837.4765 | 68.8729 | 326.0677
| 706.6533 | 272.5971 | 160.4 | 586521.388 | 67.8984 | 324.4072
| 711.9624 | 275.4504 | 160.608 | 591233.5331 | 1.7977e+308 | 1.7977e+308
| 713.6605 | 275.5072 | 160.7 | 593047.5754 | 1.7977e+308 | 1.7977e+308
| 713.897 | 275.5081 | 160.75 | 593812.7527 | 1.7977e+308 | 1.7977e+308
| 713.6114 | 275.509 | 160.8 | 594542.2993 | 1.7977e+308 | 1.7977e+308
| 713.4407 | 275.5107 | 160.85 | 595175.7128 | 1.7977e+308 | 1.7977e+308
| 713.7951 | 275.5114 | 160.9 | 595262.2851 | 1.7977e+308 | 1.7977e+308
| 713.4259 | 275.5124 | 160.95 | 595701.5972 | 1.7977e+308 | 1.7977e+308
| 713.2288 | 275.5133 | 161 | 596733.3817 | 1.7977e+308 | 1.7977e+308
| 713.623 | 275.5141 | 161.05 | 596833.4513 | 1.7977e+308 | 1.7977e+308
| 713.6759 | 275.5157 | 161.1 | 597310.7476 | 1.7977e+308 | 1.7977e+308
| 713.3271 | 275.5164 | 161.15 | 597204.957 | 1.7977e+308 | 1.7977e+308
| 713.3656 | 275.5171 | 161.2 | 596839.4028 | 1.7977e+308 | 1.7977e+308
| 713.623 | 275.5178 | 161.25 | 596324.2044 | 1.7977e+308 | 1.7977e+308
| 713.6348 | 275.5186 | 161.3 | 595445.1749 | 1.7977e+308 | 1.7977e+308
| 713.3271 | 275.5193 | 161.35 | 594255.6728 | 1.7977e+308 | 1.7977e+308
| 713.4352 | 275.5198 | 161.4 | 593382.7161 | 1.7977e+308 | 1.7977e+308
| 713.8614 | 275.5202 | 161.45 | 592341.5446 | 1.7977e+308 | 1.7977e+308
| 713.7697 | 275.5207 | 161.5 | 591342.7379 | 1.7977e+308 | 1.7977e+308
| 713.7522 | 275.5215 | 161.55 | 588674.3017 | 1.7977e+308 | 1.7977e+308
| 713.6791 | 275.5219 | 161.6 | 587435.4738 | 1.7977e+308 | 1.7977e+308
| 713.7504 | 275.5224 | 161.65 | 586572.8524 | 1.7977e+308 | 1.7977e+308
| 713.6122 | 275.5228 | 161.7 | 585961.9499 | 1.7977e+308 | 1.7977e+308
| 713.2691 | 275.5233 | 161.75 | 585225.3218 | 1.7977e+308 | 1.7977e+308
| 713.4536 | 275.5237 | 161.8 | 584613.9024 | 1.7977e+308 | 1.7977e+308
| 713.4622 | 275.5247 | 161.85 | 583722.0549 | 1.7977e+308 | 1.7977e+308
| 713.4803 | 275.5252 | 161.9 | 583722.1217 | 1.7977e+308 | 1.7977e+308
| 713.4199 | 275.5258 | 161.95 | 583477.1323 | 1.7977e+308 | 1.7977e+308
| 713.4311 | 275.5262 | 162 | 582616.8297 | 1.7977e+308 | 1.7977e+308
| 713.7835 | 275.5266 | 162.05 | 582215.8222 | 1.7977e+308 | 1.7977e+308
| 713.8074 | 275.527 | 162.1 | 581610.1436 | 1.7977e+308 | 1.7977e+308
| 713.4367 | 275.5281 | 162.15 | 581652.4165 | 1.7977e+308 | 1.7977e+308
| 713.5014 | 275.5287 | 162.2 | 582004.2943 | 1.7977e+308 | 1.7977e+308
| 713.9579 | 275.5292 | 162.25 | 582595.7824 | 1.7977e+308 | 1.7977e+308
| 713.8829 | 275.5302 | 162.3 | 584041.0628 | 1.7977e+308 | 1.7977e+308
| 713.538 | 275.5313 | 162.35 | 585958.1186 | 1.7977e+308 | 1.7977e+308
| 713.2375 | 275.5323 | 162.4 | 587525.7868 | 1.7977e+308 | 1.7977e+308
| 713.4587 | 275.5332 | 162.45 | 589251.0941 | 1.7977e+308 | 1.7977e+308
| 713.8264 | 275.534 | 162.5 | 590652.9143 | 1.7977e+308 | 1.7977e+308
| 713.6287 | 275.535 | 162.55 | 592243.6248 | 1.7977e+308 | 1.7977e+308
| 713.3371 | 275.5369 | 162.6 | 595622.1154 | 1.7977e+308 | 1.7977e+308
| 713.4751 | 275.5378 | 162.65 | 596804.1629 | 1.7977e+308 | 1.7977e+308
| 713.6638 | 275.5385 | 162.7 | 597369.6317 | 1.7977e+308 | 1.7977e+308
| 713.6879 | 275.5393 | 162.75 | 598211.6141 | 1.7977e+308 | 1.7977e+308
| 713.6584 | 275.5401 | 162.8 | 599088.5202 | 1.7977e+308 | 1.7977e+308
| 713.6185 | 275.5409 | 162.85 | 599600.624 | 1.7977e+308 | 1.7977e+308
| 713.6679 | 275.5425 | 162.9 | 600896.8862 | 1.7977e+308 | 1.7977e+308
| 713.4963 | 275.5432 | 162.95 | 601407.2708 | 1.7977e+308 | 1.7977e+308
| 713.4515 | 275.544 | 163 | 602118.8919 | 1.7977e+308 | 1.7977e+308
| 713.6228 | 275.5448 | 163.05 | 602632.4711 | 1.7977e+308 | 1.7977e+308
| 713.7134 | 275.5455 | 163.1 | 602871.4498 | 1.7977e+308 | 1.7977e+308
| 713.576 | 275.5461 | 163.15 | 602889.6098 | 1.7977e+308 | 1.7977e+308
| 713.6205 | 275.5475 | 163.2 | 603021.5062 | 1.7977e+308 | 1.7977e+308
| 713.8552 | 275.5475 | 163.25 | 603021.525 | 1.7977e+308 | 1.7977e+308
| 713.8528 | 275.5483 | 163.3 | 602994.2653 | 1.7977e+308 | 1.7977e+308
| 713.6485 | 275.5491 | 163.35 | 602285.0986 | 1.7977e+308 | 1.7977e+308
| 713.4383 | 275.55 | 163.4 | 600500.7711 | 1.7977e+308 | 1.7977e+308
| 713.4638 | 275.5503 | 163.45 | 599418.5985 | 1.7977e+308 | 1.7977e+308
| 713.8637 | 275.5508 | 163.5 | 598814.8298 | 1.7977e+308 | 1.7977e+308
| 713.78 | 275.5513 | 163.55 | 598416.589 | 1.7977e+308 | 1.7977e+308
| 713.5762 | 275.5518 | 163.6 | 597968.9801 | 1.7977e+308 | 1.7977e+308
| 713.9861 | 275.5527 | 163.65 | 597007.1672 | 1.7977e+308 | 1.7977e+308
| 713.8785 | 275.5532 | 163.7 | 596556.9289 | 1.7977e+308 | 1.7977e+308
| 713.6295 | 275.5536 | 163.75 | 595820.2466 | 1.7977e+308 | 1.7977e+308
| 713.66 | 275.554 | 163.8 | 595355.7215 | 1.7977e+308 | 1.7977e+308
| 713.8737 | 275.5544 | 163.85 | 594450.7542 | 1.7977e+308 | 1.7977e+308
| 713.7768 | 275.5548 | 163.9 | 593851.6628 | 1.7977e+308 | 1.7977e+308
| 713.4262 | 275.5553 | 163.95 | 593407.9497 | 1.7977e+308 | 1.7977e+308
| 713.6077 | 275.556 | 164 | 592489.4304 | 1.7977e+308 | 1.7977e+308
| 713.8324 | 275.5564 | 164.05 | 592313.3875 | 1.7977e+308 | 1.7977e+308
| 713.7518 | 275.5569 | 164.1 | 592021.5123 | 1.7977e+308 | 1.7977e+308
| 713.5773 | 275.5572 | 164.15 | 591766.7251 | 1.7977e+308 | 1.7977e+308
| 713.4073 | 275.5575 | 164.2 | 591141.0537 | 1.7977e+308 | 1.7977e+308
| 713.6849 | 275.5578 | 164.25 | 590354.303 | 1.7977e+308 | 1.7977e+308
| 713.9696 | 275.5582 | 164.3 | 589625.3498 | 1.7977e+308 | 1.7977e+308
| 713.8477 | 275.5586 | 164.35 | 588730.3291 | 1.7977e+308 | 1.7977e+308
| 713.966 | 275.5593 | 164.4 | 588002.8312 | 1.7977e+308 | 1.7977e+308
| 714.1938 | 275.5597 | 164.45 | 587938.6597 | 1.7977e+308 | 1.7977e+308
| 714.3647 | 275.56 | 164.5 | 587395.9375 | 1.7977e+308 | 1.7977e+308
| 714.1323 | 275.5603 | 164.55 | 586574.7069 | 1.7977e+308 | 1.7977e+308
| 713.716 | 275.5606 | 164.6 | 586170.1965 | 1.7977e+308 | 1.7977e+308
| 714.0016 | 275.5609 | 164.65 | 585931.7424 | 1.7977e+308 | 1.7977e+308
| 714.0249 | 275.5617 | 164.7 | 586148.691 | 1.7977e+308 | 1.7977e+308
| 713.732 | 275.5622 | 164.75 | 586618.8202 | 1.7977e+308 | 1.7977e+308
| 713.7794 | 275.5627 | 164.8 | 586805.7948 | 1.7977e+308 | 1.7977e+308
| 713.8301 | 275.5631 | 164.85 | 587275.0426 | 1.7977e+308 | 1.7977e+308
| 714.0095 | 275.5636 | 164.9 | 587767.9402 | 1.7977e+308 | 1.7977e+308
| 713.7591 | 275.5646 | 164.95 | 588257.3195 | 1.7977e+308 | 1.7977e+308
| 713.8537 | 275.5651 | 165 | 588584.9398 | 1.7977e+308 | 1.7977e+308
| 714.3918 | 275.5655 | 165.05 | 589054.4686 | 1.7977e+308 | 1.7977e+308
| 714.2733 | 275.566 | 165.1 | 589506.5438 | 1.7977e+308 | 1.7977e+308
| 713.8496 | 275.5666 | 165.15 | 590149.3803 | 1.7977e+308 | 1.7977e+308
| 713.7907 | 275.5672 | 165.2 | 590952.3829 | 1.7977e+308 | 1.7977e+308
| 714.0725 | 275.5677 | 165.25 | 591744.0004 | 1.7977e+308 | 1.7977e+308
| 714.2612 | 275.5685 | 165.3 | 592764.8536 | 1.7977e+308 | 1.7977e+308
| 714.2088 | 275.5693 | 165.35 | 593661.8505 | 1.7977e+308 | 1.7977e+308
| 713.8687 | 275.5705 | 165.4 | 594849.793 | 1.7977e+308 | 1.7977e+308
| 713.887 | 275.571 | 165.45 | 595532.934 | 1.7977e+308 | 1.7977e+308
| 713.9684 | 275.5717 | 165.5 | 596418.5917 | 1.7977e+308 | 1.7977e+308
| 713.6983 | 275.5723 | 165.55 | 597266.2548 | 1.7977e+308 | 1.7977e+308
| 713.6215 | 275.5729 | 165.6 | 597675.9131 | 1.7977e+308 | 1.7977e+308
| 714.1115 | 275.5734 | 165.65 | 597950.7305 | 1.7977e+308 | 1.7977e+308
| 714.2305 | 275.5738 | 165.7 | 598215.9297 | 1.7977e+308 | 1.7977e+308
| 714.1076 | 275.5749 | 165.75 | 598515.3843 | 1.7977e+308 | 1.7977e+308
| 714.1602 | 275.5753 | 165.8 | 598379.6686 | 1.7977e+308 | 1.7977e+308
| 714.3085 | 275.5756 | 165.85 | 597743.4931 | 1.7977e+308 | 1.7977e+308
| 714.4616 | 275.5759 | 165.9 | 596983.2007 | 1.7977e+308 | 1.7977e+308
| 714.1824 | 275.5762 | 165.95 | 596364.8441 | 1.7977e+308 | 1.7977e+308
| 714.0419 | 275.5764 | 166 | 595548.2667 | 1.7977e+308 | 1.7977e+308
| 714.2225 | 275.5767 | 166.05 | 594753.9489 | 1.7977e+308 | 1.7977e+308
| 714.1597 | 275.577 | 166.1 | 592670.7568 | 1.7977e+308 | 1.7977e+308
| 713.7324 | 275.5772 | 166.15 | 591556.1098 | 1.7977e+308 | 1.7977e+308
| 713.8115 | 275.5774 | 166.2 | 590591.3336 | 1.7977e+308 | 1.7977e+308
| 714.0267 | 275.5775 | 166.25 | 589621.9129 | 1.7977e+308 | 1.7977e+308
| 714.2073 | 275.5776 | 166.3 | 588247.4877 | 1.7977e+308 | 1.7977e+308
| 714.2129 | 275.5778 | 166.35 | 586882.6424 | 1.7977e+308 | 1.7977e+308
| 713.896 | 275.5778 | 166.4 | 585561.9099 | 1.7977e+308 | 1.7977e+308
| 713.7113 | 275.5778 | 166.45 | 584107.6676 | 1.7977e+308 | 1.7977e+308
| 713.7794 | 275.5777 | 166.5 | 581818.0278 | 1.7977e+308 | 1.7977e+308
| 713.819 | 275.5775 | 166.55 | 580307.053 | 1.7977e+308 | 1.7977e+308
| 713.9302 | 275.5774 | 166.6 | 578812.7929 | 1.7977e+308 | 1.7977e+308
| 714.1757 | 275.5772 | 166.65 | 577181.5182 | 1.7977e+308 | 1.7977e+308
| 714.0175 | 275.5769 | 166.7 | 573927.3516 | 1.7977e+308 | 1.7977e+308
| 713.848 | 275.5767 | 166.75 | 572426.4166 | 1.7977e+308 | 1.7977e+308
| 713.9854 | 275.5765 | 166.8 | 571063.0609 | 1.7977e+308 | 1.7977e+308
| 714.4405 | 275.5764 | 166.85 | 570394.005 | 1.7977e+308 | 1.7977e+308
| 714.4892 | 275.5764 | 166.9 | 569719.2619 | 1.7977e+308 | 1.7977e+308
| 714.0138 | 275.5764 | 166.95 | 569335.7938 | 1.7977e+308 | 1.7977e+308
| 713.9492 | 275.5764 | 167 | 568456.8494 | 1.7977e+308 | 1.7977e+308
| 714.2183 | 275.5764 | 167.05 | 568207.0341 | 1.7977e+308 | 1.7977e+308
| 714.4 | 275.5765 | 167.1 | 568105.6348 | 1.7977e+308 | 1.7977e+308
| 714.0172 | 275.5765 | 167.15 | 567734.4719 | 1.7977e+308 | 1.7977e+308
| 713.8915 | 275.5764 | 167.2 | 567080.4274 | 1.7977e+308 | 1.7977e+308
| 714.1534 | 275.5763 | 167.25 | 566272.0919 | 1.7977e+308 | 1.7977e+308
| 714.3454 | 275.5762 | 167.3 | 565740.681 | 1.7977e+308 | 1.7977e+308
| 714.3367 | 275.5762 | 167.35 | 565489.3877 | 1.7977e+308 | 1.7977e+308
| 714.0782 | 275.5763 | 167.4 | 565524.2033 | 1.7977e+308 | 1.7977e+308
| 714.4049 | 275.5763 | 167.45 | 565712.5785 | 1.7977e+308 | 1.7977e+308
| 714.6023 | 275.5765 | 167.5 | 565955.9766 | 1.7977e+308 | 1.7977e+308
| 714.2486 | 275.5766 | 167.55 | 566287.5709 | 1.7977e+308 | 1.7977e+308
| 714.0033 | 275.5767 | 167.6 | 566470.3196 | 1.7977e+308 | 1.7977e+308
| 714.5373 | 275.5768 | 167.65 | 566937.395 | 1.7977e+308 | 1.7977e+308
| 714.829 | 275.577 | 167.7 | 567410.1682 | 1.7977e+308 | 1.7977e+308
| 714.4531 | 275.5772 | 167.75 | 567875.5418 | 1.7977e+308 | 1.7977e+308
| 714.1571 | 275.5774 | 167.8 | 568106.6381 | 1.7977e+308 | 1.7977e+308
| 714.4325 | 275.5774 | 167.85 | 568291.1726 | 1.7977e+308 | 1.7977e+308
| 714.7293 | 275.5775 | 167.9 | 568201.7575 | 1.7977e+308 | 1.7977e+308
| 714.3139 | 275.5775 | 167.95 | 567817.4811 | 1.7977e+308 | 1.7977e+308
| 714.0785 | 275.5774 | 168 | 567292.1478 | 1.7977e+308 | 1.7977e+308
| 714.2553 | 275.5774 | 168.05 | 566764.1472 | 1.7977e+308 | 1.7977e+308
| 714.4244 | 275.5772 | 168.1 | 565836.5906 | 1.7977e+308 | 1.7977e+308
| 714.204 | 275.5773 | 168.15 | 565715.9512 | 1.7977e+308 | 1.7977e+308
| 714.1892 | 275.5773 | 168.2 | 565736.9146 | 1.7977e+308 | 1.7977e+308
| 714.5008 | 275.5774 | 168.25 | 565900.938 | 1.7977e+308 | 1.7977e+308
| 714.5646 | 275.5774 | 168.3 | 565791.1519 | 1.7977e+308 | 1.7977e+308
| 714.3366 | 275.5774 | 168.35 | 565399.2445 | 1.7977e+308 | 1.7977e+308
| 714.1916 | 275.5774 | 168.4 | 565412.9649 | 1.7977e+308 | 1.7977e+308
| 714.422 | 275.5774 | 168.45 | 565420.0096 | 1.7977e+308 | 1.7977e+308
| 714.4658 | 275.5775 | 168.5 | 565423.824 | 1.7977e+308 | 1.7977e+308
| 714.1253 | 275.5775 | 168.55 | 565305.1927 | 1.7977e+308 | 1.7977e+308
| 714.1685 | 275.5775 | 168.6 | 564898.9786 | 1.7977e+308 | 1.7977e+308
| 714.9041 | 275.5774 | 168.65 | 564627.7622 | 1.7977e+308 | 1.7977e+308
| 714.7974 | 275.5773 | 168.7 | 564078.5896 | 1.7977e+308 | 1.7977e+308
| 714.306 | 275.5773 | 168.75 | 564080.6266 | 1.7977e+308 | 1.7977e+308
| 714.4322 | 275.5774 | 168.8 | 564087.9215 | 1.7977e+308 | 1.7977e+308
| 714.7912 | 275.5773 | 168.85 | 563960.6442 | 1.7977e+308 | 1.7977e+308
| 714.6932 | 275.5774 | 168.9 | 563976.6431 | 1.7977e+308 | 1.7977e+308
| 714.4417 | 275.5775 | 168.95 | 564414.2824 | 1.7977e+308 | 1.7977e+308
| 714.6329 | 275.5776 | 169 | 564844.1289 | 1.7977e+308 | 1.7977e+308
| 714.5687 | 275.5777 | 169.05 | 565284.4753 | 1.7977e+308 | 1.7977e+308
| 714.5176 | 275.578 | 169.1 | 566295.3086 | 1.7977e+308 | 1.7977e+308
| 714.4084 | 275.5781 | 169.15 | 566597.7198 | 1.7977e+308 | 1.7977e+308
| 714.3998 | 275.5783 | 169.2 | 566899.694 | 1.7977e+308 | 1.7977e+308
| 714.7087 | 275.5784 | 169.25 | 567199.2062 | 1.7977e+308 | 1.7977e+308
| 714.6624 | 275.5785 | 169.3 | 567505.041 | 1.7977e+308 | 1.7977e+308
| 714.2751 | 275.5786 | 169.35 | 567525.6275 | 1.7977e+308 | 1.7977e+308
| 714.369 | 275.5787 | 169.4 | 567675.3923 | 1.7977e+308 | 1.7977e+308
| 714.8057 | 275.5788 | 169.45 | 567831.9466 | 1.7977e+308 | 1.7977e+308
| 715.0907 | 275.5789 | 169.5 | 568127.0776 | 1.7977e+308 | 1.7977e+308
| 714.6656 | 275.5791 | 169.55 | 568563.3147 | 1.7977e+308 | 1.7977e+308
| 714.0853 | 275.5795 | 169.6 | 569735.6287 | 1.7977e+308 | 1.7977e+308
| 714.4676 | 275.5797 | 169.65 | 570324.3352 | 1.7977e+308 | 1.7977e+308
| 714.6964 | 275.5799 | 169.7 | 570773.9455 | 1.7977e+308 | 1.7977e+308
| 714.3111 | 275.5801 | 169.75 | 571236.724 | 1.7977e+308 | 1.7977e+308
| 714.3039 | 275.5803 | 169.8 | 571554.435 | 1.7977e+308 | 1.7977e+308
| 714.7545 | 275.5804 | 169.85 | 571876.0145 | 1.7977e+308 | 1.7977e+308
| 714.9401 | 275.5806 | 169.9 | 571920.376 | 1.7977e+308 | 1.7977e+308
| 714.7034 | 275.5808 | 169.95 | 572080.1846 | 1.7977e+308 | 1.7977e+308
| 714.6175 | 275.581 | 170 | 572526.6657 | 1.7977e+308 | 1.7977e+308
| 714.7579 | 275.5812 | 170.05 | 572831.4826 | 1.7977e+308 | 1.7977e+308
| 714.8822 | 275.5813 | 170.1 | 573003.9457 | 1.7977e+308 | 1.7977e+308
| 714.741 | 275.5815 | 170.15 | 573177.2721 | 1.7977e+308 | 1.7977e+308
| 714.4038 | 275.5818 | 170.2 | 573386.6705 | 1.7977e+308 | 1.7977e+308
| 714.603 | 275.5818 | 170.25 | 573386.6837 | 1.7977e+308 | 1.7977e+308
| 714.7324 | 275.582 | 170.3 | 573591.813 | 1.7977e+308 | 1.7977e+308
| 714.3425 | 275.5822 | 170.35 | 573957.8579 | 1.7977e+308 | 1.7977e+308
| 714.5135 | 275.5826 | 170.4 | 574540.3351 | 1.7977e+308 | 1.7977e+308
| 714.9391 | 275.5827 | 170.45 | 574609.9684 | 1.7977e+308 | 1.7977e+308
| 714.7535 | 275.5828 | 170.5 | 574541.9463 | 1.7977e+308 | 1.7977e+308
| 714.2521 | 275.583 | 170.55 | 574746.5619 | 1.7977e+308 | 1.7977e+308
| 714.1157 | 275.5832 | 170.6 | 574805.1633 | 1.7977e+308 | 1.7977e+308
Unloading Marker | 714.2896 | 275.5832 | 170.614 | 574805.1705 | 1.7977e+308 | 1.7977e+308
| 714.647 | 274.5639 | 170.7 | 574988.7289 | 1.7977e+308 | 1.7977e+308
| 713.1936 | 273.8753 | 170.75 | 575087.9367 | 1.7977e+308 | 1.7977e+308
| 711.8713 | 273.1867 | 170.8 | 575574.6881 | 1.7977e+308 | 1.7977e+308
| 710.9088 | 272.498 | 170.85 | 575789.9904 | 1.7977e+308 | 1.7977e+308
| 709.8916 | 271.8094 | 170.9 | 576432.4675 | 1.7977e+308 | 1.7977e+308
| 708.6626 | 271.1209 | 170.95 | 577215.8033 | 1.7977e+308 | 1.7977e+308
| 707.2183 | 270.4323 | 171 | 577576.9768 | 1.7977e+308 | 1.7977e+308
| 706.266 | 269.7438 | 171.05 | 578203.7552 | 1.7977e+308 | 1.7977e+308
| 705.2776 | 269.0551 | 171.1 | 578300.7196 | 1.7977e+308 | 1.7977e+308
| 703.7013 | 268.3665 | 171.15 | 578386.7765 | 1.7977e+308 | 1.7977e+308
| 702.19 | 267.6779 | 171.2 | 578473.5808 | 1.7977e+308 | 1.7977e+308
| 701.171 | 266.9892 | 171.25 | 578844.9353 | 1.7977e+308 | 1.7977e+308
| 699.981 | 266.3007 | 171.3 | 579101.4505 | 1.7977e+308 | 1.7977e+308
| 698.7027 | 265.612 | 171.35 | 579210.4634 | 1.7977e+308 | 1.7977e+308
| 697.5359 | 264.9234 | 171.4 | 579445.7722 | 1.7977e+308 | 1.7977e+308
| 696.3524 | 264.2348 | 171.45 | 579691.4467 | 1.7977e+308 | 1.7977e+308
| 695.275 | 263.5464 | 171.5 | 580326.9442 | 1.7977e+308 | 1.7977e+308
| 694.0885 | 262.8577 | 171.55 | 580415.5389 | 1.7977e+308 | 1.7977e+308
| 692.5328 | 262.1691 | 171.6 | 580805.3829 | 1.7977e+308 | 1.7977e+308
| 691.5338 | 261.4806 | 171.65 | 581619.4742 | 1.7977e+308 | 1.7977e+308
| 690.5522 | 260.7921 | 171.7 | 582445.1777 | 1.7977e+308 | 1.7977e+308
| 688.775 | 260.104 | 171.75 | 584051.8735 | 1.7977e+308 | 1.7977e+308
| 687.6228 | 259.4155 | 171.8 | 584480.937 | 1.7977e+308 | 1.7977e+308
| 686.6911 | 258.7268 | 171.85 | 584759.7817 | 1.7977e+308 | 1.7977e+308
| 685.5379 | 258.0381 | 171.9 | 584319.6196 | 1.7977e+308 | 1.7977e+308
| 684.356 | 257.3494 | 171.95 | 584157.2119 | 1.7977e+308 | 1.7977e+308
| 682.9522 | 256.6607 | 172 | 584004.3194 | 1.7977e+308 | 1.7977e+308
| 682.0694 | 255.9723 | 172.05 | 584247.5787 | 1.7977e+308 | 1.7977e+308
| 680.8802 | 255.2837 | 172.1 | 584503.8868 | 1.7977e+308 | 1.7977e+308
| 678.7505 | 254.5952 | 172.15 | 584637.6308 | 1.7977e+308 | 1.7977e+308
| 677.2192 | 253.9066 | 172.2 | 584898.16 | 1.7977e+308 | 1.7977e+308
| 676.405 | 253.2179 | 172.25 | 584884.5207 | 1.7977e+308 | 1.7977e+308
| 675.5067 | 252.5292 | 172.3 | 584743.3296 | 1.7977e+308 | 1.7977e+308
| 673.9855 | 251.8407 | 172.35 | 585036.7311 | 1.7977e+308 | 1.7977e+308
| 672.6079 | 251.1521 | 172.4 | 584998.7933 | 1.7977e+308 | 1.7977e+308
| 671.6904 | 250.4634 | 172.45 | 585095.2627 | 1.7977e+308 | 1.7977e+308
| 670.5916 | 249.7747 | 172.5 | 584765.5606 | 1.7977e+308 | 1.7977e+308
| 669.139 | 249.0859 | 172.55 | 583362.7264 | 1.7977e+308 | 1.7977e+308
| 667.7481 | 248.397 | 172.6 | 582008.9659 | 1.7977e+308 | 1.7977e+308
| 666.7762 | 247.708 | 172.65 | 580800.6493 | 1.7977e+308 | 1.7977e+308
| 665.3856 | 247.0189 | 172.7 | 579154.7386 | 1.7977e+308 | 1.7977e+308
| 663.777 | 246.3298 | 172.75 | 577204.9484 | 1.7977e+308 | 1.7977e+308
| 662.7417 | 245.6407 | 172.8 | 575676.2282 | 1.7977e+308 | 1.7977e+308
| 661.8926 | 244.9516 | 172.85 | 574287.9481 | 1.7977e+308 | 1.7977e+308
| 660.59 | 244.2623 | 172.9 | 571940.6622 | 1.7977e+308 | 1.7977e+308
| 659.0022 | 243.5732 | 172.95 | 570409.1861 | 1.7977e+308 | 1.7977e+308
| 657.5301 | 242.8841 | 173 | 568892.7027 | 1.7977e+308 | 1.7977e+308
| 656.5449 | 242.1947 | 173.05 | 566944.3346 | 1.7977e+308 | 1.7977e+308
| 655.6151 | 241.505 | 173.1 | 563599.3191 | 1.7977e+308 | 1.7977e+308
| 653.9495 | 240.8157 | 173.15 | 561780.1839 | 1.7977e+308 | 1.7977e+308
| 652.3634 | 240.1264 | 173.2 | 559957.5565 | 1.7977e+308 | 1.7977e+308
| 651.3937 | 239.4372 | 173.25 | 558679.3764 | 1.7977e+308 | 1.7977e+308
| 650.5083 | 238.7476 | 173.3 | 556686.1209 | 1.7977e+308 | 1.7977e+308
| 649.1241 | 238.0582 | 173.35 | 554834.2504 | 1.7977e+308 | 1.7977e+308
| 647.771 | 237.3689 | 173.4 | 553548.8062 | 1.7977e+308 | 1.7977e+308
| 646.6204 | 236.6796 | 173.45 | 552250.1016 | 1.7977e+308 | 1.7977e+308
| 645.3684 | 235.9903 | 173.5 | 551355.5001 | 1.7977e+308 | 1.7977e+308
| 643.8692 | 235.3011 | 173.55 | 550571.3309 | 1.7977e+308 | 1.7977e+308
| 642.5419 | 234.6116 | 173.6 | 549556.5211 | 1.7977e+308 | 1.7977e+308
| 641.5704 | 233.9224 | 173.65 | 549041.6464 | 1.7977e+308 | 1.7977e+308
| 640.2386 | 233.2333 | 173.7 | 548511.6852 | 1.7977e+308 | 1.7977e+308
| 638.7078 | 232.5442 | 173.75 | 548388.6346 | 1.7977e+308 | 1.7977e+308
| 637.3705 | 231.8552 | 173.8 | 548527.7065 | 1.7977e+308 | 1.7977e+308
| 636.2811 | 231.1661 | 173.85 | 548514.7276 | 1.7977e+308 | 1.7977e+308
| 635.0879 | 230.477 | 173.9 | 549142.0437 | 1.7977e+308 | 1.7977e+308
| 633.6677 | 229.7882 | 173.95 | 549949.5484 | 1.7977e+308 | 1.7977e+308
| 632.2239 | 229.0994 | 174 | 551011.7884 | 1.7977e+308 | 1.7977e+308
| 631.1195 | 228.4107 | 174.05 | 552225.339 | 1.7977e+308 | 1.7977e+308
| 630.1119 | 227.7219 | 174.1 | 553302.7939 | 1.7977e+308 | 1.7977e+308
| 628.82 | 227.0332 | 174.15 | 554406.2627 | 1.7977e+308 | 1.7977e+308
| 627.2996 | 226.3446 | 174.2 | 556500.2202 | 1.7977e+308 | 1.7977e+308
| 625.9887 | 225.6558 | 174.25 | 556500.1264 | 1.7977e+308 | 1.7977e+308
| 624.6351 | 224.9671 | 174.3 | 557479.6081 | 1.7977e+308 | 1.7977e+308
| 623.174 | 224.2782 | 174.35 | 558073.9683 | 1.7977e+308 | 1.7977e+308
| 621.8904 | 223.5894 | 174.4 | 558921.6885 | 1.7977e+308 | 1.7977e+308
| 621.0907 | 222.9006 | 174.45 | 559259.284 | 1.7977e+308 | 1.7977e+308
| 619.9231 | 222.2117 | 174.5 | 559347.8743 | 1.7977e+308 | 1.7977e+308
| 618.0303 | 221.5229 | 174.55 | 559569.5272 | 1.7977e+308 | 1.7977e+308
| 616.3377 | 220.834 | 174.6 | 559639.764 | 1.7977e+308 | 1.7977e+308
| 615.5416 | 220.1452 | 174.65 | 559991.945 | 1.7977e+308 | 1.7977e+308
| 614.7995 | 219.4563 | 174.7 | 560689.4591 | 1.7977e+308 | 1.7977e+308
| 613.0688 | 218.7676 | 174.75 | 561450.6226 | 1.7977e+308 | 1.7977e+308
| 611.5553 | 218.0789 | 174.8 | 561946.0623 | 1.7977e+308 | 1.7977e+308
| 610.5538 | 217.3901 | 174.85 | 562323.9059 | 1.7977e+308 | 1.7977e+308
| 609.4448 | 216.7011 | 174.9 | 561894.3234 | 1.7977e+308 | 1.7977e+308
| 607.8079 | 216.0122 | 174.95 | 561436.8904 | 1.7977e+308 | 1.7977e+308
| 606.3797 | 215.3232 | 175 | 560843.7924 | 1.7977e+308 | 1.7977e+308
| 605.5423 | 214.6339 | 175.05 | 559536.7298 | 1.7977e+308 | 1.7977e+308
| 604.1442 | 213.9448 | 175.1 | 558686.9735 | 1.7977e+308 | 1.7977e+308
| 602.4828 | 213.2557 | 175.15 | 557840.1327 | 1.7977e+308 | 1.7977e+308
| 601.129 | 212.5666 | 175.2 | 557125.6221 | 1.7977e+308 | 1.7977e+308
| 599.993 | 211.8775 | 175.25 | 556542.6002 | 1.7977e+308 | 1.7977e+308
| 598.8888 | 211.1884 | 175.3 | 555792.2213 | 1.7977e+308 | 1.7977e+308
| 597.3326 | 210.4993 | 175.35 | 555152.949 | 1.7977e+308 | 1.7977e+308
| 595.7003 | 209.8102 | 175.4 | 554403.9018 | 1.7977e+308 | 1.7977e+308
| 594.7318 | 209.121 | 175.45 | 553524.3697 | 1.7977e+308 | 1.7977e+308
| 593.6588 | 208.4319 | 175.5 | 552923.5988 | 1.7977e+308 | 1.7977e+308
| 591.9732 | 207.7425 | 175.55 | 551707.0136 | 1.7977e+308 | 1.7977e+308
| 590.4474 | 207.0534 | 175.6 | 551091.165 | 1.7977e+308 | 1.7977e+308
| 589.4923 | 206.3642 | 175.65 | 550469.628 | 1.7977e+308 | 1.7977e+308
| 588.4213 | 205.675 | 175.7 | 549710.3318 | 1.7977e+308 | 1.7977e+308
| 586.7884 | 204.9858 | 175.75 | 548552.951 | 1.7977e+308 | 1.7977e+308
| 585.2537 | 204.2965 | 175.8 | 547286.6981 | 1.7977e+308 | 1.7977e+308
| 584.07 | 203.6067 | 175.85 | 544971.5296 | 1.7977e+308 | 1.7977e+308
| 582.7247 | 202.9174 | 175.9 | 544048.7121 | 1.7977e+308 | 1.7977e+308
| 581.2325 | 202.2281 | 175.95 | 543157.958 | 1.7977e+308 | 1.7977e+308
| 580.0609 | 201.5389 | 176 | 542385.903 | 1.7977e+308 | 1.7977e+308
| 578.8087 | 200.8495 | 176.05 | 541356.6109 | 1.7977e+308 | 1.7977e+308
| 577.3797 | 200.1603 | 176.1 | 540565.4477 | 1.7977e+308 | 1.7977e+308
| 575.9114 | 199.4706 | 176.15 | 539496.47 | 1.7977e+308 | 1.7977e+308
| 574.5355 | 198.7814 | 176.2 | 538964.2255 | 1.7977e+308 | 1.7977e+308
| 573.4594 | 198.0921 | 176.25 | 538159.2997 | 1.7977e+308 | 1.7977e+308
| 572.1931 | 197.4027 | 176.3 | 537324.6311 | 1.7977e+308 | 1.7977e+308
| 570.6035 | 196.7132 | 176.35 | 536477.5251 | 1.7977e+308 | 1.7977e+308
| 569.2287 | 196.0241 | 176.4 | 536203.7618 | 1.7977e+308 | 1.7977e+308
| 568.1865 | 195.3348 | 176.45 | 535799.1776 | 1.7977e+308 | 1.7977e+308
| 566.8368 | 194.6455 | 176.5 | 535399.7904 | 1.7977e+308 | 1.7977e+308
| 565.1564 | 193.9563 | 176.55 | 534884.0261 | 1.7977e+308 | 1.7977e+308
| 563.5974 | 193.267 | 176.6 | 534223.3005 | 1.7977e+308 | 1.7977e+308
| 562.2475 | 192.5771 | 176.65 | 532586.1978 | 1.7977e+308 | 1.7977e+308
| 561.2652 | 191.8877 | 176.7 | 531700.3934 | 1.7977e+308 | 1.7977e+308
| 559.8125 | 191.1983 | 176.75 | 531080.2034 | 1.7977e+308 | 1.7977e+308
| 558.1449 | 190.509 | 176.8 | 530437.3777 | 1.7977e+308 | 1.7977e+308
| 557.0119 | 189.8196 | 176.85 | 529812.6062 | 1.7977e+308 | 1.7977e+308
| 555.9389 | 189.1302 | 176.9 | 529175.9987 | 1.7977e+308 | 1.7977e+308
| 554.5543 | 188.4404 | 176.95 | 528026.6578 | 1.7977e+308 | 1.7977e+308
| 553.1893 | 187.751 | 177 | 527498.0026 | 1.7977e+308 | 1.7977e+308
| 551.9745 | 187.0616 | 177.05 | 526838.5742 | 1.7977e+308 | 1.7977e+308
| 550.638 | 186.3722 | 177.1 | 526070.9722 | 1.7977e+308 | 1.7977e+308
| 548.9207 | 185.6827 | 177.15 | 525038.8664 | 1.7977e+308 | 1.7977e+308
| 547.2588 | 184.9932 | 177.2 | 524252.265 | 1.7977e+308 | 1.7977e+308
| 546.1547 | 184.3038 | 177.25 | 523613.3413 | 1.7977e+308 | 1.7977e+308
| 544.9028 | 183.6141 | 177.3 | 522770.9329 | 1.7977e+308 | 1.7977e+308
| 543.2557 | 182.9245 | 177.35 | 521704.2722 | 1.7977e+308 | 1.7977e+308
| 541.8313 | 182.2349 | 177.4 | 520669.5225 | 1.7977e+308 | 1.7977e+308
| 540.6461 | 181.5447 | 177.45 | 518843.3819 | 1.7977e+308 | 1.7977e+308
| 539.2348 | 180.8551 | 177.5 | 517798.2628 | 1.7977e+308 | 1.7977e+308
| 537.8102 | 180.1655 | 177.55 | 516612.099 | 1.7977e+308 | 1.7977e+308
| 536.5591 | 179.476 | 177.6 | 515795.9166 | 1.7977e+308 | 1.7977e+308
| 535.3761 | 178.7864 | 177.65 | 515058.9211 | 1.7977e+308 | 1.7977e+308
| 533.9684 | 178.0969 | 177.7 | 514438.2046 | 1.7977e+308 | 1.7977e+308
| 532.301 | 177.4066 | 177.75 | 512620.5291 | 1.7977e+308 | 1.7977e+308
| 530.6434 | 176.717 | 177.8 | 511736.8865 | 1.7977e+308 | 1.7977e+308
| 529.4105 | 176.0275 | 177.85 | 511010.366 | 1.7977e+308 | 1.7977e+308
| 528.276 | 175.3379 | 177.9 | 510246.2821 | 1.7977e+308 | 1.7977e+308
| 526.964 | 174.6482 | 177.95 | 509248.0194 | 1.7977e+308 | 1.7977e+308
| 525.1313 | 173.9586 | 178 | 508367.4987 | 1.7977e+308 | 1.7977e+308
| 523.9585 | 173.269 | 178.05 | 507641.3881 | 1.7977e+308 | 1.7977e+308
| 523.102 | 172.5785 | 178.1 | 505870.815 | 1.7977e+308 | 1.7977e+308
| 520.9625 | 171.8889 | 178.15 | 504906.0478 | 1.7977e+308 | 1.7977e+308
| 519.5143 | 171.1992 | 178.2 | 503786.5061 | 1.7977e+308 | 1.7977e+308
| 518.8331 | 170.5095 | 178.25 | 502926.5146 | 1.7977e+308 | 1.7977e+308
| 517.4566 | 169.8194 | 178.3 | 501338.8398 | 1.7977e+308 | 1.7977e+308
| 515.5093 | 169.1295 | 178.35 | 500131.4667 | 1.7977e+308 | 1.7977e+308
| 513.8643 | 168.4399 | 178.4 | 499482.933 | 1.7977e+308 | 1.7977e+308
| 512.7137 | 167.7502 | 178.45 | 498566.948 | 1.7977e+308 | 1.7977e+308
| 511.668 | 167.0604 | 178.5 | 497664.6482 | 1.7977e+308 | 1.7977e+308
| 510.2645 | 166.37 | 178.55 | 496578.9621 | 1.7977e+308 | 1.7977e+308
| 508.2356 | 165.6805 | 178.6 | 496071.6605 | 1.7977e+308 | 1.7977e+308
| 507.121 | 164.9907 | 178.65 | 495065.5307 | 1.7977e+308 | 1.7977e+308
| 506.2165 | 164.301 | 178.7 | 494327.042 | 1.7977e+308 | 1.7977e+308
| 504.4773 | 163.6112 | 178.75 | 493544.0026 | 1.7977e+308 | 1.7977e+308
| 502.9239 | 162.9217 | 178.8 | 493150.3684 | 1.7977e+308 | 1.7977e+308
| 501.6476 | 162.231 | 178.85 | 491623.8464 | 1.7977e+308 | 1.7977e+308
| 500.3943 | 161.5412 | 178.9 | 490775.2911 | 1.7977e+308 | 1.7977e+308
| 498.5748 | 160.8515 | 178.95 | 489996.4505 | 1.7977e+308 | 1.7977e+308
| 497.0577 | 160.1618 | 179 | 489244.1218 | 1.7977e+308 | 1.7977e+308
| 495.9333 | 159.472 | 179.05 | 488445.8961 | 1.7977e+308 | 1.7977e+308
| 494.3386 | 158.7824 | 179.1 | 488032.981 | 1.7977e+308 | 1.7977e+308
| 492.6085 | 158.0927 | 179.15 | 487481.9745 | 1.7977e+308 | 1.7977e+308
| 491.2322 | 157.4021 | 179.2 | 486652.078 | 1.7977e+308 | 1.7977e+308
| 490.2996 | 156.7122 | 179.25 | 486228.3519 | 1.7977e+308 | 1.7977e+308
| 488.938 | 156.0234 | 179.3 | 486228.2627 | 1.7977e+308 | 1.7977e+308
| 486.8994 | 155.3329 | 179.35 | 485960.7636 | 1.7977e+308 | 1.7977e+308
| 485.183 | 154.6434 | 179.4 | 485855.5482 | 1.7977e+308 | 1.7977e+308
| 484.0856 | 153.9537 | 179.45 | 485647.679 | 1.7977e+308 | 1.7977e+308
| 482.9235 | 153.2642 | 179.5 | 485689.0849 | 1.7977e+308 | 1.7977e+308
| 481.2196 | 152.5747 | 179.55 | 485689.7595 | 1.7977e+308 | 1.7977e+308
| 479.6939 | 151.8852 | 179.6 | 485847.3438 | 1.7977e+308 | 1.7977e+308
| 478.4689 | 151.1951 | 179.65 | 486425.9182 | 1.7977e+308 | 1.7977e+308
| 476.8663 | 150.5058 | 179.7 | 486932.6365 | 1.7977e+308 | 1.7977e+308
| 475.3157 | 149.8164 | 179.75 | 487399.7542 | 1.7977e+308 | 1.7977e+308
| 473.7898 | 149.1271 | 179.8 | 487863.6984 | 1.7977e+308 | 1.7977e+308
| 472.7505 | 148.4377 | 179.85 | 488255.1085 | 1.7977e+308 | 1.7977e+308
| 471.5403 | 147.7484 | 179.9 | 488951.0359 | 1.7977e+308 | 1.7977e+308
| 469.4904 | 147.0592 | 179.95 | 489688.2137 | 1.7977e+308 | 1.7977e+308
| 467.9475 | 146.3696 | 180 | 491468.6203 | 1.7977e+308 | 1.7977e+308
| 466.9163 | 145.6804 | 180.05 | 492010.6674 | 1.7977e+308 | 1.7977e+308
| 465.62 | 144.9911 | 180.1 | 492297.2761 | 1.7977e+308 | 1.7977e+308
| 463.8399 | 144.3017 | 180.15 | 492584.0364 | 1.7977e+308 | 1.7977e+308
| 462.0466 | 143.6125 | 180.2 | 492915.9614 | 1.7977e+308 | 1.7977e+308
| 460.6044 | 142.9232 | 180.25 | 493331.0286 | 1.7977e+308 | 1.7977e+308
| 459.3771 | 142.2339 | 180.3 | 494132.5059 | 1.7977e+308 | 1.7977e+308
| 457.7081 | 141.5446 | 180.35 | 494714.8503 | 1.7977e+308 | 1.7977e+308
| 456.0221 | 140.8555 | 180.4 | 495161.5235 | 1.7977e+308 | 1.7977e+308
| 455.063 | 140.1659 | 180.45 | 496121.8196 | 1.7977e+308 | 1.7977e+308
| 453.6204 | 139.4766 | 180.5 | 496331.3527 | 1.7977e+308 | 1.7977e+308
| 451.8498 | 138.7874 | 180.55 | 496339.317 | 1.7977e+308 | 1.7977e+308
| 450.38 | 138.0981 | 180.6 | 496318.5291 | 1.7977e+308 | 1.7977e+308
| 449.2427 | 137.4087 | 180.65 | 496060.4308 | 1.7977e+308 | 1.7977e+308
| 447.7997 | 136.7195 | 180.7 | 496054.7774 | 1.7977e+308 | 1.7977e+308
| 445.7701 | 136.0302 | 180.75 | 496020.565 | 1.7977e+308 | 1.7977e+308
| 444.083 | 135.3403 | 180.8 | 495500.4787 | 1.7977e+308 | 1.7977e+308
| 442.8449 | 134.651 | 180.85 | 495162.6372 | 1.7977e+308 | 1.7977e+308
| 441.4128 | 133.9616 | 180.9 | 494671.9471 | 1.7977e+308 | 1.7977e+308
| 439.6273 | 133.2722 | 180.95 | 493986.8689 | 1.7977e+308 | 1.7977e+308
| 438.1705 | 132.5826 | 181 | 493030.0419 | 1.7977e+308 | 1.7977e+308
| 436.9185 | 131.8926 | 181.05 | 491821.5545 | 1.7977e+308 | 1.7977e+308
| 435.6151 | 131.2032 | 181.1 | 491346.6122 | 1.7977e+308 | 1.7977e+308
| 434.0446 | 130.5137 | 181.15 | 490725.7763 | 1.7977e+308 | 1.7977e+308
| 432.4251 | 129.8243 | 181.2 | 490236.7469 | 1.7977e+308 | 1.7977e+308
| 431.1962 | 129.1347 | 181.25 | 489282.9276 | 1.7977e+308 | 1.7977e+308
| 429.562 | 128.445 | 181.3 | 488154.6873 | 1.7977e+308 | 1.7977e+308
| 427.3951 | 127.7552 | 181.35 | 486787.573 | 1.7977e+308 | 1.7977e+308
| 425.7096 | 127.0656 | 181.4 | 485776.4487 | 1.7977e+308 | 1.7977e+308
| 424.6022 | 126.376 | 181.45 | 484831.8694 | 1.7977e+308 | 1.7977e+308
| 423.2965 | 125.6864 | 181.5 | 484213.062 | 1.7977e+308 | 1.7977e+308
| 421.5493 | 124.9968 | 181.55 | 483483.8987 | 1.7977e+308 | 1.7977e+308
| 419.8783 | 124.3066 | 181.6 | 482189.8806 | 1.7977e+308 | 1.7977e+308
| 418.4246 | 123.6171 | 181.65 | 481396.7334 | 1.7977e+308 | 1.7977e+308
| 416.8667 | 122.9274 | 181.7 | 480576.5601 | 1.7977e+308 | 1.7977e+308
| 415.2085 | 122.2379 | 181.75 | 479893.452 | 1.7977e+308 | 1.7977e+308
| 413.8073 | 121.5484 | 181.8 | 479322.457 | 1.7977e+308 | 1.7977e+308
| 412.6956 | 120.8588 | 181.85 | 478838.0695 | 1.7977e+308 | 1.7977e+308
| 411.2739 | 120.1685 | 181.9 | 477872.1065 | 1.7977e+308 | 1.7977e+308
| 409.306 | 119.479 | 181.95 | 477502.96 | 1.7977e+308 | 1.7977e+308
| 407.2688 | 118.7896 | 182 | 477272.4833 | 1.7977e+308 | 1.7977e+308
| 405.9625 | 118.1 | 182.05 | 476789.8119 | 1.7977e+308 | 1.7977e+308
| 404.6737 | 117.4105 | 182.1 | 476450.0783 | 1.7977e+308 | 1.7977e+308
| 402.8349 | 116.7209 | 182.15 | 475868.3492 | 1.7977e+308 | 1.7977e+308
| 401.2635 | 116.0308 | 182.2 | 475374.4909 | 1.7977e+308 | 1.7977e+308
| 399.6849 | 115.342 | 182.25 | 475374.3989 | 1.7977e+308 | 1.7977e+308
| 397.9996 | 114.6523 | 182.3 | 475272.1953 | 1.7977e+308 | 1.7977e+308
| 396.3331 | 113.9627 | 182.35 | 475180.368 | 1.7977e+308 | 1.7977e+308
| 394.8278 | 113.2726 | 182.4 | 474753.3366 | 1.7977e+308 | 1.7977e+308
| 393.6184 | 112.5831 | 182.45 | 474308.0494 | 1.7977e+308 | 1.7977e+308
| 391.9616 | 111.8934 | 182.5 | 473617.4142 | 1.7977e+308 | 1.7977e+308
| 390.0591 | 111.2039 | 182.55 | 473021.3762 | 1.7977e+308 | 1.7977e+308
| 388.5655 | 110.5144 | 182.6 | 472562.2337 | 1.7977e+308 | 1.7977e+308
| 387.1357 | 109.8248 | 182.65 | 472179.4463 | 1.7977e+308 | 1.7977e+308
| 385.6446 | 109.1344 | 182.7 | 470806.7706 | 1.7977e+308 | 1.7977e+308
| 383.8249 | 108.4448 | 182.75 | 469986.0604 | 1.7977e+308 | 1.7977e+308
| 381.8817 | 107.7551 | 182.8 | 469263.7526 | 1.7977e+308 | 1.7977e+308
| 380.4889 | 107.0655 | 182.85 | 468561.3673 | 1.7977e+308 | 1.7977e+308
| 378.994 | 106.3758 | 182.9 | 467723.4414 | 1.7977e+308 | 1.7977e+308
| 377.1065 | 105.6862 | 182.95 | 467022.0468 | 1.7977e+308 | 1.7977e+308
| 375.2316 | 104.9956 | 183 | 465325.1268 | 1.7977e+308 | 1.7977e+308
| 373.8506 | 104.306 | 183.05 | 464721.9818 | 1.7977e+308 | 1.7977e+308
| 372.5378 | 103.6163 | 183.1 | 463809.7643 | 1.7977e+308 | 1.7977e+308
| 370.5123 | 102.9265 | 183.15 | 462757.1197 | 1.7977e+308 | 1.7977e+308
| 368.6696 | 102.2367 | 183.2 | 461600.4709 | 1.7977e+308 | 1.7977e+308
| 367.3398 | 101.5469 | 183.25 | 460479.5498 | 1.7977e+308 | 1.7977e+308
| 365.9562 | 100.8566 | 183.3 | 458689.9115 | 1.7977e+308 | 1.7977e+308
| 364.0911 | 100.1664 | 183.35 | 457035.8037 | 1.7977e+308 | 1.7977e+308
| 362.2882 | 99.4766 | 183.4 | 455910.8538 | 1.7977e+308 | 1.7977e+308
| 361.0703 | 98.7867 | 183.45 | 454641.3229 | 1.7977e+308 | 1.7977e+308
| 359.5543 | 98.0957 | 183.5 | 452251.4123 | 1.7977e+308 | 1.7977e+308
| 357.5195 | 97.4058 | 183.55 | 450934.6127 | 1.7977e+308 | 1.7977e+308
| 355.4463 | 96.7158 | 183.6 | 449463.99 | 1.7977e+308 | 1.7977e+308
| 354.1896 | 96.0257 | 183.65 | 447987.0532 | 1.7977e+308 | 1.7977e+308
| 353.0383 | 95.3356 | 183.7 | 446706.985 | 1.7977e+308 | 1.7977e+308
| 350.9431 | 94.6456 | 183.75 | 445522.3868 | 1.7977e+308 | 1.7977e+308
| 349.0875 | 93.9544 | 183.8 | 442906.4753 | 1.7977e+308 | 1.7977e+308
| 347.8004 | 93.2644 | 183.85 | 441771.867 | 1.7977e+308 | 1.7977e+308
| 346.3714 | 92.5742 | 183.9 | 440206.5918 | 1.7977e+308 | 1.7977e+308
| 344.4656 | 91.8841 | 183.95 | 438933.0528 | 1.7977e+308 | 1.7977e+308
| 342.2426 | 91.194 | 184 | 437522.8785 | 1.7977e+308 | 1.7977e+308
| 340.6344 | 90.5038 | 184.05 | 436060.025 | 1.7977e+308 | 1.7977e+308
| 339.4659 | 89.8136 | 184.1 | 434864.6077 | 1.7977e+308 | 1.7977e+308
| 337.3083 | 89.1223 | 184.15 | 432796.5299 | 1.7977e+308 | 1.7977e+308
| 335.2439 | 88.4322 | 184.2 | 431785.9923 | 1.7977e+308 | 1.7977e+308
| 333.8913 | 87.7422 | 184.25 | 430814.1052 | 1.7977e+308 | 1.7977e+308
| 332.4499 | 87.0516 | 184.3 | 429051.9499 | 1.7977e+308 | 1.7977e+308
| 330.7697 | 86.361 | 184.35 | 427627.1819 | 1.7977e+308 | 1.7977e+308
| 328.6375 | 85.671 | 184.4 | 426760.4036 | 1.7977e+308 | 1.7977e+308
| 326.9856 | 84.9809 | 184.45 | 425831.3513 | 1.7977e+308 | 1.7977e+308
| 325.5621 | 84.2907 | 184.5 | 424811.8508 | 1.7977e+308 | 1.7977e+308
| 323.5232 | 83.6007 | 184.55 | 423935.9938 | 1.7977e+308 | 1.7977e+308
| 321.5187 | 82.9092 | 184.6 | 422005.137 | 1.7977e+308 | 1.7977e+308
| 319.9731 | 82.2191 | 184.65 | 421137.4435 | 1.7977e+308 | 1.7977e+308
| 318.4865 | 81.5288 | 184.7 | 420040.1939 | 1.7977e+308 | 1.7977e+308
| 316.4684 | 80.8386 | 184.75 | 419034.2347 | 1.7977e+308 | 1.7977e+308
| 314.4404 | 80.1486 | 184.8 | 418183.9948 | 1.7977e+308 | 1.7977e+308
| 312.8346 | 79.4584 | 184.85 | 417196.446 | 1.7977e+308 | 1.7977e+308
| 311.2067 | 78.767 | 184.9 | 415657.5089 | 1.7977e+308 | 1.7977e+308
| 309.209 | 78.0768 | 184.95 | 414737.8072 | 1.7977e+308 | 1.7977e+308
| 307.1027 | 77.3868 | 185 | 414136.7441 | 1.7977e+308 | 1.7977e+308
| 305.7501 | 76.6965 | 185.05 | 413144.9585 | 1.7977e+308 | 1.7977e+308
| 304.3613 | 76.0064 | 185.1 | 412201.9015 | 1.7977e+308 | 1.7977e+308
| 302.166 | 75.3161 | 185.15 | 411206.8848 | 1.7977e+308 | 1.7977e+308
| 300.003 | 74.6246 | 185.2 | 409681.3002 | 1.7977e+308 | 1.7977e+308
| 298.6262 | 73.9358 | 185.25 | 409681.2337 | 1.7977e+308 | 1.7977e+308
| 297.2179 | 73.2452 | 185.3 | 408575.253 | 1.7977e+308 | 1.7977e+308
| 294.9263 | 72.5545 | 185.35 | 407437.0389 | 1.7977e+308 | 1.7977e+308
| 292.94 | 71.8629 | 185.4 | 405705.7742 | 1.7977e+308 | 1.7977e+308
| 291.4446 | 71.1726 | 185.45 | 404896.8443 | 1.7977e+308 | 1.7977e+308
| 289.8196 | 70.4823 | 185.5 | 404099.2025 | 1.7977e+308 | 1.7977e+308
| 287.7393 | 69.7922 | 185.55 | 403460.9509 | 1.7977e+308 | 1.7977e+308
| 285.6923 | 69.1021 | 185.6 | 402874.2961 | 1.7977e+308 | 1.7977e+308
| 283.9968 | 68.4119 | 185.65 | 402225.2525 | 1.7977e+308 | 1.7977e+308
| 282.3079 | 67.7217 | 185.7 | 401574.9607 | 1.7977e+308 | 1.7977e+308
| 280.3236 | 67.0302 | 185.75 | 400410.2298 | 1.7977e+308 | 1.7977e+308
| 278.4077 | 66.34 | 185.8 | 399828.8193 | 1.7977e+308 | 1.7977e+308
| 277.0024 | 65.6497 | 185.85 | 398918.4073 | 1.7977e+308 | 1.7977e+308
| 275.1887 | 64.9595 | 185.9 | 398135.6067 | 1.7977e+308 | 1.7977e+308
| 272.8407 | 64.2692 | 185.95 | 397132.3272 | 1.7977e+308 | 1.7977e+308
| 270.4788 | 63.5791 | 186 | 396104.066 | 1.7977e+308 | 1.7977e+308
| 268.941 | 62.8887 | 186.05 | 395094.1292 | 1.7977e+308 | 1.7977e+308
| 267.4412 | 62.1967 | 186.1 | 393075.3315 | 1.7977e+308 | 1.7977e+308
| 265.0646 | 61.5063 | 186.15 | 391902.3187 | 1.7977e+308 | 1.7977e+308
| 263.0818 | 60.816 | 186.2 | 390873.7712 | 1.7977e+308 | 1.7977e+308
| 261.6081 | 60.1255 | 186.25 | 389781.3938 | 1.7977e+308 | 1.7977e+308
| 259.7862 | 59.4347 | 186.3 | 388401.4983 | 1.7977e+308 | 1.7977e+308
| 257.5064 | 58.7436 | 186.35 | 386661.7421 | 1.7977e+308 | 1.7977e+308
| 255.4951 | 58.0533 | 186.4 | 385552.3085 | 1.7977e+308 | 1.7977e+308
| 253.8256 | 57.3628 | 186.45 | 384226.9706 | 1.7977e+308 | 1.7977e+308
| 251.8607 | 56.6723 | 186.5 | 383048.9648 | 1.7977e+308 | 1.7977e+308
| 249.3856 | 55.9818 | 186.55 | 381793.8409 | 1.7977e+308 | 1.7977e+308
| 247.201 | 55.2897 | 186.6 | 379347.6419 | 1.7977e+308 | 1.7977e+308
| 245.6404 | 54.5993 | 186.65 | 378230.7377 | 1.7977e+308 | 1.7977e+308
| 243.8801 | 53.9086 | 186.7 | 376733.8624 | 1.7977e+308 | 1.7977e+308
| 241.3943 | 53.2182 | 186.75 | 375307.8596 | 1.7977e+308 | 1.7977e+308
| 239.4187 | 52.5275 | 186.8 | 373892.2702 | 1.7977e+308 | 1.7977e+308
| 237.7146 | 51.8368 | 186.85 | 372632.1579 | 1.7977e+308 | 1.7977e+308
| 235.7758 | 51.1446 | 186.9 | 370415.0436 | 1.7977e+308 | 1.7977e+308
| 233.3669 | 50.4542 | 186.95 | 369376.5232 | 1.7977e+308 | 1.7977e+308
| 231.1334 | 49.7637 | 187 | 368191.4518 | 1.7977e+308 | 1.7977e+308
| 229.6737 | 49.0729 | 187.05 | 366859.7427 | 1.7977e+308 | 1.7977e+308
| 227.8796 | 48.3821 | 187.1 | 365455.5857 | 1.7977e+308 | 1.7977e+308
| 225.2694 | 47.6917 | 187.15 | 364333.4152 | 1.7977e+308 | 1.7977e+308
| 223.0486 | 46.9991 | 187.2 | 361588.4627 | 1.7977e+308 | 1.7977e+308
| 221.2601 | 46.3075 | 187.25 | 359615.311 | 1.7977e+308 | 1.7977e+308
| 219.2431 | 45.6187 | 187.3 | 359615.2214 | 1.7977e+308 | 1.7977e+308
| 216.9677 | 44.9258 | 187.35 | 356921.7114 | 1.7977e+308 | 1.7977e+308
| 214.6197 | 44.2351 | 187.4 | 355614.2009 | 1.7977e+308 | 1.7977e+308
| 212.5934 | 43.5444 | 187.45 | 354308.9957 | 1.7977e+308 | 1.7977e+308
| 210.6642 | 42.8535 | 187.5 | 352726.797 | 1.7977e+308 | 1.7977e+308
| 208.3994 | 42.1626 | 187.55 | 351141.3014 | 1.7977e+308 | 1.7977e+308
| 206.0577 | 41.4719 | 187.6 | 349833.0541 | 1.7977e+308 | 1.7977e+308
| 204.3178 | 40.7809 | 187.65 | 348186.2678 | 1.7977e+308 | 1.7977e+308
| 202.3377 | 40.0876 | 187.7 | 344853.3627 | 1.7977e+308 | 1.7977e+308
| 199.7389 | 39.3968 | 187.75 | 343433.3315 | 1.7977e+308 | 1.7977e+308
| 197.3102 | 38.7058 | 187.8 | 341737.8211 | 1.7977e+308 | 1.7977e+308
| 195.3177 | 38.0146 | 187.85 | 340051.2811 | 1.7977e+308 | 1.7977e+308
| 193.1066 | 37.3099 | 187.9 | 338372.14 | 1.7977e+308 | 1.7977e+308
| 190.7284 | 36.6187 | 187.95 | 336628.4837 | 1.7977e+308 | 1.7977e+308
| 188.5533 | 35.9387 | 188 | 333015.7978 | 1.7977e+308 | 1.7977e+308
| 186.333 | 35.2477 | 188.05 | 331412.6275 | 1.7977e+308 | 1.7977e+308
| 183.7052 | 34.5564 | 188.1 | 329685.1065 | 1.7977e+308 | 1.7977e+308
| 181.1173 | 33.8655 | 188.15 | 328221.9468 | 1.7977e+308 | 1.7977e+308
| 178.9973 | 33.1742 | 188.2 | 326622.5299 | 1.7977e+308 | 1.7977e+308
| 176.8958 | 32.4828 | 188.25 | 325023.6913 | 1.7977e+308 | 1.7977e+308
| 174.5853 | 31.7909 | 188.3 | 323094.3402 | 1.7977e+308 | 1.7977e+308
| 171.7779 | 31.0991 | 188.35 | 320961.5145 | 1.7977e+308 | 1.7977e+308
| 169.3888 | 30.408 | 188.4 | 319351.8724 | 1.7977e+308 | 1.7977e+308
| 167.5467 | 29.7166 | 188.45 | 317723.8742 | 1.7977e+308 | 1.7977e+308
| 165.4112 | 29.0229 | 188.5 | 314666.1904 | 1.7977e+308 | 1.7977e+308
| 162.5386 | 28.3319 | 188.55 | 313177.0864 | 1.7977e+308 | 1.7977e+308
| 159.5223 | 27.6405 | 188.6 | 311494.5672 | 1.7977e+308 | 1.7977e+308
| 159.6997 | 27.5578 | 188.606 | 311494.575 | 1.7977e+308 | 1.7977e+308
| 151.3037 | 25.5643 | 264.2 | 1.7977e+308 | 1.7977e+308 | 1.7977e+308
| 149.5867 | 24.8755 | 264.25 | 1.7977e+308 | 1.7977e+308 | 1.7977e+308
| 147.0052 | 24.1868 | 264.3 | 1.7977e+308 | 1.7977e+308 | 1.7977e+308
| 144.5059 | 23.498 | 264.35 | 1.7977e+308 | 1.7977e+308 | 1.7977e+308
| 141.8284 | 22.8093 | 264.4 | 1.7977e+308 | 1.7977e+308 | 1.7977e+308
| 138.888 | 22.1206 | 264.45 | 1.7977e+308 | 1.7977e+308 | 1.7977e+308
| 136.2425 | 21.4318 | 264.5 | 1.7977e+308 | 1.7977e+308 | 1.7977e+308
| 133.9699 | 20.7431 | 264.55 | 1.7977e+308 | 1.7977e+308 | 1.7977e+308
| 131.5787 | 20.0543 | 264.6 | 1.7977e+308 | 1.7977e+308 | 1.7977e+308
| 128.8054 | 19.3656 | 264.65 | 1.7977e+308 | 1.7977e+308 | 1.7977e+308
| 125.7595 | 18.6769 | 264.7 | 1.7977e+308 | 1.7977e+308 | 1.7977e+308
| 122.9204 | 17.9882 | 264.75 | 1.7977e+308 | 1.7977e+308 | 1.7977e+308
| 120.0841 | 17.2995 | 264.8 | 1.7977e+308 | 1.7977e+308 | 1.7977e+308
| 117.2108 | 16.6108 | 264.85 | 1.7977e+308 | 1.7977e+308 | 1.7977e+308
| 114.495 | 15.922 | 264.9 | 1.7977e+308 | 1.7977e+308 | 1.7977e+308
| 111.5667 | 15.2333 | 264.95 | 1.7977e+308 | 1.7977e+308 | 1.7977e+308
| 108.5288 | 14.5446 | 265 | 1.7977e+308 | 1.7977e+308 | 1.7977e+308
| 105.5133 | 13.8559 | 265.05 | 1.7977e+308 | 1.7977e+308 | 1.7977e+308
| 102.3402 | 13.1672 | 265.1 | 1.7977e+308 | 1.7977e+308 | 1.7977e+308
| 99.0314 | 12.4786 | 265.15 | 1.7977e+308 | 1.7977e+308 | 1.7977e+308
| 95.9166 | 11.7899 | 265.2 | 1.7977e+308 | 1.7977e+308 | 1.7977e+308
| 92.823 | 11.1012 | 265.25 | 1.7977e+308 | 1.7977e+308 | 1.7977e+308
| 89.5441 | 10.4125 | 265.3 | 1.7977e+308 | 1.7977e+308 | 1.7977e+308
| 86.1771 | 9.7238 | 265.35 | 1.7977e+308 | 1.7977e+308 | 1.7977e+308
| 82.864 | 9.0351 | 265.4 | 1.7977e+308 | 1.7977e+308 | 1.7977e+308
| 79.441 | 8.3465 | 265.45 | 1.7977e+308 | 1.7977e+308 | 1.7977e+308
| 75.8158 | 7.6578 | 265.5 | 1.7977e+308 | 1.7977e+308 | 1.7977e+308
| 71.9925 | 6.9692 | 265.55 | 1.7977e+308 | 1.7977e+308 | 1.7977e+308
| 68.0843 | 6.2805 | 265.6 | 1.7977e+308 | 1.7977e+308 | 1.7977e+308
| 64.3077 | 5.5919 | 265.65 | 1.7977e+308 | 1.7977e+308 | 1.7977e+308
| 60.2687 | 4.9033 | 265.7 | 1.7977e+308 | 1.7977e+308 | 1.7977e+308
| 55.9191 | 4.2147 | 265.75 | 1.7977e+308 | 1.7977e+308 | 1.7977e+308
| 51.6419 | 3.526 | 265.8 | 1.7977e+308 | 1.7977e+308 | 1.7977e+308
| 47.0812 | 2.8375 | 265.85 | 1.7977e+308 | 1.7977e+308 | 1.7977e+308
| 42.452 | 2.1489 | 265.9 | 1.7977e+308 | 1.7977e+308 | 1.7977e+308
| 37.1753 | 1.4604 | 265.95 | 1.7977e+308 | 1.7977e+308 | 1.7977e+308
| 31.1371 | 0.77189 | 266 | 1.7977e+308 | 1.7977e+308 | 1.7977e+308
| 24.1989 | 0.083493 | 266.05 | 1.7977e+308 | 1.7977e+308 | 1.7977e+308
| 23.0703 | 0.00090862 | 266.056 | 1.7977e+308 | 1.7977e+308 | 1.7977e+308
END

## Test 002
Segment | Displacement Into Surface | Load On Sample | Time On Sample | Harmonic Contact Stiffness | Hardness | Modulus
| nm | mN | s | N/m | GPa | GPa
Surface Marker | 2.9766 | 0.0026907 | 0 | 151.9054 | 1.7977e+308 | 1.7977e+308
| 4.309 | 0.0026246 | 0.05 | 168.4542 | 1.7977e+308 | 1.0774e-158
| 7.7675 | 0.0023939 | 0.1 | 187.7088 | 1.7977e+308 | 1.2005e-158
| 5.4218 | 0.0026147 | 0.15 | 206.1426 | 1.7977e+308 | 1.3184e-158
| 3.7543 | 0.002782 | 0.2 | 223.0135 | 1.7977e+308 | 1.4263e-158
| 5.8499 | 0.0026579 | 0.25 | 236.0552 | 1.7977e+308 | 1.5097e-158
| 3.1648 | 0.0029048 | 0.3 | 247.684 | 1.7977e+308 | 1.5841e-158
| -0.025295 | 0.0031919 | 0.35 | 257.0281 | 1.7977e+308 | 1.7977e+308
| 1.8312 | 0.0030851 | 0.4 | 265.1581 | 1.7977e+308 | 1.6959e-158
| 3.0665 | 0.0030278 | 0.45 | 269.2137 | 1.7977e+308 | 1.7218e-158
| 2.4627 | 0.0031128 | 0.5 | 280.4098 | 1.7977e+308 | 1.7934e-158
| 3.1005 | 0.0031018 | 0.55 | 288.534 | 1.7977e+308 | 1.8454e-158
| 4.358 | 0.0030428 | 0.6 | 297.5443 | 1.7977e+308 | 1.903e-158
| 3.5126 | 0.003147 | 0.65 | 305.5304 | 1.7977e+308 | 1.9541e-158
| 3.3646 | 0.0031986 | 0.7 | 315.6235 | 1.7977e+308 | 2.0186e-158
| 5.1359 | 0.0031001 | 0.75 | 329.3137 | 1.7977e+308 | 2.1062e-158
| 5.5644 | 0.0031082 | 0.8 | 344.7747 | 1.7977e+308 | 2.205e-158
| 4.8317 | 0.0032068 | 0.85 | 358.4969 | 1.7977e+308 | 2.2928e-158
| 5.0193 | 0.003234 | 0.9 | 374.0803 | 1.7977e+308 | 2.3925e-158
| 4.5495 | 0.0033119 | 0.95 | 381.7733 | 1.7977e+308 | 2.4417e-158
| 2.2444 | 0.0035344 | 1 | 393.121 | 1.7977e+308 | 2.5143e-158
| 2.3265 | 0.0035706 | 1.05 | 405.1583 | 1.7977e+308 | 2.5912e-158
| 2.4364 | 0.0036029 | 1.1 | 419.2686 | 1.7977e+308 | 2.6815e-158
| 4.6126 | 0.0034741 | 1.15 | 435.7116 | 1.7977e+308 | 2.7866e-158
| 8.2691 | 0.0032315 | 1.2 | 454.9509 | 0.43739 | 4.5574
| 4.5416 | 0.0035613 | 1.25 | 483.793 | 1.7977e+308 | 3.0942e-158
| 3.3381 | 0.0036954 | 1.3 | 523.3483 | 1.7977e+308 | 3.3471e-158
| 4.4342 | 0.0036507 | 1.35 | 576.6058 | 1.7977e+308 | 3.6878e-158
| 3.7647 | 0.003743 | 1.4 | 603.8233 | 1.7977e+308 | 3.8618e-158
| 5.4286 | 0.0036514 | 1.45 | 664.8926 | 1.128 | 10.1125
| 7.7619 | 0.0035087 | 1.5 | 719.2054 | 0.33671 | 6.0746
| 8.7579 | 0.0034706 | 1.55 | 755.8157 | 0.25418 | 5.5745
| 6.8333 | 0.0036578 | 1.6 | 785.1452 | 0.43451 | 7.3869
| 3.4507 | 0.0039581 | 1.65 | 808.1301 | 1.7977e+308 | 5.1685e-158
| 3.3019 | 0.0040082 | 1.7 | 825.861 | 1.7977e+308 | 5.2819e-158
| 5.2892 | 0.0038905 | 1.75 | 843.035 | 0.85678 | 10.8327
| 7.5679 | 0.0037484 | 1.8 | 853.7573 | 0.34467 | 7.065
| 6.9006 | 0.0038381 | 1.85 | 853.8624 | 0.43057 | 7.8098
| 6.9555 | 0.003867 | 1.9 | 850.2054 | 0.43193 | 7.7591
| 8.3391 | 0.003792 | 1.95 | 858.9656 | 0.29432 | 6.5274
| 7.4153 | 0.003898 | 2 | 871.5032 | 0.37811 | 7.4096
| 8.2773 | 0.0038633 | 2.05 | 893.7147 | 0.29941 | 6.788
| 8.107 | 0.0039117 | 2.1 | 914.7851 | 0.31193 | 7.0495
| 6.4255 | 0.004078 | 2.15 | 936.3139 | 0.51295 | 9.0786
| 5.184 | 0.0042103 | 2.2 | 953.2475 | 0.90537 | 12.1177
| 7.3791 | 0.0040758 | 2.25 | 967.7577 | 0.37982 | 8.0693
| 8.9549 | 0.0039882 | 2.3 | 984.3151 | 0.26087 | 6.8688
| 8.229 | 0.0040814 | 2.35 | 998.7469 | 0.30804 | 7.4906
| 9.6871 | 0.0040052 | 2.4 | 1015.0114 | 0.22862 | 6.6151
| 7.8681 | 0.0041868 | 2.45 | 1031.3327 | 0.33942 | 8.0204
| 5.5851 | 0.0044036 | 2.5 | 1050.6352 | 0.72172 | 11.655
| 7.2176 | 0.0043181 | 2.55 | 1070.5464 | 0.40519 | 8.9645
| 8.1608 | 0.0042841 | 2.6 | 1091.9389 | 0.31982 | 8.1497
| 8.1845 | 0.0043242 | 2.65 | 1116.1886 | 0.31891 | 8.2812
| 8.509 | 0.0043411 | 2.7 | 1139.1547 | 0.29803 | 8.1533
| 8.0635 | 0.0044197 | 2.75 | 1171.4617 | 0.3289 | 8.734
| 7.0714 | 0.0045404 | 2.8 | 1213.5966 | 0.41847 | 10.0816
| 7.4038 | 0.0045596 | 2.85 | 1258.3447 | 0.38096 | 9.9517
| 6.5525 | 0.0046707 | 2.9 | 1323.6723 | 0.47171 | 11.5254
| 4.5305 | 0.0048753 | 2.95 | 1407.735 | 1.0143 | 17.6893
| 5.6234 | 0.0048439 | 3 | 1572.7705 | 0.58004 | 14.9572
| 6.1418 | 0.0048531 | 3.05 | 1680.9457 | 0.48115 | 14.5404
| 6.6966 | 0.0048587 | 3.1 | 1794.7147 | 0.40778 | 14.2804
| 7.3239 | 0.0048602 | 3.15 | 1933.5348 | 0.34738 | 14.1969
| 6.0695 | 0.0050078 | 3.2 | 2073.1068 | 0.46241 | 17.3497
| 6.4321 | 0.0050284 | 3.25 | 2242.2074 | 0.41423 | 17.7299
| 5.5562 | 0.0051597 | 3.3 | 2671.1012 | 0.4946 | 22.8882
| 5.6007 | 0.0052074 | 3.35 | 2914.3488 | 0.48051 | 24.5372
| 8.112 | 0.0050633 | 3.4 | 3172.971 | 0.28069 | 20.635
| 8.1798 | 0.005109 | 3.45 | 3364.1753 | 0.27784 | 21.6898
| 7.0323 | 0.0052482 | 3.5 | 3540.9764 | 0.34301 | 25.1032
| 6.8546 | 0.0053164 | 3.55 | 3736.7134 | 0.35591 | 26.852
| 7.4155 | 0.0053403 | 3.6 | 3897.9058 | 0.32207 | 26.5794
| 6.7515 | 0.0054409 | 3.65 | 3907.6891 | 0.36965 | 28.3249
| 5.6981 | 0.0055792 | 3.7 | 3886.9644 | 0.47297 | 31.562
| 5.346 | 0.0056633 | 3.75 | 3823.5893 | 0.52585 | 32.5204
| 5.5408 | 0.0056957 | 3.8 | 3800.0057 | 0.50624 | 31.5954
| 6.5687 | 0.0056711 | 3.85 | 3779.3068 | 0.40498 | 28.0798
| 6.8148 | 0.0057021 | 3.9 | 3773.0421 | 0.38926 | 27.3921
| 5.3511 | 0.0058767 | 3.95 | 3781.1187 | 0.55241 | 32.3526
| 5.3355 | 0.0059234 | 4 | 3769.8427 | 0.56076 | 32.371
| 4.9909 | 0.0060102 | 4.05 | 3747.3395 | 0.62664 | 33.8116
| 5.5876 | 0.0060107 | 4.1 | 3739.7513 | 0.53862 | 31.2113
| 8.1215 | 0.0058702 | 4.15 | 3721.6165 | 0.32425 | 24.2365
| 7.3685 | 0.0059829 | 4.2 | 3691.0334 | 0.37544 | 25.6527
| 4.6448 | 0.006247 | 4.25 | 3625.3701 | 0.73905 | 34.8769
| 5.8162 | 0.0062074 | 4.3 | 3577.5317 | 0.5392 | 29.3485
| 8.2644 | 0.0060686 | 4.35 | 3522.0967 | 0.33349 | 22.8502
| 6.4358 | 0.0062623 | 4.4 | 3483.0512 | 0.48013 | 26.7838
| 5.5088 | 0.0063892 | 4.45 | 3481.1422 | 0.60863 | 29.9209
| 7.2958 | 0.0062985 | 4.5 | 3478.7989 | 0.4104 | 24.614
| 8.1172 | 0.0062946 | 4.55 | 3545.5185 | 0.35603 | 23.3467
| 8.2974 | 0.0063382 | 4.6 | 3593.6991 | 0.34817 | 23.3201
| 7.6994 | 0.0064407 | 4.65 | 3641.95 | 0.3894 | 24.8265
| 5.2829 | 0.0066843 | 4.7 | 3663.1901 | 0.67359 | 32.4558
| 6.5731 | 0.0066564 | 4.75 | 3685.4122 | 0.49689 | 27.9937
| 8.7369 | 0.0065413 | 4.8 | 3678.424 | 0.33717 | 23.1181
| 7.3573 | 0.0067045 | 4.85 | 3687.4051 | 0.43256 | 25.993
| 7.421 | 0.0067689 | 4.9 | 3673.6764 | 0.43324 | 25.7884
| 8.4945 | 0.0067383 | 4.95 | 3631.2678 | 0.36303 | 23.3365
| 8.9893 | 0.0067632 | 5 | 3610.0872 | 0.33971 | 22.3827
| 6.3247 | 0.0070212 | 5.05 | 3593.2996 | 0.56481 | 28.3422
| 3.0476 | 0.0073333 | 5.1 | 3532.3673 | 1.9872 | 52.21
| 1.4269 | 0.007513 | 5.15 | 3442.9805 | 1.7977e+308 | 2.202e-157
| 3.9665 | 0.007365 | 5.2 | 3378.11 | 1.2655 | 39.3174
| 7.338 | 0.0071579 | 5.25 | 3332.354 | 0.48453 | 24.0193
| 7.0807 | 0.0072304 | 5.3 | 3279.3533 | 0.51796 | 24.3229
| 7.4115 | 0.0072588 | 5.35 | 3193.7435 | 0.49318 | 23.0431
| 8.4642 | 0.0072254 | 5.4 | 3099.514 | 0.4132 | 20.4704
| 8.1081 | 0.0072979 | 5.45 | 2966.7235 | 0.44943 | 20.3298
| 7.3284 | 0.0074008 | 5.5 | 2861.468 | 0.53416 | 21.2452
| 8.1978 | 0.0073721 | 5.55 | 2744.2683 | 0.46023 | 18.9104
| 8.6443 | 0.0073771 | 5.6 | 2626.7152 | 0.43408 | 17.5515
| 8.3538 | 0.0074401 | 5.65 | 2547.9399 | 0.46601 | 17.5656
| 6.9203 | 0.0075901 | 5.7 | 2495.7693 | 0.64086 | 20.0202
| 7.5338 | 0.0075816 | 5.75 | 2419.8377 | 0.56992 | 18.2873
| 9.3636 | 0.0074778 | 5.8 | 2354.9955 | 0.4103 | 15.1632
| 8.474 | 0.0075836 | 5.85 | 2298.5558 | 0.48876 | 16.0526
| 8.4911 | 0.0076184 | 5.9 | 2247.2889 | 0.49545 | 15.7614
| 9.5382 | 0.0075745 | 5.95 | 2199.7473 | 0.41729 | 14.1799
| 9.5167 | 0.007612 | 6 | 2146.0203 | 0.42582 | 13.9368
| 8.1712 | 0.0077529 | 6.05 | 2116.0037 | 0.5558 | 15.5791
| 8.1104 | 0.0077946 | 6.1 | 2088.1921 | 0.57123 | 15.544
| 10.0712 | 0.0076856 | 6.15 | 2082.4669 | 0.40195 | 13.0662
| 9.8692 | 0.0077461 | 6.2 | 2098.0559 | 0.41749 | 13.3673
| 9.3438 | 0.0078345 | 6.25 | 2119.7906 | 0.45847 | 14.0819
| 9.0156 | 0.0079055 | 6.3 | 2129.4502 | 0.48949 | 14.5571
| 9.2237 | 0.0079306 | 6.35 | 2136.2099 | 0.47424 | 14.3487
| 9.9997 | 0.007927 | 6.4 | 2183.6847 | 0.41616 | 13.7357
| 9.4679 | 0.0080197 | 6.45 | 2226.2881 | 0.45501 | 14.5686
| 9.1516 | 0.0080983 | 6.5 | 2276.6443 | 0.48075 | 15.2485
| 9.6689 | 0.0081163 | 6.55 | 2347.9985 | 0.43902 | 15.0084
| 10.2411 | 0.0081285 | 6.6 | 2410.0236 | 0.40108 | 14.7092
| 10.058 | 0.0081965 | 6.65 | 2463.4624 | 0.41297 | 15.1999
| 9.6304 | 0.0082822 | 6.7 | 2517.9441 | 0.44218 | 16.0042
| 9.7673 | 0.008342 | 6.75 | 2657.3935 | 0.42938 | 16.5932
| 9.2989 | 0.0084325 | 6.8 | 2719.4325 | 0.46331 | 17.5589
| 7.6701 | 0.0086144 | 6.85 | 2790.3275 | 0.62588 | 20.7772
| 7.7399 | 0.0086634 | 6.9 | 2849.1151 | 0.61676 | 21.0045
| 7.9045 | 0.008719 | 6.95 | 2937.3252 | 0.59555 | 21.2151
| 7.687 | 0.0087887 | 7 | 2970.191 | 0.62467 | 21.8965
| 7.9241 | 0.0088168 | 7.05 | 2976.3817 | 0.59954 | 21.4535
| 8.0596 | 0.0088666 | 7.1 | 2984.622 | 0.58885 | 21.2568
| 8.4103 | 0.0088931 | 7.15 | 2968.3329 | 0.55706 | 20.5181
| 10.1513 | 0.0088126 | 7.2 | 2931.6543 | 0.4239 | 17.7138
| 10.435 | 0.0088324 | 7.244 | 2909.901 | 0.41022 | 17.2701
| 10.6829 | 0.0092877 | 7.65 | 2737.1292 | 0.43253 | 16.2521
| 8.5893 | 0.009921 | 8.05 | 2674.4973 | 0.66179 | 19.0529
| 10.5569 | 0.010234 | 8.45 | 2592.154 | 0.5132 | 15.9672
| 9.6341 | 0.01075 | 8.85 | 2414.9827 | 0.65836 | 16.4469
| 10.0802 | 0.011194 | 9.25 | 2507.8339 | 0.63847 | 16.4825
| 9.7605 | 0.011766 | 9.65 | 2858.3565 | 0.67742 | 18.9155
| 10.2358 | 0.012325 | 10.05 | 3326.4494 | 0.63039 | 20.7822
| 12.3264 | 0.012778 | 10.45 | 3722.6002 | 0.48925 | 20.1107
| 13.5454 | 0.013319 | 10.85 | 3981.7337 | 0.44537 | 20.1021
| 13.0611 | 0.014084 | 11.25 | 5120.8708 | 0.47276 | 26.0386
| 13.284 | 0.014865 | 11.65 | 7278.9329 | 0.4638 | 35.9964
| 12.6323 | 0.015782 | 12.05 | 9116.2548 | 0.51253 | 46.412
| 13.3561 | 0.016601 | 12.45 | 9691.0774 | 0.50283 | 47.7028
| 12.9772 | 0.017674 | 12.85 | 10587.179 | 0.55286 | 53.2116
| 13.2842 | 0.018755 | 13.25 | 11522.0109 | 0.56851 | 57.2017
| 13.387 | 0.01992 | 13.65 | 12274.0527 | 0.59797 | 60.8279
| 13.6739 | 0.021297 | 14.05 | 13398.1138 | 0.62157 | 65.7475
| 13.94 | 0.022617 | 14.45 | 13954.5649 | 0.64613 | 67.871
| 13.8694 | 0.024325 | 14.85 | 15263.3302 | 0.69798 | 74.8405
| 14.0547 | 0.025886 | 15.25 | 15196.0635 | 0.73612 | 74.1317
| 14.263 | 0.027588 | 15.65 | 15627.3118 | 0.77357 | 75.8097
| 14.3687 | 0.029555 | 16.05 | 17101.5588 | 0.81932 | 82.9872
| 14.6068 | 0.031563 | 16.45 | 18584.2212 | 0.8559 | 89.6955
| 14.3558 | 0.033741 | 16.85 | 19073.4746 | 0.93882 | 93.5496
| 14.5596 | 0.035821 | 17.25 | 18855.995 | 0.98775 | 91.9437
| 14.6441 | 0.038047 | 17.65 | 18767.4964 | 1.0501 | 91.5238
| 14.4581 | 0.040507 | 18.05 | 18744.247 | 1.1459 | 92.6266
| 14.8356 | 0.042702 | 18.45 | 18201.8238 | 1.1834 | 88.7389
| 15.0636 | 0.04506 | 18.85 | 17682.021 | 1.2407 | 85.708
| 15.1105 | 0.047438 | 19.25 | 17910.3711 | 1.3093 | 87.0146
| 15.0843 | 0.049965 | 19.65 | 18443.1904 | 1.3875 | 90.1092
| 15.3164 | 0.052419 | 20.05 | 18531.3236 | 1.4381 | 89.9837
| 15.5552 | 0.054969 | 20.45 | 18455.5652 | 1.4921 | 89.0715
| 15.8933 | 0.057417 | 20.85 | 18825.6887 | 1.5221 | 89.8479
| 15.9904 | 0.060194 | 21.25 | 19609.0407 | 1.585 | 93.5598
| 16.1624 | 0.062931 | 21.65 | 20192.6162 | 1.6386 | 96.003
| 16.1237 | 0.065662 | 22.05 | 20556.8833 | 1.7233 | 98.3088
| 16.3171 | 0.068396 | 22.45 | 21036.5458 | 1.7732 | 100.1408
| 16.2939 | 0.071365 | 22.85 | 21868.8516 | 1.855 | 104.6251
| 16.7019 | 0.074329 | 23.25 | 22987.8342 | 1.8667 | 108.4431
| 16.3321 | 0.077565 | 23.65 | 24225.5794 | 2.0025 | 116.6495
| 16.4473 | 0.080692 | 24.05 | 24997.7722 | 2.0673 | 120.2598
| 16.7082 | 0.083921 | 24.45 | 25192.6327 | 2.1188 | 120.321
| 16.8348 | 0.087073 | 24.85 | 25241.2246 | 2.1918 | 120.379
| 17.1863 | 0.090493 | 25.25 | 25670.907 | 2.226 | 121.0943
| 17.4274 | 0.093792 | 25.65 | 26382.7076 | 2.2686 | 123.6668
| 17.3146 | 0.097616 | 26.05 | 28074.7331 | 2.3709 | 132.8539
| 17.2904 | 0.10145 | 26.45 | 30183.7097 | 2.4523 | 143.7403
| 17.4865 | 0.10556 | 26.85 | 32397.506 | 2.4994 | 153.9351
| 17.3394 | 0.10971 | 27.25 | 34035.5693 | 2.6213 | 163.715
| 17.5083 | 0.11395 | 27.65 | 34856.4833 | 2.6951 | 167.2818
| 17.5527 | 0.11844 | 28.05 | 35683.7726 | 2.8 | 171.8166
| 18.1031 | 0.12283 | 28.45 | 36878.4911 | 2.7898 | 174.3997
| 18.1024 | 0.12757 | 28.85 | 38044.5111 | 2.901 | 180.946
| 18.2247 | 0.13254 | 29.25 | 39173.9557 | 2.9923 | 186.4354
| 18.5686 | 0.13733 | 29.65 | 40117.6707 | 3.0312 | 189.1868
| 18.5038 | 0.1427 | 30.05 | 41390.7202 | 3.1686 | 196.9392
| 18.4025 | 0.14779 | 30.45 | 41883.9039 | 3.3201 | 201.0847
| 19.3433 | 0.15317 | 30.85 | 42853.1512 | 3.2284 | 198.9582
| 18.8631 | 0.15888 | 31.25 | 43871.3761 | 3.4711 | 208.9571
| 19.0928 | 0.16457 | 31.65 | 44821.4736 | 3.5472 | 212.6399
| 18.9793 | 0.17028 | 32.05 | 45247.9329 | 3.7174 | 216.7035
| 18.9431 | 0.17639 | 32.45 | 46529.679 | 3.8664 | 224.6254
| 19.5697 | 0.18244 | 32.85 | 48591.3635 | 3.8214 | 230.2798
| 19.4186 | 0.18926 | 33.25 | 51694.5403 | 3.9863 | 249.1212
| 19.4355 | 0.19603 | 33.65 | 53392.4062 | 4.1263 | 259.1152
| 19.6999 | 0.20254 | 34.05 | 52842.2675 | 4.2217 | 254.2934
| 19.7908 | 0.20931 | 34.45 | 52421.9586 | 4.3716 | 252.1184
| 20.1941 | 0.21637 | 34.85 | 53680.995 | 4.4061 | 255.5758
| 20.3152 | 0.22383 | 35.25 | 55723.9832 | 4.5183 | 266.1995
| 20.4941 | 0.23101 | 35.65 | 56641.559 | 4.6225 | 270.1778
| 20.4268 | 0.23868 | 36.05 | 56858.7661 | 4.8258 | 273.2273
| 20.5946 | 0.24626 | 36.45 | 56708.4934 | 4.9596 | 271.6629
| 20.8041 | 0.2539 | 36.85 | 58172.7482 | 5.0488 | 278.2264
| 20.819 | 0.26223 | 37.25 | 60298.1519 | 5.2052 | 290.7366
| 20.7818 | 0.27062 | 37.65 | 61767.403 | 5.3934 | 300.504
| 21.3434 | 0.27903 | 38.05 | 62044.8005 | 5.3923 | 296.3663
| 20.9758 | 0.28729 | 38.45 | 61876.3475 | 5.7265 | 301.2065
| 21.5939 | 0.29587 | 38.85 | 62361.2726 | 5.6939 | 297.497
| 21.3636 | 0.30488 | 39.25 | 63405.3442 | 5.9735 | 307.335
| 21.4917 | 0.31389 | 39.65 | 64582.6627 | 6.1147 | 313.4974
| 21.9205 | 0.32299 | 40.05 | 65588.4111 | 6.1407 | 314.8206
| 21.7676 | 0.33245 | 40.45 | 65861.6332 | 6.4201 | 319.7054
| 22.3807 | 0.34158 | 40.85 | 66084.531 | 6.3819 | 314.3443
| 22.2893 | 0.35095 | 41.25 | 65220.5436 | 6.6609 | 312.2211
| 22.7548 | 0.36041 | 41.65 | 65234.271 | 6.6887 | 307.8552
| 22.8726 | 0.37027 | 42.05 | 66726.502 | 6.8296 | 315.6543
| 23.0272 | 0.38082 | 42.45 | 69195.1017 | 6.9427 | 328.3266
| 23.1441 | 0.3913 | 42.85 | 70237.5959 | 7.105 | 333.884
| 23.3786 | 0.40155 | 43.25 | 70074.3786 | 7.2401 | 331.3602
| 23.3914 | 0.4121 | 43.65 | 69916.8225 | 7.4803 | 331.8358
| 23.8154 | 0.42285 | 44.05 | 70082.2366 | 7.5282 | 328.6948
| 24.0144 | 0.43374 | 44.45 | 70933.6606 | 7.6583 | 332.0941
| 23.9056 | 0.44533 | 44.85 | 72889.6231 | 7.9126 | 345.5149
| 24.2455 | 0.45673 | 45.25 | 73235.8018 | 7.9971 | 344.3456
| 24.0811 | 0.46796 | 45.65 | 71695.9223 | 8.3838 | 339.9683
| 24.4437 | 0.47931 | 46.05 | 71495.6755 | 8.4693 | 335.6867
| 24.7449 | 0.49155 | 46.45 | 73964.3089 | 8.5094 | 346.2481
| 24.6405 | 0.50448 | 46.85 | 76908.0672 | 8.7535 | 365.1242
| 25.0674 | 0.51733 | 47.25 | 78491.6284 | 8.767 | 369.3127
| 25.2964 | 0.53029 | 47.65 | 78404.4484 | 8.9349 | 367.3526
| 25.6428 | 0.54296 | 48.05 | 77403.0227 | 9.0655 | 358.9631
| 25.6357 | 0.55588 | 48.45 | 76838.738 | 9.3737 | 357.8425
| 25.7636 | 0.56926 | 48.85 | 77150.015 | 9.5883 | 359.49
| 26.0072 | 0.58294 | 49.25 | 78156.631 | 9.7155 | 363.1685
| 26.1576 | 0.59726 | 49.65 | 80011.5877 | 9.8715 | 372.6164
| 26.6358 | 0.6118 | 50.05 | 81677.2062 | 9.8534 | 376.4542
| 26.9713 | 0.62698 | 50.45 | 83626.7869 | 9.9146 | 383.8165
| 26.925 | 0.64216 | 50.85 | 84908.7879 | 10.2083 | 393.1792
| 26.9434 | 0.6579 | 51.25 | 85751.7276 | 10.4952 | 399.4369
| 27.1338 | 0.67353 | 51.65 | 86437.3238 | 10.6851 | 402.2666
| 27.6006 | 0.68984 | 52.05 | 87252.0834 | 10.7177 | 401.684
| 27.6241 | 0.70606 | 52.45 | 87449.4445 | 11.0309 | 404.4556
| 27.8965 | 0.72268 | 52.85 | 87618.368 | 11.2035 | 403.3903
| 28.2525 | 0.73946 | 53.25 | 87896.6327 | 11.3206 | 401.6847
| 28.3681 | 0.75657 | 53.65 | 87754.0829 | 11.6081 | 401.3993
| 28.3654 | 0.77413 | 54.05 | 88780.0411 | 11.9266 | 408.9674
| 28.6014 | 0.79199 | 54.45 | 89730.1235 | 12.0998 | 412.5953
| 28.96 | 0.81048 | 54.85 | 90833.8178 | 12.1941 | 415.1943
| 28.9067 | 0.82909 | 55.25 | 91420.9896 | 12.583 | 421.4076
| 29.366 | 0.84838 | 55.65 | 92826.8526 | 12.6011 | 424.0243
| 29.3828 | 0.86814 | 56.05 | 94879.9023 | 12.8886 | 436.9542
| 29.8373 | 0.8882 | 56.45 | 96146.1368 | 12.9218 | 438.8604
| 30.2542 | 0.90887 | 56.85 | 97393.5959 | 12.9887 | 441.3018
| 30.5397 | 0.92927 | 57.25 | 96294.8452 | 13.2485 | 433.6525
| 30.5979 | 0.94985 | 57.65 | 94750.0334 | 13.6975 | 427.4008
| 30.6297 | 0.97087 | 58.05 | 94126.4921 | 14.1354 | 426.3294
| 31.232 | 0.99274 | 58.45 | 96164.0522 | 14.0191 | 429.9768
| 31.3258 | 1.0157 | 58.85 | 99409.2972 | 14.2182 | 447.6159
| 31.3571 | 1.0388 | 59.25 | 100881.6191 | 14.5618 | 457.4364
| 31.4192 | 1.0623 | 59.65 | 101719.462 | 14.9284 | 463.6172
| 32.1733 | 1.0862 | 60.05 | 102924.5238 | 14.7613 | 460.3577
| 32.1701 | 1.111 | 60.45 | 104747.3303 | 15.1288 | 472.6842
| 32.656 | 1.1362 | 60.85 | 106041.5479 | 15.1691 | 474.2853
| 32.7873 | 1.1613 | 61.25 | 105193.8624 | 15.5895 | 470.7247
| 33.3296 | 1.1869 | 61.65 | 104448.1439 | 15.7031 | 461.2046
| 33.6146 | 1.2134 | 62.05 | 105917.9041 | 15.8867 | 466.977
| 33.8772 | 1.2406 | 62.45 | 108403.4276 | 16.0349 | 478.2475
| 34.0846 | 1.2685 | 62.85 | 109710.2856 | 16.3026 | 484.5687
| 34.3397 | 1.2965 | 63.25 | 109707.9872 | 16.6123 | 483.5093
| 34.4851 | 1.325 | 63.65 | 109310.3891 | 17.0432 | 482.3399
| 34.5437 | 1.3539 | 64.05 | 109251.44 | 17.5363 | 484.3577
| 34.9595 | 1.3836 | 64.45 | 110547.8224 | 17.6482 | 487.2469
| 35.389 | 1.4142 | 64.85 | 111930.5254 | 17.7529 | 490.3856
| 35.2917 | 1.4453 | 65.25 | 113318.9991 | 18.3027 | 502.3825
| 35.9943 | 1.4768 | 65.65 | 113501.7485 | 18.2643 | 494.9895
| 36.3639 | 1.5087 | 66.05 | 113468.8921 | 18.5259 | 492.2286
| 36.2444 | 1.5416 | 66.45 | 114743.2102 | 19.1256 | 504.0035
| 36.7683 | 1.5757 | 66.85 | 117494.8981 | 19.0687 | 512.364
| 37.3592 | 1.6106 | 67.25 | 119846.8717 | 18.999 | 517.6574
| 37.6533 | 1.6457 | 67.65 | 120572.0871 | 19.2946 | 519.9372
| 37.9019 | 1.6814 | 68.05 | 121079.8441 | 19.6534 | 521.9705
| 38.2492 | 1.718 | 68.45 | 121040.4969 | 19.977 | 519.7373
| 38.413 | 1.755 | 68.85 | 121258.2845 | 20.4481 | 521.8862
| 38.9745 | 1.7927 | 69.25 | 120916.4439 | 20.6172 | 514.7801
| 39.1147 | 1.8312 | 69.65 | 122104.9806 | 21.0489 | 522.0208
| 39.7419 | 1.871 | 70.05 | 124000.5599 | 20.9918 | 524.5598
| 40.0905 | 1.9116 | 70.45 | 126185.8898 | 21.1703 | 533.1319
| 40.1145 | 1.9529 | 70.85 | 126837.4196 | 21.7777 | 539.9828
| 40.4525 | 1.9948 | 71.25 | 127217.5211 | 22.1256 | 540.2297
| 40.9738 | 2.0377 | 71.65 | 128311.4087 | 22.2494 | 540.7951
| 41.0553 | 2.0817 | 72.05 | 130287.0994 | 22.7217 | 553.1227
| 41.6675 | 2.1264 | 72.45 | 130981.3762 | 22.8043 | 550.2426
| 42.1595 | 2.1721 | 72.85 | 131816.6111 | 22.9974 | 550.1973
| 42.2288 | 2.2189 | 73.25 | 133764.873 | 23.5062 | 562.685
| 43.143 | 2.2672 | 73.65 | 136861.6272 | 23.123 | 566.0123
| 43.1017 | 2.3166 | 74.05 | 140027.176 | 23.651 | 586.4731
| 43.5469 | 2.3667 | 74.45 | 141549.784 | 23.8615 | 590.5627
| 44.0525 | 2.4177 | 74.85 | 141672.2893 | 24.1371 | 586.9207
| 44.3875 | 2.4693 | 75.25 | 141363.0805 | 24.6199 | 584.3773
| 44.8319 | 2.5222 | 75.65 | 141973.4348 | 24.9284 | 584.3225
| 45.1953 | 2.5758 | 76.05 | 142153.4291 | 25.3611 | 583.7454
| 45.9374 | 2.6303 | 76.45 | 142220.6821 | 25.4361 | 576.2184
| 45.8661 | 2.6864 | 76.85 | 143551.0307 | 26.2186 | 588.5643
| 46.4958 | 2.7434 | 77.25 | 144306.1795 | 26.3548 | 586.1796
| 46.8509 | 2.8017 | 77.65 | 145000.7052 | 26.7881 | 588.3792
| 47.0607 | 2.8605 | 78.05 | 144312.1962 | 27.5249 | 586.9594
| 47.7658 | 2.9203 | 78.45 | 143863.6916 | 27.7287 | 578.2691
| 48.3688 | 2.9814 | 78.85 | 143631.5464 | 28.0299 | 572.5322
| 48.9053 | 3.0442 | 79.25 | 145530.6316 | 28.1732 | 577.1255
| 49.1104 | 3.1084 | 79.65 | 146927.6501 | 28.7385 | 585.1424
| 49.8009 | 3.1733 | 80.05 | 146557.0414 | 28.9901 | 577.6187
| 50.0008 | 3.2393 | 80.45 | 145595.7555 | 29.8687 | 575.9102
| 50.935 | 3.3065 | 80.85 | 145706.0736 | 29.8131 | 566.873
| 51.2562 | 3.3756 | 81.25 | 146739.8931 | 30.337 | 571.5612
| 51.9477 | 3.4457 | 81.65 | 147581.6985 | 30.479 | 569.6337
| 52.3165 | 3.5177 | 82.05 | 149090.6976 | 30.9077 | 575.556
| 52.7364 | 3.5915 | 82.45 | 151553.2895 | 31.1675 | 584.5562
| 53.2764 | 3.6667 | 82.85 | 153936.1597 | 31.3134 | 591.3605
| 54.1229 | 3.7436 | 83.25 | 155894.9838 | 31.1876 | 591.591
| 54.6687 | 3.822 | 83.65 | 156634.7341 | 31.5571 | 591.832
| 54.9849 | 3.9018 | 84.05 | 157457.5278 | 32.18 | 596.1029
| 55.3798 | 3.9834 | 84.45 | 158509.9353 | 32.7031 | 600.1236
| 56.1561 | 4.0666 | 84.85 | 160111.5772 | 32.7294 | 600.2433
| 56.4895 | 4.1515 | 85.25 | 161278.436 | 33.3253 | 605.7837
| 57.2289 | 4.2387 | 85.65 | 164285.4688 | 33.2333 | 612.0931
| 57.8306 | 4.3275 | 86.05 | 166164.1495 | 33.4553 | 616.2302
| 58.3128 | 4.4176 | 86.45 | 165025.2884 | 34.2234 | 610.6693
| 58.7258 | 4.5088 | 86.85 | 163313.8982 | 35.1827 | 604.2668
| 59.7255 | 4.6026 | 87.25 | 164377.6407 | 35.0802 | 599.3825
| 60.2419 | 4.6983 | 87.65 | 166720.3098 | 35.364 | 606.7218
| 60.9202 | 4.7967 | 88.05 | 169683.6751 | 35.391 | 613.9507
| 61.439 | 4.8966 | 88.45 | 171313.8759 | 35.7993 | 618.737
| 62.1272 | 4.9983 | 88.85 | 172403.7232 | 36.0998 | 618.9662
| 62.9496 | 5.1024 | 89.25 | 173344.883 | 36.2824 | 616.718
| 63.529 | 5.2081 | 89.65 | 173842.9856 | 36.8167 | 616.6482
| 64.2073 | 5.3161 | 90.05 | 173735.7737 | 37.347 | 613.0848
| 64.9057 | 5.4255 | 90.45 | 172478.3117 | 38.0499 | 605.4125
| 65.6826 | 5.5369 | 90.85 | 170927.8176 | 38.7412 | 595.9783
| 66.1233 | 5.6509 | 91.25 | 171637.3191 | 39.4857 | 599.1688
| 67.0822 | 5.7679 | 91.65 | 174714.5183 | 39.2064 | 602.8505
| 67.5729 | 5.8874 | 92.05 | 177438.094 | 39.5737 | 612.1382
| 68.3791 | 6.009 | 92.45 | 178460.5317 | 39.859 | 611.294
| 69.0497 | 6.1331 | 92.85 | 178815.5918 | 40.4368 | 610.3158
| 69.9586 | 6.2595 | 93.25 | 179863.0039 | 40.6187 | 608.3198
| 70.6667 | 6.3893 | 93.65 | 183022.3248 | 40.6993 | 616.0518
| 71.3278 | 6.5215 | 94.05 | 185126.0647 | 41.0295 | 621.0906
| 72.1599 | 6.6562 | 94.45 | 186527.5437 | 41.2865 | 621.5165
| 73.1375 | 6.7939 | 94.85 | 188284.6241 | 41.3262 | 621.1456
| 73.5341 | 6.9344 | 95.25 | 190111.3687 | 42.0575 | 629.1532
| 74.5118 | 7.0776 | 95.65 | 190877.9943 | 42.2914 | 625.7903
| 75.4912 | 7.2237 | 96.05 | 192267.19 | 42.4305 | 624.4964
| 75.9243 | 7.3728 | 96.45 | 193662.7676 | 43.2355 | 630.7986
| 77.1751 | 7.5245 | 96.85 | 192918.9608 | 43.4541 | 619.5533
| 77.5252 | 7.6788 | 97.25 | 191268.587 | 44.9751 | 618.066
| 78.3851 | 7.8364 | 97.65 | 192259.5744 | 45.3898 | 617.683
| 79.5278 | 7.9983 | 98.05 | 196079.4998 | 44.9275 | 621.8631
| 80.3074 | 8.1631 | 98.45 | 198178.6264 | 45.2611 | 625.9111
| 81.3998 | 8.3311 | 98.85 | 199257.1339 | 45.4225 | 623.0032
| 82.2985 | 8.5023 | 99.25 | 200213.5818 | 45.8571 | 622.3982
| 82.9951 | 8.6773 | 99.65 | 201830.0908 | 46.4297 | 626.3593
| 83.9482 | 8.8555 | 100.05 | 202824.4008 | 46.8237 | 625.3572
| 85.0629 | 9.0376 | 100.45 | 204774.0391 | 46.852 | 625.056
| 86.0921 | 9.2239 | 100.85 | 207612.986 | 46.8345 | 628.3721
| 86.8415 | 9.4139 | 101.25 | 209312.0947 | 47.3893 | 632.167
| 88.0571 | 9.6071 | 101.65 | 209713.9584 | 47.6465 | 626.7131
| 88.7437 | 9.8041 | 102.05 | 209015.0572 | 48.7898 | 625.1127
| 89.9896 | 10.0052 | 102.45 | 210662.5122 | 48.797 | 622.9396
| 90.6962 | 10.2111 | 102.85 | 213825.8061 | 49.1735 | 631.3462
| 91.8729 | 10.4205 | 103.25 | 214829.1462 | 49.4313 | 628.5288
| 93.0643 | 10.634 | 103.65 | 214536.5053 | 49.9597 | 622.4767
| 94.3868 | 10.8519 | 104.05 | 215669.245 | 50.0545 | 618.6766
| 94.9206 | 11.0748 | 104.45 | 218328.1759 | 50.8047 | 627.9468
| 96.2996 | 11.3025 | 104.85 | 222799.2342 | 50.1828 | 631.837
| 97.6691 | 11.5355 | 105.25 | 227467.8413 | 49.5962 | 636.4753
| 98.3992 | 11.7721 | 105.65 | 226731.7024 | 50.8194 | 635.2646
| 99.3786 | 12.0128 | 106.05 | 225164.0749 | 51.9704 | 629.4479
| 100.8681 | 12.2585 | 106.45 | 225965.2892 | 52.0473 | 623.7291
| 101.816 | 12.5104 | 106.85 | 229973.1111 | 52.1172 | 631.6714
| 103.3525 | 12.7671 | 107.25 | 232846.1676 | 51.7589 | 630.4927
| 104.6158 | 13.0288 | 107.65 | 233382.4563 | 52.2174 | 627.1117
| 105.7699 | 13.2949 | 108.05 | 232317.8569 | 53.1628 | 621.5405
| 106.8256 | 13.5669 | 108.45 | 233108.5881 | 53.8624 | 621.3538
| 108.2981 | 13.8452 | 108.85 | 237616.6336 | 53.2916 | 624.9285
| 109.6906 | 14.1295 | 109.25 | 242881.5532 | 52.7127 | 631.1164
| 110.9021 | 14.4195 | 109.65 | 245558.8202 | 52.8936 | 633.6169
| 112.1947 | 14.7141 | 110.05 | 244262.4744 | 53.8004 | 626.7911
| 113.4885 | 15.014 | 110.45 | 241383.203 | 55.1005 | 617.0799
| 114.612 | 15.3202 | 110.85 | 240464.5451 | 56.236 | 613.5314
| 116.172 | 15.6326 | 111.25 | 240761.3213 | 56.6134 | 608.3085
| 117.4912 | 15.9519 | 111.65 | 243107.5189 | 56.8162 | 609.6049
| 118.949 | 16.2774 | 112.05 | 244875.8693 | 57.0132 | 608.5471
| 120.6503 | 16.6091 | 112.45 | 244212.4768 | 57.5314 | 600.816
| 121.503 | 16.9472 | 112.85 | 244639.5109 | 58.8154 | 603.3314
| 123.2315 | 17.2928 | 113.25 | 246460.0993 | 58.7451 | 600.2879
| 124.9558 | 17.6458 | 113.65 | 249668.6797 | 58.3679 | 599.9279
| 126.5094 | 18.0054 | 114.05 | 251153.0575 | 58.637 | 598.2124
| 128.1308 | 18.3721 | 114.45 | 251819.6458 | 59.0538 | 594.6458
| 129.4161 | 18.7458 | 114.85 | 250509.9776 | 60.3947 | 590.9576
| 130.9638 | 19.127 | 115.25 | 251225.4976 | 60.9473 | 588.5544
| 133.0389 | 19.5168 | 115.65 | 254588.6145 | 60.2216 | 586.0588
| 134.1715 | 19.9151 | 116.05 | 259299.1267 | 60.275 | 593.8988
| 136.0578 | 20.3217 | 116.45 | 259379.072 | 60.6752 | 588.0218
| 137.4924 | 20.7335 | 116.85 | 257769.7864 | 62.0552 | 583.5376
| 139.4177 | 21.1556 | 117.25 | 259549.2578 | 62.0206 | 580.4532
| 140.7499 | 21.5862 | 117.65 | 262127.0894 | 62.4744 | 583.5179
| 142.6199 | 22.0265 | 118.05 | 266387.7075 | 61.9076 | 584.83
| 144.2642 | 22.4756 | 118.45 | 270409.4852 | 61.6991 | 587.7018
| 145.8878 | 22.9343 | 118.85 | 274517.1555 | 61.5308 | 590.9579
| 148.0695 | 23.4009 | 119.25 | 273724.5885 | 61.9979 | 582.7216
| 149.487 | 23.8772 | 119.65 | 274334.791 | 62.9776 | 582.7135
| 151.3272 | 24.3642 | 120.05 | 278378.8617 | 62.6512 | 584.4423
| 153.22 | 24.8601 | 120.45 | 279555.2982 | 63.0215 | 581.8526
| 155.4093 | 25.3661 | 120.85 | 280155.3114 | 63.254 | 576.4832
| 157.092 | 25.8826 | 121.25 | 283014.178 | 63.4733 | 578.0678
| 158.7754 | 26.411 | 121.65 | 289874.843 | 62.7328 | 585.1424
| 160.9127 | 26.9498 | 122.05 | 295343.0638 | 61.9413 | 587.1508
| 162.9878 | 27.4991 | 122.45 | 297867.9499 | 61.9362 | 585.7
| 165.0205 | 28.0586 | 122.85 | 295351.1806 | 63.1744 | 578.0198
| 166.872 | 28.629 | 123.25 | 292325.9806 | 64.8166 | 571.4534
| 168.8662 | 29.2109 | 123.65 | 294213.3859 | 65.1147 | 570.303
| 171.3565 | 29.8062 | 124.05 | 299236.7802 | 64.1524 | 569.7841
| 173.3587 | 30.4135 | 124.45 | 304711.0391 | 63.6305 | 573.2125
| 175.2632 | 31.0328 | 124.85 | 307066.0923 | 63.9838 | 573.5495
| 177.5387 | 31.6646 | 125.25 | 309607.5383 | 63.9616 | 571.8063
| 179.5576 | 32.309 | 125.65 | 310733.4213 | 64.5481 | 570.1811
| 181.8536 | 32.9657 | 126.05 | 310429.8948 | 65.247 | 565.3276
| 183.9318 | 33.6358 | 126.45 | 311242.9186 | 65.9191 | 563.3515
| 186.0262 | 34.3202 | 126.85 | 314674.6912 | 65.9521 | 564.3247
| 188.7746 | 35.0184 | 127.25 | 316830.0552 | 65.711 | 560.0265
| 191.0851 | 35.7294 | 127.65 | 316755.3483 | 66.4666 | 556.1923
| 193.4731 | 36.4546 | 128.05 | 314167.983 | 67.8542 | 549.6327
| 195.8644 | 37.1946 | 128.45 | 315604.9707 | 68.2278 | 547.3882
| 198.7595 | 37.9507 | 128.85 | 320605.81 | 67.2159 | 545.909
| 200.8699 | 38.7225 | 129.25 | 326383.9643 | 66.8044 | 549.7766
| 203.2311 | 39.5097 | 129.65 | 329000.8324 | 66.991 | 549.2162
| 205.8334 | 40.3129 | 130.05 | 333320.856 | 66.5738 | 549.1
| 208.5252 | 41.1324 | 130.45 | 337292.7422 | 66.2052 | 548.286
| 211.3409 | 41.9679 | 130.85 | 336927.5598 | 66.7951 | 542.8313
| 213.9485 | 42.8197 | 131.25 | 336351.7677 | 67.6646 | 538.577
| 216.3858 | 43.6889 | 131.65 | 337047.1266 | 68.413 | 536.5953
| 219.2752 | 44.5757 | 132.05 | 337016.6175 | 68.9881 | 531.8842
| 222.1395 | 45.4801 | 132.45 | 338906.4911 | 69.1218 | 529.1531
| 224.7275 | 46.4029 | 132.85 | 339806.4162 | 69.7945 | 527.1657
| 227.5054 | 47.3435 | 133.25 | 339527.5655 | 70.6564 | 523.5131
| 230.7025 | 48.3028 | 133.65 | 337945.5752 | 71.5643 | 517.1563
| 233.5004 | 49.2843 | 134.05 | 339270.2004 | 72.0664 | 515.1525
| 236.4743 | 50.2829 | 134.45 | 343487.9706 | 71.6087 | 514.5041
| 239.7001 | 51.3028 | 134.85 | 351616.3867 | 69.9393 | 515.6762
| 242.6539 | 52.3451 | 135.25 | 359113.5418 | 68.8052 | 517.8478
| 245.4016 | 53.4073 | 135.65 | 359343.7409 | 69.7066 | 515.6548
| 249.015 | 54.4889 | 136.05 | 354621.617 | 71.2509 | 506.4757
| 252.5107 | 55.5923 | 136.45 | 352350.9025 | 72.3492 | 500.0389
| 254.9838 | 56.7186 | 136.85 | 352829.8939 | 73.6081 | 500.0062
| 258.2946 | 57.8684 | 137.25 | 356953.782 | 73.1284 | 498.787
| 261.8312 | 59.042 | 137.65 | 361658.4679 | 72.3523 | 497.1428
| 265.1545 | 60.2387 | 138.05 | 363467.4333 | 72.6073 | 494.7854
| 268.3976 | 61.4597 | 138.45 | 365300.8257 | 72.9579 | 492.9345
| 272.0358 | 62.7052 | 138.85 | 368483.5735 | 72.6469 | 490.4563
| 275.3025 | 63.9781 | 139.25 | 376862.8778 | 71.2892 | 492.5872
| 279.0145 | 65.2753 | 139.65 | 378745.399 | 71.36 | 489.3595
| 282.7047 | 66.5981 | 140.05 | 379163.7808 | 71.869 | 485.5893
| 286.3879 | 67.947 | 140.45 | 378090.4732 | 72.8341 | 481.2921
| 290.3169 | 69.3232 | 140.85 | 377150.5204 | 73.6409 | 476.4882
| 294.2369 | 70.7277 | 141.25 | 380423.7229 | 73.3183 | 474.0564
| 297.8191 | 72.162 | 141.65 | 388082.6249 | 72.1127 | 475.1434
| 301.3523 | 73.6252 | 142.05 | 393818.6123 | 71.5361 | 475.5652
| 305.2681 | 75.118 | 142.45 | 396903.121 | 71.4119 | 473.4625
| 309.6801 | 76.6403 | 142.85 | 399708.9886 | 71.0484 | 469.7402
| 313.3724 | 78.1944 | 143.25 | 403120.6974 | 71.0773 | 468.8492
| 317.6683 | 79.7784 | 143.65 | 404254.1648 | 71.2922 | 465.0606
| 322.0736 | 81.3945 | 144.05 | 405227.6403 | 71.5156 | 461.084
| 326.3913 | 83.0452 | 144.45 | 411792.4835 | 70.4536 | 460.1401
| 329.8639 | 84.7286 | 144.85 | 415499.9096 | 70.6982 | 460.5709
| 334.43 | 86.4456 | 145.25 | 418660.5093 | 70.395 | 457.5842
| 338.9683 | 88.1972 | 145.65 | 420294.2778 | 70.5158 | 454.189
| 343.8232 | 89.9841 | 146.05 | 422991.8079 | 70.222 | 450.5476
| 347.8619 | 91.8065 | 146.45 | 422875.2474 | 71.1578 | 448.2229
| 352.524 | 93.6658 | 146.85 | 423215.9624 | 71.6386 | 444.5594
| 356.8057 | 95.5629 | 147.25 | 426798.7882 | 71.5975 | 443.3892
| 361.7678 | 97.4995 | 147.65 | 433330.2402 | 70.4695 | 441.6654
| 366.6651 | 99.4741 | 148.05 | 433092.7225 | 71.0479 | 437.6835
| 371.3196 | 101.4875 | 148.45 | 432028.8281 | 72.0327 | 434.2855
| 376.0506 | 103.5425 | 148.85 | 435439.8204 | 71.908 | 432.4621
| 381.1185 | 105.6386 | 149.25 | 437512.9823 | 71.9512 | 429.4881
| 386.2653 | 107.7771 | 149.65 | 439196.0867 | 72.0865 | 426.3796
| 391.2911 | 109.9581 | 150.05 | 440112.7597 | 72.5282 | 423.5128
| 396.5466 | 112.1837 | 150.45 | 441253.3177 | 72.823 | 420.3664
| 401.6084 | 114.4535 | 150.85 | 441210.1592 | 73.5859 | 417.5368
| 406.8565 | 116.7693 | 151.25 | 443120.3519 | 73.7756 | 415.0134
| 412.3174 | 119.1325 | 151.65 | 446205.1155 | 73.5752 | 412.4905
| 417.6004 | 121.5434 | 152.05 | 449042.5327 | 73.5867 | 410.4596
| 423.3379 | 124.0037 | 152.45 | 454761.1116 | 72.6453 | 408.3281
| 428.5363 | 126.515 | 152.85 | 463208.5778 | 71.4151 | 408.2391
| 434.4047 | 129.0766 | 153.25 | 469731.7928 | 70.3791 | 406.3767
| 439.8337 | 131.6913 | 153.65 | 478916.1412 | 69.0662 | 406.3328
| 445.8276 | 134.3607 | 154.05 | 492484.3608 | 66.7188 | 406.6738
| 451.796 | 137.08 | 154.45 | 488409.4332 | 68.0279 | 401.9238
| 458.0037 | 139.8518 | 154.85 | 475780.6471 | 71.2828 | 394.9716
| 463.697 | 142.6807 | 155.25 | 475930.2948 | 72.0487 | 392.6478
| 469.8934 | 145.5708 | 155.65 | 491249.6685 | 69.1012 | 393.0573
| 476.3002 | 148.5196 | 156.05 | 504408.9341 | 66.8374 | 392.9258
| 482.4764 | 151.525 | 156.45 | 501554.0157 | 67.9953 | 389.168
| 489.1526 | 154.5891 | 156.85 | 491694.9589 | 70.5703 | 383.2964
| 495.4426 | 157.716 | 157.25 | 492934.2136 | 70.9715 | 380.9019
| 502.1674 | 160.9085 | 157.65 | 502995.1838 | 69.2216 | 379.7283
| 508.8878 | 164.1667 | 158.05 | 513626.5947 | 67.5123 | 378.9096
| 515.5427 | 167.4888 | 158.45 | 516326.313 | 67.534 | 376.5731
| 522.4403 | 170.8772 | 158.85 | 514542.073 | 68.4141 | 373.0619
| 529.486 | 174.3338 | 159.25 | 515030.1843 | 68.8137 | 370.0107
| 536.9356 | 177.8594 | 159.65 | 512131.8536 | 69.8315 | 365.9369
| 544.0422 | 181.455 | 160.05 | 508002.8437 | 71.386 | 362.5052
| 550.8419 | 185.1239 | 160.45 | 506893.4011 | 72.4715 | 360.2777
| 558.1517 | 188.8678 | 160.85 | 513463.0406 | 71.5215 | 358.502
| 565.88 | 192.6898 | 161.25 | 525124.7944 | 69.3364 | 357.0482
| 573.1593 | 196.5872 | 161.65 | 529652.6161 | 69.0243 | 355.3155
| 580.9978 | 200.5632 | 162.05 | 529734.5605 | 69.4895 | 352.2831
| 588.8182 | 204.6191 | 162.45 | 532261.7989 | 69.475 | 349.8083
| 596.3724 | 208.7598 | 162.85 | 545681.675 | 67.3232 | 349.4184
| 604.5366 | 212.9839 | 163.25 | 555521.6919 | 65.8366 | 347.9022
| 612.6816 | 217.2915 | 163.65 | 553280.648 | 66.7444 | 344.6279
| 620.7006 | 221.6842 | 164.05 | 547440.1058 | 68.5261 | 341.2846
| 629.2487 | 226.167 | 164.45 | 548499.2167 | 68.7593 | 338.4526
| 637.3026 | 230.7411 | 164.85 | 556685.2907 | 67.7268 | 337.2354
| 645.9843 | 235.4068 | 165.25 | 556600.6071 | 68.227 | 334.3994
| 654.4118 | 240.1661 | 165.65 | 556273.4499 | 68.9286 | 332.0252
| 663.2125 | 245.0221 | 166.05 | 562258.7063 | 68.2012 | 330.0431
| 671.8307 | 249.9783 | 166.45 | 574949.071 | 66.2716 | 329.1694
| 680.6154 | 255.0342 | 166.85 | 580569.3254 | 65.7713 | 327.4364
| 689.419 | 260.1898 | 167.25 | 574013.2624 | 67.6811 | 324.4625
| 698.559 | 265.4467 | 167.65 | 564815.5164 | 70.2505 | 321.326
| 707.7397 | 270.8106 | 168.05 | 560485.9628 | 71.9356 | 318.9145
| 711.3751 | 272.9866 | 168.21 | 562347.1956 | 1.7977e+308 | 1.7977e+308
| 713.1988 | 273.0559 | 168.3 | 563719.4069 | 1.7977e+308 | 1.7977e+308
| 713.1904 | 273.0571 | 168.35 | 564787.9005 | 1.7977e+308 | 1.7977e+308
| 713.1537 | 273.0575 | 168.4 | 565024.1531 | 1.7977e+308 | 1.7977e+308
| 713.0915 | 273.0582 | 168.45 | 565716.6952 | 1.7977e+308 | 1.7977e+308
| 713.0513 | 273.0588 | 168.5 | 566528.3264 | 1.7977e+308 | 1.7977e+308
| 713.0709 | 273.0597 | 168.55 | 567887.4839 | 1.7977e+308 | 1.7977e+308
| 712.8402 | 273.0607 | 168.6 | 569277.8123 | 1.7977e+308 | 1.7977e+308
| 712.9204 | 273.0612 | 168.65 | 569815.4198 | 1.7977e+308 | 1.7977e+308
| 713.064 | 273.0619 | 168.7 | 570230.5596 | 1.7977e+308 | 1.7977e+308
| 712.6511 | 273.0625 | 168.75 | 570910.5404 | 1.7977e+308 | 1.7977e+308
| 712.5808 | 273.0633 | 168.8 | 572073.0848 | 1.7977e+308 | 1.7977e+308
| 713.0486 | 273.0649 | 168.85 | 575158.466 | 1.7977e+308 | 1.7977e+308
| 713.0611 | 273.0658 | 168.9 | 576659.8965 | 1.7977e+308 | 1.7977e+308
| 712.575 | 273.0666 | 168.95 | 577818.9676 | 1.7977e+308 | 1.7977e+308
| 712.5069 | 273.0674 | 169 | 579026.9329 | 1.7977e+308 | 1.7977e+308
| 712.8772 | 273.0681 | 169.05 | 579756.3248 | 1.7977e+308 | 1.7977e+308
| 713.1659 | 273.0698 | 169.1 | 582118.0978 | 1.7977e+308 | 1.7977e+308
| 713.1061 | 273.0705 | 169.15 | 583043.5415 | 1.7977e+308 | 1.7977e+308
| 712.923 | 273.0713 | 169.2 | 583990.6426 | 1.7977e+308 | 1.7977e+308
| 712.9452 | 273.0722 | 169.25 | 585438.1753 | 1.7977e+308 | 1.7977e+308
| 712.9711 | 273.073 | 169.3 | 586710.507 | 1.7977e+308 | 1.7977e+308
| 712.8776 | 273.0744 | 169.35 | 588770.8324 | 1.7977e+308 | 1.7977e+308
| 712.7691 | 273.0758 | 169.4 | 590944.6568 | 1.7977e+308 | 1.7977e+308
| 712.951 | 273.0768 | 169.45 | 592594.3324 | 1.7977e+308 | 1.7977e+308
| 712.9324 | 273.0779 | 169.5 | 593704.9864 | 1.7977e+308 | 1.7977e+308
| 712.6631 | 273.0785 | 169.55 | 594215.2302 | 1.7977e+308 | 1.7977e+308
| 712.5557 | 273.0798 | 169.6 | 595245.0586 | 1.7977e+308 | 1.7977e+308
| 712.6541 | 273.0807 | 169.65 | 596126.1847 | 1.7977e+308 | 1.7977e+308
| 712.7867 | 273.0815 | 169.7 | 596816.4422 | 1.7977e+308 | 1.7977e+308
| 712.6271 | 273.0824 | 169.75 | 597562.5973 | 1.7977e+308 | 1.7977e+308
| 712.6553 | 273.0831 | 169.8 | 598108.1206 | 1.7977e+308 | 1.7977e+308
| 712.8197 | 273.0845 | 169.85 | 597986.3483 | 1.7977e+308 | 1.7977e+308
| 712.9441 | 273.0851 | 169.9 | 597629.0633 | 1.7977e+308 | 1.7977e+308
| 712.9497 | 273.0857 | 169.95 | 597371.4967 | 1.7977e+308 | 1.7977e+308
| 712.7635 | 273.0864 | 170 | 597298.6859 | 1.7977e+308 | 1.7977e+308
| 712.7362 | 273.0871 | 170.05 | 597053.6162 | 1.7977e+308 | 1.7977e+308
| 712.9212 | 273.0877 | 170.1 | 596503.0394 | 1.7977e+308 | 1.7977e+308
| 712.8092 | 273.0881 | 170.15 | 595575.8601 | 1.7977e+308 | 1.7977e+308
| 712.6045 | 273.0891 | 170.2 | 593649.4092 | 1.7977e+308 | 1.7977e+308
| 712.5104 | 273.0895 | 170.25 | 592544.6227 | 1.7977e+308 | 1.7977e+308
| 712.7975 | 273.0899 | 170.3 | 591470.6282 | 1.7977e+308 | 1.7977e+308
| 712.7999 | 273.0902 | 170.35 | 590521.2195 | 1.7977e+308 | 1.7977e+308
| 712.4342 | 273.0905 | 170.4 | 589109.6897 | 1.7977e+308 | 1.7977e+308
| 712.8648 | 273.091 | 170.45 | 586162.7509 | 1.7977e+308 | 1.7977e+308
| 713.2158 | 273.091 | 170.5 | 586162.7736 | 1.7977e+308 | 1.7977e+308
| 712.7744 | 273.0913 | 170.55 | 584387.5652 | 1.7977e+308 | 1.7977e+308
| 712.5832 | 273.0921 | 170.6 | 582250.309 | 1.7977e+308 | 1.7977e+308
| 712.9011 | 273.0923 | 170.65 | 581412.5835 | 1.7977e+308 | 1.7977e+308
| 713.0772 | 273.0926 | 170.7 | 580589.084 | 1.7977e+308 | 1.7977e+308
| 712.8315 | 273.0929 | 170.75 | 579587.9087 | 1.7977e+308 | 1.7977e+308
| 712.783 | 273.0931 | 170.8 | 578455.4825 | 1.7977e+308 | 1.7977e+308
| 713.0307 | 273.0934 | 170.85 | 577610.3706 | 1.7977e+308 | 1.7977e+308
| 713.0358 | 273.0937 | 170.9 | 577043.9601 | 1.7977e+308 | 1.7977e+308
| 712.6531 | 273.0944 | 170.95 | 576129.9456 | 1.7977e+308 | 1.7977e+308
| 712.5533 | 273.0946 | 171 | 575603.2173 | 1.7977e+308 | 1.7977e+308
| 713.2186 | 273.095 | 171.05 | 575521.0211 | 1.7977e+308 | 1.7977e+308
| 713.4493 | 273.0954 | 171.1 | 575585.402 | 1.7977e+308 | 1.7977e+308
| 713.0789 | 273.0958 | 171.15 | 575475.0048 | 1.7977e+308 | 1.7977e+308
| 712.81 | 273.0965 | 171.2 | 575267.6067 | 1.7977e+308 | 1.7977e+308
| 712.9118 | 273.0968 | 171.25 | 575166.9004 | 1.7977e+308 | 1.7977e+308
| 713.1153 | 273.0972 | 171.3 | 575383.8298 | 1.7977e+308 | 1.7977e+308
| 712.9168 | 273.0977 | 171.35 | 575731.6247 | 1.7977e+308 | 1.7977e+308
| 712.8577 | 273.0982 | 171.4 | 576542.235 | 1.7977e+308 | 1.7977e+308
| 712.9946 | 273.0988 | 171.45 | 577385.7274 | 1.7977e+308 | 1.7977e+308
| 712.9099 | 273.0995 | 171.5 | 578532.596 | 1.7977e+308 | 1.7977e+308
| 712.9664 | 273.1001 | 171.55 | 579299.2357 | 1.7977e+308 | 1.7977e+308
| 712.9082 | 273.1007 | 171.6 | 579784.471 | 1.7977e+308 | 1.7977e+308
| 713.1632 | 273.1012 | 171.65 | 580198.0477 | 1.7977e+308 | 1.7977e+308
| 713.3587 | 273.1021 | 171.7 | 580762.6981 | 1.7977e+308 | 1.7977e+308
| 712.97 | 273.1026 | 171.75 | 581205.992 | 1.7977e+308 | 1.7977e+308
| 712.8834 | 273.1031 | 171.8 | 581498.5217 | 1.7977e+308 | 1.7977e+308
| 712.995 | 273.1036 | 171.85 | 581788.722 | 1.7977e+308 | 1.7977e+308
| 712.9271 | 273.104 | 171.9 | 581873.4889 | 1.7977e+308 | 1.7977e+308
| 712.7588 | 273.1045 | 171.95 | 582134.0771 | 1.7977e+308 | 1.7977e+308
| 712.7928 | 273.1048 | 172 | 582195.555 | 1.7977e+308 | 1.7977e+308
| 713.0655 | 273.1057 | 172.05 | 582519.796 | 1.7977e+308 | 1.7977e+308
| 713.306 | 273.1062 | 172.1 | 582869.4409 | 1.7977e+308 | 1.7977e+308
| 713.0318 | 273.1067 | 172.15 | 583413.1777 | 1.7977e+308 | 1.7977e+308
| 712.7219 | 273.1072 | 172.2 | 583771.131 | 1.7977e+308 | 1.7977e+308
| 713.1501 | 273.1078 | 172.25 | 584464.4007 | 1.7977e+308 | 1.7977e+308
| 713.3888 | 273.1086 | 172.3 | 584736.5043 | 1.7977e+308 | 1.7977e+308
| 713.0386 | 273.109 | 172.35 | 584688.1601 | 1.7977e+308 | 1.7977e+308
| 713.0064 | 273.1094 | 172.4 | 584461.4027 | 1.7977e+308 | 1.7977e+308
| 713.2061 | 273.1098 | 172.45 | 584558.6539 | 1.7977e+308 | 1.7977e+308
| 713.4553 | 273.1101 | 172.5 | 584322.7685 | 1.7977e+308 | 1.7977e+308
| 713.1392 | 273.1107 | 172.55 | 584463.1319 | 1.7977e+308 | 1.7977e+308
| 712.8561 | 273.1113 | 172.6 | 584925.5973 | 1.7977e+308 | 1.7977e+308
| 712.9632 | 273.1119 | 172.65 | 585619.8251 | 1.7977e+308 | 1.7977e+308
| 712.9282 | 273.1124 | 172.7 | 585988.6175 | 1.7977e+308 | 1.7977e+308
| 712.8998 | 273.1132 | 172.75 | 586132.2481 | 1.7977e+308 | 1.7977e+308
| 712.8474 | 273.1137 | 172.8 | 586509.2212 | 1.7977e+308 | 1.7977e+308
| 713.1205 | 273.1142 | 172.85 | 586855.6161 | 1.7977e+308 | 1.7977e+308
| 713.3415 | 273.1146 | 172.9 | 587246.2463 | 1.7977e+308 | 1.7977e+308
| 712.9893 | 273.1151 | 172.95 | 587350.8804 | 1.7977e+308 | 1.7977e+308
| 712.9881 | 273.1155 | 173 | 587591.1571 | 1.7977e+308 | 1.7977e+308
| 713.1429 | 273.1164 | 173.05 | 587959.8791 | 1.7977e+308 | 1.7977e+308
| 713.1948 | 273.1167 | 173.1 | 587334.1021 | 1.7977e+308 | 1.7977e+308
| 713.1136 | 273.117 | 173.15 | 587276.6534 | 1.7977e+308 | 1.7977e+308
| 712.742 | 273.1174 | 173.2 | 586939.7852 | 1.7977e+308 | 1.7977e+308
| 712.8223 | 273.1177 | 173.25 | 586414.2376 | 1.7977e+308 | 1.7977e+308
| 712.9787 | 273.118 | 173.3 | 586063.113 | 1.7977e+308 | 1.7977e+308
| 713.0684 | 273.1187 | 173.35 | 585791.0338 | 1.7977e+308 | 1.7977e+308
| 713.0003 | 273.119 | 173.4 | 585675.8668 | 1.7977e+308 | 1.7977e+308
| 713.1177 | 273.1192 | 173.45 | 585258.8376 | 1.7977e+308 | 1.7977e+308
| 713.1224 | 273.1195 | 173.5 | 585011.4092 | 1.7977e+308 | 1.7977e+308
| 712.8606 | 273.1199 | 173.55 | 584499.4952 | 1.7977e+308 | 1.7977e+308
| 712.9757 | 273.1201 | 173.6 | 583536.8311 | 1.7977e+308 | 1.7977e+308
| 713.0141 | 273.1204 | 173.65 | 582958.0775 | 1.7977e+308 | 1.7977e+308
| 712.9293 | 273.1207 | 173.7 | 582830.4239 | 1.7977e+308 | 1.7977e+308
| 713.0132 | 273.121 | 173.75 | 582849.0491 | 1.7977e+308 | 1.7977e+308
| 713.0013 | 273.1214 | 173.8 | 583152.3407 | 1.7977e+308 | 1.7977e+308
| 712.8578 | 273.1221 | 173.85 | 583075.8498 | 1.7977e+308 | 1.7977e+308
| 713.0739 | 273.1223 | 173.9 | 582927.2408 | 1.7977e+308 | 1.7977e+308
| 713.2184 | 273.1226 | 173.95 | 582791.9115 | 1.7977e+308 | 1.7977e+308
| 712.902 | 273.1229 | 174 | 582482.7428 | 1.7977e+308 | 1.7977e+308
| 713.1148 | 273.1231 | 174.05 | 582041.0573 | 1.7977e+308 | 1.7977e+308
| 713.5066 | 273.1233 | 174.1 | 581878.9343 | 1.7977e+308 | 1.7977e+308
| 713.1485 | 273.1236 | 174.15 | 581727.2298 | 1.7977e+308 | 1.7977e+308
| 712.8707 | 273.1241 | 174.2 | 581274.2225 | 1.7977e+308 | 1.7977e+308
| 713.0429 | 273.1244 | 174.25 | 581255.9975 | 1.7977e+308 | 1.7977e+308
| 713.1657 | 273.1246 | 174.3 | 581086.1484 | 1.7977e+308 | 1.7977e+308
| 712.9079 | 273.1249 | 174.35 | 580788.0601 | 1.7977e+308 | 1.7977e+308
| 712.8679 | 273.1251 | 174.4 | 580622.8765 | 1.7977e+308 | 1.7977e+308
| 713.2374 | 273.1253 | 174.45 | 580489.5174 | 1.7977e+308 | 1.7977e+308
| 713.2345 | 273.1256 | 174.5 | 580490.9773 | 1.7977e+308 | 1.7977e+308
| 713.0279 | 273.1259 | 174.55 | 580117.6248 | 1.7977e+308 | 1.7977e+308
| 712.9935 | 273.1262 | 174.6 | 579870.0189 | 1.7977e+308 | 1.7977e+308
| 713.1121 | 273.1266 | 174.65 | 579444.031 | 1.7977e+308 | 1.7977e+308
| 713.3939 | 273.1269 | 174.7 | 579241.7245 | 1.7977e+308 | 1.7977e+308
| 713.2011 | 273.127 | 174.75 | 578896.3265 | 1.7977e+308 | 1.7977e+308
| 713.0596 | 273.1272 | 174.8 | 578498.8559 | 1.7977e+308 | 1.7977e+308
| 713.3679 | 273.1273 | 174.85 | 578071.3651 | 1.7977e+308 | 1.7977e+308
| 713.2569 | 273.1275 | 174.9 | 577777.9267 | 1.7977e+308 | 1.7977e+308
| 712.9132 | 273.1277 | 174.95 | 577646.0234 | 1.7977e+308 | 1.7977e+308
| 713.0966 | 273.1279 | 175 | 577924.5871 | 1.7977e+308 | 1.7977e+308
| 713.3617 | 273.1283 | 175.05 | 578811.6558 | 1.7977e+308 | 1.7977e+308
| 713.4195 | 273.129 | 175.1 | 579984.7182 | 1.7977e+308 | 1.7977e+308
| 713.3289 | 273.1294 | 175.15 | 580435.1234 | 1.7977e+308 | 1.7977e+308
| 713.1559 | 273.1297 | 175.2 | 580867.2781 | 1.7977e+308 | 1.7977e+308
| 713.4297 | 273.13 | 175.25 | 581174.4108 | 1.7977e+308 | 1.7977e+308
| 713.4909 | 273.1303 | 175.3 | 581469.3283 | 1.7977e+308 | 1.7977e+308
| 713.0707 | 273.1307 | 175.35 | 582074.6121 | 1.7977e+308 | 1.7977e+308
| 713.0109 | 273.1315 | 175.4 | 583572.8002 | 1.7977e+308 | 1.7977e+308
| 713.2332 | 273.1319 | 175.45 | 584331.9497 | 1.7977e+308 | 1.7977e+308
| 713.2062 | 273.1326 | 175.5 | 585878.5053 | 1.7977e+308 | 1.7977e+308
| 712.9511 | 273.1326 | 175.55 | 585878.4858 | 1.7977e+308 | 1.7977e+308
| 713.1152 | 273.1338 | 175.6 | 588370.7529 | 1.7977e+308 | 1.7977e+308
| 713.3572 | 273.1343 | 175.65 | 589316.589 | 1.7977e+308 | 1.7977e+308
| 713.3495 | 273.1348 | 175.7 | 590106.5929 | 1.7977e+308 | 1.7977e+308
| 713.4971 | 273.1353 | 175.75 | 590728.8875 | 1.7977e+308 | 1.7977e+308
| 713.2098 | 273.1357 | 175.8 | 591218.9666 | 1.7977e+308 | 1.7977e+308
| 713.1658 | 273.1362 | 175.85 | 591847.4071 | 1.7977e+308 | 1.7977e+308
| 713.4812 | 273.137 | 175.9 | 592669.5839 | 1.7977e+308 | 1.7977e+308
| 713.3628 | 273.1374 | 175.95 | 592855.2672 | 1.7977e+308 | 1.7977e+308
| 713.1679 | 273.1377 | 176 | 592569.7329 | 1.7977e+308 | 1.7977e+308
| 713.2793 | 273.1379 | 176.05 | 591994.0739 | 1.7977e+308 | 1.7977e+308
| 713.5299 | 273.1381 | 176.1 | 591686.4577 | 1.7977e+308 | 1.7977e+308
| 713.5473 | 273.1387 | 176.15 | 591243.7293 | 1.7977e+308 | 1.7977e+308
| 713.213 | 273.139 | 176.2 | 591073.7888 | 1.7977e+308 | 1.7977e+308
| 713.1848 | 273.1393 | 176.25 | 591047.8045 | 1.7977e+308 | 1.7977e+308
| 713.4667 | 273.1396 | 176.3 | 590879.6788 | 1.7977e+308 | 1.7977e+308
| 713.2806 | 273.1398 | 176.35 | 590100.5796 | 1.7977e+308 | 1.7977e+308
| 713.1506 | 273.1398 | 176.4 | 589000.9286 | 1.7977e+308 | 1.7977e+308
| 713.5207 | 273.14 | 176.45 | 587071.1259 | 1.7977e+308 | 1.7977e+308
| 713.6422 | 273.14 | 176.5 | 585823.4712 | 1.7977e+308 | 1.7977e+308
| 713.5026 | 273.1401 | 176.55 | 584589.4828 | 1.7977e+308 | 1.7977e+308
| 713.4234 | 273.1401 | 176.6 | 583607.2834 | 1.7977e+308 | 1.7977e+308
| 713.3552 | 273.14 | 176.65 | 582183.069 | 1.7977e+308 | 1.7977e+308
| 713.4166 | 273.1399 | 176.7 | 580887.0763 | 1.7977e+308 | 1.7977e+308
| 713.2808 | 273.1399 | 176.75 | 579749.5247 | 1.7977e+308 | 1.7977e+308
| 713.3143 | 273.1399 | 176.8 | 578598.7719 | 1.7977e+308 | 1.7977e+308
| 713.5126 | 273.1397 | 176.85 | 576283.7563 | 1.7977e+308 | 1.7977e+308
| 713.535 | 273.1395 | 176.9 | 575000.3251 | 1.7977e+308 | 1.7977e+308
| 713.3782 | 273.1394 | 176.95 | 573864.2245 | 1.7977e+308 | 1.7977e+308
| 713.133 | 273.1394 | 177 | 573151.8946 | 1.7977e+308 | 1.7977e+308
| 713.5362 | 273.1393 | 177.05 | 572151.0767 | 1.7977e+308 | 1.7977e+308
| 713.7228 | 273.1392 | 177.1 | 571447.4426 | 1.7977e+308 | 1.7977e+308
| 713.4986 | 273.139 | 177.15 | 569675.6876 | 1.7977e+308 | 1.7977e+308
| 713.3282 | 273.1388 | 177.2 | 568723.3956 | 1.7977e+308 | 1.7977e+308
| 713.4454 | 273.1386 | 177.25 | 567490.7168 | 1.7977e+308 | 1.7977e+308
| 713.7553 | 273.1384 | 177.3 | 566526.2753 | 1.7977e+308 | 1.7977e+308
| 713.5879 | 273.1384 | 177.35 | 566138.3438 | 1.7977e+308 | 1.7977e+308
| 713.2398 | 273.1383 | 177.4 | 565913.3144 | 1.7977e+308 | 1.7977e+308
| 713.2623 | 273.1382 | 177.45 | 565341.8469 | 1.7977e+308 | 1.7977e+308
| 713.5874 | 273.1381 | 177.5 | 564994.881 | 1.7977e+308 | 1.7977e+308
| 713.5272 | 273.138 | 177.55 | 564218.8761 | 1.7977e+308 | 1.7977e+308
| 713.2659 | 273.1379 | 177.6 | 563978.0403 | 1.7977e+308 | 1.7977e+308
| 713.411 | 273.1378 | 177.65 | 563653.5162 | 1.7977e+308 | 1.7977e+308
| 713.8232 | 273.1377 | 177.7 | 563567.4457 | 1.7977e+308 | 1.7977e+308
| 713.5989 | 273.1377 | 177.75 | 563347.5377 | 1.7977e+308 | 1.7977e+308
| 713.2145 | 273.1377 | 177.8 | 563556.5946 | 1.7977e+308 | 1.7977e+308
| 713.6769 | 273.1378 | 177.85 | 564218.0917 | 1.7977e+308 | 1.7977e+308
| 713.7598 | 273.1378 | 177.9 | 564436.3902 | 1.7977e+308 | 1.7977e+308
| 713.2497 | 273.1379 | 177.95 | 564780.9122 | 1.7977e+308 | 1.7977e+308
| 713.0874 | 273.1379 | 178 | 564963.8498 | 1.7977e+308 | 1.7977e+308
| 713.5418 | 273.1379 | 178.05 | 565027.6761 | 1.7977e+308 | 1.7977e+308
| 713.778 | 273.1379 | 178.1 | 565192.0164 | 1.7977e+308 | 1.7977e+308
| 713.6153 | 273.138 | 178.15 | 565644.0962 | 1.7977e+308 | 1.7977e+308
| 713.4863 | 273.138 | 178.2 | 565804.0799 | 1.7977e+308 | 1.7977e+308
Unloading Marker | 713.5685 | 273.1381 | 178.216 | 566113.8306 | 1.7977e+308 | 1.7977e+308
| 713.3054 | 272.155 | 178.3 | 566764.5309 | 1.7977e+308 | 1.7977e+308
| 712.2722 | 271.4724 | 178.35 | 567078.0891 | 1.7977e+308 | 1.7977e+308
| 710.7809 | 270.7898 | 178.4 | 567674.0391 | 1.7977e+308 | 1.7977e+308
| 709.5821 | 270.1072 | 178.45 | 567987.239 | 1.7977e+308 | 1.7977e+308
| 709.0453 | 269.4246 | 178.5 | 568456.5387 | 1.7977e+308 | 1.7977e+308
| 707.7768 | 268.742 | 178.55 | 569072.6423 | 1.7977e+308 | 1.7977e+308
| 706.0431 | 268.0597 | 178.6 | 570260.7017 | 1.7977e+308 | 1.7977e+308
| 704.842 | 267.3772 | 178.65 | 571020.1306 | 1.7977e+308 | 1.7977e+308
| 703.8685 | 266.695 | 178.7 | 573251.1903 | 1.7977e+308 | 1.7977e+308
| 702.5491 | 266.0127 | 178.75 | 574312.7383 | 1.7977e+308 | 1.7977e+308
| 701.1547 | 265.3302 | 178.8 | 574938.1458 | 1.7977e+308 | 1.7977e+308
| 700.2058 | 264.6477 | 178.85 | 575571.7585 | 1.7977e+308 | 1.7977e+308
| 699.3003 | 263.9652 | 178.9 | 576208.3606 | 1.7977e+308 | 1.7977e+308
| 698.0162 | 263.2828 | 178.95 | 577122.3362 | 1.7977e+308 | 1.7977e+308
| 696.4132 | 262.6008 | 179 | 579279.4564 | 1.7977e+308 | 1.7977e+308
| 695.2674 | 261.9185 | 179.05 | 580362.3277 | 1.7977e+308 | 1.7977e+308
| 694.1452 | 261.2361 | 179.1 | 581172.8182 | 1.7977e+308 | 1.7977e+308
| 692.7441 | 260.5537 | 179.15 | 581697.7667 | 1.7977e+308 | 1.7977e+308
| 691.6261 | 259.8713 | 179.2 | 582508.1898 | 1.7977e+308 | 1.7977e+308
| 690.8968 | 259.1889 | 179.25 | 583478.3484 | 1.7977e+308 | 1.7977e+308
| 689.7926 | 258.5071 | 179.3 | 585599.6345 | 1.7977e+308 | 1.7977e+308
| 687.9852 | 257.8247 | 179.35 | 586317.8902 | 1.7977e+308 | 1.7977e+308
| 686.4458 | 257.1423 | 179.4 | 586723.9673 | 1.7977e+308 | 1.7977e+308
| 685.6347 | 256.4599 | 179.45 | 587142.6767 | 1.7977e+308 | 1.7977e+308
| 684.5628 | 255.7776 | 179.5 | 587860.7834 | 1.7977e+308 | 1.7977e+308
| 682.9116 | 255.0953 | 179.55 | 588617.3955 | 1.7977e+308 | 1.7977e+308
| 681.5695 | 254.413 | 179.6 | 588928.6951 | 1.7977e+308 | 1.7977e+308
| 680.7115 | 253.7306 | 179.65 | 588966.5361 | 1.7977e+308 | 1.7977e+308
| 679.583 | 253.0481 | 179.7 | 588904.7338 | 1.7977e+308 | 1.7977e+308
| 678.0143 | 252.3655 | 179.75 | 588410.5585 | 1.7977e+308 | 1.7977e+308
| 676.5381 | 251.6829 | 179.8 | 587924.6989 | 1.7977e+308 | 1.7977e+308
| 675.6925 | 251.0004 | 179.85 | 586974.8511 | 1.7977e+308 | 1.7977e+308
| 674.8736 | 250.3177 | 179.9 | 586351.3098 | 1.7977e+308 | 1.7977e+308
| 673.1498 | 249.635 | 179.95 | 585154.9105 | 1.7977e+308 | 1.7977e+308
| 671.7056 | 248.9522 | 180 | 584233.0058 | 1.7977e+308 | 1.7977e+308
| 670.7912 | 248.2694 | 180.05 | 583033.5057 | 1.7977e+308 | 1.7977e+308
| 669.824 | 247.5865 | 180.1 | 581830.2064 | 1.7977e+308 | 1.7977e+308
| 668.4571 | 246.9035 | 180.15 | 579242.6933 | 1.7977e+308 | 1.7977e+308
| 667.0089 | 246.2207 | 180.2 | 578007.9872 | 1.7977e+308 | 1.7977e+308
| 665.9879 | 245.5377 | 180.25 | 576631.1701 | 1.7977e+308 | 1.7977e+308
| 664.8628 | 244.8548 | 180.3 | 575245.7613 | 1.7977e+308 | 1.7977e+308
| 663.6003 | 244.1718 | 180.35 | 573859.6776 | 1.7977e+308 | 1.7977e+308
| 662.2006 | 243.4889 | 180.4 | 572613.4041 | 1.7977e+308 | 1.7977e+308
| 660.9252 | 242.8057 | 180.45 | 570246.3261 | 1.7977e+308 | 1.7977e+308
| 659.7809 | 242.1228 | 180.5 | 569146.0807 | 1.7977e+308 | 1.7977e+308
| 658.5707 | 241.4399 | 180.55 | 568435.2183 | 1.7977e+308 | 1.7977e+308
| 657.2661 | 240.7569 | 180.6 | 567442.7529 | 1.7977e+308 | 1.7977e+308
| 656.1038 | 240.0739 | 180.65 | 566299.9999 | 1.7977e+308 | 1.7977e+308
| 655.0454 | 239.3907 | 180.7 | 564451.9424 | 1.7977e+308 | 1.7977e+308
| 653.5503 | 238.7077 | 180.75 | 563308.659 | 1.7977e+308 | 1.7977e+308
| 651.9716 | 238.0248 | 180.8 | 562849.1 | 1.7977e+308 | 1.7977e+308
| 650.8368 | 237.3419 | 180.85 | 562242.7656 | 1.7977e+308 | 1.7977e+308
| 649.9387 | 236.6589 | 180.9 | 561774.8388 | 1.7977e+308 | 1.7977e+308
| 648.6524 | 235.9761 | 180.95 | 561418.2062 | 1.7977e+308 | 1.7977e+308
| 647.2185 | 235.2931 | 181 | 560969.3473 | 1.7977e+308 | 1.7977e+308
| 646.2169 | 234.6103 | 181.05 | 561024.3821 | 1.7977e+308 | 1.7977e+308
| 644.806 | 233.9275 | 181.1 | 561073.8919 | 1.7977e+308 | 1.7977e+308
| 643.3335 | 233.2448 | 181.15 | 561527.275 | 1.7977e+308 | 1.7977e+308
| 641.9649 | 232.5621 | 181.2 | 561861.8605 | 1.7977e+308 | 1.7977e+308
| 640.543 | 231.8794 | 181.25 | 561789.4032 | 1.7977e+308 | 1.7977e+308
| 639.5702 | 231.1965 | 181.3 | 561721.8566 | 1.7977e+308 | 1.7977e+308
| 638.3553 | 230.5135 | 181.35 | 561172.5548 | 1.7977e+308 | 1.7977e+308
| 636.6305 | 229.8307 | 181.4 | 560679.5428 | 1.7977e+308 | 1.7977e+308
| 635.4327 | 229.1477 | 181.45 | 560053.6285 | 1.7977e+308 | 1.7977e+308
| 634.6885 | 228.4647 | 181.5 | 559424.6294 | 1.7977e+308 | 1.7977e+308
| 633.3929 | 227.7816 | 181.55 | 558103.9567 | 1.7977e+308 | 1.7977e+308
| 631.5564 | 227.0985 | 181.6 | 556939.0791 | 1.7977e+308 | 1.7977e+308
| 630.2086 | 226.4154 | 181.65 | 556061.2382 | 1.7977e+308 | 1.7977e+308
| 629.3916 | 225.7323 | 181.7 | 555166.6956 | 1.7977e+308 | 1.7977e+308
| 627.859 | 225.0494 | 181.75 | 554563.8339 | 1.7977e+308 | 1.7977e+308
| 626.3647 | 224.3661 | 181.8 | 553345.3203 | 1.7977e+308 | 1.7977e+308
| 625.4159 | 223.6829 | 181.85 | 552340.6463 | 1.7977e+308 | 1.7977e+308
| 624.503 | 222.9998 | 181.9 | 551615.2364 | 1.7977e+308 | 1.7977e+308
| 622.977 | 222.3168 | 181.95 | 551139.9369 | 1.7977e+308 | 1.7977e+308
| 621.2954 | 221.6338 | 182 | 550530.0938 | 1.7977e+308 | 1.7977e+308
| 620.1255 | 220.9507 | 182.05 | 549642.9234 | 1.7977e+308 | 1.7977e+308
| 619.1454 | 220.2671 | 182.1 | 547836.8208 | 1.7977e+308 | 1.7977e+308
| 617.7243 | 219.5839 | 182.15 | 546817.8363 | 1.7977e+308 | 1.7977e+308
| 616.1472 | 218.9007 | 182.2 | 545933.4311 | 1.7977e+308 | 1.7977e+308
| 615.1861 | 218.2175 | 182.25 | 544909.1064 | 1.7977e+308 | 1.7977e+308
| 613.9014 | 217.5343 | 182.3 | 544122.1475 | 1.7977e+308 | 1.7977e+308
| 612.3015 | 216.8512 | 182.35 | 543483.5327 | 1.7977e+308 | 1.7977e+308
| 611.1902 | 216.168 | 182.4 | 543499.0849 | 1.7977e+308 | 1.7977e+308
| 610.1348 | 215.4851 | 182.45 | 543791.3889 | 1.7977e+308 | 1.7977e+308
| 608.8033 | 214.8022 | 182.5 | 544212.533 | 1.7977e+308 | 1.7977e+308
| 607.4785 | 214.1192 | 182.55 | 545194.7894 | 1.7977e+308 | 1.7977e+308
| 606 | 213.4365 | 182.6 | 545538.6349 | 1.7977e+308 | 1.7977e+308
| 604.8696 | 212.7537 | 182.65 | 546477.8501 | 1.7977e+308 | 1.7977e+308
| 603.737 | 212.071 | 182.7 | 547434.7764 | 1.7977e+308 | 1.7977e+308
| 602.1377 | 211.3883 | 182.75 | 548262.546 | 1.7977e+308 | 1.7977e+308
| 600.7245 | 210.7057 | 182.8 | 550229.1771 | 1.7977e+308 | 1.7977e+308
| 599.676 | 210.0231 | 182.85 | 551359.6888 | 1.7977e+308 | 1.7977e+308
| 598.6062 | 209.3404 | 182.9 | 552229.8333 | 1.7977e+308 | 1.7977e+308
| 596.8863 | 208.6577 | 182.95 | 552723.2985 | 1.7977e+308 | 1.7977e+308
| 595.3745 | 207.9749 | 183 | 553090.266 | 1.7977e+308 | 1.7977e+308
| 594.2809 | 207.2922 | 183.05 | 553589.2816 | 1.7977e+308 | 1.7977e+308
| 593.1049 | 206.6094 | 183.1 | 554605.9892 | 1.7977e+308 | 1.7977e+308
| 591.5429 | 205.9267 | 183.15 | 555252.6692 | 1.7977e+308 | 1.7977e+308
| 590.1057 | 205.244 | 183.2 | 555764.2399 | 1.7977e+308 | 1.7977e+308
| 589.2561 | 204.5613 | 183.25 | 556415.8035 | 1.7977e+308 | 1.7977e+308
| 587.938 | 203.8787 | 183.3 | 557201.5768 | 1.7977e+308 | 1.7977e+308
| 586.3644 | 203.1961 | 183.35 | 557850.8231 | 1.7977e+308 | 1.7977e+308
| 584.9509 | 202.5134 | 183.4 | 558235.3143 | 1.7977e+308 | 1.7977e+308
| 583.6736 | 201.8305 | 183.45 | 558175.6992 | 1.7977e+308 | 1.7977e+308
| 582.6784 | 201.1478 | 183.5 | 558175.6224 | 1.7977e+308 | 1.7977e+308
| 581.1019 | 200.4649 | 183.55 | 557718.4632 | 1.7977e+308 | 1.7977e+308
| 579.5508 | 199.782 | 183.6 | 557388.2306 | 1.7977e+308 | 1.7977e+308
| 578.5901 | 199.0988 | 183.65 | 556085.418 | 1.7977e+308 | 1.7977e+308
| 577.2726 | 198.4158 | 183.7 | 555211.1538 | 1.7977e+308 | 1.7977e+308
| 575.6264 | 197.7327 | 183.75 | 554073.7812 | 1.7977e+308 | 1.7977e+308
| 574.4508 | 197.0496 | 183.8 | 552799.8193 | 1.7977e+308 | 1.7977e+308
| 573.6134 | 196.3665 | 183.85 | 551797.2797 | 1.7977e+308 | 1.7977e+308
| 572.3304 | 195.6832 | 183.9 | 550246.2933 | 1.7977e+308 | 1.7977e+308
| 570.5529 | 194.9998 | 183.95 | 548191.8782 | 1.7977e+308 | 1.7977e+308
| 569.0989 | 194.3167 | 184 | 547412.4617 | 1.7977e+308 | 1.7977e+308
| 568.1387 | 193.6336 | 184.05 | 546522.7992 | 1.7977e+308 | 1.7977e+308
| 566.9605 | 192.9504 | 184.1 | 545362.7544 | 1.7977e+308 | 1.7977e+308
| 565.3233 | 192.2671 | 184.15 | 543935.8108 | 1.7977e+308 | 1.7977e+308
| 563.4637 | 191.5839 | 184.2 | 542760.423 | 1.7977e+308 | 1.7977e+308
| 562.3675 | 190.9007 | 184.25 | 541831.0874 | 1.7977e+308 | 1.7977e+308
| 561.4787 | 190.2169 | 184.3 | 539624.0319 | 1.7977e+308 | 1.7977e+308
| 559.7772 | 189.5338 | 184.35 | 538718.1554 | 1.7977e+308 | 1.7977e+308
| 558.1704 | 188.8504 | 184.4 | 537280.7247 | 1.7977e+308 | 1.7977e+308
| 557.1408 | 188.1672 | 184.45 | 536364.3144 | 1.7977e+308 | 1.7977e+308
| 555.9537 | 187.484 | 184.5 | 535553.094 | 1.7977e+308 | 1.7977e+308
| 554.5035 | 186.8007 | 184.55 | 534843.9519 | 1.7977e+308 | 1.7977e+308
| 553.2089 | 186.1173 | 184.6 | 533748.27 | 1.7977e+308 | 1.7977e+308
| 551.9114 | 185.4341 | 184.65 | 533110.1906 | 1.7977e+308 | 1.7977e+308
| 550.636 | 184.7508 | 184.7 | 532325.502 | 1.7977e+308 | 1.7977e+308
| 549.4594 | 184.0672 | 184.75 | 531641.7008 | 1.7977e+308 | 1.7977e+308
| 547.699 | 183.3841 | 184.8 | 531480.026 | 1.7977e+308 | 1.7977e+308
| 546.1709 | 182.7011 | 184.85 | 531461.8995 | 1.7977e+308 | 1.7977e+308
| 545.1867 | 182.018 | 184.9 | 531429.5339 | 1.7977e+308 | 1.7977e+308
| 543.5647 | 181.335 | 184.95 | 531536.9446 | 1.7977e+308 | 1.7977e+308
| 541.7524 | 180.652 | 185 | 531509.9342 | 1.7977e+308 | 1.7977e+308
| 540.612 | 179.9686 | 185.05 | 531821.9341 | 1.7977e+308 | 1.7977e+308
| 539.8191 | 179.2856 | 185.1 | 532032.7597 | 1.7977e+308 | 1.7977e+308
| 538.2164 | 178.6027 | 185.15 | 532379.1962 | 1.7977e+308 | 1.7977e+308
| 536.4615 | 177.9197 | 185.2 | 532626.0608 | 1.7977e+308 | 1.7977e+308
| 535.2938 | 177.2367 | 185.25 | 532731.4433 | 1.7977e+308 | 1.7977e+308
| 534.1247 | 176.5537 | 185.3 | 532837.7892 | 1.7977e+308 | 1.7977e+308
| 532.4575 | 175.8707 | 185.35 | 532701.7568 | 1.7977e+308 | 1.7977e+308
| 530.8898 | 175.1872 | 185.4 | 532166.5238 | 1.7977e+308 | 1.7977e+308
| 529.9656 | 174.5041 | 185.45 | 532170.5807 | 1.7977e+308 | 1.7977e+308
| 528.6818 | 173.8209 | 185.5 | 531527.7374 | 1.7977e+308 | 1.7977e+308
| 527.1433 | 173.1377 | 185.55 | 530842.0227 | 1.7977e+308 | 1.7977e+308
| 525.4792 | 172.4544 | 185.6 | 530251.5392 | 1.7977e+308 | 1.7977e+308
| 524.0571 | 171.7713 | 185.65 | 529983.19 | 1.7977e+308 | 1.7977e+308
| 523.0642 | 171.0881 | 185.7 | 529449.7462 | 1.7977e+308 | 1.7977e+308
| 521.8048 | 170.4049 | 185.75 | 528680.0132 | 1.7977e+308 | 1.7977e+308
| 519.8976 | 169.7216 | 185.8 | 527635.8616 | 1.7977e+308 | 1.7977e+308
| 518.4166 | 169.0383 | 185.85 | 526708.5502 | 1.7977e+308 | 1.7977e+308
| 517.496 | 168.3544 | 185.9 | 524989.9532 | 1.7977e+308 | 1.7977e+308
| 516.0006 | 167.6711 | 185.95 | 524062.7111 | 1.7977e+308 | 1.7977e+308
| 514.4258 | 166.9878 | 186 | 523276.8246 | 1.7977e+308 | 1.7977e+308
| 513.0278 | 166.3045 | 186.05 | 522251.8244 | 1.7977e+308 | 1.7977e+308
| 511.955 | 165.621 | 186.1 | 520957.4639 | 1.7977e+308 | 1.7977e+308
| 510.4368 | 164.9376 | 186.15 | 519798.8656 | 1.7977e+308 | 1.7977e+308
| 508.6918 | 164.2397 | 186.2 | 517165.0284 | 1.7977e+308 | 1.7977e+308
| 507.5453 | 163.5699 | 186.25 | 515998.1028 | 1.7977e+308 | 1.7977e+308
| 506.2522 | 162.8864 | 186.3 | 514921.4978 | 1.7977e+308 | 1.7977e+308
| 504.4234 | 162.2031 | 186.35 | 514230.1366 | 1.7977e+308 | 1.7977e+308
| 502.7178 | 161.5197 | 186.4 | 513510.2208 | 1.7977e+308 | 1.7977e+308
| 501.7071 | 160.8294 | 186.45 | 512784.449 | 1.7977e+308 | 1.7977e+308
| 500.7102 | 160.146 | 186.5 | 511961.9858 | 1.7977e+308 | 1.7977e+308
| 499.0718 | 159.4555 | 186.55 | 511019.7882 | 1.7977e+308 | 1.7977e+308
| 497.3525 | 158.7788 | 186.6 | 510233.7609 | 1.7977e+308 | 1.7977e+308
| 496.102 | 158.1022 | 186.65 | 509623.4865 | 1.7977e+308 | 1.7977e+308
| 494.8413 | 157.4182 | 186.7 | 508413.7322 | 1.7977e+308 | 1.7977e+308
| 493.0497 | 156.7348 | 186.75 | 507911.7515 | 1.7977e+308 | 1.7977e+308
| 491.3583 | 156.0515 | 186.8 | 507639.7232 | 1.7977e+308 | 1.7977e+308
| 490.4804 | 155.3681 | 186.85 | 507051.0273 | 1.7977e+308 | 1.7977e+308
| 489.1988 | 154.6847 | 186.9 | 506545.7043 | 1.7977e+308 | 1.7977e+308
| 487.3005 | 154.0013 | 186.95 | 505802.1207 | 1.7977e+308 | 1.7977e+308
| 485.8279 | 153.3176 | 187 | 504991.9398 | 1.7977e+308 | 1.7977e+308
| 484.9116 | 152.6339 | 187.05 | 504398.5362 | 1.7977e+308 | 1.7977e+308
| 483.4318 | 151.9505 | 187.1 | 504097.6182 | 1.7977e+308 | 1.7977e+308
| 481.3639 | 151.2673 | 187.15 | 503846.5515 | 1.7977e+308 | 1.7977e+308
| 480.0233 | 150.5839 | 187.2 | 503577.1689 | 1.7977e+308 | 1.7977e+308
| 479.0422 | 149.9006 | 187.25 | 503334.6351 | 1.7977e+308 | 1.7977e+308
| 477.8696 | 149.2168 | 187.3 | 502627.8544 | 1.7977e+308 | 1.7977e+308
| 476.0598 | 148.533 | 187.35 | 501686.5799 | 1.7977e+308 | 1.7977e+308
| 474.2308 | 147.8497 | 187.4 | 501081.6044 | 1.7977e+308 | 1.7977e+308
| 473.1408 | 147.1662 | 187.45 | 500565.644 | 1.7977e+308 | 1.7977e+308
| 471.8571 | 146.4827 | 187.5 | 499939.3836 | 1.7977e+308 | 1.7977e+308
| 470.0963 | 145.7991 | 187.55 | 498926.4824 | 1.7977e+308 | 1.7977e+308
| 468.5198 | 145.1153 | 187.6 | 497859.897 | 1.7977e+308 | 1.7977e+308
| 467.2484 | 144.4316 | 187.65 | 496773.8403 | 1.7977e+308 | 1.7977e+308
| 466.0508 | 143.7481 | 187.7 | 495718.1099 | 1.7977e+308 | 1.7977e+308
| 464.4964 | 143.0644 | 187.75 | 494515.8847 | 1.7977e+308 | 1.7977e+308
| 462.7451 | 142.3807 | 187.8 | 493208.0807 | 1.7977e+308 | 1.7977e+308
| 461.319 | 141.6962 | 187.85 | 490671.5485 | 1.7977e+308 | 1.7977e+308
| 460.2409 | 141.0124 | 187.9 | 489261.0497 | 1.7977e+308 | 1.7977e+308
| 458.7272 | 140.3285 | 187.95 | 487735.8407 | 1.7977e+308 | 1.7977e+308
| 456.6296 | 139.6447 | 188 | 486097.1061 | 1.7977e+308 | 1.7977e+308
| 455.5001 | 138.9607 | 188.05 | 484249.4429 | 1.7977e+308 | 1.7977e+308
| 454.353 | 138.2769 | 188.1 | 482763.2062 | 1.7977e+308 | 1.7977e+308
| 452.4238 | 137.5932 | 188.15 | 481487.0042 | 1.7977e+308 | 1.7977e+308
| 450.612 | 136.908 | 188.2 | 478287.4023 | 1.7977e+308 | 1.7977e+308
| 449.3702 | 136.224 | 188.25 | 476735.5582 | 1.7977e+308 | 1.7977e+308
| 448.2803 | 135.54 | 188.3 | 475178.8533 | 1.7977e+308 | 1.7977e+308
| 446.6858 | 134.8561 | 188.35 | 473769.6005 | 1.7977e+308 | 1.7977e+308
| 444.9616 | 134.1721 | 188.4 | 472211.5142 | 1.7977e+308 | 1.7977e+308
| 443.5882 | 133.488 | 188.45 | 470655.3775 | 1.7977e+308 | 1.7977e+308
| 442.4225 | 132.8041 | 188.5 | 469239.1189 | 1.7977e+308 | 1.7977e+308
| 440.8498 | 132.1198 | 188.55 | 467779.0511 | 1.7977e+308 | 1.7977e+308
| 439.0392 | 131.4356 | 188.6 | 466325.7905 | 1.7977e+308 | 1.7977e+308
| 437.6316 | 130.7504 | 188.65 | 464222.795 | 1.7977e+308 | 1.7977e+308
| 436.3986 | 130.0666 | 188.7 | 463523.466 | 1.7977e+308 | 1.7977e+308
| 434.7498 | 129.3828 | 188.75 | 462875.1964 | 1.7977e+308 | 1.7977e+308
| 432.9378 | 128.699 | 188.8 | 462317.917 | 1.7977e+308 | 1.7977e+308
| 431.6277 | 128.0153 | 188.85 | 461812.6896 | 1.7977e+308 | 1.7977e+308
| 430.2582 | 127.3314 | 188.9 | 461153.604 | 1.7977e+308 | 1.7977e+308
| 428.5584 | 126.6476 | 188.95 | 460701.6535 | 1.7977e+308 | 1.7977e+308
| 426.9361 | 125.9629 | 189 | 459860.8642 | 1.7977e+308 | 1.7977e+308
| 425.7352 | 125.279 | 189.05 | 459319.1125 | 1.7977e+308 | 1.7977e+308
| 424.5521 | 124.5952 | 189.1 | 458627.6463 | 1.7977e+308 | 1.7977e+308
| 422.6625 | 123.9114 | 189.15 | 457985.0845 | 1.7977e+308 | 1.7977e+308
| 420.7748 | 123.2275 | 189.2 | 457247.4766 | 1.7977e+308 | 1.7977e+308
| 419.3796 | 122.5437 | 189.25 | 456468.5986 | 1.7977e+308 | 1.7977e+308
| 418.1046 | 121.8588 | 189.3 | 455711.3616 | 1.7977e+308 | 1.7977e+308
| 416.4521 | 121.1751 | 189.35 | 455427.6975 | 1.7977e+308 | 1.7977e+308
| 414.8843 | 120.4915 | 189.4 | 455246.6132 | 1.7977e+308 | 1.7977e+308
| 413.4642 | 119.8077 | 189.45 | 455017.709 | 1.7977e+308 | 1.7977e+308
| 411.9029 | 119.124 | 189.5 | 454789.6075 | 1.7977e+308 | 1.7977e+308
| 410.3574 | 118.4399 | 189.55 | 453978.2558 | 1.7977e+308 | 1.7977e+308
| 408.4054 | 117.7559 | 189.6 | 453576.5623 | 1.7977e+308 | 1.7977e+308
| 406.5865 | 117.0723 | 189.65 | 453314.2801 | 1.7977e+308 | 1.7977e+308
| 405.498 | 116.3886 | 189.7 | 453301.6509 | 1.7977e+308 | 1.7977e+308
| 403.9057 | 115.705 | 189.75 | 453135.5054 | 1.7977e+308 | 1.7977e+308
| 401.964 | 115.0203 | 189.8 | 452517.5156 | 1.7977e+308 | 1.7977e+308
| 400.6158 | 114.3367 | 189.85 | 452540.538 | 1.7977e+308 | 1.7977e+308
| 399.5448 | 113.6531 | 189.9 | 452616.6419 | 1.7977e+308 | 1.7977e+308
| 397.8483 | 112.9694 | 189.95 | 452391.8358 | 1.7977e+308 | 1.7977e+308
| 396.0159 | 112.2858 | 190 | 452215.0854 | 1.7977e+308 | 1.7977e+308
| 394.6865 | 111.6022 | 190.05 | 452178.9736 | 1.7977e+308 | 1.7977e+308
| 393.2856 | 110.918 | 190.1 | 452960.6828 | 1.7977e+308 | 1.7977e+308
| 391.524 | 110.2346 | 190.15 | 453538.7955 | 1.7977e+308 | 1.7977e+308
| 389.5594 | 109.5513 | 190.2 | 453866.9336 | 1.7977e+308 | 1.7977e+308
| 388.0753 | 108.8678 | 190.25 | 454245.3579 | 1.7977e+308 | 1.7977e+308
| 386.7933 | 108.1843 | 190.3 | 454423.9947 | 1.7977e+308 | 1.7977e+308
| 385.0171 | 107.5009 | 190.35 | 454557.5088 | 1.7977e+308 | 1.7977e+308
| 383.177 | 106.8166 | 190.4 | 454545.1405 | 1.7977e+308 | 1.7977e+308
| 381.5261 | 106.1331 | 190.45 | 454391.9458 | 1.7977e+308 | 1.7977e+308
| 380.1367 | 105.4494 | 190.5 | 454297.1727 | 1.7977e+308 | 1.7977e+308
| 378.6192 | 104.7667 | 190.55 | 454297.0839 | 1.7977e+308 | 1.7977e+308
| 376.7121 | 104.0823 | 190.6 | 454313.9357 | 1.7977e+308 | 1.7977e+308
| 375.281 | 103.3986 | 190.65 | 453718.5572 | 1.7977e+308 | 1.7977e+308
| 373.7963 | 102.7149 | 190.7 | 453014.4671 | 1.7977e+308 | 1.7977e+308
| 372.0605 | 102.0314 | 190.75 | 452365.8551 | 1.7977e+308 | 1.7977e+308
| 370.3785 | 101.3477 | 190.8 | 451774.4101 | 1.7977e+308 | 1.7977e+308
| 368.8791 | 100.664 | 190.85 | 450985.3471 | 1.7977e+308 | 1.7977e+308
| 367.4283 | 99.9802 | 190.9 | 449909.9938 | 1.7977e+308 | 1.7977e+308
| 365.4236 | 99.2956 | 190.95 | 448596.5163 | 1.7977e+308 | 1.7977e+308
| 363.5251 | 98.6119 | 191 | 447923.5955 | 1.7977e+308 | 1.7977e+308
| 362.0819 | 97.9282 | 191.05 | 447096.765 | 1.7977e+308 | 1.7977e+308
| 360.6896 | 97.2442 | 191.1 | 445641.1778 | 1.7977e+308 | 1.7977e+308
| 358.5276 | 96.5603 | 191.15 | 444083.3806 | 1.7977e+308 | 1.7977e+308
| 356.553 | 95.8764 | 191.2 | 442902.6419 | 1.7977e+308 | 1.7977e+308
| 355.4706 | 95.1914 | 191.25 | 440897.0517 | 1.7977e+308 | 1.7977e+308
| 353.9444 | 94.5074 | 191.3 | 439743.5752 | 1.7977e+308 | 1.7977e+308
| 351.9459 | 93.8236 | 191.35 | 438628.0066 | 1.7977e+308 | 1.7977e+308
| 350.2652 | 93.1396 | 191.4 | 437282.8781 | 1.7977e+308 | 1.7977e+308
| 348.7699 | 92.4557 | 191.45 | 436067.1129 | 1.7977e+308 | 1.7977e+308
| 347.503 | 91.7716 | 191.5 | 434714.7055 | 1.7977e+308 | 1.7977e+308
| 345.6641 | 91.0873 | 191.55 | 433357.5156 | 1.7977e+308 | 1.7977e+308
| 343.6039 | 90.403 | 191.6 | 431635.6162 | 1.7977e+308 | 1.7977e+308
| 342.3283 | 89.719 | 191.65 | 430652.4059 | 1.7977e+308 | 1.7977e+308
| 340.5189 | 89.035 | 191.7 | 429677.6821 | 1.7977e+308 | 1.7977e+308
| 338.3249 | 88.3498 | 191.75 | 427977.5494 | 1.7977e+308 | 1.7977e+308
| 336.5817 | 87.666 | 191.8 | 427220.366 | 1.7977e+308 | 1.7977e+308
| 335.1517 | 86.9821 | 191.85 | 426416.5448 | 1.7977e+308 | 1.7977e+308
| 333.717 | 86.2982 | 191.9 | 425477.7042 | 1.7977e+308 | 1.7977e+308
| 331.972 | 85.6141 | 191.95 | 424496.2593 | 1.7977e+308 | 1.7977e+308
| 329.7789 | 84.9302 | 192 | 423380.7974 | 1.7977e+308 | 1.7977e+308
| 328.2037 | 84.2449 | 192.05 | 421553.3613 | 1.7977e+308 | 1.7977e+308
| 326.7968 | 83.5609 | 192.1 | 420756.345 | 1.7977e+308 | 1.7977e+308
| 324.8594 | 82.8769 | 192.15 | 419785.5988 | 1.7977e+308 | 1.7977e+308
| 323.0117 | 82.1929 | 192.2 | 418865.863 | 1.7977e+308 | 1.7977e+308
| 321.4182 | 81.5088 | 192.25 | 417716.232 | 1.7977e+308 | 1.7977e+308
| 319.8044 | 80.8246 | 192.3 | 416556.2252 | 1.7977e+308 | 1.7977e+308
| 318.0459 | 80.1407 | 192.35 | 415705.3358 | 1.7977e+308 | 1.7977e+308
| 315.9766 | 79.4552 | 192.4 | 413808.7511 | 1.7977e+308 | 1.7977e+308
| 314.2529 | 78.7712 | 192.45 | 413032.4669 | 1.7977e+308 | 1.7977e+308
| 312.7777 | 78.0871 | 192.5 | 412024.6151 | 1.7977e+308 | 1.7977e+308
| 310.7638 | 77.4026 | 192.55 | 410652.4139 | 1.7977e+308 | 1.7977e+308
| 309.0618 | 76.7178 | 192.6 | 408993.2863 | 1.7977e+308 | 1.7977e+308
| 307.492 | 76.0337 | 192.65 | 407802.9664 | 1.7977e+308 | 1.7977e+308
| 306.091 | 75.3494 | 192.7 | 406381.4068 | 1.7977e+308 | 1.7977e+308
| 304.2944 | 74.6652 | 192.75 | 405018.9454 | 1.7977e+308 | 1.7977e+308
| 302.2282 | 73.9809 | 192.8 | 403683.6878 | 1.7977e+308 | 1.7977e+308
| 300.4682 | 73.2965 | 192.85 | 402098.6505 | 1.7977e+308 | 1.7977e+308
| 298.7046 | 72.6105 | 192.9 | 399415.1698 | 1.7977e+308 | 1.7977e+308
| 296.8733 | 71.9263 | 192.95 | 398042.214 | 1.7977e+308 | 1.7977e+308
| 294.8715 | 71.2419 | 193 | 396691.1263 | 1.7977e+308 | 1.7977e+308
| 293.0561 | 70.5575 | 193.05 | 395259.0231 | 1.7977e+308 | 1.7977e+308
| 291.1711 | 69.8733 | 193.1 | 394119.5124 | 1.7977e+308 | 1.7977e+308
| 289.0698 | 69.1889 | 193.15 | 392910.6915 | 1.7977e+308 | 1.7977e+308
| 287.1604 | 68.5046 | 193.2 | 391788.7213 | 1.7977e+308 | 1.7977e+308
| 285.5175 | 67.8187 | 193.25 | 389683.6126 | 1.7977e+308 | 1.7977e+308
| 283.9038 | 67.1343 | 193.3 | 388794.1734 | 1.7977e+308 | 1.7977e+308
| 281.9888 | 66.4501 | 193.35 | 387809.1439 | 1.7977e+308 | 1.7977e+308
| 279.8734 | 65.7658 | 193.4 | 386756.6425 | 1.7977e+308 | 1.7977e+308
| 278.1886 | 65.0816 | 193.45 | 385856.1458 | 1.7977e+308 | 1.7977e+308
| 276.659 | 64.3972 | 193.5 | 385066.7981 | 1.7977e+308 | 1.7977e+308
| 274.4212 | 63.7126 | 193.55 | 384148.5134 | 1.7977e+308 | 1.7977e+308
| 272.1513 | 63.0281 | 193.6 | 383407.3608 | 1.7977e+308 | 1.7977e+308
| 270.5589 | 62.3439 | 193.65 | 383011.4446 | 1.7977e+308 | 1.7977e+308
| 269.0499 | 61.6598 | 193.7 | 382439.8911 | 1.7977e+308 | 1.7977e+308
| 267.0115 | 60.9743 | 193.75 | 381881.8241 | 1.7977e+308 | 1.7977e+308
| 264.8723 | 60.2903 | 193.8 | 381547.2021 | 1.7977e+308 | 1.7977e+308
| 262.9937 | 59.6062 | 193.85 | 381225.2273 | 1.7977e+308 | 1.7977e+308
| 261.0093 | 58.9223 | 193.9 | 380884.6121 | 1.7977e+308 | 1.7977e+308
| 258.8733 | 58.2382 | 193.95 | 380642.0053 | 1.7977e+308 | 1.7977e+308
| 256.5768 | 57.5542 | 194 | 380401.331 | 1.7977e+308 | 1.7977e+308
| 254.7961 | 56.8688 | 194.05 | 379691.1969 | 1.7977e+308 | 1.7977e+308
| 253.4046 | 56.1846 | 194.1 | 378925.8135 | 1.7977e+308 | 1.7977e+308
| 251.2688 | 55.5003 | 194.15 | 378160.2877 | 1.7977e+308 | 1.7977e+308
| 248.7117 | 54.8162 | 194.2 | 377538.1665 | 1.7977e+308 | 1.7977e+308
| 246.8173 | 54.1321 | 194.25 | 376748.3659 | 1.7977e+308 | 1.7977e+308
| 245.2959 | 53.4477 | 194.3 | 375515.6221 | 1.7977e+308 | 1.7977e+308
| 243.3497 | 52.7616 | 194.35 | 373142.4473 | 1.7977e+308 | 1.7977e+308
| 241.2615 | 52.0772 | 194.4 | 371989.0638 | 1.7977e+308 | 1.7977e+308
| 239.1679 | 51.3928 | 194.45 | 370519.1234 | 1.7977e+308 | 1.7977e+308
| 237.3729 | 50.7082 | 194.5 | 368912.8951 | 1.7977e+308 | 1.7977e+308
| 235.3853 | 50.0232 | 194.55 | 367104.85 | 1.7977e+308 | 1.7977e+308
| 232.8267 | 49.3382 | 194.6 | 365177.3214 | 1.7977e+308 | 1.7977e+308
| 231.0816 | 48.6536 | 194.65 | 363605.1926 | 1.7977e+308 | 1.7977e+308
| 229.7707 | 47.9689 | 194.7 | 362112.7245 | 1.7977e+308 | 1.7977e+308
| 227.5254 | 47.2845 | 194.75 | 360755.3871 | 1.7977e+308 | 1.7977e+308
| 224.7545 | 46.5999 | 194.8 | 359122.3 | 1.7977e+308 | 1.7977e+308
| 222.6965 | 45.9135 | 194.85 | 356358.8547 | 1.7977e+308 | 1.7977e+308
| 220.8642 | 45.2287 | 194.9 | 354674.1659 | 1.7977e+308 | 1.7977e+308
| 218.6497 | 44.5441 | 194.95 | 353194.2137 | 1.7977e+308 | 1.7977e+308
| 216.4937 | 43.8594 | 195 | 351644.4712 | 1.7977e+308 | 1.7977e+308
| 214.4488 | 43.1748 | 195.05 | 350292.9714 | 1.7977e+308 | 1.7977e+308
| 212.603 | 42.4901 | 195.1 | 348942.9467 | 1.7977e+308 | 1.7977e+308
| 210.2972 | 41.8035 | 195.15 | 346519.8012 | 1.7977e+308 | 1.7977e+308
| 207.8047 | 41.1188 | 195.2 | 345171.9042 | 1.7977e+308 | 1.7977e+308
| 206.0141 | 40.434 | 195.25 | 343889.7355 | 1.7977e+308 | 1.7977e+308
| 204.1835 | 39.7495 | 195.3 | 342872.824 | 1.7977e+308 | 1.7977e+308
| 201.767 | 39.0648 | 195.35 | 341778.8443 | 1.7977e+308 | 1.7977e+308
| 199.2894 | 38.3802 | 195.4 | 340817 | 1.7977e+308 | 1.7977e+308
| 197.3565 | 37.6957 | 195.45 | 339929.2367 | 1.7977e+308 | 1.7977e+308
| 195.3984 | 37.011 | 195.5 | 339036.7624 | 1.7977e+308 | 1.7977e+308
| 192.7902 | 36.3259 | 195.55 | 337802.1139 | 1.7977e+308 | 1.7977e+308
| 190.2383 | 35.6405 | 195.6 | 336205.2133 | 1.7977e+308 | 1.7977e+308
| 188.3589 | 34.9559 | 195.65 | 335079.3745 | 1.7977e+308 | 1.7977e+308
| 186.2069 | 34.2691 | 195.7 | 332797.8413 | 1.7977e+308 | 1.7977e+308
| 183.4433 | 33.5844 | 195.75 | 331530.9503 | 1.7977e+308 | 1.7977e+308
| 181.0127 | 32.8998 | 195.8 | 330397.5729 | 1.7977e+308 | 1.7977e+308
| 178.9168 | 32.215 | 195.85 | 329124.7932 | 1.7977e+308 | 1.7977e+308
| 176.9819 | 31.5304 | 195.9 | 328040.3809 | 1.7977e+308 | 1.7977e+308
| 174.5846 | 30.8456 | 195.95 | 326821.6486 | 1.7977e+308 | 1.7977e+308
| 171.8155 | 30.1588 | 196 | 324333.0396 | 1.7977e+308 | 1.7977e+308
| 169.5885 | 29.4739 | 196.05 | 322993.6023 | 1.7977e+308 | 1.7977e+308
| 167.5872 | 28.7892 | 196.1 | 321725.5763 | 1.7977e+308 | 1.7977e+308
| 165.0092 | 28.1042 | 196.15 | 320323.0198 | 1.7977e+308 | 1.7977e+308
| 161.9836 | 27.4192 | 196.2 | 318747.88 | 1.7977e+308 | 1.7977e+308
| 161.9403 | 27.31 | 196.208 | 318747.88 | 1.7977e+308 | 1.7977e+308
| 153.8132 | 25.3686 | 271.8 | 1.7977e+308 | 1.7977e+308 | 1.7977e+308
| 152.0434 | 24.686 | 271.85 | 1.7977e+308 | 1.7977e+308 | 1.7977e+308
| 149.5423 | 24.0033 | 271.9 | 1.7977e+308 | 1.7977e+308 | 1.7977e+308
| 146.9404 | 23.3207 | 271.95 | 1.7977e+308 | 1.7977e+308 | 1.7977e+308
| 144.1724 | 22.6381 | 272 | 1.7977e+308 | 1.7977e+308 | 1.7977e+308
| 141.6386 | 21.9555 | 272.05 | 1.7977e+308 | 1.7977e+308 | 1.7977e+308
| 139.0026 | 21.2729 | 272.1 | 1.7977e+308 | 1.7977e+308 | 1.7977e+308
| 136.2633 | 20.5903 | 272.15 | 1.7977e+308 | 1.7977e+308 | 1.7977e+308
| 133.632 | 19.9077 | 272.2 | 1.7977e+308 | 1.7977e+308 | 1.7977e+308
| 130.8483 | 19.2251 | 272.25 | 1.7977e+308 | 1.7977e+308 | 1.7977e+308
| 128.104 | 18.5425 | 272.3 | 1.7977e+308 | 1.7977e+308 | 1.7977e+308
| 125.1326 | 17.8599 | 272.35 | 1.7977e+308 | 1.7977e+308 | 1.7977e+308
| 122.5232 | 17.1773 | 272.4 | 1.7977e+308 | 1.7977e+308 | 1.7977e+308
| 119.7516 | 16.4947 | 272.45 | 1.7977e+308 | 1.7977e+308 | 1.7977e+308
| 116.9346 | 15.8121 | 272.5 | 1.7977e+308 | 1.7977e+308 | 1.7977e+308
| 113.9979 | 15.1295 | 272.55 | 1.7977e+308 | 1.7977e+308 | 1.7977e+308
| 110.7808 | 14.4469 | 272.6 | 1.7977e+308 | 1.7977e+308 | 1.7977e+308
| 107.7754 | 13.7643 | 272.65 | 1.7977e+308 | 1.7977e+308 | 1.7977e+308
| 104.697 | 13.0817 | 272.7 | 1.7977e+308 | 1.7977e+308 | 1.7977e+308
| 101.7497 | 12.3992 | 272.75 | 1.7977e+308 | 1.7977e+308 | 1.7977e+308
| 98.3927 | 11.7166 | 272.8 | 1.7977e+308 | 1.7977e+308 | 1.7977e+308
| 95.1279 | 11.034 | 272.85 | 1.7977e+308 | 1.7977e+308 | 1.7977e+308
| 91.9505 | 10.3515 | 272.9 | 1.7977e+308 | 1.7977e+308 | 1.7977e+308
| 88.7455 | 9.6689 | 272.95 | 1.7977e+308 | 1.7977e+308 | 1.7977e+308
| 85.4352 | 8.9727 | 273 | 1.7977e+308 | 1.7977e+308 | 1.7977e+308
| 82.1665 | 8.3038 | 273.05 | 1.7977e+308 | 1.7977e+308 | 1.7977e+308
| 78.4107 | 7.6212 | 273.1 | 1.7977e+308 | 1.7977e+308 | 1.7977e+308
| 74.6005 | 6.9387 | 273.15 | 1.7977e+308 | 1.7977e+308 | 1.7977e+308
| 70.9929 | 6.2562 | 273.2 | 1.7977e+308 | 1.7977e+308 | 1.7977e+308
| 67.2794 | 5.5737 | 273.25 | 1.7977e+308 | 1.7977e+308 | 1.7977e+308
| 63.2998 | 4.8911 | 273.3 | 1.7977e+308 | 1.7977e+308 | 1.7977e+308
| 59.231 | 4.2086 | 273.35 | 1.7977e+308 | 1.7977e+308 | 1.7977e+308
| 54.8606 | 3.5262 | 273.4 | 1.7977e+308 | 1.7977e+308 | 1.7977e+308
| 50.2637 | 2.8437 | 273.45 | 1.7977e+308 | 1.7977e+308 | 1.7977e+308
| 45.2802 | 2.1613 | 273.5 | 1.7977e+308 | 1.7977e+308 | 1.7977e+308
| 39.9684 | 1.4652 | 273.55 | 1.7977e+308 | 1.7977e+308 | 1.7977e+308
| 34.2077 | 0.7965 | 273.6 | 1.7977e+308 | 1.7977e+308 | 1.7977e+308
| 27.1578 | 0.11423 | 273.65 | 1.7977e+308 | 1.7977e+308 | 1.7977e+308
| 25.4821 | -0.022202 | 273.66 | 1.7977e+308 | 1.7977e+308 | 1.7977e+308
END

## Test 001
Segment | Displacement Into Surface | Load On Sample | Time On Sample | Harmonic Contact Stiffness | Hardness | Modulus
| nm | mN | s | N/m | GPa | GPa
Surface Marker | 3.0763 | 0.0026433 | 0 | 161.6342 | 1.7977e+308 | 1.7977e+308
| 4.2211 | 0.0025904 | 0.05 | 181.1824 | 1.7977e+308 | 1.1588e-158
| 2.3899 | 0.0027698 | 0.1 | 198.2182 | 1.7977e+308 | 1.2677e-158
| 2.7226 | 0.0027822 | 0.15 | 208.8613 | 1.7977e+308 | 1.3358e-158
| 4.5668 | 0.002676 | 0.2 | 220.0512 | 1.7977e+308 | 1.4074e-158
| 5.8105 | 0.0026177 | 0.25 | 229.6146 | 1.7977e+308 | 1.4685e-158
| 4.8246 | 0.0027327 | 0.3 | 236.879 | 1.7977e+308 | 1.515e-158
| 0.58054 | 0.0031028 | 0.35 | 241.0342 | 1.7977e+308 | 1.5416e-158
| 1.5218 | 0.0030696 | 0.4 | 250.72 | 1.7977e+308 | 1.6035e-158
| 6.8012 | 0.0026978 | 0.45 | 263.0455 | 1.7977e+308 | 1.6823e-158
| 7.1759 | 0.002709 | 0.5 | 272.2667 | 1.7977e+308 | 1.7413e-158
| 6.6867 | 0.0027876 | 0.55 | 282.1471 | 1.7977e+308 | 1.8045e-158
| 4.7538 | 0.0029793 | 0.6 | 292.4558 | 1.7977e+308 | 1.8704e-158
| 3.3913 | 0.0031278 | 0.65 | 310.4506 | 1.7977e+308 | 1.9855e-158
| 2.2008 | 0.0032611 | 0.7 | 318.1279 | 1.7977e+308 | 2.0346e-158
| 3.5361 | 0.0032003 | 0.75 | 338.0792 | 1.7977e+308 | 2.1622e-158
| 4.0469 | 0.003203 | 0.8 | 350.4426 | 1.7977e+308 | 2.2413e-158
| 0.96546 | 0.0034843 | 0.85 | 362.0759 | 1.7977e+308 | 2.3157e-158
| 0.78558 | 0.003545 | 0.9 | 399.7101 | 1.7977e+308 | 2.5564e-158
| 3.1008 | 0.0034053 | 0.95 | 406.412 | 1.7977e+308 | 2.5993e-158
| 4.8987 | 0.0033113 | 1 | 422.2888 | 1.7977e+308 | 2.7008e-158
| 5.7933 | 0.0032867 | 1.05 | 438.871 | 7.6129 | 18.413
| 6.6437 | 0.0032669 | 1.1 | 454.438 | 1.0564 | 7.0522
| 3.1817 | 0.0035829 | 1.15 | 475.1918 | 1.7977e+308 | 3.0391e-158
| 2.7701 | 0.0036596 | 1.2 | 494.0059 | 1.7977e+308 | 3.1595e-158
| 7.0475 | 0.0033789 | 1.25 | 560.636 | 0.53457 | 6.0801
| 4.787 | 0.0036048 | 1.3 | 620.3743 | 3.4309 | 16.6581
| 3.206 | 0.0037701 | 1.35 | 651.6892 | 1.7977e+308 | 4.168e-158
| 6.299 | 0.0035784 | 1.4 | 755.0192 | 0.52022 | 7.8617
| 6.8525 | 0.0035828 | 1.45 | 834.4531 | 0.39015 | 7.5176
| 5.406 | 0.0037407 | 1.5 | 905.68 | 0.64932 | 10.3275
| 5.3583 | 0.0037981 | 1.55 | 1075.9369 | 0.55921 | 11.3093
| 5.07 | 0.0038662 | 1.6 | 1143.7448 | 0.60977 | 12.4555
| 5.3466 | 0.0038947 | 1.65 | 1253.9759 | 0.51365 | 12.4877
| 5.5028 | 0.0039376 | 1.7 | 1455.1208 | 0.44911 | 13.4881
| 6.4676 | 0.0039074 | 1.75 | 1560.7578 | 0.33363 | 12.5064
| 7.4891 | 0.0038811 | 1.8 | 1789.9692 | 0.2563 | 12.6151
| 5.4056 | 0.0040922 | 1.85 | 1926.8976 | 0.42378 | 17.0736
| 5.297 | 0.0041485 | 1.9 | 2054.3016 | 0.43319 | 18.298
| 5.1468 | 0.004215 | 1.95 | 2260.3626 | 0.4443 | 20.2637
| 5.3539 | 0.0042558 | 2 | 2463.6594 | 0.41308 | 21.2116
| 6.9729 | 0.0041858 | 2.05 | 2540.3057 | 0.28282 | 18.1994
| 6.4091 | 0.0042787 | 2.1 | 2571.6084 | 0.32311 | 19.5
| 4.5887 | 0.004468 | 2.15 | 2588.2243 | 0.53828 | 24.9076
| 3.7711 | 0.0045799 | 2.2 | 2613.1557 | 0.74591 | 29.3535
| 4.727 | 0.004559 | 2.25 | 2651.4515 | 0.52558 | 24.9617
| 4.8973 | 0.0045943 | 2.3 | 2667.4193 | 0.50415 | 24.4897
| 5.1905 | 0.004622 | 2.35 | 2693.7818 | 0.4671 | 23.7181
| 3.9329 | 0.0047705 | 2.4 | 2715.468 | 0.72868 | 29.5452
| 4.8342 | 0.0047459 | 2.45 | 2696.7207 | 0.53477 | 25.1026
| 7.8502 | 0.0045616 | 2.5 | 2678.7963 | 0.26689 | 17.8536
| 6.4618 | 0.0047198 | 2.55 | 2634.5757 | 0.35957 | 20.0758
| 6.6024 | 0.0047549 | 2.6 | 2577.7065 | 0.35492 | 19.4315
| 6.1462 | 0.0048361 | 2.65 | 2529.4708 | 0.40173 | 20.1279
| 6.1871 | 0.0048801 | 2.7 | 2483.7605 | 0.40527 | 19.7549
| 8.599 | 0.0047399 | 2.75 | 2458.5306 | 0.25345 | 15.6335
| 8.3752 | 0.0048026 | 2.8 | 2419.4133 | 0.26742 | 15.7003
| 8.4625 | 0.0048397 | 2.85 | 2379.4352 | 0.2674 | 15.3765
| 8.568 | 0.0048779 | 2.9 | 2324.4445 | 0.26716 | 14.95
| 7.4434 | 0.0050096 | 2.95 | 2285.0049 | 0.33466 | 16.2497
| 7.8283 | 0.0050246 | 3 | 2259.3355 | 0.3149 | 15.5526
| 7.9696 | 0.0050595 | 3.05 | 2245.937 | 0.3107 | 15.3003
| 6.0227 | 0.0052548 | 3.1 | 2217.5644 | 0.48669 | 18.6075
| 4.3816 | 0.0054263 | 3.15 | 2173.7492 | 0.86472 | 24.0406
| 6.1288 | 0.0053316 | 3.2 | 2135.7227 | 0.49246 | 17.885
| 8.6045 | 0.0051789 | 3.25 | 2095.9658 | 0.29451 | 13.7213
| 6.8049 | 0.00536 | 3.3 | 2062.2554 | 0.43152 | 16.0973
| 6.7235 | 0.0054062 | 3.35 | 2025.9451 | 0.4481 | 16.0453
| 8.9305 | 0.0052747 | 3.4 | 1982.4938 | 0.29151 | 12.7838
| 8.6506 | 0.0053384 | 3.45 | 1967.0011 | 0.31024 | 13.0091
| 7.0149 | 0.0055072 | 3.5 | 1946.6621 | 0.4398 | 15.1208
| 4.9866 | 0.0057048 | 3.55 | 1928.6192 | 0.82206 | 20.2144
| 6.0872 | 0.00566 | 3.6 | 1912.1968 | 0.57759 | 16.8154
| 7.4919 | 0.0055886 | 3.65 | 1870.9572 | 0.41442 | 13.9899
| 7.6484 | 0.0056147 | 3.7 | 1844.7351 | 0.40706 | 13.6347
| 9.1852 | 0.0055337 | 3.75 | 1813.3849 | 0.30764 | 11.7168
| 9.2987 | 0.005563 | 3.8 | 1785.9231 | 0.30615 | 11.4786
| 8.7821 | 0.0056426 | 3.85 | 1763.8353 | 0.34059 | 11.8768
| 8.9461 | 0.0056685 | 3.9 | 1747.5598 | 0.33489 | 11.6391
| 9.0699 | 0.005697 | 3.95 | 1720.8927 | 0.33258 | 11.3907
| 9.1286 | 0.0057313 | 4 | 1700.4875 | 0.33383 | 11.2416
| 9.7254 | 0.0057235 | 4.05 | 1678.2876 | 0.30538 | 10.6129
| 9.8212 | 0.0057559 | 4.1 | 1668.5809 | 0.30411 | 10.4987
| 9.5038 | 0.0058235 | 4.15 | 1665.7716 | 0.3245 | 10.7662
| 9.9106 | 0.0058356 | 4.2 | 1672.1041 | 0.30565 | 10.475
| 9.0539 | 0.005949 | 4.25 | 1686.444 | 0.35758 | 11.3262
| 6.7383 | 0.0061748 | 4.3 | 1703.5105 | 0.60534 | 14.6545
| 5.8186 | 0.0062884 | 4.35 | 1711.2403 | 0.81669 | 16.9787
| 6.4191 | 0.006292 | 4.4 | 1750.7596 | 0.66777 | 15.6849
| 7.1358 | 0.0062834 | 4.45 | 1783.0782 | 0.54859 | 14.4734
| 7.9712 | 0.0062628 | 4.5 | 1798.6373 | 0.45457 | 13.2977
| 8.6247 | 0.0062615 | 4.55 | 1826.2827 | 0.39976 | 12.656
| 8.6117 | 0.0063124 | 4.6 | 1865.7141 | 0.40155 | 12.9087
| 9.2608 | 0.0063136 | 4.65 | 1917.5935 | 0.35679 | 12.5005
| 9.2968 | 0.0063828 | 4.7 | 2074.5877 | 0.34984 | 13.3286
| 9.2138 | 0.0064442 | 4.75 | 2169.1926 | 0.35339 | 13.9479
| 8.9466 | 0.0065224 | 4.8 | 2290.328 | 0.36747 | 14.9403
| 8.7519 | 0.0065931 | 4.85 | 2401.3636 | 0.37843 | 15.8233
| 8.0532 | 0.0067092 | 4.9 | 2554.3563 | 0.42612 | 17.7353
| 7.711 | 0.0067955 | 4.95 | 2702.2256 | 0.45185 | 19.2224
| 8.4453 | 0.0067965 | 5 | 2831.7385 | 0.39307 | 18.7792
| 9.541 | 0.0067673 | 5.05 | 2957.1898 | 0.32873 | 17.96
| 9.872 | 0.0067969 | 5.1 | 3085.5861 | 0.31314 | 18.2551
| 8.7411 | 0.0069582 | 5.15 | 3314.6592 | 0.37131 | 21.1595
| 7.6486 | 0.0070973 | 5.2 | 3400.0068 | 0.45078 | 23.7328
| 7.623 | 0.0071552 | 5.25 | 3475.3496 | 0.45479 | 24.2793
| 6.5346 | 0.0072941 | 5.3 | 3553.4679 | 0.57006 | 27.6084
| 5.8451 | 0.0074029 | 5.35 | 3657.1276 | 0.6722 | 30.7105
| 7.9139 | 0.007319 | 5.4 | 3911.8651 | 0.43259 | 26.4028
| 8.766 | 0.0073087 | 5.45 | 4041.6308 | 0.37637 | 25.4408
| 8.7436 | 0.0073699 | 5.5 | 4167.9516 | 0.3791 | 26.2399
| 9.0175 | 0.0074038 | 5.55 | 4227.9493 | 0.36569 | 26.0791
| 8.7536 | 0.0074906 | 5.6 | 4172.0988 | 0.38589 | 26.2868
| 8.2585 | 0.0075771 | 5.65 | 4137.0931 | 0.42201 | 27.1229
| 7.1798 | 0.007714 | 5.7 | 4089.0031 | 0.51856 | 29.5134
| 6.633 | 0.0078199 | 5.75 | 4005.9965 | 0.58961 | 30.6528
| 8.2267 | 0.007747 | 5.8 | 3965.7814 | 0.43985 | 26.2302
| 8.8634 | 0.0077484 | 5.85 | 3935.4103 | 0.40034 | 24.7994
| 9.4326 | 0.0077554 | 5.9 | 3907.4697 | 0.37066 | 23.6584
| 9.5074 | 0.0078105 | 5.95 | 3876.3239 | 0.37068 | 23.3819
| 8.8898 | 0.0079146 | 6 | 3854.4526 | 0.41113 | 24.3447
| 10.0219 | 0.007898 | 6.05 | 3848.7986 | 0.35174 | 22.4712
| 7.6883 | 0.0081349 | 6.1 | 3844.1701 | 0.51507 | 26.8652
| 6.3232 | 0.0082966 | 6.15 | 3834.2492 | 0.69102 | 30.8407
| 8.6877 | 0.0081782 | 6.2 | 3750.4771 | 0.44397 | 24.2132
| 8.4147 | 0.0082556 | 6.25 | 3668.2932 | 0.4713 | 24.2875
| 9.1672 | 0.0082489 | 6.3 | 3578.7557 | 0.42303 | 22.4208
| 9.6733 | 0.0082589 | 6.35 | 3521.4934 | 0.39631 | 21.3203
| 9.2679 | 0.0083452 | 6.4 | 3416.7222 | 0.42812 | 21.3899
| 9.379 | 0.0083845 | 6.45 | 3361.2624 | 0.42572 | 20.9257
| 9.4169 | 0.0084326 | 6.5 | 3308.929 | 0.42832 | 20.5977
| 9.7369 | 0.0084521 | 6.55 | 3295.6721 | 0.41121 | 20.0687
| 9.2646 | 0.0085507 | 6.6 | 3282.0353 | 0.44671 | 20.7222
| 8.3019 | 0.008673 | 6.65 | 3272.7902 | 0.52953 | 22.3711
| 8.1161 | 0.0087452 | 6.7 | 3247.3663 | 0.55417 | 22.619
| 9.2101 | 0.0087073 | 6.75 | 3238.4314 | 0.46281 | 20.622
| 9.2341 | 0.0087567 | 6.8 | 3244.2013 | 0.46431 | 20.6342
| 9.0922 | 0.0088204 | 6.85 | 3251.3145 | 0.47846 | 20.9215
| 9.43 | 0.0088497 | 6.9 | 3262.4035 | 0.45666 | 20.4668
| 9.0784 | 0.0089354 | 6.95 | 3281.9279 | 0.48625 | 21.1566
| 9.3594 | 0.0089643 | 6.994 | 3296.0052 | 0.46771 | 20.798
| 12.0807 | 0.0093421 | 7.4 | 3724.9064 | 0.3406 | 19.628
| 11.9133 | 0.010006 | 7.8 | 4678.7486 | 0.36059 | 24.619
| 11.9241 | 0.010659 | 8.2 | 5090.5036 | 0.38229 | 26.7733
| 12.9886 | 0.011214 | 8.6 | 4400.7641 | 0.37346 | 22.214
| 13.2906 | 0.011841 | 9 | 4194.7585 | 0.39064 | 21.0522
| 12.0272 | 0.012731 | 9.4 | 5318.8531 | 0.46258 | 28.191
| 12.2002 | 0.013578 | 9.8 | 8285.9689 | 0.45701 | 42.8132
| 12.3137 | 0.014601 | 10.2 | 13346.3601 | 0.46693 | 68.7289
| 12.4246 | 0.015588 | 10.6 | 13057.5303 | 0.49676 | 67.0284
| 12.3743 | 0.016672 | 11 | 13020.8124 | 0.53725 | 67.2227
| 12.6932 | 0.017977 | 11.4 | 13794.8343 | 0.56284 | 70.389
| 13.0061 | 0.01925 | 11.8 | 15000.7734 | 0.58455 | 75.723
| 12.8641 | 0.020805 | 12.2 | 16073.8238 | 0.64063 | 82.1489
| 12.9139 | 0.02248 | 12.6 | 17273.2878 | 0.68936 | 88.572
| 13.0583 | 0.0242 | 13 | 18248.6251 | 0.73352 | 93.4066
| 13.098 | 0.026174 | 13.4 | 19086.4343 | 0.79295 | 98.0457
| 13.1839 | 0.028143 | 13.8 | 19075.6242 | 0.85198 | 97.9466
| 13.385 | 0.030267 | 14.2 | 19199.3099 | 0.90585 | 98.0259
| 13.5581 | 0.032527 | 14.6 | 19243.2437 | 0.9658 | 97.8458
| 13.3384 | 0.034841 | 15 | 19410.3635 | 1.0631 | 100.2478
| 13.6482 | 0.037158 | 15.4 | 19787.9203 | 1.1083 | 101.119
| 13.642 | 0.039464 | 15.8 | 19764.0575 | 1.1874 | 101.4654
| 14.2512 | 0.041904 | 16.2 | 19539.8007 | 1.2057 | 97.8019
| 13.962 | 0.044472 | 16.6 | 19055.3673 | 1.3299 | 97.183
| 14.2833 | 0.046793 | 17 | 18818.1901 | 1.3735 | 94.9039
| 14.4201 | 0.049346 | 17.4 | 18445.6936 | 1.449 | 92.8892
| 14.3401 | 0.051663 | 17.8 | 17887.5151 | 1.5502 | 90.9084
| 14.8543 | 0.054033 | 18.2 | 17678.7961 | 1.5658 | 88.0885
| 14.5048 | 0.056455 | 18.6 | 17717.8511 | 1.7032 | 90.2383
| 14.6723 | 0.05895 | 19 | 17945.6587 | 1.7633 | 91.0728
| 15.008 | 0.061364 | 19.4 | 18112.667 | 1.7934 | 90.84
| 14.831 | 0.063917 | 19.8 | 18708.2252 | 1.9015 | 94.994
| 14.9274 | 0.06675 | 20.2 | 20303.3256 | 1.9517 | 102.8722
| 15.0095 | 0.06972 | 20.6 | 22315.4488 | 2.0019 | 112.9821
| 15.4284 | 0.072762 | 21 | 23484.8984 | 2.0115 | 117.0585
| 15.6039 | 0.075711 | 21.4 | 23431.3297 | 2.0796 | 116.3485
| 15.5882 | 0.078689 | 21.8 | 23651.7905 | 2.1776 | 118.0444
| 15.6451 | 0.081927 | 22.2 | 24558.716 | 2.2575 | 122.7813
| 15.6148 | 0.085325 | 22.6 | 25683.0274 | 2.3552 | 129.1788
| 16.1921 | 0.0885 | 23 | 26425.0596 | 2.3318 | 129.9347
| 16.2228 | 0.09209 | 23.4 | 27335.0424 | 2.4232 | 134.8556
| 16.2924 | 0.095701 | 23.8 | 28793.704 | 2.4971 | 142.2996
| 16.5564 | 0.09965 | 24.2 | 31021.8081 | 2.5285 | 152.4046
| 16.2495 | 0.10367 | 24.6 | 32939.8182 | 2.6856 | 165.1646
| 16.1952 | 0.1079 | 25 | 34410.9749 | 2.8053 | 174.0653
| 16.5949 | 0.11204 | 25.4 | 35036.1877 | 2.8317 | 174.8451
| 16.7653 | 0.11626 | 25.8 | 35683.3558 | 2.9096 | 177.5741
| 16.6034 | 0.12079 | 26.2 | 36480.6491 | 3.0714 | 183.8931
| 17.0282 | 0.12531 | 26.6 | 37480.4709 | 3.0875 | 186.3316
| 16.9174 | 0.13004 | 27 | 38523.9621 | 3.2381 | 193.6118
| 16.8965 | 0.13513 | 27.4 | 39612.8067 | 3.3774 | 200.5131
| 16.9896 | 0.14011 | 27.8 | 40903.3381 | 3.4794 | 207.4748
| 17.5475 | 0.14546 | 28.2 | 42713.9663 | 3.4568 | 212.8053
| 17.4158 | 0.15086 | 28.6 | 44487.5873 | 3.6181 | 224.6535
| 17.5066 | 0.15648 | 29 | 45791.4516 | 3.7327 | 231.8597
| 17.5922 | 0.16234 | 29.4 | 46576.8527 | 3.8624 | 236.3119
| 17.7444 | 0.16794 | 29.8 | 46620.9818 | 3.9763 | 235.8866
| 17.8698 | 0.17375 | 30.2 | 46567.8142 | 4.1048 | 235.2514
| 17.8257 | 0.17997 | 30.6 | 47448.7112 | 4.281 | 241.6674
| 18.1597 | 0.18627 | 31 | 49095.8602 | 4.3218 | 248.1469
| 18.3597 | 0.19257 | 31.4 | 50225.0489 | 4.4124 | 253.2117
| 18.5432 | 0.199 | 31.8 | 49910.0131 | 4.537 | 250.4913
| 18.5838 | 0.20532 | 32.2 | 49679.5386 | 4.7044 | 249.8413
| 18.8024 | 0.21191 | 32.6 | 50408.4541 | 4.7974 | 252.4709
| 18.5005 | 0.2189 | 33 | 52239.2268 | 5.0626 | 267.3358
| 18.9193 | 0.22617 | 33.4 | 53822.2873 | 5.0766 | 272.3345
| 19.2045 | 0.23313 | 33.8 | 54173.7081 | 5.1551 | 271.9996
| 19.3037 | 0.24045 | 34.2 | 54714.858 | 5.3052 | 275.0133
| 19.5446 | 0.24771 | 34.6 | 55233.9305 | 5.3986 | 276.1509
| 19.5892 | 0.25524 | 35 | 55710.0872 | 5.5738 | 279.4771
| 20.1242 | 0.26293 | 35.4 | 56076.3517 | 5.5627 | 276.2504
| 19.8321 | 0.27053 | 35.8 | 56377.4412 | 5.8744 | 282.6771
| 20.2376 | 0.27855 | 36.2 | 57584.8701 | 5.8923 | 285.5691
| 20.4227 | 0.28688 | 36.6 | 58981.9956 | 6.0003 | 292.2392
| 20.6754 | 0.29536 | 37 | 60451.5043 | 6.0794 | 298.4476
| 20.7664 | 0.30385 | 37.4 | 61245.03 | 6.2397 | 302.9891
| 20.7076 | 0.31251 | 37.8 | 61161.3689 | 6.4918 | 304.6836
| 21.0042 | 0.32118 | 38.2 | 61052.9404 | 6.5899 | 301.6101
| 21.5004 | 0.32995 | 38.6 | 61657.1089 | 6.5798 | 299.9349
| 21.5066 | 0.33908 | 39 | 62604.5423 | 6.7807 | 306.3589
| 21.4769 | 0.34847 | 39.4 | 63240.2109 | 7.0149 | 311.6591
| 21.5756 | 0.35778 | 39.8 | 63596.5414 | 7.1965 | 313.7507
| 21.8893 | 0.36724 | 40.2 | 63647.2454 | 7.2875 | 311.3587
| 21.7573 | 0.37676 | 40.6 | 63843.899 | 7.5908 | 315.652
| 22.0787 | 0.38661 | 41 | 64505.8518 | 7.661 | 316.4687
| 22.2948 | 0.39688 | 41.4 | 65574.225 | 7.777 | 320.9116
| 22.2737 | 0.40729 | 41.8 | 66538.47 | 8.0187 | 328.0217
| 22.5983 | 0.41784 | 42.2 | 67296.091 | 8.0898 | 329.2818
| 22.793 | 0.42837 | 42.6 | 67834.7719 | 8.2327 | 331.1154
| 22.9643 | 0.43913 | 43 | 68079.4108 | 8.4022 | 331.7087
| 22.9717 | 0.45014 | 43.4 | 68712.1167 | 8.6502 | 336.6765
| 23.4892 | 0.46155 | 43.8 | 69491.8905 | 8.6213 | 335.4008
| 23.5249 | 0.47332 | 44.2 | 70837.1015 | 8.838 | 343.8265
| 23.7824 | 0.48524 | 44.6 | 72178.0284 | 8.9336 | 349.1479
| 24.0111 | 0.49761 | 45 | 73595.4624 | 9.0495 | 355.3214
| 23.6936 | 0.5101 | 45.4 | 74487.6268 | 9.4987 | 366.7425
| 24.218 | 0.52256 | 45.8 | 74892.1604 | 9.4773 | 362.9731
| 24.4246 | 0.5356 | 46.2 | 75895.2353 | 9.6274 | 367.2592
| 24.545 | 0.54876 | 46.6 | 76633.5624 | 9.8384 | 371.3885
| 24.9896 | 0.56228 | 47 | 77442.183 | 9.8594 | 371.0871
| 24.9776 | 0.57606 | 47.4 | 78394.6822 | 10.1479 | 378.3767
| 25.3485 | 0.59023 | 47.8 | 79530.3611 | 10.2042 | 380.9266
| 25.5233 | 0.60464 | 48.2 | 80522.6414 | 10.3866 | 385.6676
| 25.6638 | 0.61914 | 48.6 | 80886.7261 | 10.616 | 387.5382
| 25.9081 | 0.63405 | 49 | 81372.6604 | 10.7825 | 388.5177
| 26.2428 | 0.64966 | 49.4 | 83348.2075 | 10.8377 | 396.1528
| 26.2687 | 0.66543 | 49.8 | 84791.8272 | 11.1096 | 405.7441
| 26.5818 | 0.68118 | 50.2 | 85001.5112 | 11.2507 | 404.1303
| 26.8212 | 0.69732 | 50.6 | 84828.0939 | 11.4622 | 401.691
| 27.1113 | 0.71361 | 51 | 85420.3886 | 11.6047 | 402.5647
| 27.2173 | 0.73077 | 51.4 | 86760.7637 | 11.8475 | 410.3607
| 27.1468 | 0.74788 | 51.8 | 87273.3679 | 12.2487 | 416.5906
| 27.4767 | 0.76519 | 52.2 | 87152.5811 | 12.4112 | 413.0366
| 27.6553 | 0.78293 | 52.6 | 88179.5938 | 12.625 | 418.0587
| 28.2497 | 0.8014 | 53 | 90092.1433 | 12.5138 | 421.168
| 28.2005 | 0.81997 | 53.4 | 90694.2952 | 12.9155 | 427.6235
| 28.6337 | 0.83901 | 53.8 | 90961.9314 | 13.0034 | 424.5912
| 28.8183 | 0.85828 | 54.2 | 92264.7489 | 13.2118 | 431.0041
| 28.8514 | 0.87853 | 54.6 | 94059.06 | 13.52 | 442.6509
| 29.1152 | 0.89859 | 55 | 94746.2765 | 13.7133 | 444.5677
| 29.3106 | 0.91917 | 55.4 | 94612.1367 | 14.0106 | 443.317
| 29.624 | 0.93996 | 55.8 | 95022.4966 | 14.1897 | 443.0054
| 29.6803 | 0.96139 | 56.2 | 95766.5018 | 14.555 | 448.7773
| 30.1936 | 0.98315 | 56.6 | 96758.1631 | 14.5559 | 448.2363
| 30.3981 | 1.0055 | 57 | 97760.1464 | 14.801 | 452.9235
| 30.7852 | 1.0283 | 57.4 | 99049.3262 | 14.891 | 456.0775
| 31.0989 | 1.0516 | 57.8 | 100136.3593 | 15.0541 | 459.4153
| 31.3519 | 1.0752 | 58.2 | 100258.4433 | 15.3248 | 458.7807
| 31.3694 | 1.0994 | 58.6 | 101147.2662 | 15.7412 | 466.0805
| 31.748 | 1.1241 | 59 | 102133.4936 | 15.871 | 467.8602
| 31.8946 | 1.1492 | 59.4 | 102643.6847 | 16.2216 | 471.1157
| 31.8795 | 1.1748 | 59.8 | 102767.2772 | 16.7453 | 475.2192
| 32.6103 | 1.2008 | 60.2 | 103417.3341 | 16.6086 | 469.3336
| 32.5633 | 1.2276 | 60.6 | 105217.3471 | 17.0545 | 482.5798
| 32.9116 | 1.2551 | 61 | 106905.2009 | 17.1836 | 488.5854
| 33.34 | 1.283 | 61.4 | 108324.2426 | 17.2652 | 491.8049
| 33.3149 | 1.3116 | 61.8 | 110010.6035 | 17.7239 | 504.4447
| 33.8153 | 1.3412 | 62.2 | 111947.354 | 17.7241 | 509.1107
| 33.9013 | 1.3708 | 62.6 | 112042.163 | 18.2077 | 511.6293
| 34.3275 | 1.4009 | 63 | 111469.9496 | 18.4491 | 504.6723
| 34.9109 | 1.4315 | 63.4 | 111632.5986 | 18.5017 | 498.9039
| 34.6272 | 1.4632 | 63.8 | 112859.8557 | 19.2675 | 513.8451
| 35.0073 | 1.495 | 64.2 | 113435.3405 | 19.4803 | 513.7152
| 35.269 | 1.5277 | 64.6 | 114047.031 | 19.8127 | 515.979
| 35.8394 | 1.5609 | 65 | 114978.6641 | 19.8296 | 514.3434
| 35.9895 | 1.5952 | 65.4 | 116595.5206 | 20.199 | 523.724
| 36.6297 | 1.6302 | 65.8 | 118524.2501 | 20.0885 | 525.9022
| 36.4587 | 1.6661 | 66.2 | 119883.7043 | 20.7962 | 539.9683
| 37.1767 | 1.7021 | 66.6 | 120043.7538 | 20.7567 | 531.7692
| 37.1422 | 1.7391 | 67 | 120567.3745 | 21.4206 | 539.1912
| 37.5558 | 1.7771 | 67.4 | 122460.1257 | 21.543 | 545.3473
| 38.3393 | 1.8158 | 67.8 | 124391.4185 | 21.3136 | 544.9496
| 38.5621 | 1.8556 | 68.2 | 126177.3931 | 21.6455 | 554.0972
| 38.4337 | 1.8963 | 68.6 | 128438.0485 | 22.289 | 572.4067
| 39.2459 | 1.9378 | 69 | 130051.9609 | 22.0776 | 569.715
| 39.3005 | 1.98 | 69.4 | 130895.1707 | 22.6709 | 577.5146
| 39.8423 | 2.0229 | 69.8 | 130684.3921 | 22.8853 | 570.8672
| 40.3058 | 2.066 | 70.2 | 129980.6103 | 23.2207 | 563.4327
| 40.2994 | 2.1102 | 70.6 | 129894.0152 | 23.9947 | 567.8339
| 41.0812 | 2.1556 | 71 | 130959.5983 | 23.8646 | 563.4075
| 41.162 | 2.2021 | 71.4 | 133217.9136 | 24.3511 | 577.6648
| 41.5689 | 2.2501 | 71.8 | 135867.8623 | 24.481 | 587.9553
| 42.1844 | 2.2985 | 72.2 | 137728.7916 | 24.471 | 590.4389
| 42.0631 | 2.348 | 72.6 | 137790.5677 | 25.402 | 598.1691
| 42.853 | 2.3981 | 73 | 138481.0426 | 25.3238 | 591.6807
| 43.3503 | 2.4493 | 73.4 | 139153.3787 | 25.5648 | 590.7867
| 43.876 | 2.502 | 73.8 | 140462.7021 | 25.7275 | 592.505
| 44.278 | 2.5556 | 74.2 | 141894.1661 | 26.0117 | 597.1034
| 44.6791 | 2.6103 | 74.6 | 143464.9586 | 26.2891 | 602.4044
| 44.6095 | 2.6664 | 75 | 145698.522 | 27.0156 | 619.8759
| 45.1291 | 2.7233 | 75.4 | 146857.4333 | 27.2234 | 621.0352
| 46.0886 | 2.7812 | 75.8 | 147031.5882 | 27.0672 | 609.3689
| 46.2079 | 2.8402 | 76.2 | 147073.1675 | 27.8339 | 612.9235
| 46.6627 | 2.9005 | 76.6 | 148544.7378 | 28.1019 | 616.9708
| 47.4737 | 2.9623 | 77 | 150186.1714 | 27.9779 | 615.2826
| 47.6337 | 3.0247 | 77.4 | 149472.7742 | 28.8129 | 614.8227
| 48.1348 | 3.0877 | 77.8 | 146569.5342 | 29.5509 | 598.6134
| 48.4901 | 3.1517 | 78.2 | 145213.2935 | 30.3063 | 592.2732
| 49.1707 | 3.2179 | 78.6 | 146988.6642 | 30.3092 | 593.9161
| 49.6475 | 3.2855 | 79 | 149612.5302 | 30.4511 | 602.7853
| 50.108 | 3.3553 | 79.4 | 152786.8971 | 30.5663 | 614.4496
| 50.5781 | 3.4257 | 79.8 | 153925.1932 | 30.9215 | 617.1391
| 50.878 | 3.4976 | 80.2 | 154261.7374 | 31.5854 | 619.4744
| 51.5661 | 3.5709 | 80.6 | 155678.8451 | 31.6724 | 619.6107
| 52.1186 | 3.6458 | 81 | 156374.8791 | 32.0199 | 619.1677
| 52.4057 | 3.7221 | 81.4 | 157038.4231 | 32.6933 | 623.3267
| 53.3019 | 3.7996 | 81.8 | 157131.1487 | 32.7334 | 614.5545
| 53.5482 | 3.8791 | 82.2 | 158285.6698 | 33.417 | 621.5721
| 54.1194 | 3.9603 | 82.6 | 159786.4351 | 33.6766 | 624.4491
| 54.4756 | 4.0427 | 83 | 159526.8031 | 34.4532 | 623.9322
| 55.3332 | 4.1264 | 83.4 | 158961.6678 | 34.6772 | 613.7608
| 55.9664 | 4.212 | 83.8 | 159303.8039 | 35.0595 | 611.2588
| 56.4476 | 4.299 | 84.2 | 159600.7011 | 35.6478 | 611.2151
| 57.0377 | 4.3884 | 84.6 | 161081.3148 | 35.9362 | 614.0442
| 57.5051 | 4.4793 | 85 | 162077.5853 | 36.4633 | 617.096
| 58.2012 | 4.5726 | 85.4 | 163978.3571 | 36.577 | 619.9003
| 58.7518 | 4.6681 | 85.8 | 167525.2318 | 36.631 | 631.4504
| 59.3796 | 4.7663 | 86.2 | 172592.9894 | 36.3983 | 647.7861
| 59.7968 | 4.866 | 86.6 | 174465.7299 | 36.9012 | 655.3426
| 60.6124 | 4.9671 | 87 | 173329.456 | 37.3704 | 644.5261
| 60.9584 | 5.0697 | 87.4 | 172094.9764 | 38.4637 | 641.5266
| 61.8826 | 5.1743 | 87.8 | 171803.5671 | 38.7081 | 632.7561
| 62.5035 | 5.2821 | 88.2 | 174643.0327 | 38.846 | 640.6357
| 63.3961 | 5.3918 | 88.6 | 176754.7005 | 38.7757 | 641.4778
| 63.9124 | 5.504 | 89 | 178512.1356 | 39.2445 | 647.1879
| 64.43 | 5.6177 | 89.4 | 178128.8396 | 40.0689 | 645.166
| 65.3843 | 5.7337 | 89.8 | 177482.1752 | 40.4118 | 635.4766
| 66.4742 | 5.8528 | 90.2 | 180640.1342 | 39.9655 | 637.2806
| 66.5427 | 5.9748 | 90.6 | 184717.7925 | 40.6606 | 658.4525
| 67.1769 | 6.0993 | 91 | 187877.379 | 40.8232 | 667.6035
| 68.0063 | 6.2261 | 91.4 | 189645.8314 | 40.9786 | 668.6566
| 68.3929 | 6.3554 | 91.8 | 191285.371 | 41.716 | 676.4864
| 69.5695 | 6.4871 | 92.2 | 191340.8476 | 41.742 | 666.0828
| 70.4025 | 6.6205 | 92.6 | 189065.3307 | 42.6034 | 653.5306
| 71.0392 | 6.7571 | 93 | 189324.3821 | 43.3132 | 652.9309
| 72.0393 | 6.8969 | 93.4 | 192325.8537 | 43.0933 | 655.9952
| 72.5614 | 7.0398 | 93.8 | 195360.8643 | 43.4905 | 666.5396
| 73.5915 | 7.1853 | 94.2 | 196118.7268 | 43.659 | 661.8423
| 74.2326 | 7.3332 | 94.6 | 195667.2314 | 44.5443 | 659.253
| 75.3076 | 7.4842 | 95 | 195969.7366 | 44.7689 | 652.8511
| 75.9618 | 7.6389 | 95.4 | 197916.7992 | 45.2454 | 658.0175
| 77.2472 | 7.7964 | 95.8 | 199976.8855 | 44.919 | 654.3938
| 78.0805 | 7.9573 | 96.2 | 201994.962 | 45.1864 | 657.3051
| 78.455 | 8.1213 | 96.6 | 203085.0686 | 46.2087 | 664.0223
| 79.5744 | 8.2886 | 97 | 203795.0973 | 46.3854 | 658.9571
| 80.8121 | 8.4589 | 97.4 | 204204.4804 | 46.4876 | 651.5936
| 81.6987 | 8.6328 | 97.8 | 202572.9724 | 47.4524 | 643.4684
| 82.3933 | 8.8086 | 98.2 | 201350.8016 | 48.6202 | 639.4402
| 83.5986 | 8.989 | 98.6 | 201577.0052 | 48.8639 | 632.9215
| 84.1624 | 9.1733 | 99 | 203900.6068 | 49.5133 | 640.8562
| 85.2729 | 9.3612 | 99.4 | 203950.2384 | 49.9598 | 635.4225
| 86.3829 | 9.5532 | 99.8 | 206248.9266 | 49.9345 | 636.2292
| 87.1908 | 9.7494 | 100.2 | 208931.6515 | 50.2411 | 642.0897
| 88.205 | 9.9502 | 100.6 | 213649.2338 | 49.8788 | 650.8016
| 89.1959 | 10.1556 | 101 | 218724.8177 | 49.5258 | 660.9354
| 90.1918 | 10.3651 | 101.4 | 222771.0091 | 49.4073 | 668.2926
| 91.672 | 10.5782 | 101.8 | 222434.3612 | 49.5584 | 657.5308
| 92.3454 | 10.7943 | 102.2 | 219029.1818 | 51.3422 | 649.3751
| 93.5368 | 11.0152 | 102.6 | 218162.6113 | 52.0286 | 641.7652
| 94.6586 | 11.2403 | 103 | 218664.6488 | 52.5313 | 638.7253
| 96.2267 | 11.4702 | 103.4 | 218929.254 | 52.5477 | 629.9934
| 96.9712 | 11.7041 | 103.8 | 218131.836 | 53.8819 | 628.8024
| 98.1723 | 11.9433 | 104.2 | 219066.3088 | 54.2586 | 626.4885
| 99.5249 | 12.1875 | 104.6 | 221669.9119 | 54.0654 | 626.3991
| 100.5533 | 12.4372 | 105 | 224638.1138 | 54.2272 | 630.9862
| 101.8168 | 12.6913 | 105.4 | 225918.4697 | 54.503 | 629.1141
| 102.478 | 12.9509 | 105.8 | 226991.4181 | 55.6144 | 633.7781
| 103.8278 | 13.216 | 106.2 | 230095.2277 | 55.3903 | 635.2043
| 105.7334 | 13.4865 | 106.6 | 232993.2392 | 54.5643 | 630.1139
| 106.3918 | 13.7627 | 107 | 235104.2585 | 55.4753 | 637.2458
| 107.9609 | 14.0438 | 107.4 | 235539.5535 | 55.673 | 630.7887
| 109.0364 | 14.3305 | 107.8 | 235810.5454 | 56.5427 | 629.5972
| 110.2 | 14.6236 | 108.2 | 237927.4405 | 56.8931 | 631.4794
| 111.5456 | 14.9233 | 108.6 | 242774.0688 | 56.4085 | 637.2064
| 113.3174 | 15.2296 | 109 | 247787.0605 | 55.4468 | 638.8975
| 114.7675 | 15.5414 | 109.4 | 248286.7927 | 55.8796 | 634.6552
| 115.8549 | 15.8578 | 109.8 | 244369.5664 | 57.7766 | 625.4811
| 117.4614 | 16.1806 | 110.2 | 242265.3487 | 58.7259 | 615.2543
| 118.835 | 16.5108 | 110.6 | 245670.6523 | 58.6243 | 618.123
| 120.2698 | 16.8494 | 111 | 253059.5258 | 57.5555 | 628.1305
| 121.5783 | 17.1949 | 111.4 | 259548.9721 | 56.9402 | 637.869
| 122.868 | 17.5465 | 111.8 | 260624.4706 | 57.5546 | 637.2473
| 124.8507 | 17.904 | 112.2 | 256866.9344 | 58.4972 | 620.9965
| 126.0957 | 18.2682 | 112.6 | 253083.2831 | 60.4136 | 612.5626
| 127.4698 | 18.6396 | 113 | 252794.6308 | 61.3871 | 609.5181
| 128.8903 | 19.02 | 113.4 | 256335.5245 | 61.3409 | 612.7707
| 130.7288 | 19.4078 | 113.8 | 259248.4672 | 60.9918 | 611.2078
| 132.1784 | 19.8035 | 114.2 | 261292.818 | 61.3482 | 611.8483
| 133.9862 | 20.2071 | 114.6 | 262974.3643 | 61.4034 | 608.8007
| 135.5104 | 20.619 | 115 | 264547.9317 | 61.841 | 608.2595
| 137.1931 | 21.0396 | 115.4 | 264316.2075 | 62.5905 | 603.6225
| 139.023 | 21.4664 | 115.8 | 264428.3738 | 63.1034 | 598.4925
| 140.6333 | 21.9036 | 116.2 | 266745.7554 | 63.3229 | 598.8444
| 141.956 | 22.35 | 116.6 | 270676.7038 | 63.4742 | 604.1622
| 144.1717 | 22.8055 | 117 | 273205.3762 | 63.0062 | 599.9932
| 145.6786 | 23.2695 | 117.4 | 271932.2409 | 64.3636 | 596.2336
| 147.5092 | 23.7429 | 117.8 | 273879.2885 | 64.5317 | 594.7403
| 149.3954 | 24.2276 | 118.2 | 280765.8177 | 63.3876 | 600.0572
| 151.1664 | 24.7231 | 118.6 | 290117.204 | 61.9084 | 610.1901
| 152.7358 | 25.2279 | 119 | 293122.0563 | 62.1936 | 612.5565
| 154.8095 | 25.7416 | 119.4 | 291532.7751 | 63.0387 | 604.298
| 156.7937 | 26.2646 | 119.8 | 287737.1429 | 64.5901 | 594.1415
| 158.9624 | 26.7982 | 120.2 | 285205.8656 | 65.7298 | 584.9801
| 160.9252 | 27.3428 | 120.6 | 285853.971 | 66.2994 | 581.8862
| 162.82 | 27.8996 | 121 | 290388.4773 | 65.9232 | 584.3899
| 164.831 | 28.4677 | 121.4 | 294743.8226 | 65.5177 | 585.9291
| 166.9802 | 29.0474 | 121.8 | 296904.5311 | 65.5719 | 583.8207
| 168.9896 | 29.6383 | 122.2 | 299515.1442 | 65.6827 | 583.4012
| 170.8371 | 30.2426 | 122.6 | 305221.2395 | 65.2195 | 588.092
| 172.9354 | 30.8582 | 123 | 307131.7542 | 65.473 | 586.3892
| 174.8248 | 31.4855 | 123.4 | 306613.0522 | 66.5717 | 583.3245
| 177.1894 | 32.1255 | 123.8 | 307429.2554 | 66.8906 | 578.8852
| 179.4467 | 32.7791 | 124.2 | 309954.0776 | 66.9125 | 577.3657
| 181.9409 | 33.4457 | 124.6 | 312910.9795 | 66.6203 | 574.9489
| 184.1362 | 34.1262 | 125 | 315871.4103 | 66.6577 | 574.623
| 186.1906 | 34.8203 | 125.4 | 318423.1996 | 66.9623 | 574.8484
| 188.6097 | 35.5281 | 125.8 | 318434.7899 | 67.5816 | 570.142
| 191.0911 | 36.2492 | 126.2 | 317695.4103 | 68.3759 | 564.5441
| 193.5296 | 36.9858 | 126.6 | 319306.4029 | 68.6379 | 561.9221
| 195.8183 | 37.7375 | 127 | 324206.1471 | 68.2149 | 563.6835
| 198.3653 | 38.5047 | 127.4 | 326397.8494 | 68.2841 | 561.2943
| 201.0543 | 39.2865 | 127.8 | 326774.0694 | 68.7173 | 556.4741
| 203.4019 | 40.0841 | 128.2 | 327301.7494 | 69.4747 | 554.0117
| 205.8795 | 40.898 | 128.6 | 329801.5194 | 69.6184 | 552.8428
| 208.4428 | 41.7287 | 129 | 331905.3173 | 69.819 | 550.9786
| 211.035 | 42.5752 | 129.4 | 331924.1151 | 70.5844 | 547.2571
| 213.9023 | 43.4395 | 129.8 | 333689.755 | 70.6569 | 543.8144
| 216.5037 | 44.3206 | 130.2 | 334954.522 | 71.1483 | 541.5582
| 219.2002 | 45.2203 | 130.6 | 337111.7096 | 71.3407 | 539.7269
| 222.0897 | 46.1385 | 131 | 341504.2031 | 70.7802 | 538.8857
| 225.0638 | 47.0752 | 131.4 | 345513.3869 | 70.298 | 537.4501
| 228.0051 | 48.0315 | 131.8 | 351178.7626 | 69.4735 | 537.6975
| 230.696 | 49.0064 | 132.2 | 351540.6357 | 70.2571 | 534.9856
| 234.0258 | 49.9997 | 132.6 | 349548.5393 | 71.1502 | 527.6001
| 236.9164 | 51.0129 | 133 | 347540.4392 | 72.5171 | 522.7422
| 239.9858 | 52.0465 | 133.4 | 346815.1227 | 73.4396 | 518.3085
| 243.0757 | 53.1017 | 133.8 | 348518.0194 | 73.6876 | 515.6922
| 246.152 | 54.1789 | 134.2 | 355154.4941 | 72.5732 | 516.6011
| 249.4463 | 55.2795 | 134.6 | 364320.5749 | 70.7199 | 518.4926
| 252.6714 | 56.4019 | 135 | 369607.431 | 70.0446 | 518.1572
| 255.8465 | 57.5455 | 135.4 | 366274.6118 | 71.635 | 512.2212
| 259.2977 | 58.711 | 135.8 | 362671.602 | 73.1946 | 505.436
| 262.4449 | 59.9008 | 136.2 | 363644.0946 | 73.8144 | 503.134
| 265.8352 | 61.1145 | 136.6 | 364636.1465 | 74.2656 | 500.0334
| 269.6283 | 62.3537 | 137 | 369479.9592 | 73.3271 | 497.7193
| 272.8574 | 63.6189 | 137.4 | 377390.5755 | 72.0933 | 499.6393
| 276.2865 | 64.9111 | 137.8 | 386915.4938 | 70.4285 | 501.9576
| 280.2535 | 66.2272 | 138.2 | 388051.6223 | 70.5056 | 497.2069
| 283.5133 | 67.5697 | 138.6 | 386048.7801 | 71.9442 | 493.5458
| 287.7228 | 68.9376 | 139 | 382505.2242 | 73.1605 | 485.8801
| 291.4165 | 70.3332 | 139.4 | 380214.4201 | 74.5425 | 481.2478
| 295.5316 | 71.7582 | 139.8 | 382892.7319 | 74.2513 | 477.8372
| 299.2035 | 73.2124 | 140.2 | 388504.3189 | 73.5306 | 477.5921
| 303.1776 | 74.6968 | 140.6 | 393883.128 | 72.7176 | 476.3333
| 307.1377 | 76.2095 | 141 | 393762.4343 | 73.4242 | 472.6106
| 310.973 | 77.7541 | 141.4 | 397438.6923 | 73.2463 | 471.2969
| 315.345 | 79.3283 | 141.8 | 396493.779 | 73.9641 | 466.2782
| 319.5762 | 80.9347 | 142.2 | 396963.8648 | 74.4537 | 462.6277
| 323.6594 | 82.5732 | 142.6 | 398052.9031 | 74.9236 | 459.9272
| 327.7207 | 84.246 | 143 | 402948.3824 | 74.3834 | 459.0029
| 331.9922 | 85.9529 | 143.4 | 409192.7588 | 73.393 | 458.1255
| 336.4439 | 87.6952 | 143.8 | 415630.6065 | 72.3167 | 456.9554
| 340.8219 | 89.4719 | 144.2 | 419168.6397 | 72.0891 | 454.9433
| 345.0987 | 91.2839 | 144.6 | 417841.4791 | 73.205 | 451.4225
| 349.8823 | 93.1305 | 145 | 413411.8268 | 74.9048 | 445.6313
| 354.453 | 95.0163 | 145.4 | 416315.935 | 74.8134 | 443.3695
| 359.0087 | 96.9402 | 145.8 | 420562.4948 | 74.4077 | 441.7638
| 363.7546 | 98.9036 | 146.2 | 425216.8488 | 73.821 | 439.9298
| 368.5265 | 100.9066 | 146.6 | 430456.0917 | 73.1231 | 438.3801
| 373.3292 | 102.951 | 147 | 437210.1654 | 72.0938 | 437.4343
| 378.487 | 105.0371 | 147.4 | 444496.7314 | 70.8145 | 435.941
| 383.1093 | 107.1647 | 147.8 | 448332.4225 | 70.7282 | 434.7021
| 388.1662 | 109.3351 | 148.2 | 449343.6108 | 71.0854 | 431.5382
| 393.2728 | 111.5488 | 148.6 | 450406.1128 | 71.4444 | 428.4706
| 398.2637 | 113.8074 | 149 | 452053.1412 | 71.7738 | 426.0604
| 403.719 | 116.112 | 149.4 | 457514.0972 | 70.9753 | 423.9384
| 408.9793 | 118.4637 | 149.8 | 461620.1856 | 70.6578 | 421.9915
| 414.7967 | 120.8631 | 150.2 | 466236.4536 | 69.9698 | 419.1105
| 420.0798 | 123.309 | 150.6 | 464178.3852 | 71.1299 | 415.5387
| 425.4867 | 125.8038 | 151 | 459959.7957 | 72.8409 | 411.418
| 431.4235 | 128.3483 | 151.4 | 457849.7809 | 73.8475 | 407.0779
| 436.834 | 130.9449 | 151.8 | 459589.6762 | 74.2211 | 405.0263
| 442.7705 | 133.5969 | 152.2 | 471865.7538 | 71.7137 | 404.5578
| 448.6339 | 136.3032 | 152.6 | 484559.879 | 69.4158 | 404.6878
| 454.63 | 139.0635 | 153 | 489434.5012 | 68.8974 | 402.6165
| 460.4583 | 141.8768 | 153.4 | 484031.0621 | 70.7458 | 398.3223
| 466.897 | 144.7473 | 153.8 | 481130.3567 | 71.851 | 393.8747
| 473.0303 | 147.6772 | 154.2 | 489804.0607 | 70.4636 | 392.8612
| 479.3856 | 150.6679 | 154.6 | 498618.5626 | 69.0585 | 391.6615
| 485.8299 | 153.717 | 155 | 500891.2363 | 69.0849 | 388.8767
| 491.9673 | 156.8274 | 155.4 | 498929.0164 | 70.2197 | 385.848
| 499.1593 | 159.9982 | 155.8 | 492639.1709 | 71.9507 | 380.4263
| 505.686 | 163.2335 | 156.2 | 490266.0103 | 73.2093 | 377.2915
| 512.5182 | 166.5347 | 156.6 | 493364.9503 | 73.0212 | 374.776
| 518.8062 | 169.9047 | 157 | 502759.7325 | 71.6211 | 374.3583
| 526.3452 | 173.3426 | 157.4 | 510030.3463 | 70.2554 | 371.7239
| 532.9847 | 176.8498 | 157.8 | 514796.8926 | 69.9309 | 370.2251
| 540.214 | 180.4285 | 158.2 | 520100.4094 | 69.2817 | 368.0455
| 547.5603 | 184.0785 | 158.6 | 522983.2495 | 69.1534 | 365.404
| 555.2042 | 187.8018 | 159 | 522665.2336 | 69.6345 | 361.9495
| 562.4349 | 191.5995 | 159.4 | 521770.6649 | 70.4789 | 359.2276
| 570.0086 | 195.4761 | 159.8 | 529282.726 | 69.3605 | 357.4647
| 577.5804 | 199.43 | 160.2 | 533667.9048 | 68.988 | 355.3671
| 585.6504 | 203.4653 | 160.6 | 540974.5761 | 67.8617 | 353.1947
| 592.995 | 207.5804 | 161 | 543392.379 | 68.0814 | 351.368
| 601.151 | 211.7807 | 161.4 | 550906.403 | 67.003 | 349.4011
| 609.4413 | 216.0655 | 161.8 | 558917.1408 | 65.8652 | 347.5042
| 617.3098 | 220.4377 | 162.2 | 566044.1467 | 65.1251 | 346.1404
| 625.64 | 224.8945 | 162.6 | 558482.4036 | 67.0262 | 342.0514
| 634.0313 | 229.4394 | 163 | 546852.3096 | 69.9995 | 337.9004
| 642.4648 | 234.0764 | 163.4 | 542977.1381 | 71.4999 | 335.0447
| 650.5328 | 238.8098 | 163.8 | 550630.519 | 70.5442 | 333.8515
| 657.8698 | 243.6393 | 164.2 | 561074.1447 | 69.336 | 333.9128
| 666.472 | 248.5674 | 164.6 | 570516.3781 | 67.9907 | 332.5603
| 674.952 | 253.5934 | 165 | 573904.96 | 67.9952 | 330.814
| 683.7111 | 258.7203 | 165.4 | 572014.0812 | 69.0337 | 328.3645
| 692.6394 | 263.9498 | 165.8 | 570417.5605 | 70.0303 | 325.9778
| 702.0199 | 269.2852 | 166.2 | 570324.437 | 70.6059 | 323.4275
| 710.6517 | 274.3971 | 166.576 | 566889.7245 | 1.7977e+308 | 1.7977e+308
| 711.9757 | 274.4664 | 166.65 | 566033.6567 | 1.7977e+308 | 1.7977e+308
| 712.0453 | 274.4668 | 166.7 | 565546.4493 | 1.7977e+308 | 1.7977e+308
| 712.2019 | 274.4676 | 166.75 | 564851.395 | 1.7977e+308 | 1.7977e+308
| 712.3484 | 274.4682 | 166.8 | 565112.022 | 1.7977e+308 | 1.7977e+308
| 712.1421 | 274.4687 | 166.85 | 565472.2355 | 1.7977e+308 | 1.7977e+308
| 711.8421 | 274.4693 | 166.9 | 565612.0562 | 1.7977e+308 | 1.7977e+308
| 712.1173 | 274.4699 | 166.95 | 565353.426 | 1.7977e+308 | 1.7977e+308
| 712.3873 | 274.4704 | 167 | 565419.3343 | 1.7977e+308 | 1.7977e+308
| 712.4473 | 274.4708 | 167.05 | 565319.7189 | 1.7977e+308 | 1.7977e+308
| 712.3441 | 274.4713 | 167.1 | 565373.6883 | 1.7977e+308 | 1.7977e+308
| 712.072 | 274.4719 | 167.15 | 565698.1512 | 1.7977e+308 | 1.7977e+308
| 712.1387 | 274.4724 | 167.2 | 565778.5552 | 1.7977e+308 | 1.7977e+308
| 712.2693 | 274.4735 | 167.25 | 566827.1355 | 1.7977e+308 | 1.7977e+308
| 712.0537 | 274.474 | 167.3 | 567212.7603 | 1.7977e+308 | 1.7977e+308
| 712.0884 | 274.4746 | 167.35 | 567796.3677 | 1.7977e+308 | 1.7977e+308
| 712.5182 | 274.4752 | 167.4 | 568539.0526 | 1.7977e+308 | 1.7977e+308
| 712.4581 | 274.4757 | 167.45 | 568969.1718 | 1.7977e+308 | 1.7977e+308
| 711.9947 | 274.4763 | 167.5 | 569145.865 | 1.7977e+308 | 1.7977e+308
| 712.0929 | 274.4774 | 167.55 | 569899.8155 | 1.7977e+308 | 1.7977e+308
| 712.3384 | 274.4779 | 167.6 | 570212.7996 | 1.7977e+308 | 1.7977e+308
| 712.0235 | 274.4785 | 167.65 | 570526.2662 | 1.7977e+308 | 1.7977e+308
| 711.8418 | 274.479 | 167.7 | 570966.8361 | 1.7977e+308 | 1.7977e+308
| 712.0615 | 274.4795 | 167.75 | 570845.0001 | 1.7977e+308 | 1.7977e+308
| 712.2157 | 274.4799 | 167.8 | 570967.7228 | 1.7977e+308 | 1.7977e+308
| 712.4132 | 274.4804 | 167.85 | 570989.2091 | 1.7977e+308 | 1.7977e+308
| 712.2763 | 274.4809 | 167.9 | 570955.3892 | 1.7977e+308 | 1.7977e+308
| 712.117 | 274.4815 | 167.95 | 570927.8028 | 1.7977e+308 | 1.7977e+308
| 712.2895 | 274.4819 | 168 | 570670.9776 | 1.7977e+308 | 1.7977e+308
| 712.2888 | 274.4827 | 168.05 | 570435.8415 | 1.7977e+308 | 1.7977e+308
| 712.1669 | 274.4831 | 168.1 | 570182.9326 | 1.7977e+308 | 1.7977e+308
| 711.9684 | 274.4837 | 168.15 | 570506.566 | 1.7977e+308 | 1.7977e+308
| 712.1094 | 274.484 | 168.2 | 570497.3898 | 1.7977e+308 | 1.7977e+308
| 712.1207 | 274.4845 | 168.25 | 570786.7971 | 1.7977e+308 | 1.7977e+308
| 712.0691 | 274.4854 | 168.3 | 570932.2707 | 1.7977e+308 | 1.7977e+308
| 712.0581 | 274.4858 | 168.35 | 570812.9688 | 1.7977e+308 | 1.7977e+308
| 712.231 | 274.4861 | 168.4 | 570796.4938 | 1.7977e+308 | 1.7977e+308
| 712.3395 | 274.4865 | 168.45 | 570810.5659 | 1.7977e+308 | 1.7977e+308
| 711.9168 | 274.487 | 168.5 | 571088.2555 | 1.7977e+308 | 1.7977e+308
| 711.9738 | 274.4881 | 168.55 | 572451.2079 | 1.7977e+308 | 1.7977e+308
| 712.2904 | 274.4885 | 168.6 | 572885.5004 | 1.7977e+308 | 1.7977e+308
| 712.3186 | 274.4891 | 168.65 | 573459.8579 | 1.7977e+308 | 1.7977e+308
| 712.0171 | 274.4896 | 168.7 | 574050.8092 | 1.7977e+308 | 1.7977e+308
| 711.8566 | 274.4903 | 168.75 | 575257.0487 | 1.7977e+308 | 1.7977e+308
| 712.1607 | 274.4909 | 168.8 | 576128.5444 | 1.7977e+308 | 1.7977e+308
| 712.1301 | 274.4915 | 168.85 | 577016.3763 | 1.7977e+308 | 1.7977e+308
| 711.8105 | 274.4925 | 168.9 | 578958.6861 | 1.7977e+308 | 1.7977e+308
| 712.2351 | 274.4935 | 168.95 | 580870.3098 | 1.7977e+308 | 1.7977e+308
| 712.6616 | 274.495 | 169 | 583896.9422 | 1.7977e+308 | 1.7977e+308
| 712.3488 | 274.4958 | 169.05 | 585421.0478 | 1.7977e+308 | 1.7977e+308
| 711.9218 | 274.4967 | 169.1 | 586997.4076 | 1.7977e+308 | 1.7977e+308
| 711.9503 | 274.4975 | 169.15 | 588387.35 | 1.7977e+308 | 1.7977e+308
| 712.3219 | 274.4983 | 169.2 | 589515.0371 | 1.7977e+308 | 1.7977e+308
| 712.2648 | 274.4991 | 169.25 | 590795.0938 | 1.7977e+308 | 1.7977e+308
| 712.0673 | 274.5008 | 169.3 | 593492.2168 | 1.7977e+308 | 1.7977e+308
| 712.3427 | 274.5016 | 169.35 | 594909.2024 | 1.7977e+308 | 1.7977e+308
| 712.6992 | 274.5023 | 169.4 | 596022.5199 | 1.7977e+308 | 1.7977e+308
| 712.3031 | 274.5033 | 169.45 | 597497.7459 | 1.7977e+308 | 1.7977e+308
| 711.8238 | 274.5041 | 169.5 | 598305.1373 | 1.7977e+308 | 1.7977e+308
| 712.0039 | 274.5055 | 169.55 | 599316.4303 | 1.7977e+308 | 1.7977e+308
| 712.3645 | 274.5063 | 169.6 | 600003.701 | 1.7977e+308 | 1.7977e+308
| 712.4206 | 274.507 | 169.65 | 600652.8664 | 1.7977e+308 | 1.7977e+308
| 712.0445 | 274.5078 | 169.7 | 601346.7957 | 1.7977e+308 | 1.7977e+308
| 712.0414 | 274.5084 | 169.75 | 601238.764 | 1.7977e+308 | 1.7977e+308
| 712.3989 | 274.509 | 169.8 | 601089.7813 | 1.7977e+308 | 1.7977e+308
| 712.3917 | 274.5096 | 169.85 | 600815.3427 | 1.7977e+308 | 1.7977e+308
| 712.0931 | 274.5103 | 169.9 | 600126.4701 | 1.7977e+308 | 1.7977e+308
| 712.2386 | 274.5108 | 169.95 | 598792.2249 | 1.7977e+308 | 1.7977e+308
| 712.6019 | 274.5113 | 170 | 598318.6285 | 1.7977e+308 | 1.7977e+308
| 712.4626 | 274.5122 | 170.05 | 597002.7323 | 1.7977e+308 | 1.7977e+308
| 712.257 | 274.5127 | 170.1 | 596477.6176 | 1.7977e+308 | 1.7977e+308
| 712.383 | 274.5131 | 170.15 | 595670.1016 | 1.7977e+308 | 1.7977e+308
| 712.5166 | 274.5135 | 170.2 | 595144.5287 | 1.7977e+308 | 1.7977e+308
| 712.5521 | 274.5139 | 170.25 | 594491.4488 | 1.7977e+308 | 1.7977e+308
| 712.4186 | 274.5148 | 170.3 | 593756.7623 | 1.7977e+308 | 1.7977e+308
| 712.3186 | 274.5153 | 170.35 | 593260.9918 | 1.7977e+308 | 1.7977e+308
| 712.5276 | 274.5158 | 170.4 | 593214.909 | 1.7977e+308 | 1.7977e+308
| 712.7029 | 274.5163 | 170.45 | 593308.9382 | 1.7977e+308 | 1.7977e+308
| 712.1999 | 274.517 | 170.5 | 593900.7593 | 1.7977e+308 | 1.7977e+308
| 711.8755 | 274.5176 | 170.55 | 594482.4602 | 1.7977e+308 | 1.7977e+308
| 712.3833 | 274.5182 | 170.6 | 594799.2908 | 1.7977e+308 | 1.7977e+308
| 712.5001 | 274.5194 | 170.65 | 595702.7806 | 1.7977e+308 | 1.7977e+308
| 712.4018 | 274.52 | 170.7 | 596000.0261 | 1.7977e+308 | 1.7977e+308
| 712.2163 | 274.5207 | 170.75 | 596894.4665 | 1.7977e+308 | 1.7977e+308
| 712.3494 | 274.5214 | 170.8 | 597828.9402 | 1.7977e+308 | 1.7977e+308
| 712.5493 | 274.5221 | 170.85 | 598575.9179 | 1.7977e+308 | 1.7977e+308
| 712.2631 | 274.5232 | 170.9 | 600449.7351 | 1.7977e+308 | 1.7977e+308
| 712.5763 | 274.5242 | 170.95 | 602162.1367 | 1.7977e+308 | 1.7977e+308
| 712.8489 | 274.525 | 171 | 603016.5769 | 1.7977e+308 | 1.7977e+308
| 712.688 | 274.5257 | 171.05 | 603990.5442 | 1.7977e+308 | 1.7977e+308
| 712.3056 | 274.5266 | 171.1 | 605163.4789 | 1.7977e+308 | 1.7977e+308
| 712.3728 | 274.528 | 171.15 | 606374.6173 | 1.7977e+308 | 1.7977e+308
| 712.7671 | 274.5286 | 171.2 | 606585.3548 | 1.7977e+308 | 1.7977e+308
| 712.8597 | 274.5291 | 171.25 | 606590.4781 | 1.7977e+308 | 1.7977e+308
| 712.4746 | 274.5297 | 171.3 | 606307.2181 | 1.7977e+308 | 1.7977e+308
| 712.3315 | 274.5303 | 171.35 | 605861.2585 | 1.7977e+308 | 1.7977e+308
| 712.7176 | 274.5307 | 171.4 | 605697.1873 | 1.7977e+308 | 1.7977e+308
| 712.5957 | 274.5314 | 171.45 | 604633.6147 | 1.7977e+308 | 1.7977e+308
| 712.3349 | 274.532 | 171.5 | 602913.6266 | 1.7977e+308 | 1.7977e+308
| 712.3226 | 274.5322 | 171.55 | 601917.1249 | 1.7977e+308 | 1.7977e+308
| 712.5833 | 274.5326 | 171.6 | 600960.9417 | 1.7977e+308 | 1.7977e+308
| 712.7619 | 274.5328 | 171.65 | 599704.5037 | 1.7977e+308 | 1.7977e+308
| 712.5199 | 274.5331 | 171.7 | 598724.6503 | 1.7977e+308 | 1.7977e+308
| 712.5824 | 274.5333 | 171.75 | 597453.5799 | 1.7977e+308 | 1.7977e+308
| 712.9958 | 274.5336 | 171.8 | 594431.2094 | 1.7977e+308 | 1.7977e+308
| 712.8913 | 274.5336 | 171.85 | 594431.1993 | 1.7977e+308 | 1.7977e+308
| 712.7739 | 274.5337 | 171.9 | 592122.4196 | 1.7977e+308 | 1.7977e+308
| 712.6264 | 274.5337 | 171.95 | 588704.549 | 1.7977e+308 | 1.7977e+308
| 712.7988 | 274.5337 | 172 | 586270.1494 | 1.7977e+308 | 1.7977e+308
| 712.9515 | 274.5335 | 172.05 | 583920.2887 | 1.7977e+308 | 1.7977e+308
| 712.4678 | 274.5334 | 172.1 | 581849.5573 | 1.7977e+308 | 1.7977e+308
| 712.6798 | 274.5332 | 172.15 | 578988.2573 | 1.7977e+308 | 1.7977e+308
| 713.0817 | 274.5332 | 172.2 | 578317.1838 | 1.7977e+308 | 1.7977e+308
| 713.0226 | 274.5331 | 172.25 | 577373.6922 | 1.7977e+308 | 1.7977e+308
| 712.7565 | 274.5332 | 172.3 | 575445.3515 | 1.7977e+308 | 1.7977e+308
| 712.7802 | 274.5332 | 172.35 | 574539.674 | 1.7977e+308 | 1.7977e+308
| 713.1061 | 274.5331 | 172.4 | 573346.4385 | 1.7977e+308 | 1.7977e+308
| 713.1439 | 274.533 | 172.45 | 572416.4147 | 1.7977e+308 | 1.7977e+308
| 712.9513 | 274.533 | 172.5 | 571493.5244 | 1.7977e+308 | 1.7977e+308
| 712.7448 | 274.5332 | 172.55 | 570799.7702 | 1.7977e+308 | 1.7977e+308
| 712.8918 | 274.5332 | 172.6 | 570439.9337 | 1.7977e+308 | 1.7977e+308
| 713.0661 | 274.5333 | 172.65 | 570233.8327 | 1.7977e+308 | 1.7977e+308
| 713.0889 | 274.5335 | 172.7 | 570305.5026 | 1.7977e+308 | 1.7977e+308
| 713.0074 | 274.5336 | 172.75 | 570244.1912 | 1.7977e+308 | 1.7977e+308
| 713.2539 | 274.5336 | 172.8 | 569888.8716 | 1.7977e+308 | 1.7977e+308
| 713.1792 | 274.5338 | 172.85 | 570108.5871 | 1.7977e+308 | 1.7977e+308
| 712.5945 | 274.5342 | 172.9 | 570763.8142 | 1.7977e+308 | 1.7977e+308
| 712.7177 | 274.5345 | 172.95 | 571269.1564 | 1.7977e+308 | 1.7977e+308
| 713.1446 | 274.5347 | 173 | 571759.2209 | 1.7977e+308 | 1.7977e+308
| 712.9601 | 274.5353 | 173.05 | 573189.4012 | 1.7977e+308 | 1.7977e+308
| 712.5996 | 274.5358 | 173.1 | 574426.9452 | 1.7977e+308 | 1.7977e+308
| 712.6402 | 274.5362 | 173.15 | 575390.8535 | 1.7977e+308 | 1.7977e+308
| 713.0142 | 274.5366 | 173.2 | 576378.3376 | 1.7977e+308 | 1.7977e+308
| 713.0616 | 274.5369 | 173.25 | 577056.595 | 1.7977e+308 | 1.7977e+308
| 712.3937 | 274.5373 | 173.3 | 577738.138 | 1.7977e+308 | 1.7977e+308
| 712.2372 | 274.5377 | 173.35 | 578434.1764 | 1.7977e+308 | 1.7977e+308
| 712.8792 | 274.5385 | 173.4 | 580427.7589 | 1.7977e+308 | 1.7977e+308
| 713.1088 | 274.5389 | 173.45 | 581137.1649 | 1.7977e+308 | 1.7977e+308
| 712.7693 | 274.5393 | 173.5 | 581882.4408 | 1.7977e+308 | 1.7977e+308
| 712.703 | 274.5397 | 173.55 | 582484.3907 | 1.7977e+308 | 1.7977e+308
| 712.7851 | 274.5401 | 173.6 | 583221.1409 | 1.7977e+308 | 1.7977e+308
| 712.7436 | 274.5405 | 173.65 | 583970.0432 | 1.7977e+308 | 1.7977e+308
| 712.7973 | 274.5408 | 173.7 | 583946.8112 | 1.7977e+308 | 1.7977e+308
| 712.7393 | 274.5414 | 173.75 | 584395.1308 | 1.7977e+308 | 1.7977e+308
| 713.0473 | 274.5417 | 173.8 | 584686.6661 | 1.7977e+308 | 1.7977e+308
| 713.3203 | 274.5419 | 173.85 | 584255.2651 | 1.7977e+308 | 1.7977e+308
| 712.9713 | 274.542 | 173.9 | 582744.7867 | 1.7977e+308 | 1.7977e+308
| 712.8563 | 274.542 | 173.95 | 582524.5366 | 1.7977e+308 | 1.7977e+308
| 712.9235 | 274.5421 | 174 | 581770.4744 | 1.7977e+308 | 1.7977e+308
| 712.9632 | 274.5421 | 174.05 | 579978.864 | 1.7977e+308 | 1.7977e+308
| 712.643 | 274.5421 | 174.1 | 578790.4604 | 1.7977e+308 | 1.7977e+308
| 712.7793 | 274.542 | 174.15 | 577732.4329 | 1.7977e+308 | 1.7977e+308
| 713.1141 | 274.5419 | 174.2 | 576397.9607 | 1.7977e+308 | 1.7977e+308
| 712.7045 | 274.5419 | 174.25 | 575495.404 | 1.7977e+308 | 1.7977e+308
| 712.4342 | 274.5418 | 174.3 | 574292.5987 | 1.7977e+308 | 1.7977e+308
| 712.6412 | 274.5417 | 174.35 | 573667.7689 | 1.7977e+308 | 1.7977e+308
| 712.9113 | 274.5416 | 174.4 | 572106.9529 | 1.7977e+308 | 1.7977e+308
| 712.6265 | 274.5415 | 174.45 | 570899.4032 | 1.7977e+308 | 1.7977e+308
| 712.3019 | 274.5413 | 174.5 | 569675.7691 | 1.7977e+308 | 1.7977e+308
| 712.5647 | 274.541 | 174.55 | 568022.4267 | 1.7977e+308 | 1.7977e+308
| 713.214 | 274.5406 | 174.6 | 566500.2496 | 1.7977e+308 | 1.7977e+308
| 713.4271 | 274.5402 | 174.65 | 564442.0913 | 1.7977e+308 | 1.7977e+308
| 713.0374 | 274.5401 | 174.7 | 563764.2501 | 1.7977e+308 | 1.7977e+308
| 713.0146 | 274.5399 | 174.75 | 562678.2482 | 1.7977e+308 | 1.7977e+308
| 713.1068 | 274.5397 | 174.8 | 562125.5755 | 1.7977e+308 | 1.7977e+308
| 713.1963 | 274.5396 | 174.85 | 561703.5193 | 1.7977e+308 | 1.7977e+308
| 713.0467 | 274.5398 | 174.9 | 562492.0762 | 1.7977e+308 | 1.7977e+308
| 712.7838 | 274.5399 | 174.95 | 563026.7422 | 1.7977e+308 | 1.7977e+308
| 713.0392 | 274.54 | 175 | 563303.8013 | 1.7977e+308 | 1.7977e+308
| 713.1313 | 274.5403 | 175.05 | 564854.2039 | 1.7977e+308 | 1.7977e+308
| 712.8202 | 274.5405 | 175.1 | 565571.8067 | 1.7977e+308 | 1.7977e+308
| 712.9108 | 274.5408 | 175.15 | 566575.8706 | 1.7977e+308 | 1.7977e+308
| 713.1738 | 274.5411 | 175.2 | 567729.5964 | 1.7977e+308 | 1.7977e+308
| 712.9292 | 274.5413 | 175.25 | 568461.5577 | 1.7977e+308 | 1.7977e+308
| 712.5212 | 274.5416 | 175.3 | 569199.505 | 1.7977e+308 | 1.7977e+308
| 712.2985 | 274.542 | 175.35 | 570124.4006 | 1.7977e+308 | 1.7977e+308
| 712.7379 | 274.5421 | 175.4 | 570726.4611 | 1.7977e+308 | 1.7977e+308
| 713.1555 | 274.5424 | 175.45 | 571753.3212 | 1.7977e+308 | 1.7977e+308
| 712.8028 | 274.5428 | 175.5 | 572794.6387 | 1.7977e+308 | 1.7977e+308
| 712.813 | 274.5432 | 175.55 | 574272.5828 | 1.7977e+308 | 1.7977e+308
| 713.2391 | 274.5442 | 175.6 | 577581.0625 | 1.7977e+308 | 1.7977e+308
| 713.1962 | 274.5446 | 175.65 | 578827.4454 | 1.7977e+308 | 1.7977e+308
| 712.8481 | 274.545 | 175.7 | 579634.3613 | 1.7977e+308 | 1.7977e+308
| 712.8271 | 274.5455 | 175.75 | 581037.8587 | 1.7977e+308 | 1.7977e+308
| 713.2504 | 274.5459 | 175.8 | 582145.4657 | 1.7977e+308 | 1.7977e+308
| 713.2899 | 274.5464 | 175.85 | 583428.1951 | 1.7977e+308 | 1.7977e+308
| 712.7719 | 274.5469 | 175.9 | 584318.977 | 1.7977e+308 | 1.7977e+308
| 712.8933 | 274.5473 | 175.95 | 584652.1272 | 1.7977e+308 | 1.7977e+308
| 713.2437 | 274.5475 | 176 | 584756.7613 | 1.7977e+308 | 1.7977e+308
| 712.9633 | 274.5478 | 176.05 | 584722.9192 | 1.7977e+308 | 1.7977e+308
| 712.7521 | 274.5482 | 176.1 | 584635.1767 | 1.7977e+308 | 1.7977e+308
| 712.6011 | 274.5485 | 176.15 | 584589.4154 | 1.7977e+308 | 1.7977e+308
| 712.6941 | 274.5487 | 176.2 | 584680.7116 | 1.7977e+308 | 1.7977e+308
| 713.0104 | 274.549 | 176.25 | 585232.3731 | 1.7977e+308 | 1.7977e+308
| 712.8819 | 274.5494 | 176.3 | 585778.6204 | 1.7977e+308 | 1.7977e+308
| 712.8074 | 274.5499 | 176.35 | 586326.4439 | 1.7977e+308 | 1.7977e+308
| 713.1801 | 274.55 | 176.4 | 586258.3732 | 1.7977e+308 | 1.7977e+308
| 713.2503 | 274.5504 | 176.45 | 586165.2078 | 1.7977e+308 | 1.7977e+308
| 712.7661 | 274.5507 | 176.5 | 586286.2476 | 1.7977e+308 | 1.7977e+308
| 712.8256 | 274.5509 | 176.55 | 586279.4807 | 1.7977e+308 | 1.7977e+308
Unloading Marker | 713.4113 | 274.551 | 176.582 | 586108.2769 | 1.7977e+308 | 1.7977e+308
| 713.0968 | 273.7825 | 176.65 | 585954.9399 | 1.7977e+308 | 1.7977e+308
| 712.2189 | 273.0964 | 176.7 | 585776.3128 | 1.7977e+308 | 1.7977e+308
| 710.9639 | 272.4105 | 176.75 | 585012.5914 | 1.7977e+308 | 1.7977e+308
| 709.9389 | 271.7243 | 176.8 | 584688.4958 | 1.7977e+308 | 1.7977e+308
| 709.0011 | 271.0382 | 176.85 | 584673.3516 | 1.7977e+308 | 1.7977e+308
| 707.7293 | 270.3523 | 176.9 | 584800.4568 | 1.7977e+308 | 1.7977e+308
| 706.2634 | 269.6664 | 176.95 | 585227.6689 | 1.7977e+308 | 1.7977e+308
| 705.3207 | 268.9805 | 177 | 585926.5571 | 1.7977e+308 | 1.7977e+308
| 704.3659 | 268.2945 | 177.05 | 586155.1302 | 1.7977e+308 | 1.7977e+308
| 702.5105 | 267.6085 | 177.1 | 586253.9392 | 1.7977e+308 | 1.7977e+308
| 701.0635 | 266.9225 | 177.15 | 586209.1645 | 1.7977e+308 | 1.7977e+308
| 700.1955 | 266.2366 | 177.2 | 585961.1169 | 1.7977e+308 | 1.7977e+308
| 698.8217 | 265.5504 | 177.25 | 585456.1758 | 1.7977e+308 | 1.7977e+308
| 697.4451 | 264.8643 | 177.3 | 584957.268 | 1.7977e+308 | 1.7977e+308
| 696.6047 | 264.1781 | 177.35 | 584737.9354 | 1.7977e+308 | 1.7977e+308
| 695.611 | 263.492 | 177.4 | 584515.5806 | 1.7977e+308 | 1.7977e+308
| 694.3022 | 262.8059 | 177.45 | 584460.56 | 1.7977e+308 | 1.7977e+308
| 692.6964 | 262.1198 | 177.5 | 584098.6645 | 1.7977e+308 | 1.7977e+308
| 691.4244 | 261.4336 | 177.55 | 582325.7378 | 1.7977e+308 | 1.7977e+308
| 690.5753 | 260.7472 | 177.6 | 581476.0606 | 1.7977e+308 | 1.7977e+308
| 689.5178 | 260.0609 | 177.65 | 580507.5309 | 1.7977e+308 | 1.7977e+308
| 688.1675 | 259.3748 | 177.7 | 580251.2771 | 1.7977e+308 | 1.7977e+308
| 686.7502 | 258.6886 | 177.75 | 580146.579 | 1.7977e+308 | 1.7977e+308
| 685.4488 | 258.0024 | 177.8 | 579599.7016 | 1.7977e+308 | 1.7977e+308
| 684.3733 | 257.3162 | 177.85 | 579336.7905 | 1.7977e+308 | 1.7977e+308
| 683.0079 | 256.63 | 177.9 | 578537.6911 | 1.7977e+308 | 1.7977e+308
| 681.7335 | 255.9437 | 177.95 | 577740.2284 | 1.7977e+308 | 1.7977e+308
| 680.7685 | 255.2572 | 178 | 575753.8717 | 1.7977e+308 | 1.7977e+308
| 679.5636 | 254.5708 | 178.05 | 574993.2937 | 1.7977e+308 | 1.7977e+308
| 678.0654 | 253.8845 | 178.1 | 574507.3096 | 1.7977e+308 | 1.7977e+308
| 676.6195 | 253.1981 | 178.15 | 573585.4858 | 1.7977e+308 | 1.7977e+308
| 675.7791 | 252.5117 | 178.2 | 572789.2163 | 1.7977e+308 | 1.7977e+308
| 674.8185 | 251.8253 | 178.25 | 571850.7277 | 1.7977e+308 | 1.7977e+308
| 673.0537 | 251.1387 | 178.3 | 569940.1835 | 1.7977e+308 | 1.7977e+308
| 671.5738 | 250.4522 | 178.35 | 569002.615 | 1.7977e+308 | 1.7977e+308
| 670.5701 | 249.7658 | 178.4 | 568310.7223 | 1.7977e+308 | 1.7977e+308
| 669.4824 | 249.0793 | 178.45 | 567481.6794 | 1.7977e+308 | 1.7977e+308
| 668.0659 | 248.3929 | 178.5 | 566926.9278 | 1.7977e+308 | 1.7977e+308
| 666.5788 | 247.7066 | 178.55 | 566540.4312 | 1.7977e+308 | 1.7977e+308
| 665.8285 | 247.0202 | 178.6 | 566559.3464 | 1.7977e+308 | 1.7977e+308
| 664.556 | 246.3338 | 178.65 | 566018.2574 | 1.7977e+308 | 1.7977e+308
| 662.8804 | 245.6474 | 178.7 | 565333.3091 | 1.7977e+308 | 1.7977e+308
| 661.9109 | 244.9608 | 178.75 | 564228.9002 | 1.7977e+308 | 1.7977e+308
| 660.9258 | 244.2743 | 178.8 | 563390.1734 | 1.7977e+308 | 1.7977e+308
| 659.4781 | 243.5878 | 178.85 | 562682.3806 | 1.7977e+308 | 1.7977e+308
| 658.0159 | 242.9013 | 178.9 | 561947.883 | 1.7977e+308 | 1.7977e+308
| 656.8757 | 242.2148 | 178.95 | 561337.4056 | 1.7977e+308 | 1.7977e+308
| 655.8348 | 241.5283 | 179 | 560876.2223 | 1.7977e+308 | 1.7977e+308
| 654.5316 | 240.8418 | 179.05 | 560490.1277 | 1.7977e+308 | 1.7977e+308
| 652.9748 | 240.1555 | 179.1 | 560433.6614 | 1.7977e+308 | 1.7977e+308
| 651.5268 | 239.4691 | 179.15 | 560508.4575 | 1.7977e+308 | 1.7977e+308
| 650.611 | 238.7828 | 179.2 | 560598.1954 | 1.7977e+308 | 1.7977e+308
| 649.5275 | 238.0965 | 179.25 | 560683.6973 | 1.7977e+308 | 1.7977e+308
| 648.0496 | 237.4102 | 179.3 | 561192.1221 | 1.7977e+308 | 1.7977e+308
| 646.6556 | 236.7241 | 179.35 | 562232.7561 | 1.7977e+308 | 1.7977e+308
| 645.7853 | 236.0378 | 179.4 | 562758.3874 | 1.7977e+308 | 1.7977e+308
| 644.7139 | 235.3516 | 179.45 | 563284.5886 | 1.7977e+308 | 1.7977e+308
| 642.8901 | 234.6654 | 179.5 | 563664.1179 | 1.7977e+308 | 1.7977e+308
| 641.6995 | 233.9792 | 179.55 | 563758.3889 | 1.7977e+308 | 1.7977e+308
| 640.7912 | 233.2928 | 179.6 | 563444.7554 | 1.7977e+308 | 1.7977e+308
| 639.4566 | 232.6065 | 179.65 | 563533.3729 | 1.7977e+308 | 1.7977e+308
| 637.9419 | 231.9204 | 179.7 | 564553.312 | 1.7977e+308 | 1.7977e+308
| 636.4926 | 231.2342 | 179.75 | 564792.6961 | 1.7977e+308 | 1.7977e+308
| 635.2846 | 230.5479 | 179.8 | 564903.1934 | 1.7977e+308 | 1.7977e+308
| 634.1515 | 229.8616 | 179.85 | 564735.6378 | 1.7977e+308 | 1.7977e+308
| 632.5835 | 229.1752 | 179.9 | 564424.5559 | 1.7977e+308 | 1.7977e+308
| 630.9744 | 228.4889 | 179.95 | 564111.5339 | 1.7977e+308 | 1.7977e+308
| 630.1271 | 227.8025 | 180 | 564077.4244 | 1.7977e+308 | 1.7977e+308
| 628.9776 | 227.1161 | 180.05 | 563483.4292 | 1.7977e+308 | 1.7977e+308
| 627.3403 | 226.4296 | 180.1 | 562757.402 | 1.7977e+308 | 1.7977e+308
| 626.0208 | 225.7432 | 180.15 | 562156.684 | 1.7977e+308 | 1.7977e+308
| 624.9455 | 225.0566 | 180.2 | 561366.9786 | 1.7977e+308 | 1.7977e+308
| 624.1626 | 224.3701 | 180.25 | 560770.6176 | 1.7977e+308 | 1.7977e+308
| 622.8147 | 223.6836 | 180.3 | 560025.4877 | 1.7977e+308 | 1.7977e+308
| 621.1139 | 222.997 | 180.35 | 558859.7327 | 1.7977e+308 | 1.7977e+308
| 620.262 | 222.3105 | 180.4 | 557966.5528 | 1.7977e+308 | 1.7977e+308
| 618.9527 | 221.6239 | 180.45 | 556958.83 | 1.7977e+308 | 1.7977e+308
| 617.195 | 220.9369 | 180.5 | 554812.4321 | 1.7977e+308 | 1.7977e+308
| 615.8982 | 220.2503 | 180.55 | 553939.0159 | 1.7977e+308 | 1.7977e+308
| 614.7338 | 219.5636 | 180.6 | 553056.7787 | 1.7977e+308 | 1.7977e+308
| 613.405 | 218.877 | 180.65 | 552039.4303 | 1.7977e+308 | 1.7977e+308
| 612.0128 | 218.1904 | 180.7 | 551178.6135 | 1.7977e+308 | 1.7977e+308
| 610.8995 | 217.5037 | 180.75 | 550176.7726 | 1.7977e+308 | 1.7977e+308
| 609.9223 | 216.8171 | 180.8 | 549708.2881 | 1.7977e+308 | 1.7977e+308
| 608.5935 | 216.1305 | 180.85 | 549248.7479 | 1.7977e+308 | 1.7977e+308
| 607.1389 | 215.4438 | 180.9 | 548758.1121 | 1.7977e+308 | 1.7977e+308
| 605.7369 | 214.7573 | 180.95 | 548673.7937 | 1.7977e+308 | 1.7977e+308
| 604.6644 | 214.0705 | 181 | 548258.1491 | 1.7977e+308 | 1.7977e+308
| 603.8294 | 213.384 | 181.05 | 548187.1783 | 1.7977e+308 | 1.7977e+308
| 601.974 | 212.6975 | 181.1 | 548108.2366 | 1.7977e+308 | 1.7977e+308
| 600.4779 | 212.0109 | 181.15 | 547504.1205 | 1.7977e+308 | 1.7977e+308
| 599.5175 | 211.3244 | 181.2 | 547159.0015 | 1.7977e+308 | 1.7977e+308
| 597.8638 | 210.6377 | 181.25 | 546533.8183 | 1.7977e+308 | 1.7977e+308
| 596.3895 | 209.9509 | 181.3 | 545812.6404 | 1.7977e+308 | 1.7977e+308
| 595.3791 | 209.2643 | 181.35 | 545459.7833 | 1.7977e+308 | 1.7977e+308
| 594.5795 | 208.5775 | 181.4 | 545117.4391 | 1.7977e+308 | 1.7977e+308
| 593.2015 | 207.8911 | 181.45 | 545193.8408 | 1.7977e+308 | 1.7977e+308
| 591.1446 | 207.2046 | 181.5 | 545274.689 | 1.7977e+308 | 1.7977e+308
| 589.7123 | 206.5183 | 181.55 | 545707.1607 | 1.7977e+308 | 1.7977e+308
| 588.7825 | 205.8319 | 181.6 | 545996.1598 | 1.7977e+308 | 1.7977e+308
| 587.406 | 205.1454 | 181.65 | 546017.5962 | 1.7977e+308 | 1.7977e+308
| 585.7409 | 204.459 | 181.7 | 546038.9325 | 1.7977e+308 | 1.7977e+308
| 584.2955 | 203.7725 | 181.75 | 545914.7931 | 1.7977e+308 | 1.7977e+308
| 583.289 | 203.0856 | 181.8 | 545531.4158 | 1.7977e+308 | 1.7977e+308
| 581.9586 | 202.3994 | 181.85 | 545531.3165 | 1.7977e+308 | 1.7977e+308
| 580.3892 | 201.7128 | 181.9 | 545112.7258 | 1.7977e+308 | 1.7977e+308
| 579.132 | 201.0261 | 181.95 | 544538.9894 | 1.7977e+308 | 1.7977e+308
| 578.1911 | 200.339 | 182 | 542959.201 | 1.7977e+308 | 1.7977e+308
| 576.9234 | 199.6523 | 182.05 | 542153.002 | 1.7977e+308 | 1.7977e+308
| 575.0184 | 198.9657 | 182.1 | 541724.9053 | 1.7977e+308 | 1.7977e+308
| 573.6382 | 198.2791 | 182.15 | 541194.0563 | 1.7977e+308 | 1.7977e+308
| 572.7281 | 197.5924 | 182.2 | 540522.2195 | 1.7977e+308 | 1.7977e+308
| 571.4456 | 196.9057 | 182.25 | 539983.9545 | 1.7977e+308 | 1.7977e+308
| 569.91 | 196.2191 | 182.3 | 539464.5021 | 1.7977e+308 | 1.7977e+308
| 568.5756 | 195.532 | 182.35 | 538370.0887 | 1.7977e+308 | 1.7977e+308
| 567.3056 | 194.8454 | 182.4 | 537968.1683 | 1.7977e+308 | 1.7977e+308
| 565.9473 | 194.1587 | 182.45 | 537049.9272 | 1.7977e+308 | 1.7977e+308
| 564.6736 | 193.4719 | 182.5 | 536119.8456 | 1.7977e+308 | 1.7977e+308
| 563.4924 | 192.785 | 182.55 | 535061.7996 | 1.7977e+308 | 1.7977e+308
| 562.2715 | 192.0981 | 182.6 | 533628.5826 | 1.7977e+308 | 1.7977e+308
| 560.8402 | 191.4113 | 182.65 | 532707.8879 | 1.7977e+308 | 1.7977e+308
| 559.1913 | 190.7239 | 182.7 | 530714.3692 | 1.7977e+308 | 1.7977e+308
| 557.7982 | 190.037 | 182.75 | 529668.4001 | 1.7977e+308 | 1.7977e+308
| 556.629 | 189.3501 | 182.8 | 528459.4203 | 1.7977e+308 | 1.7977e+308
| 555.4311 | 188.6632 | 182.85 | 527399.1968 | 1.7977e+308 | 1.7977e+308
| 553.9305 | 187.976 | 182.9 | 525988.8427 | 1.7977e+308 | 1.7977e+308
| 552.3609 | 187.289 | 182.95 | 524864.5377 | 1.7977e+308 | 1.7977e+308
| 551.0816 | 186.6021 | 183 | 524039.7955 | 1.7977e+308 | 1.7977e+308
| 549.6668 | 185.9152 | 183.05 | 523000.3547 | 1.7977e+308 | 1.7977e+308
| 548.0986 | 185.2282 | 183.1 | 521944.127 | 1.7977e+308 | 1.7977e+308
| 546.752 | 184.5412 | 183.15 | 520628.655 | 1.7977e+308 | 1.7977e+308
| 545.8194 | 183.8535 | 183.2 | 518738.4877 | 1.7977e+308 | 1.7977e+308
| 544.5345 | 183.1665 | 183.25 | 518014.5635 | 1.7977e+308 | 1.7977e+308
| 542.8262 | 182.4796 | 183.3 | 517056.3382 | 1.7977e+308 | 1.7977e+308
| 541.4533 | 181.7926 | 183.35 | 516006.2078 | 1.7977e+308 | 1.7977e+308
| 540.383 | 181.1054 | 183.4 | 514688.763 | 1.7977e+308 | 1.7977e+308
| 538.9293 | 180.4184 | 183.45 | 513716.605 | 1.7977e+308 | 1.7977e+308
| 537.3425 | 179.7314 | 183.5 | 512772.6229 | 1.7977e+308 | 1.7977e+308
| 536.0975 | 179.0437 | 183.55 | 511412.3535 | 1.7977e+308 | 1.7977e+308
| 534.8425 | 178.3567 | 183.6 | 510824.5927 | 1.7977e+308 | 1.7977e+308
| 533.5072 | 177.6698 | 183.65 | 510204.1003 | 1.7977e+308 | 1.7977e+308
| 531.8147 | 176.983 | 183.7 | 510083.2644 | 1.7977e+308 | 1.7977e+308
| 530.4747 | 176.296 | 183.75 | 509703.9921 | 1.7977e+308 | 1.7977e+308
| 529.567 | 175.5947 | 183.8 | 508870.4001 | 1.7977e+308 | 1.7977e+308
| 527.9378 | 174.9222 | 183.85 | 508870.2868 | 1.7977e+308 | 1.7977e+308
| 526.4079 | 174.2351 | 183.9 | 508212.9566 | 1.7977e+308 | 1.7977e+308
| 525.1652 | 173.548 | 183.95 | 507998.0976 | 1.7977e+308 | 1.7977e+308
| 523.6413 | 172.8604 | 184 | 507280.3606 | 1.7977e+308 | 1.7977e+308
| 522.1573 | 172.1736 | 184.05 | 507246.7326 | 1.7977e+308 | 1.7977e+308
| 520.7714 | 171.4868 | 184.1 | 507561.5635 | 1.7977e+308 | 1.7977e+308
| 519.2564 | 170.8001 | 184.15 | 507676.3984 | 1.7977e+308 | 1.7977e+308
| 518.0888 | 170.1133 | 184.2 | 507870.7908 | 1.7977e+308 | 1.7977e+308
| 516.7984 | 169.4265 | 184.25 | 507723.5653 | 1.7977e+308 | 1.7977e+308
| 514.9969 | 168.7392 | 184.3 | 507573.6362 | 1.7977e+308 | 1.7977e+308
| 513.7123 | 168.0525 | 184.35 | 507926.6575 | 1.7977e+308 | 1.7977e+308
| 512.6029 | 167.3658 | 184.4 | 508370.5585 | 1.7977e+308 | 1.7977e+308
| 511.2058 | 166.6791 | 184.45 | 508499.8391 | 1.7977e+308 | 1.7977e+308
| 509.3171 | 165.9924 | 184.5 | 508727.7362 | 1.7977e+308 | 1.7977e+308
| 507.5636 | 165.3056 | 184.55 | 508482.3594 | 1.7977e+308 | 1.7977e+308
| 506.4909 | 164.6183 | 184.6 | 508104.4971 | 1.7977e+308 | 1.7977e+308
| 505.1912 | 163.9314 | 184.65 | 507634.1566 | 1.7977e+308 | 1.7977e+308
| 503.4491 | 163.2446 | 184.7 | 507244.0304 | 1.7977e+308 | 1.7977e+308
| 501.9957 | 162.5577 | 184.75 | 506972.2552 | 1.7977e+308 | 1.7977e+308
| 500.8246 | 161.871 | 184.8 | 506844.4481 | 1.7977e+308 | 1.7977e+308
| 499.4252 | 161.1842 | 184.85 | 506808.6826 | 1.7977e+308 | 1.7977e+308
| 497.7149 | 160.4973 | 184.9 | 506827.08 | 1.7977e+308 | 1.7977e+308
| 496.391 | 159.8104 | 184.95 | 506500.0649 | 1.7977e+308 | 1.7977e+308
| 495.5895 | 159.1235 | 185 | 506346.7662 | 1.7977e+308 | 1.7977e+308
| 494.2327 | 158.4367 | 185.05 | 505870.6218 | 1.7977e+308 | 1.7977e+308
| 492.3126 | 157.7499 | 185.1 | 505480.325 | 1.7977e+308 | 1.7977e+308
| 490.5716 | 157.0624 | 185.15 | 504588.828 | 1.7977e+308 | 1.7977e+308
| 489.6301 | 156.3756 | 185.2 | 504235.1186 | 1.7977e+308 | 1.7977e+308
| 488.1677 | 155.6888 | 185.25 | 504189.8784 | 1.7977e+308 | 1.7977e+308
| 486.1372 | 155.002 | 185.3 | 503919.817 | 1.7977e+308 | 1.7977e+308
| 484.5167 | 154.3152 | 185.35 | 503627.6429 | 1.7977e+308 | 1.7977e+308
| 483.5544 | 153.6147 | 185.4 | 503251.2345 | 1.7977e+308 | 1.7977e+308
| 482.3138 | 152.9415 | 185.45 | 502605.8149 | 1.7977e+308 | 1.7977e+308
| 480.4969 | 152.254 | 185.5 | 501730.2521 | 1.7977e+308 | 1.7977e+308
| 479.0665 | 151.5672 | 185.55 | 501340.2162 | 1.7977e+308 | 1.7977e+308
| 478.1048 | 150.8803 | 185.6 | 500924.4168 | 1.7977e+308 | 1.7977e+308
| 476.5835 | 150.1935 | 185.65 | 500661.3642 | 1.7977e+308 | 1.7977e+308
| 474.6359 | 149.5067 | 185.7 | 500255.3585 | 1.7977e+308 | 1.7977e+308
| 473.4223 | 148.8198 | 185.75 | 499734.3197 | 1.7977e+308 | 1.7977e+308
| 472.2875 | 148.1322 | 185.8 | 498464.248 | 1.7977e+308 | 1.7977e+308
| 470.6794 | 147.4459 | 185.85 | 498464.1408 | 1.7977e+308 | 1.7977e+308
| 468.9481 | 146.7588 | 185.9 | 497494.1252 | 1.7977e+308 | 1.7977e+308
| 467.4732 | 146.0717 | 185.95 | 496742.4177 | 1.7977e+308 | 1.7977e+308
| 466.0364 | 145.3842 | 186 | 496091.338 | 1.7977e+308 | 1.7977e+308
| 464.45 | 144.6975 | 186.05 | 495813.4623 | 1.7977e+308 | 1.7977e+308
| 462.8536 | 144.0105 | 186.1 | 495174.6521 | 1.7977e+308 | 1.7977e+308
| 461.4745 | 143.3236 | 186.15 | 494766.339 | 1.7977e+308 | 1.7977e+308
| 460.2074 | 142.6367 | 186.2 | 494274.2075 | 1.7977e+308 | 1.7977e+308
| 458.8791 | 141.9497 | 186.25 | 493513.2071 | 1.7977e+308 | 1.7977e+308
| 457.1608 | 141.2622 | 186.3 | 492408.2212 | 1.7977e+308 | 1.7977e+308
| 455.7047 | 140.5752 | 186.35 | 491818.957 | 1.7977e+308 | 1.7977e+308
| 454.4826 | 139.8882 | 186.4 | 491464.681 | 1.7977e+308 | 1.7977e+308
| 452.9354 | 139.2013 | 186.45 | 490931.7868 | 1.7977e+308 | 1.7977e+308
| 451.1755 | 138.5144 | 186.5 | 490372.5555 | 1.7977e+308 | 1.7977e+308
| 449.4419 | 137.8274 | 186.55 | 489907.2954 | 1.7977e+308 | 1.7977e+308
| 448.2726 | 137.1404 | 186.6 | 489552.6579 | 1.7977e+308 | 1.7977e+308
| 447.1161 | 136.4528 | 186.65 | 488870.4514 | 1.7977e+308 | 1.7977e+308
| 445.3419 | 135.766 | 186.7 | 488420.3515 | 1.7977e+308 | 1.7977e+308
| 443.6817 | 135.0791 | 186.75 | 488170.0499 | 1.7977e+308 | 1.7977e+308
| 442.3247 | 134.3921 | 186.8 | 487620.4093 | 1.7977e+308 | 1.7977e+308
| 440.6992 | 133.7052 | 186.85 | 487390.8369 | 1.7977e+308 | 1.7977e+308
| 439.012 | 133.0181 | 186.9 | 486793.9398 | 1.7977e+308 | 1.7977e+308
| 437.7193 | 132.3306 | 186.95 | 485495.5336 | 1.7977e+308 | 1.7977e+308
| 436.5106 | 131.6436 | 187 | 484732.2608 | 1.7977e+308 | 1.7977e+308
| 434.8559 | 130.9565 | 187.05 | 483709.9 | 1.7977e+308 | 1.7977e+308
| 433.0346 | 130.2689 | 187.1 | 482376.3485 | 1.7977e+308 | 1.7977e+308
| 431.5688 | 129.5814 | 187.15 | 480846.8053 | 1.7977e+308 | 1.7977e+308
| 430.2119 | 128.8942 | 187.2 | 479728.5715 | 1.7977e+308 | 1.7977e+308
| 428.684 | 128.207 | 187.25 | 478582.4764 | 1.7977e+308 | 1.7977e+308
| 427.0373 | 127.5198 | 187.3 | 477350.2298 | 1.7977e+308 | 1.7977e+308
| 425.3804 | 126.8325 | 187.35 | 476075.4648 | 1.7977e+308 | 1.7977e+308
| 424.0356 | 126.1447 | 187.4 | 474186.1013 | 1.7977e+308 | 1.7977e+308
| 422.7645 | 125.4571 | 187.45 | 472851.7957 | 1.7977e+308 | 1.7977e+308
| 420.8963 | 124.7699 | 187.5 | 472065.582 | 1.7977e+308 | 1.7977e+308
| 419.283 | 124.0826 | 187.55 | 470871.042 | 1.7977e+308 | 1.7977e+308
| 418.1408 | 123.3951 | 187.6 | 469358.1829 | 1.7977e+308 | 1.7977e+308
| 416.6297 | 122.7079 | 187.65 | 468091.2441 | 1.7977e+308 | 1.7977e+308
| 414.5532 | 122.02 | 187.7 | 466159.9702 | 1.7977e+308 | 1.7977e+308
| 412.9105 | 121.332 | 187.75 | 464129.5188 | 1.7977e+308 | 1.7977e+308
| 411.7686 | 120.6444 | 187.8 | 462612.9535 | 1.7977e+308 | 1.7977e+308
| 410.1159 | 119.957 | 187.85 | 461234.8967 | 1.7977e+308 | 1.7977e+308
| 408.5937 | 119.2693 | 187.9 | 459713.7 | 1.7977e+308 | 1.7977e+308
| 407.1828 | 118.5816 | 187.95 | 458506.9887 | 1.7977e+308 | 1.7977e+308
| 405.511 | 117.8943 | 188 | 457702.5755 | 1.7977e+308 | 1.7977e+308
| 404.003 | 117.207 | 188.05 | 456902.2232 | 1.7977e+308 | 1.7977e+308
| 402.1311 | 116.5196 | 188.1 | 456100.1911 | 1.7977e+308 | 1.7977e+308
| 400.4403 | 115.8324 | 188.15 | 455440.9886 | 1.7977e+308 | 1.7977e+308
| 399.2117 | 115.1442 | 188.2 | 454738.786 | 1.7977e+308 | 1.7977e+308
| 397.6491 | 114.457 | 188.25 | 454308.8115 | 1.7977e+308 | 1.7977e+308
| 395.6988 | 113.7698 | 188.3 | 454085.8435 | 1.7977e+308 | 1.7977e+308
| 393.9795 | 113.0826 | 188.35 | 453574.3019 | 1.7977e+308 | 1.7977e+308
| 392.6669 | 112.3954 | 188.4 | 453320.3107 | 1.7977e+308 | 1.7977e+308
| 391.0866 | 111.7081 | 188.45 | 452530.0192 | 1.7977e+308 | 1.7977e+308
| 389.3028 | 111.0207 | 188.5 | 451635.7383 | 1.7977e+308 | 1.7977e+308
| 387.8163 | 110.3324 | 188.55 | 450350.573 | 1.7977e+308 | 1.7977e+308
| 386.617 | 109.6452 | 188.6 | 450067.6951 | 1.7977e+308 | 1.7977e+308
| 384.9888 | 108.958 | 188.65 | 449739.6107 | 1.7977e+308 | 1.7977e+308
| 383.0213 | 108.2709 | 188.7 | 449452.4423 | 1.7977e+308 | 1.7977e+308
| 381.467 | 107.5838 | 188.75 | 449262.8842 | 1.7977e+308 | 1.7977e+308
| 380.0289 | 106.8957 | 188.8 | 448836.934 | 1.7977e+308 | 1.7977e+308
| 378.6088 | 106.2095 | 188.85 | 448836.8506 | 1.7977e+308 | 1.7977e+308
| 376.9153 | 105.5221 | 188.9 | 448692.106 | 1.7977e+308 | 1.7977e+308
| 375.1277 | 104.8346 | 188.95 | 448315.6393 | 1.7977e+308 | 1.7977e+308
| 373.7667 | 104.1464 | 189 | 447222.6833 | 1.7977e+308 | 1.7977e+308
| 372.2951 | 103.4592 | 189.05 | 446549.193 | 1.7977e+308 | 1.7977e+308
| 370.1762 | 102.7719 | 189.1 | 445734.2207 | 1.7977e+308 | 1.7977e+308
| 368.4125 | 102.0847 | 189.15 | 444956.344 | 1.7977e+308 | 1.7977e+308
| 367.2819 | 101.3972 | 189.2 | 444048.1501 | 1.7977e+308 | 1.7977e+308
| 365.5375 | 100.7098 | 189.25 | 442953.5228 | 1.7977e+308 | 1.7977e+308
| 363.5774 | 100.0213 | 189.3 | 441014.6702 | 1.7977e+308 | 1.7977e+308
| 362.0489 | 99.3339 | 189.35 | 439975.0166 | 1.7977e+308 | 1.7977e+308
| 360.5353 | 98.6465 | 189.4 | 439069.12 | 1.7977e+308 | 1.7977e+308
| 358.5743 | 97.9592 | 189.45 | 438202.8911 | 1.7977e+308 | 1.7977e+308
| 356.4717 | 97.2718 | 189.5 | 437394.5385 | 1.7977e+308 | 1.7977e+308
| 354.7302 | 96.5844 | 189.55 | 436683.677 | 1.7977e+308 | 1.7977e+308
| 353.6386 | 95.8958 | 189.6 | 435077.0663 | 1.7977e+308 | 1.7977e+308
| 352.2803 | 95.2082 | 189.65 | 434113.1602 | 1.7977e+308 | 1.7977e+308
| 350.0898 | 94.5208 | 189.7 | 433147.6002 | 1.7977e+308 | 1.7977e+308
| 348.2218 | 93.8333 | 189.75 | 432132.0329 | 1.7977e+308 | 1.7977e+308
| 346.9057 | 93.1457 | 189.8 | 430984.2833 | 1.7977e+308 | 1.7977e+308
| 345.1196 | 92.4583 | 189.85 | 429884.7373 | 1.7977e+308 | 1.7977e+308
| 343.0736 | 91.7703 | 189.9 | 428400.3548 | 1.7977e+308 | 1.7977e+308
| 341.6132 | 91.0821 | 189.95 | 426603.187 | 1.7977e+308 | 1.7977e+308
| 340.4843 | 90.3945 | 190 | 425248.4854 | 1.7977e+308 | 1.7977e+308
| 338.8043 | 89.7068 | 190.05 | 423835.6619 | 1.7977e+308 | 1.7977e+308
| 336.4067 | 89.0177 | 190.1 | 421454.0275 | 1.7977e+308 | 1.7977e+308
| 334.8368 | 88.3301 | 190.15 | 420359.2996 | 1.7977e+308 | 1.7977e+308
| 333.4787 | 87.6425 | 190.2 | 419170.6735 | 1.7977e+308 | 1.7977e+308
| 331.5256 | 86.9547 | 190.25 | 417747.3104 | 1.7977e+308 | 1.7977e+308
| 329.6154 | 86.2669 | 190.3 | 416406.1873 | 1.7977e+308 | 1.7977e+308
| 327.7323 | 85.5793 | 190.35 | 415295.5574 | 1.7977e+308 | 1.7977e+308
| 326.3587 | 84.8902 | 190.4 | 413178.0862 | 1.7977e+308 | 1.7977e+308
| 324.8335 | 84.2024 | 190.45 | 411925.2741 | 1.7977e+308 | 1.7977e+308
| 322.8256 | 83.5145 | 190.5 | 410574.6878 | 1.7977e+308 | 1.7977e+308
| 320.9407 | 82.8267 | 190.55 | 409219.8225 | 1.7977e+308 | 1.7977e+308
| 319.509 | 82.139 | 190.6 | 408072.3455 | 1.7977e+308 | 1.7977e+308
| 317.7879 | 81.4511 | 190.65 | 406865.5806 | 1.7977e+308 | 1.7977e+308
| 315.4082 | 80.762 | 190.7 | 405013.4728 | 1.7977e+308 | 1.7977e+308
| 313.4042 | 80.0743 | 190.75 | 404386.6837 | 1.7977e+308 | 1.7977e+308
| 312.2522 | 79.3866 | 190.8 | 403756.0229 | 1.7977e+308 | 1.7977e+308
| 310.6043 | 78.6991 | 190.85 | 403263.8577 | 1.7977e+308 | 1.7977e+308
| 308.3547 | 78.011 | 190.9 | 402598.8735 | 1.7977e+308 | 1.7977e+308
| 306.665 | 77.3232 | 190.95 | 402337.3571 | 1.7977e+308 | 1.7977e+308
| 305.2492 | 76.6357 | 191 | 402133.4931 | 1.7977e+308 | 1.7977e+308
| 303.4487 | 75.9484 | 191.05 | 402000.7424 | 1.7977e+308 | 1.7977e+308
| 301.1946 | 75.2609 | 191.1 | 401804.2787 | 1.7977e+308 | 1.7977e+308
| 299.5411 | 74.5735 | 191.15 | 401693.1241 | 1.7977e+308 | 1.7977e+308
| 298.1929 | 73.8849 | 191.2 | 401526.786 | 1.7977e+308 | 1.7977e+308
| 296.2194 | 73.1977 | 191.25 | 401649.6298 | 1.7977e+308 | 1.7977e+308
| 294.1819 | 72.5104 | 191.3 | 401633.1705 | 1.7977e+308 | 1.7977e+308
| 292.3166 | 71.823 | 191.35 | 401620.0355 | 1.7977e+308 | 1.7977e+308
| 290.7441 | 71.1356 | 191.4 | 401536.9479 | 1.7977e+308 | 1.7977e+308
| 288.849 | 70.4482 | 191.45 | 401456.0032 | 1.7977e+308 | 1.7977e+308
| 286.4994 | 69.7608 | 191.5 | 401303.8386 | 1.7977e+308 | 1.7977e+308
| 284.6916 | 69.0736 | 191.55 | 401212.1958 | 1.7977e+308 | 1.7977e+308
| 283.2823 | 68.3849 | 191.6 | 400597.0448 | 1.7977e+308 | 1.7977e+308
| 281.4751 | 67.6975 | 191.65 | 400089.5339 | 1.7977e+308 | 1.7977e+308
| 279.0152 | 67.01 | 191.7 | 399445.254 | 1.7977e+308 | 1.7977e+308
| 276.9847 | 66.3225 | 191.75 | 398730.2276 | 1.7977e+308 | 1.7977e+308
| 275.5517 | 65.6349 | 191.8 | 397729.749 | 1.7977e+308 | 1.7977e+308
| 273.8793 | 64.9473 | 191.85 | 396729.107 | 1.7977e+308 | 1.7977e+308
| 271.6126 | 64.259 | 191.9 | 395034.4759 | 1.7977e+308 | 1.7977e+308
| 269.7009 | 63.5709 | 191.95 | 393332.0968 | 1.7977e+308 | 1.7977e+308
| 268.1451 | 62.8832 | 192 | 392098.4528 | 1.7977e+308 | 1.7977e+308
| 266.2029 | 62.1939 | 192.05 | 389388.6412 | 1.7977e+308 | 1.7977e+308
| 263.8495 | 61.506 | 192.1 | 387849.1798 | 1.7977e+308 | 1.7977e+308
| 261.892 | 60.8181 | 192.15 | 386470.7488 | 1.7977e+308 | 1.7977e+308
| 260.3427 | 60.1304 | 192.2 | 385235.4011 | 1.7977e+308 | 1.7977e+308
| 258.5122 | 59.4424 | 192.25 | 383711.7094 | 1.7977e+308 | 1.7977e+308
| 256.4813 | 58.7546 | 192.3 | 382247.2144 | 1.7977e+308 | 1.7977e+308
| 254.2116 | 58.0648 | 192.35 | 378713.4222 | 1.7977e+308 | 1.7977e+308
| 252.2024 | 57.3766 | 192.4 | 376875.3987 | 1.7977e+308 | 1.7977e+308
| 250.3632 | 56.6887 | 192.45 | 375395.6097 | 1.7977e+308 | 1.7977e+308
| 248.2524 | 56.0006 | 192.5 | 373700.5827 | 1.7977e+308 | 1.7977e+308
| 246.2163 | 55.3124 | 192.55 | 372091.6458 | 1.7977e+308 | 1.7977e+308
| 244.4991 | 54.6244 | 192.6 | 370551.3708 | 1.7977e+308 | 1.7977e+308
| 242.7703 | 53.9344 | 192.65 | 367568.924 | 1.7977e+308 | 1.7977e+308
| 240.6847 | 53.2462 | 192.7 | 366114.0856 | 1.7977e+308 | 1.7977e+308
| 238.7008 | 52.5583 | 192.75 | 364938.4687 | 1.7977e+308 | 1.7977e+308
| 236.9074 | 51.8702 | 192.8 | 363767.3883 | 1.7977e+308 | 1.7977e+308
| 234.6167 | 51.1822 | 192.85 | 362742.7092 | 1.7977e+308 | 1.7977e+308
| 232.3579 | 50.4937 | 192.9 | 361587.8444 | 1.7977e+308 | 1.7977e+308
| 230.3657 | 49.8053 | 192.95 | 360389.0398 | 1.7977e+308 | 1.7977e+308
| 228.4012 | 49.1175 | 193 | 359461.7139 | 1.7977e+308 | 1.7977e+308
| 226.4134 | 48.4294 | 193.05 | 358397.3434 | 1.7977e+308 | 1.7977e+308
| 224.2472 | 47.7414 | 193.1 | 357404.0598 | 1.7977e+308 | 1.7977e+308
| 222.0125 | 47.0515 | 193.15 | 355200.0283 | 1.7977e+308 | 1.7977e+308
| 219.9006 | 46.3634 | 193.2 | 353987.1941 | 1.7977e+308 | 1.7977e+308
| 218.0413 | 45.6752 | 193.25 | 352836.3463 | 1.7977e+308 | 1.7977e+308
| 215.9412 | 44.9874 | 193.3 | 352023.3833 | 1.7977e+308 | 1.7977e+308
| 213.4054 | 44.2994 | 193.35 | 351278.7252 | 1.7977e+308 | 1.7977e+308
| 211.176 | 43.6114 | 193.4 | 350470.754 | 1.7977e+308 | 1.7977e+308
| 209.1612 | 42.9217 | 193.45 | 348780.7488 | 1.7977e+308 | 1.7977e+308
| 206.7651 | 42.2336 | 193.5 | 347830.3742 | 1.7977e+308 | 1.7977e+308
| 204.467 | 41.5457 | 193.55 | 347077.9606 | 1.7977e+308 | 1.7977e+308
| 202.7259 | 40.8577 | 193.6 | 346253.4994 | 1.7977e+308 | 1.7977e+308
| 200.8732 | 40.1696 | 193.65 | 345353.141 | 1.7977e+308 | 1.7977e+308
| 198.4273 | 39.4817 | 193.7 | 344527.0478 | 1.7977e+308 | 1.7977e+308
| 196.0939 | 38.7916 | 193.75 | 342148.1317 | 1.7977e+308 | 1.7977e+308
| 194.2634 | 38.1033 | 193.8 | 340661.8324 | 1.7977e+308 | 1.7977e+308
| 192.0594 | 37.4143 | 193.85 | 338705.6188 | 1.7977e+308 | 1.7977e+308
| 189.4819 | 36.7282 | 193.9 | 338705.5145 | 1.7977e+308 | 1.7977e+308
| 187.2361 | 36.0372 | 193.95 | 335444.193 | 1.7977e+308 | 1.7977e+308
| 185.2594 | 35.3489 | 194 | 333987.4751 | 1.7977e+308 | 1.7977e+308
| 182.9499 | 34.6608 | 194.05 | 332793.7635 | 1.7977e+308 | 1.7977e+308
| 180.1434 | 33.9724 | 194.1 | 331281.0692 | 1.7977e+308 | 1.7977e+308
| 177.923 | 33.284 | 194.15 | 329828.9641 | 1.7977e+308 | 1.7977e+308
| 176.1379 | 32.5958 | 194.2 | 328626.8749 | 1.7977e+308 | 1.7977e+308
| 173.7084 | 31.9074 | 194.25 | 327167.6837 | 1.7977e+308 | 1.7977e+308
| 170.978 | 31.2169 | 194.3 | 324146.892 | 1.7977e+308 | 1.7977e+308
| 168.7395 | 30.5283 | 194.35 | 322457.6931 | 1.7977e+308 | 1.7977e+308
| 166.8838 | 29.8396 | 194.4 | 320830.8725 | 1.7977e+308 | 1.7977e+308
| 164.3455 | 29.1513 | 194.45 | 319340.1681 | 1.7977e+308 | 1.7977e+308
| 161.3782 | 28.4627 | 194.5 | 317535.8298 | 1.7977e+308 | 1.7977e+308
| 158.9614 | 27.7739 | 194.55 | 315742.6152 | 1.7977e+308 | 1.7977e+308
| 157.9095 | 27.4423 | 194.574 | 314145.0385 | 1.7977e+308 | 1.7977e+308
| 148.735 | 25.0623 | 270.2 | 1.7977e+308 | 1.7977e+308 | 1.7977e+308
| 146.0078 | 24.3762 | 270.25 | 1.7977e+308 | 1.7977e+308 | 1.7977e+308
| 143.3736 | 23.69 | 270.3 | 1.7977e+308 | 1.7977e+308 | 1.7977e+308
| 140.8477 | 23.0039 | 270.35 | 1.7977e+308 | 1.7977e+308 | 1.7977e+308
| 138.3668 | 22.3177 | 270.4 | 1.7977e+308 | 1.7977e+308 | 1.7977e+308
| 135.5913 | 21.6316 | 270.45 | 1.7977e+308 | 1.7977e+308 | 1.7977e+308
| 132.7994 | 20.9454 | 270.5 | 1.7977e+308 | 1.7977e+308 | 1.7977e+308
| 130.4072 | 20.2593 | 270.55 | 1.7977e+308 | 1.7977e+308 | 1.7977e+308
| 127.8533 | 19.5731 | 270.6 | 1.7977e+308 | 1.7977e+308 | 1.7977e+308
| 124.9915 | 18.887 | 270.65 | 1.7977e+308 | 1.7977e+308 | 1.7977e+308
| 121.8864 | 18.2009 | 270.7 | 1.7977e+308 | 1.7977e+308 | 1.7977e+308
| 119.1198 | 17.5147 | 270.75 | 1.7977e+308 | 1.7977e+308 | 1.7977e+308
| 116.3306 | 16.8286 | 270.8 | 1.7977e+308 | 1.7977e+308 | 1.7977e+308
| 113.3158 | 16.1425 | 270.85 | 1.7977e+308 | 1.7977e+308 | 1.7977e+308
| 110.5607 | 15.4564 | 270.9 | 1.7977e+308 | 1.7977e+308 | 1.7977e+308
| 107.6583 | 14.7702 | 270.95 | 1.7977e+308 | 1.7977e+308 | 1.7977e+308
| 104.6902 | 14.0841 | 271 | 1.7977e+308 | 1.7977e+308 | 1.7977e+308
| 101.6163 | 13.398 | 271.05 | 1.7977e+308 | 1.7977e+308 | 1.7977e+308
| 98.5286 | 12.7119 | 271.1 | 1.7977e+308 | 1.7977e+308 | 1.7977e+308
| 95.3526 | 12.0258 | 271.15 | 1.7977e+308 | 1.7977e+308 | 1.7977e+308
| 92.1629 | 11.3397 | 271.2 | 1.7977e+308 | 1.7977e+308 | 1.7977e+308
| 88.9849 | 10.6536 | 271.25 | 1.7977e+308 | 1.7977e+308 | 1.7977e+308
| 85.609 | 9.9675 | 271.3 | 1.7977e+308 | 1.7977e+308 | 1.7977e+308
| 81.9221 | 9.2814 | 271.35 | 1.7977e+308 | 1.7977e+308 | 1.7977e+308
| 78.2511 | 8.5954 | 271.4 | 1.7977e+308 | 1.7977e+308 | 1.7977e+308
| 74.6173 | 7.9093 | 271.45 | 1.7977e+308 | 1.7977e+308 | 1.7977e+308
| 70.985 | 7.2232 | 271.5 | 1.7977e+308 | 1.7977e+308 | 1.7977e+308
| 67.5569 | 6.5371 | 271.55 | 1.7977e+308 | 1.7977e+308 | 1.7977e+308
| 63.833 | 5.8374 | 271.6 | 1.7977e+308 | 1.7977e+308 | 1.7977e+308
| 59.7623 | 5.165 | 271.65 | 1.7977e+308 | 1.7977e+308 | 1.7977e+308
| 55.7126 | 4.479 | 271.7 | 1.7977e+308 | 1.7977e+308 | 1.7977e+308
| 51.6821 | 3.793 | 271.75 | 1.7977e+308 | 1.7977e+308 | 1.7977e+308
| 47.0515 | 3.107 | 271.8 | 1.7977e+308 | 1.7977e+308 | 1.7977e+308
| 42.2279 | 2.421 | 271.85 | 1.7977e+308 | 1.7977e+308 | 1.7977e+308
| 37.105 | 1.7351 | 271.9 | 1.7977e+308 | 1.7977e+308 | 1.7977e+308
| 31.581 | 1.0491 | 271.95 | 1.7977e+308 | 1.7977e+308 | 1.7977e+308
| 25.2624 | 0.36328 | 272 | 1.7977e+308 | 1.7977e+308 | 1.7977e+308
| 20.9722 | -0.020746 | 272.028 | 1.7977e+308 | 1.7977e+308 | 1.7977e+308
END