## Results
Test | Avg Modulus [100-200 nm] | Avg Hardness [100-200 nm] | Drift Correction | Time | Tip Name | Temperature
| GPa | GPa | nm/s |  |  | C
1 | 130.6 | 3.13 | -0.024 | 12:44 | Accutip | 24.4
2 | 128.2 | 3.01 | 0.012 | 12:53 | Accutip | 24.4
3 | 130.9 | 3.59 | -0.004 | 12:57 | Accutip | 24.4
4 | 140.2 | 3.86 | 0.006 | 13:02 | Accutip | 24.4
5 | 136.8 | 3.61 | -0.002 | 13:07 | Accutip | 24.4
6 | 134.4 | 3.67 | -0.026 | 13:12 | Accutip | 24.4
7 | 133.9 | 3.22 | -0.012 | 13:17 | Accutip | 24.4
8 | 139.1 | 3.79 | -0.011 | 13:22 | Accutip | 24.4
9 | 133.4 | 3.77 | 0.009 | 13:27 | Accutip | 24.4
Mean | 134.2 | 3.52 | -0.006 |  |  | 24.4
Std. Dev. | 4 | 0.31 | 0.014 |  |  | 0
% COV | 2.97 | 8.93 | -238.99 |  |  | 0.03

## Required Inputs
Test | Surface Approach Velocity | Depth Limit | Strain Rate Target | Harmonic Displacement Target | Frequency Target | Surface Approach Distance | Poissons Ratio
| nm/s | nm | 1/s | nm | Hz | nm
1 | 50 | 1000 | 0.05 | 2 | 45 | 1000 | 0.18
2 | 50 | 1000 | 0.05 | 2 | 45 | 1000 | 0.18
3 | 50 | 1000 | 0.05 | 2 | 45 | 1000 | 0.18
4 | 50 | 1000 | 0.05 | 2 | 45 | 1000 | 0.18
5 | 50 | 1000 | 0.05 | 2 | 45 | 1000 | 0.18
6 | 50 | 1000 | 0.05 | 2 | 45 | 1000 | 0.18
7 | 50 | 1000 | 0.05 | 2 | 45 | 1000 | 0.18
8 | 50 | 1000 | 0.05 | 2 | 45 | 1000 | 0.18
9 | 50 | 1000 | 0.05 | 2 | 45 | 1000 | 0.18

## Inputs Editable Post Test
Test | Minimum Depth for Average | Maximum Depth for Average | Frame Stiffness Correction | Perform Drift Correction | Poissons Ratio
| nm | nm | N/m
1 | 100 | 200 | 0 | 1 | 0.18
2 | 100 | 200 | 0 | 1 | 0.18
3 | 100 | 200 | 0 | 1 | 0.18
4 | 100 | 200 | 0 | 1 | 0.18
5 | 100 | 200 | 0 | 1 | 0.18
6 | 100 | 200 | 0 | 1 | 0.18
7 | 100 | 200 | 0 | 1 | 0.18
8 | 100 | 200 | 0 | 1 | 0.18
9 | 100 | 200 | 0 | 1 | 0.18

## Test 009
Segment | Displacement Into Surface | Load On Sample | Time On Sample | Harmonic Contact Stiffness | Hardness | Modulus
| nm | mN | s | N/m | GPa | GPa
Surface Marker | 2.9134 | 0.0025253 | 0 | 150.3802 | 1.7977e+308 | 1.7977e+308
| 0.3813 | 0.00293 | 0.05 | 184.2189 | 1.7977e+308 | 1.1782e-158
| 2.0513 | 0.0029957 | 0.1 | 210.8285 | 1.7977e+308 | 1.3484e-158
| 3.9088 | 0.0030448 | 0.15 | 253.2526 | 1.7977e+308 | 1.6197e-158
| 5.5796 | 0.0031093 | 0.2 | 282.3729 | 1.7977e+308 | 1.806e-158
| 6.4569 | 0.0032368 | 0.25 | 322.6809 | 1.7977e+308 | 2.0637e-158
| 5.8809 | 0.0034825 | 0.3 | 353.96 | 1.7977e+308 | 2.2638e-158
| 5.7558 | 0.0036937 | 0.35 | 377.1675 | 1.7977e+308 | 2.4122e-158
| 3.6646 | 0.0040608 | 0.4 | 410.2378 | 1.7977e+308 | 2.6237e-158
| 2.8425 | 0.0042949 | 0.442 | 438.0806 | 1.7977e+308 | 2.8018e-158
| 6.1073 | 0.0057146 | 0.85 | 705.367 | 75.3229 | 74.0791
| 9.0213 | 0.0071815 | 1.25 | 938.4006 | 0.86856 | 8.9207
| 9.0484 | 0.0089552 | 1.65 | 1259.4553 | 0.95255 | 11.2516
| 8.348 | 0.010871 | 2.05 | 2294.1981 | 0.88688 | 18.0588
| 8.5113 | 0.012793 | 2.45 | 4295.313 | 0.7859 | 29.6408
| 9.4262 | 0.014731 | 2.85 | 4098.6299 | 0.84049 | 27.1984
| 8.9675 | 0.01682 | 3.25 | 3277.0033 | 1.2814 | 25.0823
| 10.1881 | 0.018826 | 3.65 | 3189.8997 | 1.2663 | 22.8968
| 10.9896 | 0.020914 | 4.05 | 2975.476 | 1.418 | 21.4153
| 12.295 | 0.022986 | 4.45 | 2538.1342 | 1.6228 | 18.594
| 12.3752 | 0.025202 | 4.85 | 2427.763 | 2.1521 | 19.5772
| 19.7058 | 0.026913 | 5.25 | 2445.5329 | 0.86405 | 12.0111
| 19.8775 | 0.029348 | 5.65 | 3623.11 | 0.76559 | 16.0986
| 19.47 | 0.03195 | 6.05 | 7753.7175 | 0.68671 | 31.7059
| 19.644 | 0.034578 | 6.45 | 20674.6436 | 0.65069 | 82.6346
| 19.8852 | 0.037445 | 6.85 | 26877.5589 | 0.68516 | 108.2043
| 19.7148 | 0.040458 | 7.25 | 28318.0206 | 0.74935 | 115.375
| 19.7503 | 0.043705 | 7.65 | 32088.7156 | 0.80522 | 132.1809
| 20.1145 | 0.047664 | 8.05 | 36249.1955 | 0.85692 | 149.568
| 20.4399 | 0.051667 | 8.45 | 38262.1577 | 0.91231 | 157.4357
| 20.4644 | 0.056509 | 8.85 | 40671.6564 | 0.99809 | 168.8869
| 20.6042 | 0.061519 | 9.25 | 42508.9489 | 1.0803 | 177.1453
| 20.7112 | 0.066793 | 9.65 | 44112.963 | 1.169 | 184.5791
| 20.8853 | 0.072696 | 10.05 | 45150.0168 | 1.2646 | 188.9886
| 21.3679 | 0.078644 | 10.45 | 44562.7535 | 1.3389 | 183.7957
| 21.4866 | 0.085035 | 10.85 | 44440.7832 | 1.4471 | 183.1644
| 21.4025 | 0.091634 | 11.25 | 43154.8488 | 1.5817 | 178.4772
| 21.6802 | 0.098107 | 11.65 | 41075.916 | 1.6856 | 168.1233
| 21.9915 | 0.10495 | 12.05 | 39535.0064 | 1.7913 | 160.3008
| 22.0886 | 0.11152 | 12.45 | 39124.91 | 1.9091 | 158.6642
| 22.7176 | 0.11874 | 12.85 | 39372.2459 | 1.9742 | 157.1667
| 22.5517 | 0.12575 | 13.25 | 39781.4232 | 2.124 | 160.4791
| 22.8217 | 0.13284 | 13.65 | 39702.6666 | 2.2268 | 159.4224
| 23.5414 | 0.13976 | 14.05 | 39289.9555 | 2.2692 | 154.6876
| 23.4188 | 0.14693 | 14.45 | 37916.0221 | 2.4349 | 150.2873
| 24.0381 | 0.15395 | 14.85 | 37296.003 | 2.4899 | 145.4874
| 24.2954 | 0.16098 | 15.25 | 37387.6355 | 2.5857 | 145.3219
| 24.4519 | 0.16827 | 15.65 | 37587.8594 | 2.6987 | 146.0729
| 24.6179 | 0.17558 | 16.05 | 37429.6001 | 2.815 | 145.3526
| 25.2552 | 0.18266 | 16.45 | 37223.5828 | 2.8527 | 142.3272
| 25.3391 | 0.19003 | 16.85 | 37425.2487 | 2.9749 | 143.3917
| 25.7437 | 0.19749 | 17.25 | 37573.8834 | 3.0466 | 142.8423
| 26.4862 | 0.20492 | 17.65 | 37696.0468 | 3.0602 | 140.765
| 27.1314 | 0.21231 | 18.05 | 37735.4868 | 3.0883 | 138.86
| 27.5114 | 0.21993 | 18.45 | 37634.5501 | 3.1634 | 137.5738
| 28.2214 | 0.22763 | 18.85 | 38154.9917 | 3.1731 | 137.2695
| 28.6479 | 0.23543 | 19.25 | 38770.8171 | 3.2255 | 138.4103
| 29.4 | 0.24349 | 19.65 | 39609.6697 | 3.224 | 139.0907
| 29.7199 | 0.25177 | 20.05 | 40147.1647 | 3.2975 | 140.351
| 30.986 | 0.25999 | 20.45 | 40766.9352 | 3.2203 | 138.3766
| 31.3971 | 0.26847 | 20.85 | 41297.7421 | 3.2771 | 139.2559
| 32.4039 | 0.27715 | 21.25 | 41922.7615 | 3.2453 | 138.3565
| 32.5907 | 0.28589 | 21.65 | 42669.958 | 3.33 | 140.715
| 33.4124 | 0.29496 | 22.05 | 43364.462 | 3.3257 | 140.6962
| 34.6298 | 0.30407 | 22.45 | 43529.1273 | 3.2747 | 137.6993
| 35.2594 | 0.3133 | 22.85 | 44295.5137 | 3.2962 | 138.5955
| 36.2262 | 0.32305 | 23.25 | 45636.1786 | 3.2687 | 140.2124
| 37.1847 | 0.33289 | 23.65 | 46691.2337 | 3.248 | 140.9526
| 37.7367 | 0.34283 | 24.05 | 47205.1875 | 3.2868 | 141.2986
| 38.3222 | 0.35292 | 24.45 | 46993.0885 | 3.332 | 139.3748
| 38.9067 | 0.36313 | 24.85 | 46957.9383 | 3.3746 | 138.0227
| 39.6608 | 0.37344 | 25.25 | 47162.6707 | 3.3913 | 136.9147
| 40.8356 | 0.38398 | 25.65 | 47402.6472 | 3.3568 | 134.7857
| 41.3892 | 0.39484 | 26.05 | 47726.9397 | 3.3994 | 134.6612
| 42.3466 | 0.40572 | 26.45 | 48136.5242 | 3.3903 | 133.7029
| 43.0426 | 0.41686 | 26.85 | 48319.4152 | 3.4175 | 132.8436
| 43.8483 | 0.42821 | 27.25 | 48490.9713 | 3.4326 | 131.704
| 44.5205 | 0.43981 | 27.65 | 48977.2706 | 3.4591 | 131.7723
| 45.4032 | 0.45162 | 28.05 | 49818.2889 | 3.4561 | 132.2658
| 46.5196 | 0.46373 | 28.45 | 50345.4333 | 3.4335 | 131.3833
| 47.3567 | 0.47601 | 28.85 | 50695.4097 | 3.4455 | 130.7399
| 48.2199 | 0.48863 | 29.25 | 51595.3479 | 3.448 | 131.4549
| 50.3533 | 0.5016 | 29.65 | 52900.3203 | 3.3156 | 130.3268
| 51.096 | 0.51501 | 30.05 | 53812.1078 | 3.336 | 131.3459
| 51.3838 | 0.52861 | 30.45 | 54776.5984 | 3.401 | 133.4774
| 52.5357 | 0.54253 | 30.85 | 55688.4631 | 3.3815 | 133.5731
| 53.2801 | 0.5567 | 31.25 | 56065.9962 | 3.4099 | 133.2803
| 54.3251 | 0.57084 | 31.65 | 55717.384 | 3.4169 | 130.6596
| 55.7948 | 0.58526 | 32.05 | 56024.6957 | 3.3764 | 128.7861
| 57.6049 | 0.6001 | 32.45 | 56500.1318 | 3.3073 | 126.7327
| 58.7844 | 0.61536 | 32.85 | 57384.4749 | 3.2933 | 126.8544
| 59.2609 | 0.6309 | 33.25 | 58236.3212 | 3.3417 | 128.2137
| 60.1475 | 0.64685 | 33.65 | 59130.9716 | 3.355 | 128.894
| 61.2274 | 0.66327 | 34.05 | 60352.085 | 3.3495 | 129.9178
| 62.8971 | 0.67991 | 34.45 | 61651.9287 | 3.2949 | 130.0205
| 63.4111 | 0.69715 | 34.85 | 62928.0475 | 3.3389 | 132.1612
| 64.2606 | 0.71455 | 35.25 | 63687.7643 | 3.3606 | 132.5909
| 64.7253 | 0.73248 | 35.65 | 64597.1002 | 3.4136 | 134.028
| 65.8098 | 0.75067 | 36.05 | 64935.9203 | 3.422 | 133.1579
| 67.1367 | 0.76885 | 36.45 | 64627.1726 | 3.4168 | 130.5763
| 68.1218 | 0.78743 | 36.85 | 64380.6881 | 3.4397 | 128.7785
| 69.0189 | 0.80676 | 37.25 | 65707.4396 | 3.4546 | 130.2876
| 70.0032 | 0.82672 | 37.65 | 67856.1957 | 3.4558 | 133.2556
| 71.0185 | 0.84693 | 38.05 | 69055.7627 | 3.465 | 134.2713
| 71.4569 | 0.86747 | 38.45 | 69587.8433 | 3.5263 | 134.9457
| 72.528 | 0.88842 | 38.85 | 69985.3526 | 3.5402 | 134.301
| 73.3549 | 0.90987 | 39.25 | 71072.9996 | 3.5669 | 135.3967
| 74.1301 | 0.93186 | 39.65 | 72055.0561 | 3.5998 | 136.3685
| 75.0902 | 0.95404 | 40.05 | 72199.5075 | 3.6265 | 135.4447
| 75.9864 | 0.97665 | 40.45 | 72454.0479 | 3.6577 | 134.8519
| 76.9829 | 1.0001 | 40.85 | 74020.8576 | 3.6696 | 136.5478
| 78.0423 | 1.0241 | 41.25 | 76094.2777 | 3.6723 | 139.0534
| 78.9674 | 1.0484 | 41.65 | 76653.0155 | 3.7013 | 138.9733
| 79.9486 | 1.0733 | 42.05 | 76879.9032 | 3.73 | 138.2109
| 80.922 | 1.0985 | 42.45 | 78043.5254 | 3.75 | 139.1573
| 81.9226 | 1.1246 | 42.85 | 79702.8364 | 3.7651 | 140.9396
| 83.5402 | 1.1512 | 43.25 | 81391.0726 | 3.7352 | 141.7825
| 84.227 | 1.1784 | 43.65 | 82321.4508 | 3.7821 | 142.7344
| 85.8094 | 1.2059 | 44.05 | 82915.8635 | 3.7668 | 141.7123
| 86.9091 | 1.234 | 44.45 | 83299.8279 | 3.7892 | 141.0901
| 88.1352 | 1.2629 | 44.85 | 84614.0256 | 3.7956 | 141.876
| 88.6119 | 1.2923 | 45.25 | 85834.785 | 3.8567 | 143.6151
| 89.9286 | 1.3221 | 45.65 | 85994.6542 | 3.868 | 142.309
| 91.2575 | 1.3524 | 46.05 | 86243.0305 | 3.878 | 141.1658
| 92.7325 | 1.3835 | 46.45 | 87475.5661 | 3.8701 | 141.4525
| 94.4253 | 1.4155 | 46.85 | 89127.716 | 3.8457 | 142.111
| 95.993 | 1.4478 | 47.25 | 89585.3359 | 3.841 | 141.0319
| 97.0755 | 1.4808 | 47.65 | 89949.4162 | 3.8708 | 140.5002
| 98.5631 | 1.5144 | 48.05 | 90900.4339 | 3.869 | 140.3506
| 99.9764 | 1.5491 | 48.45 | 92352.9444 | 3.8698 | 141.0854
| 101.4699 | 1.5843 | 48.85 | 93175.0782 | 3.8715 | 140.7423
| 102.6782 | 1.62 | 49.25 | 93594.0454 | 3.8951 | 140.1728
| 104.2019 | 1.6566 | 49.65 | 94657.6739 | 3.8944 | 140.1787
| 105.8138 | 1.694 | 50.05 | 96090.6993 | 3.8862 | 140.6235
| 106.8818 | 1.7321 | 50.45 | 96831.5576 | 3.9185 | 140.7363
| 108.462 | 1.7707 | 50.85 | 96394.9666 | 3.9295 | 138.5127
| 109.9032 | 1.8097 | 51.25 | 95961.3409 | 3.9494 | 136.5187
| 111.364 | 1.8501 | 51.65 | 97493.8367 | 3.9527 | 137.323
| 112.7148 | 1.8916 | 52.05 | 100009.9801 | 3.9558 | 139.6272
| 114.4733 | 1.9338 | 52.45 | 101394.252 | 3.9453 | 139.8431
| 116.5197 | 1.9767 | 52.85 | 101881.5168 | 3.9261 | 138.4971
| 117.9906 | 2.0204 | 53.25 | 102347.4349 | 3.942 | 137.8173
| 119.5326 | 2.0649 | 53.65 | 102664.4329 | 3.9554 | 136.8768
| 121.4876 | 2.1102 | 54.05 | 102244.5183 | 3.9523 | 134.5422
| 123.6271 | 2.1562 | 54.45 | 102689.4732 | 3.9327 | 133.2022
| 125.8214 | 2.2033 | 54.85 | 104051.8263 | 3.9046 | 133.0198
| 127.7057 | 2.2521 | 55.25 | 106573.6346 | 3.8872 | 134.6323
| 129.1168 | 2.3015 | 55.65 | 107979.5132 | 3.9041 | 135.3038
| 131.0121 | 2.3524 | 56.05 | 110073.3282 | 3.8922 | 136.3322
| 132.9093 | 2.4043 | 56.45 | 113087.4732 | 3.875 | 138.4762
| 134.7419 | 2.4576 | 56.85 | 115756.0373 | 3.8659 | 140.2315
| 136.6292 | 2.5115 | 57.25 | 116648.6523 | 3.8667 | 139.7493
| 139.431 | 2.5663 | 57.65 | 116293.9981 | 3.8321 | 136.8983
| 141.8686 | 2.6222 | 58.05 | 116988.3557 | 3.8102 | 135.7198
| 144.6013 | 2.6795 | 58.45 | 117715.7127 | 3.7765 | 134.3481
| 147.319 | 2.7373 | 58.85 | 117875.6248 | 3.7482 | 132.3966
| 149.3442 | 2.7967 | 59.25 | 118554.9067 | 3.7501 | 131.6966
| 152.126 | 2.8571 | 59.65 | 119931.8646 | 3.7149 | 131.1289
| 154.2335 | 2.919 | 60.05 | 121189.0602 | 3.7117 | 131.0258
| 157.159 | 2.9821 | 60.45 | 121649.5982 | 3.6802 | 129.3998
| 159.3955 | 3.046 | 60.85 | 121969.8236 | 3.6793 | 128.2362
| 161.9723 | 3.1115 | 61.25 | 122230.1317 | 3.6664 | 126.7765
| 164.0769 | 3.1781 | 61.65 | 123145.6483 | 3.6693 | 126.3926
| 166.6181 | 3.2464 | 62.05 | 123948.1377 | 3.6569 | 125.5759
| 168.9985 | 3.3156 | 62.45 | 124432.4094 | 3.6535 | 124.5861
| 171.5827 | 3.387 | 62.85 | 127177.8186 | 3.6304 | 125.7003
| 173.9388 | 3.4607 | 63.25 | 133084.4464 | 3.601 | 130.0589
| 176.8155 | 3.5359 | 63.65 | 136539.9415 | 3.5686 | 131.574
| 179.7065 | 3.6112 | 64.05 | 134665.2456 | 3.5638 | 127.946
| 182.5489 | 3.6877 | 64.45 | 132947.9345 | 3.5614 | 124.6181
| 185.2199 | 3.7666 | 64.85 | 134801.0154 | 3.5476 | 124.8017
| 188.0407 | 3.8474 | 65.25 | 137749.2221 | 3.5245 | 125.8843
| 190.8788 | 3.9303 | 65.65 | 141288.0512 | 3.5002 | 127.4715
| 193.6322 | 4.0148 | 66.05 | 143908.8734 | 3.4848 | 128.263
| 196.2297 | 4.1008 | 66.45 | 145931.7301 | 3.4786 | 128.6153
| 199.1323 | 4.1886 | 66.85 | 146635.6852 | 3.4697 | 127.607
| 202.0612 | 4.2778 | 67.25 | 147049.0652 | 3.4621 | 126.3597
| 205.225 | 4.3689 | 67.65 | 147570.2624 | 3.448 | 125.0932
| 208.0882 | 4.4618 | 68.05 | 148738.9365 | 3.4412 | 124.592
| 211.6763 | 4.5567 | 68.45 | 150841.1692 | 3.4096 | 124.4398
| 215.2168 | 4.6541 | 68.85 | 153967.556 | 3.3775 | 125.1619
| 218.0827 | 4.7532 | 69.25 | 156417.9119 | 3.3693 | 125.7249
| 221.1359 | 4.8548 | 69.65 | 159012.407 | 3.3566 | 126.2853
| 223.984 | 4.9583 | 70.05 | 161616.5737 | 3.3506 | 126.9644
| 227.4418 | 5.0646 | 70.45 | 165604.2886 | 3.3244 | 128.3637
| 231.0705 | 5.1724 | 70.85 | 167925.5572 | 3.301 | 128.3431
| 234.6686 | 5.2823 | 71.25 | 167944.7876 | 3.2882 | 126.5897
| 238.2849 | 5.3942 | 71.65 | 168433.9652 | 3.2743 | 125.2317
| 242.3147 | 5.5086 | 72.05 | 170481.0551 | 3.2458 | 124.8443
| 245.95 | 5.6255 | 72.45 | 171195.1481 | 3.2336 | 123.7098
| 249.8561 | 5.7435 | 72.85 | 169850.8391 | 3.2225 | 120.995
| 253.2826 | 5.8642 | 73.25 | 170244.7315 | 3.2182 | 119.8265
| 256.9587 | 5.9876 | 73.65 | 170956.1053 | 3.2078 | 118.7903
| 261.6111 | 6.1132 | 74.05 | 171797.51 | 3.1754 | 117.412
| 265.6276 | 6.2415 | 74.45 | 173360.2709 | 3.1568 | 116.8595
| 269.8928 | 6.3727 | 74.85 | 175211.3643 | 3.1332 | 116.4044
| 274.9625 | 6.5068 | 75.25 | 179211.7564 | 3.087 | 117.0128
| 278.9107 | 6.6443 | 75.65 | 183604.4435 | 3.066 | 118.3602
| 283.0748 | 6.7844 | 76.05 | 186474.4988 | 3.0466 | 118.6102
| 287.6146 | 6.9275 | 76.45 | 189144.3366 | 3.0217 | 118.5676
| 293.2783 | 7.0725 | 76.85 | 189664.8017 | 2.982 | 116.7184
| 298.2473 | 7.2203 | 77.25 | 189563.9788 | 2.9596 | 114.8451
| 303.3867 | 7.3712 | 77.65 | 189802.8658 | 2.9346 | 113.1703
| 308.3834 | 7.5259 | 78.05 | 192198.5955 | 2.9081 | 112.8745
| 313.8677 | 7.6836 | 78.45 | 195618.7611 | 2.8718 | 112.9981
| 318.8799 | 7.8442 | 78.85 | 198124.3462 | 2.848 | 112.7765
| 324.1811 | 8.0088 | 79.25 | 200284.0905 | 2.822 | 112.2641
| 329.8511 | 8.1756 | 79.65 | 201334.1088 | 2.7937 | 111.0223
| 335.2609 | 8.3468 | 80.05 | 203754.362 | 2.7684 | 110.6606
| 340.6717 | 8.5213 | 80.45 | 206791.5807 | 2.7431 | 110.643
| 347.0258 | 8.6989 | 80.85 | 208727.363 | 2.7073 | 109.7275
| 352.8756 | 8.8808 | 81.25 | 210570.0576 | 2.6815 | 108.9641
| 359.0273 | 9.0658 | 81.65 | 211727.4965 | 2.6541 | 107.7798
| 365.1257 | 9.2543 | 82.05 | 212526.5523 | 2.6298 | 106.4728
| 371.02 | 9.4468 | 82.45 | 215001.7727 | 2.6062 | 106.0992
| 376.9071 | 9.644 | 82.85 | 218915.2589 | 2.5816 | 106.4425
| 383.5817 | 9.8449 | 83.25 | 222031.4431 | 2.5496 | 106.1626
| 390.7825 | 10.0495 | 83.65 | 222487.6753 | 2.5178 | 104.4893
| 398.6987 | 10.2578 | 84.05 | 221810.9085 | 2.4811 | 102.1589
| 405.3917 | 10.4707 | 84.45 | 224701.9351 | 2.4546 | 101.8593
| 411.9908 | 10.688 | 84.85 | 226728.0395 | 2.4323 | 101.2101
| 428.3787 | 10.9092 | 85.25 | 230482.4237 | 2.3015 | 98.8697
| 439.1709 | 11.1364 | 85.65 | 236401.4729 | 2.2359 | 98.9336
| 446.9922 | 11.3682 | 86.05 | 241224.3548 | 2.205 | 99.2496
| 454.8155 | 11.6051 | 86.45 | 244983.8829 | 2.1774 | 99.1255
| 461.7481 | 11.8456 | 86.85 | 245954.9154 | 2.163 | 98.0926
| 469.3946 | 12.0918 | 87.25 | 248324.673 | 2.1414 | 97.4854
| 477.8456 | 12.3422 | 87.65 | 248233.6068 | 2.1171 | 95.7709
| 486.1125 | 12.5972 | 88.05 | 248213.9262 | 2.0956 | 94.1829
| 494.8116 | 12.8576 | 88.45 | 250812.0913 | 2.0686 | 93.5399
| 504.2183 | 13.1246 | 88.85 | 257589.0849 | 2.0326 | 94.3155
| 513.7752 | 13.3973 | 89.25 | 264496.9419 | 1.9976 | 95.0868
| 522.9451 | 13.6761 | 89.65 | 270948.0875 | 1.9683 | 95.7495
| 532.4378 | 13.96 | 90.05 | 273064.4047 | 1.9426 | 94.8121
| 541.4658 | 14.2498 | 90.45 | 277749.594 | 1.9191 | 94.88
| 551.395 | 14.5457 | 90.85 | 281466.874 | 1.8918 | 94.4537
| 561.9517 | 14.8462 | 91.25 | 281212.2853 | 1.8653 | 92.6107
| 571.8996 | 15.1527 | 91.65 | 279832.0591 | 1.8453 | 90.5755
| 583.3277 | 15.4652 | 92.05 | 280896.0994 | 1.8151 | 89.1509
| 594.6412 | 15.7845 | 92.45 | 284341.352 | 1.7853 | 88.5457
| 606.3434 | 16.111 | 92.85 | 289180.3337 | 1.7539 | 88.3322
| 618.8111 | 16.4459 | 93.25 | 296766.9663 | 1.7182 | 88.841
| 631.1535 | 16.7847 | 93.65 | 301353.1212 | 1.6872 | 88.4631
| 643.7375 | 17.1323 | 94.05 | 305991.041 | 1.657 | 88.0817
| 656.7783 | 17.4861 | 94.45 | 309198.7649 | 1.6272 | 87.2432
| 671.0278 | 17.8458 | 94.85 | 305577.2443 | 1.5979 | 84.3711
| 685.4653 | 18.2114 | 95.25 | 300647.4251 | 1.5703 | 81.2475
| 700.7998 | 18.5849 | 95.65 | 299531.547 | 1.538 | 79.1627
| 716.1624 | 18.9671 | 96.05 | 305578.8734 | 1.5031 | 79.0204
| 732.0767 | 19.3575 | 96.45 | 313131.2133 | 1.4673 | 79.2047
| 750.2325 | 19.7576 | 96.85 | 324980.5405 | 1.4231 | 80.1978
| 767.5471 | 20.1651 | 97.25 | 329794.6497 | 1.3887 | 79.5348
| 787.0831 | 20.5786 | 97.65 | 329046.7547 | 1.3514 | 77.3471
| 807.1362 | 21.0009 | 98.05 | 327708.18 | 1.3152 | 75.0825
| 827.8565 | 21.4317 | 98.45 | 330421.6146 | 1.2775 | 73.7771
| 848.6736 | 21.8725 | 98.85 | 337105.1869 | 1.2405 | 73.397
| 868.5733 | 22.3221 | 99.25 | 344072.6319 | 1.2085 | 73.1803
| 890.2505 | 22.7812 | 99.65 | 349569.4766 | 1.1745 | 72.5126
| 912.2675 | 23.2484 | 100.05 | 350299.9413 | 1.1436 | 70.8787
| 935.0782 | 23.7244 | 100.45 | 350190.7488 | 1.1131 | 69.0954
| 958.9312 | 24.2112 | 100.85 | 353780.8199 | 1.0811 | 68.0364
| 982.4287 | 24.7079 | 101.25 | 358933.3188 | 1.0515 | 67.3509
| 1001.6087 | 25.1315 | 101.584 | 364475.3099 | 1.7977e+308 | 1.7977e+308
| 1005.6032 | 25.1372 | 101.65 | 365042.3123 | 1.7977e+308 | 1.7977e+308
| 1008.7212 | 25.1377 | 101.7 | 365226.2155 | 1.7977e+308 | 1.7977e+308
| 1011.5603 | 25.1394 | 101.75 | 366579.9942 | 1.7977e+308 | 1.7977e+308
| 1013.3654 | 25.1402 | 101.8 | 367275.7994 | 1.7977e+308 | 1.7977e+308
| 1015.3039 | 25.141 | 101.85 | 368157.6584 | 1.7977e+308 | 1.7977e+308
| 1017.2484 | 25.1417 | 101.9 | 368788.5596 | 1.7977e+308 | 1.7977e+308
| 1018.9654 | 25.1425 | 101.95 | 369370.9201 | 1.7977e+308 | 1.7977e+308
| 1020.6354 | 25.1434 | 102 | 370244.6046 | 1.7977e+308 | 1.7977e+308
| 1022.2723 | 25.1443 | 102.05 | 371506.1125 | 1.7977e+308 | 1.7977e+308
| 1023.9085 | 25.1463 | 102.1 | 374091.8449 | 1.7977e+308 | 1.7977e+308
| 1024.9108 | 25.1472 | 102.15 | 375417.1104 | 1.7977e+308 | 1.7977e+308
| 1026.035 | 25.1482 | 102.2 | 376969.3312 | 1.7977e+308 | 1.7977e+308
| 1027.1789 | 25.1493 | 102.25 | 378747.787 | 1.7977e+308 | 1.7977e+308
| 1028.4772 | 25.1504 | 102.3 | 380340.7283 | 1.7977e+308 | 1.7977e+308
| 1029.874 | 25.1513 | 102.35 | 381896.3073 | 1.7977e+308 | 1.7977e+308
| 1030.5695 | 25.1534 | 102.4 | 384407.2711 | 1.7977e+308 | 1.7977e+308
| 1031.4539 | 25.1545 | 102.45 | 385634.4727 | 1.7977e+308 | 1.7977e+308
| 1032.8478 | 25.1555 | 102.5 | 386837.3825 | 1.7977e+308 | 1.7977e+308
| 1033.9931 | 25.1568 | 102.55 | 388413.2872 | 1.7977e+308 | 1.7977e+308
| 1034.4534 | 25.1583 | 102.6 | 390142.3979 | 1.7977e+308 | 1.7977e+308
| 1034.7903 | 25.1594 | 102.65 | 391582.3935 | 1.7977e+308 | 1.7977e+308
| 1035.8262 | 25.1605 | 102.7 | 393126.8832 | 1.7977e+308 | 1.7977e+308
| 1037.0309 | 25.1617 | 102.75 | 394470.0403 | 1.7977e+308 | 1.7977e+308
| 1037.4388 | 25.1627 | 102.8 | 395707.8596 | 1.7977e+308 | 1.7977e+308
| 1037.921 | 25.1651 | 102.85 | 398651.0935 | 1.7977e+308 | 1.7977e+308
| 1038.8426 | 25.1663 | 102.9 | 400262.4114 | 1.7977e+308 | 1.7977e+308
| 1039.8153 | 25.1675 | 102.95 | 401449.9582 | 1.7977e+308 | 1.7977e+308
| 1040.4751 | 25.1684 | 103 | 402198.8302 | 1.7977e+308 | 1.7977e+308
| 1041.1847 | 25.1695 | 103.05 | 402694.0067 | 1.7977e+308 | 1.7977e+308
| 1042.0287 | 25.1716 | 103.1 | 403685.2096 | 1.7977e+308 | 1.7977e+308
| 1042.7556 | 25.1725 | 103.15 | 404061.1198 | 1.7977e+308 | 1.7977e+308
| 1043.3145 | 25.1735 | 103.2 | 404408.1545 | 1.7977e+308 | 1.7977e+308
| 1043.4422 | 25.1744 | 103.25 | 404530.6116 | 1.7977e+308 | 1.7977e+308
| 1044.0697 | 25.1754 | 103.3 | 404470.7516 | 1.7977e+308 | 1.7977e+308
| 1045.0312 | 25.1762 | 103.35 | 404339.5832 | 1.7977e+308 | 1.7977e+308
| 1045.7997 | 25.1781 | 103.4 | 404337.456 | 1.7977e+308 | 1.7977e+308
| 1046.1809 | 25.1791 | 103.45 | 404605.4949 | 1.7977e+308 | 1.7977e+308
| 1046.7802 | 25.1803 | 103.5 | 404576.4927 | 1.7977e+308 | 1.7977e+308
| 1047.4376 | 25.1802 | 103.55 | 404576.5291 | 1.7977e+308 | 1.7977e+308
| 1047.5334 | 25.1822 | 103.6 | 403232.6953 | 1.7977e+308 | 1.7977e+308
| 1047.835 | 25.1831 | 103.65 | 402350.1861 | 1.7977e+308 | 1.7977e+308
| 1048.6687 | 25.1838 | 103.7 | 401558.9978 | 1.7977e+308 | 1.7977e+308
| 1049.4831 | 25.1845 | 103.75 | 400826.8451 | 1.7977e+308 | 1.7977e+308
| 1049.7831 | 25.1853 | 103.8 | 399809.0413 | 1.7977e+308 | 1.7977e+308
| 1050.1849 | 25.1859 | 103.85 | 398967.7408 | 1.7977e+308 | 1.7977e+308
| 1050.8537 | 25.1872 | 103.9 | 396900.218 | 1.7977e+308 | 1.7977e+308
| 1051.3662 | 25.1879 | 103.95 | 395971.9499 | 1.7977e+308 | 1.7977e+308
| 1051.6937 | 25.1886 | 104 | 395429.0872 | 1.7977e+308 | 1.7977e+308
| 1051.6791 | 25.1894 | 104.05 | 394830.1113 | 1.7977e+308 | 1.7977e+308
| 1052.4974 | 25.1899 | 104.1 | 394186.2691 | 1.7977e+308 | 1.7977e+308
| 1053.4471 | 25.1905 | 104.15 | 393440.4695 | 1.7977e+308 | 1.7977e+308
| 1053.5653 | 25.1919 | 104.2 | 392280.9393 | 1.7977e+308 | 1.7977e+308
| 1054.0775 | 25.1926 | 104.25 | 391968.9974 | 1.7977e+308 | 1.7977e+308
| 1054.694 | 25.1933 | 104.3 | 391710.6695 | 1.7977e+308 | 1.7977e+308
| 1054.9805 | 25.1941 | 104.35 | 391653.2022 | 1.7977e+308 | 1.7977e+308
| 1055.1632 | 25.1947 | 104.4 | 391443.1315 | 1.7977e+308 | 1.7977e+308
| 1055.5217 | 25.1955 | 104.45 | 391374.0405 | 1.7977e+308 | 1.7977e+308
| 1056.2493 | 25.1962 | 104.5 | 391206.658 | 1.7977e+308 | 1.7977e+308
| 1056.7498 | 25.1972 | 104.55 | 391753.4619 | 1.7977e+308 | 1.7977e+308
| 1056.8828 | 25.1983 | 104.6 | 392739.3069 | 1.7977e+308 | 1.7977e+308
| 1057.1856 | 25.1992 | 104.65 | 393675.0472 | 1.7977e+308 | 1.7977e+308
| 1057.8656 | 25.2012 | 104.7 | 395585.9179 | 1.7977e+308 | 1.7977e+308
| 1058.328 | 25.2021 | 104.75 | 396497.7157 | 1.7977e+308 | 1.7977e+308
| 1058.4886 | 25.203 | 104.8 | 397040.4606 | 1.7977e+308 | 1.7977e+308
| 1058.7474 | 25.2039 | 104.85 | 397652.1306 | 1.7977e+308 | 1.7977e+308
| 1059.4155 | 25.2048 | 104.9 | 398269.0306 | 1.7977e+308 | 1.7977e+308
| 1059.9392 | 25.2055 | 104.95 | 398614.4911 | 1.7977e+308 | 1.7977e+308
| 1060.146 | 25.2074 | 105 | 399647.0628 | 1.7977e+308 | 1.7977e+308
| 1060.4363 | 25.2081 | 105.05 | 399881.2266 | 1.7977e+308 | 1.7977e+308
| 1060.7515 | 25.209 | 105.1 | 400155.8665 | 1.7977e+308 | 1.7977e+308
| 1061.0241 | 25.2098 | 105.15 | 400198.6198 | 1.7977e+308 | 1.7977e+308
| 1060.9526 | 25.2107 | 105.2 | 400346.1766 | 1.7977e+308 | 1.7977e+308
| 1061.0802 | 25.2114 | 105.25 | 400323.6935 | 1.7977e+308 | 1.7977e+308
| 1061.6675 | 25.2125 | 105.3 | 400190.8229 | 1.7977e+308 | 1.7977e+308
| 1062.178 | 25.2136 | 105.35 | 400149.4371 | 1.7977e+308 | 1.7977e+308
| 1062.3968 | 25.2143 | 105.4 | 400223.9956 | 1.7977e+308 | 1.7977e+308
| 1062.6051 | 25.2151 | 105.45 | 400253.3518 | 1.7977e+308 | 1.7977e+308
| 1063.1737 | 25.2157 | 105.5 | 399900.2895 | 1.7977e+308 | 1.7977e+308
| 1063.7031 | 25.2165 | 105.55 | 398884.407 | 1.7977e+308 | 1.7977e+308
| 1063.8017 | 25.2172 | 105.6 | 398023.5705 | 1.7977e+308 | 1.7977e+308
| 1064.0736 | 25.2179 | 105.65 | 397384.7016 | 1.7977e+308 | 1.7977e+308
| 1064.6421 | 25.2184 | 105.7 | 396911.054 | 1.7977e+308 | 1.7977e+308
| 1064.8975 | 25.219 | 105.75 | 396494.4709 | 1.7977e+308 | 1.7977e+308
| 1064.9936 | 25.2202 | 105.8 | 396068.5538 | 1.7977e+308 | 1.7977e+308
| 1065.1651 | 25.2209 | 105.85 | 396034.2942 | 1.7977e+308 | 1.7977e+308
| 1065.6921 | 25.2216 | 105.9 | 396101.4406 | 1.7977e+308 | 1.7977e+308
| 1066.331 | 25.2224 | 105.95 | 396381.2916 | 1.7977e+308 | 1.7977e+308
| 1066.5045 | 25.223 | 106 | 396616.6474 | 1.7977e+308 | 1.7977e+308
| 1066.3687 | 25.2242 | 106.05 | 397156.5684 | 1.7977e+308 | 1.7977e+308
| 1066.7139 | 25.2253 | 106.1 | 397811.0074 | 1.7977e+308 | 1.7977e+308
| 1067.3861 | 25.226 | 106.15 | 398437.8931 | 1.7977e+308 | 1.7977e+308
| 1067.5784 | 25.2269 | 106.2 | 398957.5105 | 1.7977e+308 | 1.7977e+308
| 1067.6035 | 25.2276 | 106.25 | 399551.9901 | 1.7977e+308 | 1.7977e+308
| 1067.9327 | 25.2284 | 106.3 | 399980.453 | 1.7977e+308 | 1.7977e+308
| 1068.324 | 25.2294 | 106.35 | 400437.4331 | 1.7977e+308 | 1.7977e+308
| 1068.4563 | 25.2304 | 106.4 | 400411.6371 | 1.7977e+308 | 1.7977e+308
| 1068.7372 | 25.2311 | 106.45 | 400605.1947 | 1.7977e+308 | 1.7977e+308
| 1069.2021 | 25.2318 | 106.5 | 400952.8825 | 1.7977e+308 | 1.7977e+308
| 1069.3954 | 25.2327 | 106.55 | 401336.8295 | 1.7977e+308 | 1.7977e+308
| 1069.5736 | 25.2336 | 106.6 | 401536.9557 | 1.7977e+308 | 1.7977e+308
| 1069.8585 | 25.2343 | 106.65 | 401526.7578 | 1.7977e+308 | 1.7977e+308
| 1070.1105 | 25.235 | 106.7 | 401389.494 | 1.7977e+308 | 1.7977e+308
| 1070.3033 | 25.2357 | 106.75 | 401342.1519 | 1.7977e+308 | 1.7977e+308
| 1070.4153 | 25.2363 | 106.8 | 401359.8989 | 1.7977e+308 | 1.7977e+308
| 1070.8272 | 25.2376 | 106.85 | 401452.9282 | 1.7977e+308 | 1.7977e+308
| 1071.3189 | 25.2382 | 106.9 | 401305.0589 | 1.7977e+308 | 1.7977e+308
| 1071.6176 | 25.2388 | 106.95 | 400931.1156 | 1.7977e+308 | 1.7977e+308
| 1071.6286 | 25.2394 | 107 | 400618.0625 | 1.7977e+308 | 1.7977e+308
| 1071.5743 | 25.24 | 107.05 | 400242.7006 | 1.7977e+308 | 1.7977e+308
| 1071.9177 | 25.2404 | 107.1 | 399828.0496 | 1.7977e+308 | 1.7977e+308
| 1072.2927 | 25.2416 | 107.15 | 399161.0456 | 1.7977e+308 | 1.7977e+308
| 1072.4371 | 25.2421 | 107.2 | 398937.123 | 1.7977e+308 | 1.7977e+308
| 1072.5946 | 25.2427 | 107.25 | 398628.5507 | 1.7977e+308 | 1.7977e+308
| 1072.9655 | 25.2432 | 107.3 | 398536.538 | 1.7977e+308 | 1.7977e+308
| 1073.5761 | 25.2438 | 107.35 | 398661.6346 | 1.7977e+308 | 1.7977e+308
| 1073.4441 | 25.2445 | 107.4 | 399049.6289 | 1.7977e+308 | 1.7977e+308
| 1073.3661 | 25.2452 | 107.45 | 399264.2314 | 1.7977e+308 | 1.7977e+308
| 1074.2447 | 25.2457 | 107.5 | 399459.0675 | 1.7977e+308 | 1.7977e+308
| 1074.7297 | 25.2465 | 107.55 | 399887.2391 | 1.7977e+308 | 1.7977e+308
| 1074.2623 | 25.2474 | 107.6 | 400215.4489 | 1.7977e+308 | 1.7977e+308
| 1074.2395 | 25.2488 | 107.65 | 400927.1052 | 1.7977e+308 | 1.7977e+308
| 1074.9482 | 25.2494 | 107.7 | 401357.7516 | 1.7977e+308 | 1.7977e+308
| 1075.2752 | 25.25 | 107.75 | 401730.9561 | 1.7977e+308 | 1.7977e+308
| 1075.3573 | 25.2506 | 107.8 | 401740.3762 | 1.7977e+308 | 1.7977e+308
| 1075.4242 | 25.2512 | 107.85 | 401681.1359 | 1.7977e+308 | 1.7977e+308
| 1075.9531 | 25.2518 | 107.9 | 401831.5212 | 1.7977e+308 | 1.7977e+308
| 1076.2864 | 25.2531 | 107.95 | 402600.8265 | 1.7977e+308 | 1.7977e+308
| 1076.429 | 25.2537 | 108 | 403013.6668 | 1.7977e+308 | 1.7977e+308
| 1076.7059 | 25.2545 | 108.05 | 403665.4393 | 1.7977e+308 | 1.7977e+308
| 1076.9325 | 25.2551 | 108.1 | 404175.1818 | 1.7977e+308 | 1.7977e+308
| 1077.4195 | 25.2558 | 108.15 | 404619.3105 | 1.7977e+308 | 1.7977e+308
| 1077.4324 | 25.2564 | 108.2 | 404755.5931 | 1.7977e+308 | 1.7977e+308
| 1077.1562 | 25.257 | 108.25 | 404643.3998 | 1.7977e+308 | 1.7977e+308
| 1077.4559 | 25.2582 | 108.3 | 404859.2408 | 1.7977e+308 | 1.7977e+308
| 1077.9661 | 25.2588 | 108.35 | 404975.1354 | 1.7977e+308 | 1.7977e+308
| 1078.235 | 25.2594 | 108.4 | 405005.716 | 1.7977e+308 | 1.7977e+308
| 1078.268 | 25.2599 | 108.45 | 405103.5595 | 1.7977e+308 | 1.7977e+308
| 1078.5466 | 25.2605 | 108.5 | 404907.051 | 1.7977e+308 | 1.7977e+308
| 1079.0496 | 25.2611 | 108.55 | 404664.4619 | 1.7977e+308 | 1.7977e+308
| 1078.9929 | 25.2618 | 108.6 | 404234.3974 | 1.7977e+308 | 1.7977e+308
| 1079.0092 | 25.2624 | 108.65 | 404181.6707 | 1.7977e+308 | 1.7977e+308
| 1079.5417 | 25.2629 | 108.7 | 404230.6826 | 1.7977e+308 | 1.7977e+308
| 1079.7771 | 25.2639 | 108.75 | 403856.8849 | 1.7977e+308 | 1.7977e+308
| 1079.5369 | 25.2644 | 108.8 | 403741.4218 | 1.7977e+308 | 1.7977e+308
| 1079.7963 | 25.265 | 108.85 | 403623.9431 | 1.7977e+308 | 1.7977e+308
| 1080.4816 | 25.2654 | 108.9 | 403371.227 | 1.7977e+308 | 1.7977e+308
| 1080.7458 | 25.2659 | 108.95 | 403149.6264 | 1.7977e+308 | 1.7977e+308
| 1080.6128 | 25.2664 | 109 | 403028.1992 | 1.7977e+308 | 1.7977e+308
| 1080.7648 | 25.2668 | 109.05 | 402781.7679 | 1.7977e+308 | 1.7977e+308
| 1081.1372 | 25.2676 | 109.1 | 401825.8547 | 1.7977e+308 | 1.7977e+308
| 1081.2109 | 25.268 | 109.15 | 401305.2669 | 1.7977e+308 | 1.7977e+308
| 1081.1155 | 25.2684 | 109.2 | 400883.232 | 1.7977e+308 | 1.7977e+308
| 1081.2387 | 25.2688 | 109.25 | 400624.6945 | 1.7977e+308 | 1.7977e+308
| 1081.7361 | 25.2691 | 109.3 | 399983.6512 | 1.7977e+308 | 1.7977e+308
| 1082.4212 | 25.2696 | 109.35 | 398353.5539 | 1.7977e+308 | 1.7977e+308
| 1082.4637 | 25.2699 | 109.4 | 397661.6741 | 1.7977e+308 | 1.7977e+308
| 1082.3543 | 25.2702 | 109.45 | 396993.1879 | 1.7977e+308 | 1.7977e+308
| 1082.8161 | 25.2704 | 109.5 | 396502.7808 | 1.7977e+308 | 1.7977e+308
| 1083.0562 | 25.2709 | 109.55 | 396093.6583 | 1.7977e+308 | 1.7977e+308
| 1083.1853 | 25.2714 | 109.6 | 395983.0551 | 1.7977e+308 | 1.7977e+308
| 1082.9814 | 25.2717 | 109.65 | 395618.6955 | 1.7977e+308 | 1.7977e+308
| 1083.3426 | 25.272 | 109.7 | 395251.7295 | 1.7977e+308 | 1.7977e+308
| 1084.1283 | 25.2724 | 109.75 | 395167.3736 | 1.7977e+308 | 1.7977e+308
| 1083.859 | 25.2727 | 109.8 | 395152.8555 | 1.7977e+308 | 1.7977e+308
| 1083.6889 | 25.2737 | 109.85 | 395647.3509 | 1.7977e+308 | 1.7977e+308
| 1084.3146 | 25.2741 | 109.9 | 395836.3604 | 1.7977e+308 | 1.7977e+308
| 1084.8315 | 25.2744 | 109.95 | 395951.0855 | 1.7977e+308 | 1.7977e+308
| 1084.8773 | 25.2748 | 110 | 395858.9135 | 1.7977e+308 | 1.7977e+308
| 1084.9426 | 25.2752 | 110.05 | 395840.9624 | 1.7977e+308 | 1.7977e+308
| 1085.3791 | 25.2756 | 110.1 | 396008.0707 | 1.7977e+308 | 1.7977e+308
| 1085.5678 | 25.2766 | 110.15 | 397069.7954 | 1.7977e+308 | 1.7977e+308
| 1085.4846 | 25.2771 | 110.2 | 397640.8403 | 1.7977e+308 | 1.7977e+308
| 1085.8374 | 25.2777 | 110.25 | 398538.6971 | 1.7977e+308 | 1.7977e+308
| 1086.4022 | 25.2782 | 110.3 | 399222.2549 | 1.7977e+308 | 1.7977e+308
| 1086.6102 | 25.2789 | 110.35 | 400446.5932 | 1.7977e+308 | 1.7977e+308
| 1086.3191 | 25.2795 | 110.4 | 401567.9395 | 1.7977e+308 | 1.7977e+308
| 1086.4205 | 25.281 | 110.45 | 404202.641 | 1.7977e+308 | 1.7977e+308
| 1086.8894 | 25.2819 | 110.5 | 405741.7961 | 1.7977e+308 | 1.7977e+308
| 1087.0847 | 25.2819 | 110.55 | 405741.8075 | 1.7977e+308 | 1.7977e+308
| 1087.1523 | 25.2834 | 110.6 | 407766.8129 | 1.7977e+308 | 1.7977e+308
| 1087.397 | 25.2841 | 110.65 | 408681.3227 | 1.7977e+308 | 1.7977e+308
| 1087.823 | 25.2847 | 110.7 | 409173.5805 | 1.7977e+308 | 1.7977e+308
| 1087.8363 | 25.2853 | 110.75 | 409832.7188 | 1.7977e+308 | 1.7977e+308
| 1087.7676 | 25.2859 | 110.8 | 410216.3826 | 1.7977e+308 | 1.7977e+308
| 1088.0025 | 25.2864 | 110.85 | 410464.9834 | 1.7977e+308 | 1.7977e+308
| 1088.6693 | 25.2869 | 110.9 | 410748.9634 | 1.7977e+308 | 1.7977e+308
| 1089.0314 | 25.2881 | 110.95 | 411188.2818 | 1.7977e+308 | 1.7977e+308
| 1088.833 | 25.2886 | 111 | 411432.7862 | 1.7977e+308 | 1.7977e+308
| 1088.9745 | 25.2892 | 111.05 | 411796.2246 | 1.7977e+308 | 1.7977e+308
| 1089.2429 | 25.2897 | 111.1 | 412242.7152 | 1.7977e+308 | 1.7977e+308
| 1089.478 | 25.2903 | 111.15 | 412616.8982 | 1.7977e+308 | 1.7977e+308
| 1089.5028 | 25.2909 | 111.2 | 412872.3753 | 1.7977e+308 | 1.7977e+308
| 1089.498 | 25.292 | 111.25 | 413446.0356 | 1.7977e+308 | 1.7977e+308
| 1089.7325 | 25.2925 | 111.3 | 413486.1404 | 1.7977e+308 | 1.7977e+308
| 1090.1252 | 25.2929 | 111.35 | 413016.9129 | 1.7977e+308 | 1.7977e+308
| 1090.0273 | 25.2933 | 111.4 | 412719.1628 | 1.7977e+308 | 1.7977e+308
| 1090.1192 | 25.2937 | 111.45 | 412244.0644 | 1.7977e+308 | 1.7977e+308
| 1090.9372 | 25.294 | 111.5 | 411741.4921 | 1.7977e+308 | 1.7977e+308
| 1091.309 | 25.2944 | 111.55 | 410939.9883 | 1.7977e+308 | 1.7977e+308
Unloading Marker | 1091.2019 | 25.2949 | 111.588 | 410305.6139 | 1.7977e+308 | 1.7977e+308
| 1091.1704 | 25.172 | 111.7 | 408882.429 | 1.7977e+308 | 1.7977e+308
| 1091.3906 | 25.1091 | 111.75 | 408588.4107 | 1.7977e+308 | 1.7977e+308
| 1090.9522 | 25.0462 | 111.8 | 408314.0271 | 1.7977e+308 | 1.7977e+308
| 1090.9392 | 24.9833 | 111.85 | 408001.9594 | 1.7977e+308 | 1.7977e+308
| 1091.3475 | 24.9205 | 111.9 | 407824.7179 | 1.7977e+308 | 1.7977e+308
| 1091.2045 | 24.8577 | 111.95 | 408062.9014 | 1.7977e+308 | 1.7977e+308
| 1090.9239 | 24.7953 | 112 | 408143.4415 | 1.7977e+308 | 1.7977e+308
| 1090.8483 | 24.7325 | 112.05 | 407901.4578 | 1.7977e+308 | 1.7977e+308
| 1090.9798 | 24.6695 | 112.1 | 407133.6361 | 1.7977e+308 | 1.7977e+308
| 1090.7627 | 24.6065 | 112.15 | 406638.1431 | 1.7977e+308 | 1.7977e+308
| 1090.4823 | 24.5436 | 112.2 | 406144.2354 | 1.7977e+308 | 1.7977e+308
| 1090.2664 | 24.4807 | 112.25 | 405844.9757 | 1.7977e+308 | 1.7977e+308
| 1090.2408 | 24.418 | 112.3 | 405124.252 | 1.7977e+308 | 1.7977e+308
| 1090.4448 | 24.355 | 112.35 | 404958.4742 | 1.7977e+308 | 1.7977e+308
| 1090.2774 | 24.2921 | 112.4 | 404851.135 | 1.7977e+308 | 1.7977e+308
| 1089.9863 | 24.2292 | 112.45 | 404738.7821 | 1.7977e+308 | 1.7977e+308
| 1089.7968 | 24.1663 | 112.5 | 404699.8873 | 1.7977e+308 | 1.7977e+308
| 1089.7624 | 24.1036 | 112.55 | 404947.0265 | 1.7977e+308 | 1.7977e+308
| 1089.4157 | 24.0409 | 112.6 | 405186.3479 | 1.7977e+308 | 1.7977e+308
| 1089.1868 | 23.9781 | 112.65 | 405275.5281 | 1.7977e+308 | 1.7977e+308
| 1089.3845 | 23.9154 | 112.7 | 405036.5602 | 1.7977e+308 | 1.7977e+308
| 1089.2227 | 23.8525 | 112.75 | 404808.3878 | 1.7977e+308 | 1.7977e+308
| 1088.8245 | 23.7896 | 112.8 | 404805.1335 | 1.7977e+308 | 1.7977e+308
| 1088.7311 | 23.7267 | 112.85 | 404584.0156 | 1.7977e+308 | 1.7977e+308
| 1088.7901 | 23.6637 | 112.9 | 404280.5567 | 1.7977e+308 | 1.7977e+308
| 1088.7911 | 23.6007 | 112.95 | 403757.4677 | 1.7977e+308 | 1.7977e+308
| 1088.5219 | 23.5379 | 113 | 403138.3316 | 1.7977e+308 | 1.7977e+308
| 1088.2654 | 23.475 | 113.05 | 403087.5767 | 1.7977e+308 | 1.7977e+308
| 1088.251 | 23.4121 | 113.1 | 403135.0269 | 1.7977e+308 | 1.7977e+308
| 1088.2319 | 23.3491 | 113.15 | 402989.8768 | 1.7977e+308 | 1.7977e+308
| 1087.912 | 23.2862 | 113.2 | 402835.9831 | 1.7977e+308 | 1.7977e+308
| 1087.4646 | 23.2232 | 113.25 | 402705.3006 | 1.7977e+308 | 1.7977e+308
| 1087.7457 | 23.1602 | 113.3 | 402552.4563 | 1.7977e+308 | 1.7977e+308
| 1087.9294 | 23.0974 | 113.35 | 402088.8515 | 1.7977e+308 | 1.7977e+308
| 1087.2556 | 23.0344 | 113.4 | 401737.6255 | 1.7977e+308 | 1.7977e+308
| 1086.9099 | 22.9714 | 113.45 | 401304.0509 | 1.7977e+308 | 1.7977e+308
| 1087.0742 | 22.9083 | 113.5 | 400666.6649 | 1.7977e+308 | 1.7977e+308
| 1086.806 | 22.8452 | 113.55 | 399758.9068 | 1.7977e+308 | 1.7977e+308
| 1086.2998 | 22.7822 | 113.6 | 399337.2837 | 1.7977e+308 | 1.7977e+308
| 1086.0235 | 22.7192 | 113.65 | 399078.845 | 1.7977e+308 | 1.7977e+308
| 1086.258 | 22.6561 | 113.7 | 399013.1315 | 1.7977e+308 | 1.7977e+308
| 1086.5227 | 22.5931 | 113.75 | 398932.2847 | 1.7977e+308 | 1.7977e+308
| 1085.9769 | 22.5302 | 113.8 | 398551.5363 | 1.7977e+308 | 1.7977e+308
| 1085.4225 | 22.4672 | 113.85 | 398464.2502 | 1.7977e+308 | 1.7977e+308
| 1085.7794 | 22.4041 | 113.9 | 398072.5595 | 1.7977e+308 | 1.7977e+308
| 1085.8762 | 22.341 | 113.95 | 397881.7278 | 1.7977e+308 | 1.7977e+308
| 1085.229 | 22.278 | 114 | 397782.5543 | 1.7977e+308 | 1.7977e+308
| 1085.0834 | 22.215 | 114.05 | 397704.2239 | 1.7977e+308 | 1.7977e+308
| 1085.3286 | 22.152 | 114.1 | 397351.868 | 1.7977e+308 | 1.7977e+308
| 1085.0929 | 22.0889 | 114.15 | 397161.3026 | 1.7977e+308 | 1.7977e+308
| 1084.5824 | 22.0259 | 114.2 | 397076.2416 | 1.7977e+308 | 1.7977e+308
| 1084.2336 | 21.9629 | 114.25 | 396874.0051 | 1.7977e+308 | 1.7977e+308
| 1084.3794 | 21.8998 | 114.3 | 396680.9065 | 1.7977e+308 | 1.7977e+308
| 1084.6991 | 21.8367 | 114.35 | 396767.7426 | 1.7977e+308 | 1.7977e+308
| 1084.3259 | 21.7739 | 114.4 | 397053.5391 | 1.7977e+308 | 1.7977e+308
| 1083.8347 | 21.711 | 114.45 | 397248.5693 | 1.7977e+308 | 1.7977e+308
| 1083.7669 | 21.6481 | 114.5 | 397555.9043 | 1.7977e+308 | 1.7977e+308
| 1083.7447 | 21.5848 | 114.55 | 397555.8997 | 1.7977e+308 | 1.7977e+308
| 1083.6656 | 21.5221 | 114.6 | 397657.1421 | 1.7977e+308 | 1.7977e+308
| 1083.5239 | 21.4591 | 114.65 | 397745.1113 | 1.7977e+308 | 1.7977e+308
| 1083.4721 | 21.396 | 114.7 | 397725.4602 | 1.7977e+308 | 1.7977e+308
| 1083.4246 | 21.333 | 114.75 | 397713.2816 | 1.7977e+308 | 1.7977e+308
| 1083.0404 | 21.27 | 114.8 | 397788.4998 | 1.7977e+308 | 1.7977e+308
| 1082.6467 | 21.2071 | 114.85 | 398163.0653 | 1.7977e+308 | 1.7977e+308
| 1082.476 | 21.1445 | 114.9 | 399301.1613 | 1.7977e+308 | 1.7977e+308
| 1082.4995 | 21.0816 | 114.95 | 399885.4849 | 1.7977e+308 | 1.7977e+308
| 1082.2771 | 21.0187 | 115 | 400258.4038 | 1.7977e+308 | 1.7977e+308
| 1082.0124 | 20.9558 | 115.05 | 400738.0575 | 1.7977e+308 | 1.7977e+308
| 1082.1197 | 20.8928 | 115.1 | 401107.6868 | 1.7977e+308 | 1.7977e+308
| 1082.0945 | 20.8299 | 115.15 | 401488.6215 | 1.7977e+308 | 1.7977e+308
| 1081.6551 | 20.7673 | 115.2 | 402154.0168 | 1.7977e+308 | 1.7977e+308
| 1081.2177 | 20.7044 | 115.25 | 402239.985 | 1.7977e+308 | 1.7977e+308
| 1081.2115 | 20.6413 | 115.3 | 402058.225 | 1.7977e+308 | 1.7977e+308
| 1081.2488 | 20.5783 | 115.35 | 401958.9492 | 1.7977e+308 | 1.7977e+308
| 1080.9234 | 20.5153 | 115.4 | 401968.7915 | 1.7977e+308 | 1.7977e+308
| 1080.418 | 20.4523 | 115.45 | 401877 | 1.7977e+308 | 1.7977e+308
| 1080.258 | 20.3893 | 115.5 | 401779.1303 | 1.7977e+308 | 1.7977e+308
| 1080.5027 | 20.3263 | 115.55 | 401835.7512 | 1.7977e+308 | 1.7977e+308
| 1080.493 | 20.2634 | 115.6 | 402078.8139 | 1.7977e+308 | 1.7977e+308
| 1080.0262 | 20.2007 | 115.65 | 402012.0155 | 1.7977e+308 | 1.7977e+308
| 1079.8736 | 20.1377 | 115.7 | 402034.1011 | 1.7977e+308 | 1.7977e+308
| 1079.8382 | 20.0746 | 115.75 | 401953.4324 | 1.7977e+308 | 1.7977e+308
| 1079.394 | 20.0115 | 115.8 | 401563.6469 | 1.7977e+308 | 1.7977e+308
| 1079.165 | 19.9484 | 115.85 | 400151.7432 | 1.7977e+308 | 1.7977e+308
| 1079.3604 | 19.8851 | 115.9 | 399554.8469 | 1.7977e+308 | 1.7977e+308
| 1079.1311 | 19.8219 | 115.95 | 398978.8355 | 1.7977e+308 | 1.7977e+308
| 1078.813 | 19.7588 | 116 | 398592.6607 | 1.7977e+308 | 1.7977e+308
| 1078.672 | 19.6955 | 116.05 | 397937.3603 | 1.7977e+308 | 1.7977e+308
| 1078.2973 | 19.6324 | 116.1 | 397376.8448 | 1.7977e+308 | 1.7977e+308
| 1078.3984 | 19.5691 | 116.15 | 396798.0912 | 1.7977e+308 | 1.7977e+308
| 1078.4924 | 19.5058 | 116.2 | 395647.0067 | 1.7977e+308 | 1.7977e+308
| 1078.112 | 19.4427 | 116.25 | 395427.9687 | 1.7977e+308 | 1.7977e+308
| 1078.0559 | 19.3796 | 116.3 | 395396.3222 | 1.7977e+308 | 1.7977e+308
| 1078.1133 | 19.3164 | 116.35 | 395266.6467 | 1.7977e+308 | 1.7977e+308
| 1077.5635 | 19.2533 | 116.4 | 394947.6995 | 1.7977e+308 | 1.7977e+308
| 1077.1171 | 19.1902 | 116.45 | 394811.7501 | 1.7977e+308 | 1.7977e+308
| 1077.3278 | 19.127 | 116.5 | 394668.5437 | 1.7977e+308 | 1.7977e+308
| 1077.2421 | 19.0638 | 116.55 | 394260.4671 | 1.7977e+308 | 1.7977e+308
| 1076.7548 | 19.0005 | 116.6 | 393481.5817 | 1.7977e+308 | 1.7977e+308
| 1076.3628 | 18.9372 | 116.65 | 392875.5771 | 1.7977e+308 | 1.7977e+308
| 1076.3676 | 18.874 | 116.7 | 392019.4591 | 1.7977e+308 | 1.7977e+308
| 1076.6544 | 18.8107 | 116.75 | 391784.5096 | 1.7977e+308 | 1.7977e+308
| 1076.2619 | 18.7475 | 116.8 | 391643.8174 | 1.7977e+308 | 1.7977e+308
| 1075.9765 | 18.6843 | 116.85 | 391407.1311 | 1.7977e+308 | 1.7977e+308
| 1076.1496 | 18.6211 | 116.9 | 391164.9673 | 1.7977e+308 | 1.7977e+308
| 1075.7856 | 18.5578 | 116.95 | 390823.2465 | 1.7977e+308 | 1.7977e+308
| 1075.4597 | 18.4945 | 117 | 390116.6091 | 1.7977e+308 | 1.7977e+308
| 1075.3886 | 18.4313 | 117.05 | 389755.2572 | 1.7977e+308 | 1.7977e+308
| 1075.2342 | 18.368 | 117.1 | 389479.4089 | 1.7977e+308 | 1.7977e+308
| 1075.1735 | 18.3048 | 117.15 | 389303.9223 | 1.7977e+308 | 1.7977e+308
| 1074.9225 | 18.2415 | 117.2 | 388953.025 | 1.7977e+308 | 1.7977e+308
| 1074.5636 | 18.1783 | 117.25 | 388694.4482 | 1.7977e+308 | 1.7977e+308
| 1074.6634 | 18.1148 | 117.3 | 387814.5254 | 1.7977e+308 | 1.7977e+308
| 1074.5994 | 18.0515 | 117.35 | 387380.1094 | 1.7977e+308 | 1.7977e+308
| 1074.1734 | 17.9882 | 117.4 | 387053.4976 | 1.7977e+308 | 1.7977e+308
| 1073.7874 | 17.925 | 117.45 | 386887.4138 | 1.7977e+308 | 1.7977e+308
| 1073.8417 | 17.8617 | 117.5 | 386628.8929 | 1.7977e+308 | 1.7977e+308
| 1074.0284 | 17.7984 | 117.55 | 386636.2818 | 1.7977e+308 | 1.7977e+308
| 1073.7453 | 17.7353 | 117.6 | 386814.273 | 1.7977e+308 | 1.7977e+308
| 1073.2679 | 17.6721 | 117.65 | 386998.6564 | 1.7977e+308 | 1.7977e+308
| 1073.1728 | 17.6089 | 117.7 | 387158.4773 | 1.7977e+308 | 1.7977e+308
| 1073.3401 | 17.5457 | 117.75 | 387240.4426 | 1.7977e+308 | 1.7977e+308
| 1072.9432 | 17.4825 | 117.8 | 387323.6079 | 1.7977e+308 | 1.7977e+308
| 1072.369 | 17.4194 | 117.85 | 387681.6559 | 1.7977e+308 | 1.7977e+308
| 1072.3086 | 17.3563 | 117.9 | 388310.436 | 1.7977e+308 | 1.7977e+308
| 1072.5868 | 17.2932 | 117.95 | 388776.1994 | 1.7977e+308 | 1.7977e+308
| 1072.1766 | 17.2301 | 118 | 389067.1487 | 1.7977e+308 | 1.7977e+308
| 1071.6326 | 17.167 | 118.05 | 389450.5329 | 1.7977e+308 | 1.7977e+308
| 1071.8492 | 17.1041 | 118.1 | 390419.256 | 1.7977e+308 | 1.7977e+308
| 1072.0038 | 17.041 | 118.15 | 390992.7204 | 1.7977e+308 | 1.7977e+308
| 1071.5305 | 16.978 | 118.2 | 391476.1893 | 1.7977e+308 | 1.7977e+308
| 1071.0003 | 16.915 | 118.25 | 391873.2902 | 1.7977e+308 | 1.7977e+308
| 1070.7205 | 16.8519 | 118.3 | 392279.9412 | 1.7977e+308 | 1.7977e+308
| 1070.6915 | 16.7888 | 118.35 | 392505.8553 | 1.7977e+308 | 1.7977e+308
| 1070.5739 | 16.7258 | 118.4 | 392667.6417 | 1.7977e+308 | 1.7977e+308
| 1070.1496 | 16.6627 | 118.45 | 392794.4968 | 1.7977e+308 | 1.7977e+308
| 1070.169 | 16.5996 | 118.5 | 393099.525 | 1.7977e+308 | 1.7977e+308
| 1070.5232 | 16.5365 | 118.55 | 393417.7433 | 1.7977e+308 | 1.7977e+308
| 1070.3677 | 16.4734 | 118.6 | 393381.1733 | 1.7977e+308 | 1.7977e+308
| 1070.0069 | 16.4102 | 118.65 | 393234.1565 | 1.7977e+308 | 1.7977e+308
| 1069.8834 | 16.347 | 118.7 | 392996.9857 | 1.7977e+308 | 1.7977e+308
| 1069.7856 | 16.2838 | 118.75 | 392943.0993 | 1.7977e+308 | 1.7977e+308
| 1069.3038 | 16.2206 | 118.8 | 392793.5378 | 1.7977e+308 | 1.7977e+308
| 1068.7962 | 16.1574 | 118.85 | 392305.5939 | 1.7977e+308 | 1.7977e+308
| 1068.8805 | 16.0942 | 118.9 | 391966.9424 | 1.7977e+308 | 1.7977e+308
| 1069.0518 | 16.0309 | 118.95 | 391531.9672 | 1.7977e+308 | 1.7977e+308
| 1068.6953 | 15.9677 | 119 | 391376.1104 | 1.7977e+308 | 1.7977e+308
| 1068.1213 | 15.9045 | 119.05 | 391120.3902 | 1.7977e+308 | 1.7977e+308
| 1068.0005 | 15.8412 | 119.1 | 390773.1101 | 1.7977e+308 | 1.7977e+308
| 1068.1312 | 15.7779 | 119.15 | 390516.8106 | 1.7977e+308 | 1.7977e+308
| 1067.7671 | 15.7146 | 119.2 | 389819.4342 | 1.7977e+308 | 1.7977e+308
| 1067.2661 | 15.6513 | 119.25 | 389369.2623 | 1.7977e+308 | 1.7977e+308
| 1067.68 | 15.5881 | 119.3 | 389278.1258 | 1.7977e+308 | 1.7977e+308
| 1067.8648 | 15.5248 | 119.35 | 389099.03 | 1.7977e+308 | 1.7977e+308
| 1067.1016 | 15.4617 | 119.4 | 389285.3445 | 1.7977e+308 | 1.7977e+308
| 1066.6757 | 15.3985 | 119.45 | 389288.5524 | 1.7977e+308 | 1.7977e+308
| 1067.0255 | 15.3352 | 119.5 | 389206.6018 | 1.7977e+308 | 1.7977e+308
| 1067.0642 | 15.272 | 119.55 | 389033.5093 | 1.7977e+308 | 1.7977e+308
| 1066.5688 | 15.2088 | 119.6 | 388859.1534 | 1.7977e+308 | 1.7977e+308
| 1066.1076 | 15.1456 | 119.65 | 388865.0737 | 1.7977e+308 | 1.7977e+308
| 1065.9295 | 15.0824 | 119.7 | 388967.4787 | 1.7977e+308 | 1.7977e+308
| 1065.7382 | 15.0192 | 119.75 | 388973.4105 | 1.7977e+308 | 1.7977e+308
| 1065.2217 | 14.9559 | 119.8 | 388727.2564 | 1.7977e+308 | 1.7977e+308
| 1065.0008 | 14.8927 | 119.85 | 388653.7719 | 1.7977e+308 | 1.7977e+308
| 1065.0243 | 14.8295 | 119.9 | 388477.7547 | 1.7977e+308 | 1.7977e+308
| 1065.0567 | 14.7661 | 119.95 | 388031.9289 | 1.7977e+308 | 1.7977e+308
| 1064.7416 | 14.7028 | 120 | 387666.8865 | 1.7977e+308 | 1.7977e+308
| 1064.3281 | 14.6396 | 120.05 | 387391.5372 | 1.7977e+308 | 1.7977e+308
| 1064.2931 | 14.5763 | 120.1 | 387108.7388 | 1.7977e+308 | 1.7977e+308
| 1064.4338 | 14.5129 | 120.15 | 386830.1251 | 1.7977e+308 | 1.7977e+308
| 1064.0203 | 14.4496 | 120.2 | 386549.1953 | 1.7977e+308 | 1.7977e+308
| 1063.3462 | 14.3864 | 120.25 | 386269.9151 | 1.7977e+308 | 1.7977e+308
| 1063.348 | 14.323 | 120.3 | 385957.201 | 1.7977e+308 | 1.7977e+308
| 1063.5961 | 14.2597 | 120.35 | 385750.5683 | 1.7977e+308 | 1.7977e+308
| 1063.2539 | 14.1964 | 120.4 | 385452.8995 | 1.7977e+308 | 1.7977e+308
| 1062.8695 | 14.133 | 120.45 | 384979.9071 | 1.7977e+308 | 1.7977e+308
| 1062.9512 | 14.0697 | 120.5 | 384681.73 | 1.7977e+308 | 1.7977e+308
| 1062.9119 | 14.0063 | 120.55 | 384371.7981 | 1.7977e+308 | 1.7977e+308
| 1062.4676 | 13.943 | 120.6 | 384151.3681 | 1.7977e+308 | 1.7977e+308
| 1062.1916 | 13.8797 | 120.65 | 383848.8755 | 1.7977e+308 | 1.7977e+308
| 1062.2501 | 13.8164 | 120.7 | 383805.6484 | 1.7977e+308 | 1.7977e+308
| 1062.0138 | 13.7531 | 120.75 | 383589.3156 | 1.7977e+308 | 1.7977e+308
| 1061.739 | 13.6897 | 120.8 | 383162.6383 | 1.7977e+308 | 1.7977e+308
| 1061.4435 | 13.6263 | 120.85 | 382868.4997 | 1.7977e+308 | 1.7977e+308
| 1061.4107 | 13.563 | 120.9 | 382573.5571 | 1.7977e+308 | 1.7977e+308
| 1061.4883 | 13.4996 | 120.95 | 382362.073 | 1.7977e+308 | 1.7977e+308
| 1061.0487 | 13.4364 | 121 | 382333.4515 | 1.7977e+308 | 1.7977e+308
| 1060.8083 | 13.373 | 121.05 | 382212.56 | 1.7977e+308 | 1.7977e+308
| 1060.7365 | 13.3096 | 121.1 | 381803.1416 | 1.7977e+308 | 1.7977e+308
| 1060.4217 | 13.2462 | 121.15 | 381588.4005 | 1.7977e+308 | 1.7977e+308
| 1060.367 | 13.1829 | 121.2 | 381471.8558 | 1.7977e+308 | 1.7977e+308
| 1060.066 | 13.1196 | 121.25 | 381266.0998 | 1.7977e+308 | 1.7977e+308
| 1059.9144 | 13.0562 | 121.3 | 380980.428 | 1.7977e+308 | 1.7977e+308
| 1060.107 | 12.9928 | 121.35 | 380702.9966 | 1.7977e+308 | 1.7977e+308
| 1059.5309 | 12.9295 | 121.4 | 380503.7052 | 1.7977e+308 | 1.7977e+308
| 1059.1246 | 12.866 | 121.45 | 380170.018 | 1.7977e+308 | 1.7977e+308
| 1059.1493 | 12.8028 | 121.5 | 380170.0216 | 1.7977e+308 | 1.7977e+308
| 1059.1313 | 12.7394 | 121.55 | 380046.699 | 1.7977e+308 | 1.7977e+308
| 1058.8907 | 12.6758 | 121.6 | 379445.2003 | 1.7977e+308 | 1.7977e+308
| 1058.3467 | 12.6124 | 121.65 | 379063.213 | 1.7977e+308 | 1.7977e+308
| 1058.2281 | 12.549 | 121.7 | 378681.6877 | 1.7977e+308 | 1.7977e+308
| 1058.2784 | 12.4855 | 121.75 | 378376.7197 | 1.7977e+308 | 1.7977e+308
| 1057.783 | 12.4222 | 121.8 | 378158.6625 | 1.7977e+308 | 1.7977e+308
| 1057.3647 | 12.3589 | 121.85 | 378098.6156 | 1.7977e+308 | 1.7977e+308
| 1057.5039 | 12.2955 | 121.9 | 378056.8162 | 1.7977e+308 | 1.7977e+308
| 1057.6105 | 12.2321 | 121.95 | 378098.5411 | 1.7977e+308 | 1.7977e+308
| 1057.2407 | 12.1688 | 122 | 378218.724 | 1.7977e+308 | 1.7977e+308
| 1056.8193 | 12.1055 | 122.05 | 378261.9449 | 1.7977e+308 | 1.7977e+308
| 1057.0028 | 12.0421 | 122.1 | 378293.8979 | 1.7977e+308 | 1.7977e+308
| 1056.8731 | 11.9788 | 122.15 | 378407.8477 | 1.7977e+308 | 1.7977e+308
| 1056.3633 | 11.9155 | 122.2 | 378357.6916 | 1.7977e+308 | 1.7977e+308
| 1056.1751 | 11.8521 | 122.25 | 378323.9378 | 1.7977e+308 | 1.7977e+308
| 1056.0749 | 11.7887 | 122.3 | 378097.4288 | 1.7977e+308 | 1.7977e+308
| 1055.6617 | 11.7254 | 122.35 | 377777.1132 | 1.7977e+308 | 1.7977e+308
| 1055.2246 | 11.6619 | 122.4 | 377372.1973 | 1.7977e+308 | 1.7977e+308
| 1055.1704 | 11.5985 | 122.45 | 376971.796 | 1.7977e+308 | 1.7977e+308
| 1055.1535 | 11.5351 | 122.5 | 376659.4581 | 1.7977e+308 | 1.7977e+308
| 1054.9494 | 11.4716 | 122.55 | 376147.8321 | 1.7977e+308 | 1.7977e+308
| 1054.8044 | 11.4081 | 122.6 | 375798.8688 | 1.7977e+308 | 1.7977e+308
| 1054.6255 | 11.3446 | 122.65 | 375291.4506 | 1.7977e+308 | 1.7977e+308
| 1054.42 | 11.2812 | 122.7 | 374957.9814 | 1.7977e+308 | 1.7977e+308
| 1054.2094 | 11.2175 | 122.75 | 374171.486 | 1.7977e+308 | 1.7977e+308
| 1053.75 | 11.1541 | 122.8 | 373913.8282 | 1.7977e+308 | 1.7977e+308
| 1053.3658 | 11.0907 | 122.85 | 373658.2629 | 1.7977e+308 | 1.7977e+308
| 1053.4406 | 11.0273 | 122.9 | 373505.0674 | 1.7977e+308 | 1.7977e+308
| 1053.426 | 10.9638 | 122.95 | 373261.4767 | 1.7977e+308 | 1.7977e+308
| 1053.1052 | 10.9004 | 123 | 372851.0832 | 1.7977e+308 | 1.7977e+308
| 1053.0319 | 10.8366 | 123.05 | 372190.6212 | 1.7977e+308 | 1.7977e+308
| 1052.9603 | 10.7732 | 123.1 | 372033.5927 | 1.7977e+308 | 1.7977e+308
| 1052.6483 | 10.7098 | 123.15 | 371881.2998 | 1.7977e+308 | 1.7977e+308
| 1052.0904 | 10.6464 | 123.2 | 371899.1653 | 1.7977e+308 | 1.7977e+308
| 1051.7889 | 10.5829 | 123.25 | 371881.0908 | 1.7977e+308 | 1.7977e+308
| 1051.822 | 10.5196 | 123.3 | 372082.8012 | 1.7977e+308 | 1.7977e+308
| 1051.8551 | 10.4563 | 123.35 | 372274.3229 | 1.7977e+308 | 1.7977e+308
| 1051.433 | 10.393 | 123.4 | 372628.8333 | 1.7977e+308 | 1.7977e+308
| 1051.0402 | 10.3297 | 123.45 | 372737.2501 | 1.7977e+308 | 1.7977e+308
| 1051.0589 | 10.2663 | 123.5 | 372767.5269 | 1.7977e+308 | 1.7977e+308
| 1051.0363 | 10.2029 | 123.55 | 372772.7428 | 1.7977e+308 | 1.7977e+308
| 1050.8815 | 10.1395 | 123.6 | 372786.569 | 1.7977e+308 | 1.7977e+308
| 1050.2816 | 10.0762 | 123.65 | 372996.9675 | 1.7977e+308 | 1.7977e+308
| 1049.9302 | 10.0127 | 123.7 | 372898.3294 | 1.7977e+308 | 1.7977e+308
| 1049.9903 | 9.9493 | 123.75 | 372774.2615 | 1.7977e+308 | 1.7977e+308
| 1049.6709 | 9.8859 | 123.8 | 372561.9804 | 1.7977e+308 | 1.7977e+308
| 1049.2852 | 9.8225 | 123.85 | 372349.9909 | 1.7977e+308 | 1.7977e+308
| 1049.2962 | 9.759 | 123.9 | 372124.2474 | 1.7977e+308 | 1.7977e+308
| 1049.2402 | 9.6955 | 123.95 | 371556.3785 | 1.7977e+308 | 1.7977e+308
| 1049.0532 | 9.6319 | 124 | 370977.0779 | 1.7977e+308 | 1.7977e+308
| 1048.6727 | 9.5681 | 124.05 | 369739.8563 | 1.7977e+308 | 1.7977e+308
| 1048.3167 | 9.5045 | 124.1 | 368904.5323 | 1.7977e+308 | 1.7977e+308
| 1048.1558 | 9.4408 | 124.15 | 367904.5812 | 1.7977e+308 | 1.7977e+308
| 1047.8833 | 9.3771 | 124.2 | 366888.0216 | 1.7977e+308 | 1.7977e+308
| 1047.6518 | 9.3134 | 124.25 | 365869.5758 | 1.7977e+308 | 1.7977e+308
| 1047.4376 | 9.2498 | 124.3 | 365023.5022 | 1.7977e+308 | 1.7977e+308
| 1047.4681 | 9.1856 | 124.35 | 363395.7095 | 1.7977e+308 | 1.7977e+308
| 1047.0976 | 9.1219 | 124.4 | 362455.0337 | 1.7977e+308 | 1.7977e+308
| 1046.6039 | 9.0582 | 124.45 | 361677.3669 | 1.7977e+308 | 1.7977e+308
| 1046.6863 | 8.9946 | 124.5 | 361151.3762 | 1.7977e+308 | 1.7977e+308
| 1046.5443 | 8.9308 | 124.55 | 360640.047 | 1.7977e+308 | 1.7977e+308
| 1046.0405 | 8.8671 | 124.6 | 360062.5989 | 1.7977e+308 | 1.7977e+308
| 1045.6793 | 8.8036 | 124.65 | 359610.479 | 1.7977e+308 | 1.7977e+308
| 1045.8495 | 8.7399 | 124.7 | 359378.2407 | 1.7977e+308 | 1.7977e+308
| 1045.859 | 8.6764 | 124.75 | 359214.0739 | 1.7977e+308 | 1.7977e+308
| 1045.3446 | 8.6129 | 124.8 | 359217.5365 | 1.7977e+308 | 1.7977e+308
| 1045.0159 | 8.5491 | 124.85 | 359239.2684 | 1.7977e+308 | 1.7977e+308
| 1045.0733 | 8.4857 | 124.9 | 359422.4259 | 1.7977e+308 | 1.7977e+308
| 1044.8723 | 8.4223 | 124.95 | 359752.6024 | 1.7977e+308 | 1.7977e+308
| 1044.5296 | 8.359 | 125 | 360404.7687 | 1.7977e+308 | 1.7977e+308
| 1044.3949 | 8.2957 | 125.05 | 361068.1714 | 1.7977e+308 | 1.7977e+308
| 1044.2668 | 8.2324 | 125.1 | 361829.7535 | 1.7977e+308 | 1.7977e+308
| 1044.1449 | 8.1692 | 125.15 | 363154.7603 | 1.7977e+308 | 1.7977e+308
| 1043.7339 | 8.1061 | 125.2 | 364524.4053 | 1.7977e+308 | 1.7977e+308
| 1043.0489 | 8.0429 | 125.25 | 365431.3505 | 1.7977e+308 | 1.7977e+308
| 1042.9929 | 7.9797 | 125.3 | 366551.5606 | 1.7977e+308 | 1.7977e+308
| 1043.3114 | 7.9164 | 125.35 | 366928.5776 | 1.7977e+308 | 1.7977e+308
| 1042.9274 | 7.8532 | 125.4 | 367307.5422 | 1.7977e+308 | 1.7977e+308
| 1042.1721 | 7.79 | 125.45 | 368430.2976 | 1.7977e+308 | 1.7977e+308
| 1042.2904 | 7.7268 | 125.5 | 368430.3037 | 1.7977e+308 | 1.7977e+308
| 1042.3993 | 7.6635 | 125.55 | 369022.2556 | 1.7977e+308 | 1.7977e+308
| 1041.8293 | 7.6003 | 125.6 | 370167.259 | 1.7977e+308 | 1.7977e+308
| 1041.3498 | 7.5372 | 125.65 | 370638.5483 | 1.7977e+308 | 1.7977e+308
| 1041.0288 | 7.4739 | 125.7 | 370866.2317 | 1.7977e+308 | 1.7977e+308
| 1040.9921 | 7.4105 | 125.75 | 370767.815 | 1.7977e+308 | 1.7977e+308
| 1040.6765 | 7.3472 | 125.8 | 370831.1673 | 1.7977e+308 | 1.7977e+308
| 1040.1474 | 7.2839 | 125.85 | 370712.4635 | 1.7977e+308 | 1.7977e+308
| 1040.2095 | 7.2204 | 125.9 | 370654.0747 | 1.7977e+308 | 1.7977e+308
| 1040.4478 | 7.157 | 125.95 | 370544.5796 | 1.7977e+308 | 1.7977e+308
| 1040.1391 | 7.0936 | 126 | 370183.9049 | 1.7977e+308 | 1.7977e+308
| 1039.5021 | 7.0302 | 126.05 | 369740.0446 | 1.7977e+308 | 1.7977e+308
| 1039.3574 | 6.9668 | 126.1 | 369292.433 | 1.7977e+308 | 1.7977e+308
| 1039.3496 | 6.9033 | 126.15 | 368911.3597 | 1.7977e+308 | 1.7977e+308
| 1038.8655 | 6.8396 | 126.2 | 367874.189 | 1.7977e+308 | 1.7977e+308
| 1038.4243 | 6.7762 | 126.25 | 367734.943 | 1.7977e+308 | 1.7977e+308
| 1038.3742 | 6.7127 | 126.3 | 367418.3255 | 1.7977e+308 | 1.7977e+308
| 1038.527 | 6.6493 | 126.35 | 367348.9117 | 1.7977e+308 | 1.7977e+308
| 1038.175 | 6.586 | 126.4 | 367209.2311 | 1.7977e+308 | 1.7977e+308
| 1037.413 | 6.5226 | 126.45 | 367141.1107 | 1.7977e+308 | 1.7977e+308
| 1037.4022 | 6.4591 | 126.5 | 366671.8056 | 1.7977e+308 | 1.7977e+308
| 1037.4941 | 6.3955 | 126.55 | 366089.4491 | 1.7977e+308 | 1.7977e+308
| 1036.9089 | 6.332 | 126.6 | 365590.6812 | 1.7977e+308 | 1.7977e+308
| 1036.2878 | 6.2686 | 126.65 | 365187.4249 | 1.7977e+308 | 1.7977e+308
| 1036.2311 | 6.2048 | 126.7 | 364380.5723 | 1.7977e+308 | 1.7977e+308
| 1036.3965 | 6.1413 | 126.75 | 364131.1076 | 1.7977e+308 | 1.7977e+308
| 1035.9432 | 6.0778 | 126.8 | 363720.7566 | 1.7977e+308 | 1.7977e+308
| 1035.3229 | 6.0143 | 126.85 | 363317.9691 | 1.7977e+308 | 1.7977e+308
| 1035.0434 | 5.9509 | 126.9 | 363061.7764 | 1.7977e+308 | 1.7977e+308
| 1035.0889 | 5.8873 | 126.95 | 362635.8201 | 1.7977e+308 | 1.7977e+308
| 1034.8514 | 5.8238 | 127 | 362127.0839 | 1.7977e+308 | 1.7977e+308
| 1034.3566 | 5.7599 | 127.05 | 361113.1545 | 1.7977e+308 | 1.7977e+308
| 1034.4957 | 5.6963 | 127.1 | 360371.0846 | 1.7977e+308 | 1.7977e+308
| 1034.5737 | 5.6327 | 127.15 | 359697.9759 | 1.7977e+308 | 1.7977e+308
| 1033.9401 | 5.5691 | 127.2 | 359122.0245 | 1.7977e+308 | 1.7977e+308
| 1033.381 | 5.5055 | 127.25 | 358367.6455 | 1.7977e+308 | 1.7977e+308
| 1033.4862 | 5.4418 | 127.3 | 357611.3936 | 1.7977e+308 | 1.7977e+308
| 1033.5626 | 5.3775 | 127.35 | 355793.0412 | 1.7977e+308 | 1.7977e+308
| 1033.0119 | 5.3138 | 127.4 | 354956.2248 | 1.7977e+308 | 1.7977e+308
| 1032.5582 | 5.2502 | 127.45 | 354350.5916 | 1.7977e+308 | 1.7977e+308
| 1032.7029 | 5.1865 | 127.5 | 353835.7016 | 1.7977e+308 | 1.7977e+308
| 1032.5792 | 5.1227 | 127.55 | 353040.6073 | 1.7977e+308 | 1.7977e+308
| 1032.0191 | 5.0589 | 127.6 | 352148.3013 | 1.7977e+308 | 1.7977e+308
| 1031.6186 | 4.9953 | 127.65 | 351782.8653 | 1.7977e+308 | 1.7977e+308
| 1031.6504 | 4.9316 | 127.7 | 351319.5648 | 1.7977e+308 | 1.7977e+308
| 1031.537 | 4.868 | 127.75 | 350950.028 | 1.7977e+308 | 1.7977e+308
| 1031.0592 | 4.8043 | 127.8 | 350484.8069 | 1.7977e+308 | 1.7977e+308
| 1030.8285 | 4.7402 | 127.85 | 349341.5777 | 1.7977e+308 | 1.7977e+308
| 1030.5567 | 4.6764 | 127.9 | 348647.3363 | 1.7977e+308 | 1.7977e+308
| 1030.4635 | 4.6127 | 127.95 | 348279.7947 | 1.7977e+308 | 1.7977e+308
| 1030.138 | 4.5491 | 128 | 347966.6814 | 1.7977e+308 | 1.7977e+308
| 1029.4734 | 4.4855 | 128.05 | 347651.7905 | 1.7977e+308 | 1.7977e+308
| 1029.1481 | 4.4218 | 128.1 | 347417.9801 | 1.7977e+308 | 1.7977e+308
| 1029.3007 | 4.3578 | 128.15 | 347050.4905 | 1.7977e+308 | 1.7977e+308
| 1028.8704 | 4.2942 | 128.2 | 346880.168 | 1.7977e+308 | 1.7977e+308
| 1028.348 | 4.2294 | 128.25 | 346865.5778 | 1.7977e+308 | 1.7977e+308
| 1028.5561 | 4.1658 | 128.3 | 346928.1613 | 1.7977e+308 | 1.7977e+308
| 1028.609 | 4.1035 | 128.35 | 347008.8412 | 1.7977e+308 | 1.7977e+308
| 1027.9448 | 4.04 | 128.4 | 346842.913 | 1.7977e+308 | 1.7977e+308
| 1027.4291 | 3.9758 | 128.45 | 345982.6806 | 1.7977e+308 | 1.7977e+308
| 1027.3342 | 3.912 | 128.5 | 345456.2487 | 1.7977e+308 | 1.7977e+308
| 1027.1681 | 3.8488 | 128.55 | 345456.2383 | 1.7977e+308 | 1.7977e+308
| 1026.8076 | 3.7844 | 128.6 | 344133.5034 | 1.7977e+308 | 1.7977e+308
| 1026.5481 | 3.7207 | 128.65 | 343437.8078 | 1.7977e+308 | 1.7977e+308
| 1026.4917 | 3.6568 | 128.7 | 342498.9147 | 1.7977e+308 | 1.7977e+308
| 1026.4377 | 3.5929 | 128.75 | 341630.4144 | 1.7977e+308 | 1.7977e+308
| 1025.781 | 3.5292 | 128.8 | 341001.7752 | 1.7977e+308 | 1.7977e+308
| 1024.9239 | 3.4655 | 128.85 | 340492.7642 | 1.7977e+308 | 1.7977e+308
| 1025.0123 | 3.4017 | 128.9 | 339861.0614 | 1.7977e+308 | 1.7977e+308
| 1024.9575 | 3.3372 | 128.95 | 338164.1103 | 1.7977e+308 | 1.7977e+308
| 1024.5201 | 3.2732 | 129 | 337125.9322 | 1.7977e+308 | 1.7977e+308
| 1024.1551 | 3.2094 | 129.05 | 336249.1043 | 1.7977e+308 | 1.7977e+308
| 1023.9809 | 3.1454 | 129.1 | 335350.6082 | 1.7977e+308 | 1.7977e+308
| 1024.1608 | 3.0815 | 129.15 | 334487.9473 | 1.7977e+308 | 1.7977e+308
| 1023.8978 | 3.0176 | 129.2 | 333532.2878 | 1.7977e+308 | 1.7977e+308
| 1023.0414 | 2.9536 | 129.25 | 332436.2927 | 1.7977e+308 | 1.7977e+308
| 1022.8832 | 2.8886 | 129.3 | 330029.7671 | 1.7977e+308 | 1.7977e+308
| 1023.1572 | 2.8246 | 129.35 | 329100.7034 | 1.7977e+308 | 1.7977e+308
| 1022.5162 | 2.7607 | 129.4 | 328384.4938 | 1.7977e+308 | 1.7977e+308
| 1021.6521 | 2.6968 | 129.45 | 327647.4256 | 1.7977e+308 | 1.7977e+308
| 1021.4572 | 2.6327 | 129.5 | 326853.1101 | 1.7977e+308 | 1.7977e+308
| 1021.5579 | 2.5686 | 129.55 | 326221.0225 | 1.7977e+308 | 1.7977e+308
| 1021.0362 | 2.5298 | 129.58 | 325741.2248 | 1.7977e+308 | 1.7977e+308
| 1016.0562 | 1.482 | 205.2 | 1.7977e+308 | 1.7977e+308 | 1.7977e+308
| 1015.8387 | 1.4188 | 205.25 | 1.7977e+308 | 1.7977e+308 | 1.7977e+308
| 1015.7847 | 1.3556 | 205.3 | 1.7977e+308 | 1.7977e+308 | 1.7977e+308
| 1015.4916 | 1.2924 | 205.35 | 1.7977e+308 | 1.7977e+308 | 1.7977e+308
| 1015.2776 | 1.2291 | 205.4 | 1.7977e+308 | 1.7977e+308 | 1.7977e+308
| 1015.1648 | 1.1659 | 205.45 | 1.7977e+308 | 1.7977e+308 | 1.7977e+308
| 1014.8352 | 1.1027 | 205.5 | 1.7977e+308 | 1.7977e+308 | 1.7977e+308
| 1014.5748 | 1.0395 | 205.55 | 1.7977e+308 | 1.7977e+308 | 1.7977e+308
| 1014.2922 | 0.97628 | 205.6 | 1.7977e+308 | 1.7977e+308 | 1.7977e+308
| 1014.1734 | 0.91306 | 205.65 | 1.7977e+308 | 1.7977e+308 | 1.7977e+308
| 1014.0894 | 0.84983 | 205.7 | 1.7977e+308 | 1.7977e+308 | 1.7977e+308
| 1013.8073 | 0.78662 | 205.75 | 1.7977e+308 | 1.7977e+308 | 1.7977e+308
| 1013.7582 | 0.7234 | 205.8 | 1.7977e+308 | 1.7977e+308 | 1.7977e+308
| 1013.4519 | 0.66019 | 205.85 | 1.7977e+308 | 1.7977e+308 | 1.7977e+308
| 1013.1379 | 0.59698 | 205.9 | 1.7977e+308 | 1.7977e+308 | 1.7977e+308
| 1013.1325 | 0.53375 | 205.95 | 1.7977e+308 | 1.7977e+308 | 1.7977e+308
| 1012.7388 | 0.47055 | 206 | 1.7977e+308 | 1.7977e+308 | 1.7977e+308
| 1012.339 | 0.40735 | 206.05 | 1.7977e+308 | 1.7977e+308 | 1.7977e+308
| 1012.0648 | 0.34413 | 206.1 | 1.7977e+308 | 1.7977e+308 | 1.7977e+308
| 1011.5733 | 0.28094 | 206.15 | 1.7977e+308 | 1.7977e+308 | 1.7977e+308
| 1011.3088 | 0.21773 | 206.2 | 1.7977e+308 | 1.7977e+308 | 1.7977e+308
| 1011.0175 | 0.15452 | 206.25 | 1.7977e+308 | 1.7977e+308 | 1.7977e+308
| 1010.9238 | 0.091294 | 206.3 | 1.7977e+308 | 1.7977e+308 | 1.7977e+308
| 1010.8839 | 0.028064 | 206.35 | 1.7977e+308 | 1.7977e+308 | 1.7977e+308
| 1010.5765 | 0.00026597 | 206.372 | 1.7977e+308 | 1.7977e+308 | 1.7977e+308
END

## Test 008
Segment | Displacement Into Surface | Load On Sample | Time On Sample | Harmonic Contact Stiffness | Hardness | Modulus
| nm | mN | s | N/m | GPa | GPa
Surface Marker | 3.0711 | 0.0026244 | 0 | 158.3073 | 1.7977e+308 | 1.7977e+308
| 1.1217 | 0.002979 | 0.05 | 195.7132 | 1.7977e+308 | 1.2517e-158
| 0.50469 | 0.003228 | 0.1 | 220.5112 | 1.7977e+308 | 1.4103e-158
| 3.6666 | 0.0031715 | 0.15 | 245.7495 | 1.7977e+308 | 1.5717e-158
| 4.351 | 0.00331 | 0.2 | 299.6369 | 1.7977e+308 | 1.9164e-158
| 5.0591 | 0.0034469 | 0.25 | 345.7092 | 1.7977e+308 | 2.211e-158
| 6.4368 | 0.003531 | 0.3 | 377.7003 | 1.7977e+308 | 2.4156e-158
| 5.5493 | 0.0037997 | 0.35 | 406.7487 | 1.7977e+308 | 2.6014e-158
| 5.2788 | 0.0040167 | 0.4 | 434.7933 | 1.7977e+308 | 2.7808e-158
| 4.6889 | 0.0042398 | 0.444 | 448.1757 | 1.7977e+308 | 2.8664e-158
| 5.1885 | 0.0058653 | 0.85 | 681.7815 | 1.7977e+308 | 4.3604e-158
| 6.8531 | 0.0074471 | 1.25 | 1129.3893 | 1.5704 | 14.244
| 7.3387 | 0.0091803 | 1.65 | 1568.4149 | 1.2396 | 15.8519
| 8.1409 | 0.010941 | 2.05 | 1973.9514 | 1.0827 | 17.0974
| 7.7516 | 0.012893 | 2.45 | 2854.1407 | 1.1604 | 23.7157
| 8.4409 | 0.014812 | 2.85 | 3183.542 | 1.1684 | 24.7872
| 9.7107 | 0.016711 | 3.25 | 2362.5702 | 1.489 | 19.4595
| 8.8724 | 0.018842 | 3.65 | 2184.345 | 3.1391 | 24.7153
| 9.1786 | 0.020936 | 4.05 | 2224.654 | 3.9638 | 26.8848
| 9.8083 | 0.02306 | 4.45 | 1922.8907 | 11.5178 | 38.1174
| 14.4702 | 0.02487 | 4.85 | 1780.7332 | 2.4535 | 15.3768
| 17.7016 | 0.026857 | 5.25 | 2018.6756 | 1.3229 | 12.2838
| 17.6019 | 0.029251 | 5.65 | 3400.1656 | 0.96723 | 17.0234
| 17.5414 | 0.031746 | 6.05 | 7589.7264 | 0.78933 | 33.4308
| 17.2485 | 0.034428 | 6.45 | 18541.4689 | 0.76789 | 80.5398
| 17.6375 | 0.037071 | 6.85 | 24610.4118 | 0.78972 | 106.7791
| 17.7188 | 0.040056 | 7.25 | 25203.9459 | 0.85219 | 109.5292
| 18.0376 | 0.043387 | 7.65 | 27966.4132 | 0.90136 | 121.2526
| 18.1381 | 0.046881 | 8.05 | 31503.3905 | 0.96426 | 137.7257
| 18.1662 | 0.051115 | 8.45 | 34172.5229 | 1.0498 | 150.8539
| 18.4978 | 0.055272 | 8.85 | 33123.3805 | 1.1199 | 144.5062
| 19.0126 | 0.059933 | 9.25 | 31941.9653 | 1.1859 | 136.8741
| 19.1966 | 0.064809 | 9.65 | 33490.1771 | 1.2708 | 143.6309
| 19.1862 | 0.070089 | 10.05 | 37683.2183 | 1.3702 | 163.9957
| 19.0682 | 0.075749 | 10.45 | 41352.8246 | 1.4902 | 183.2635
| 19.4862 | 0.081585 | 10.85 | 42842.217 | 1.5679 | 188.3974
| 19.9431 | 0.08776 | 11.25 | 41411.4935 | 1.6552 | 179.116
| 20.2955 | 0.094114 | 11.65 | 39914.6814 | 1.7558 | 170.5668
| 20.4499 | 0.10024 | 12.05 | 39021.8724 | 1.8705 | 166.2026
| 20.8635 | 0.10677 | 12.45 | 37720.1894 | 1.9657 | 158.6308
| 20.8635 | 0.11344 | 12.85 | 36685.4462 | 2.1142 | 154.7473
| 21.337 | 0.12007 | 13.25 | 35963.1235 | 2.198 | 149.7553
| 21.9134 | 0.12696 | 13.65 | 36201.3758 | 2.2614 | 148.5539
| 22.537 | 0.13362 | 14.05 | 36020.45 | 2.314 | 145.3792
| 22.589 | 0.14053 | 14.45 | 35749.3549 | 2.45 | 144.693
| 23.5375 | 0.14732 | 14.85 | 35966.5253 | 2.448 | 141.7888
| 23.904 | 0.15446 | 15.25 | 36866.886 | 2.5237 | 144.4231
| 24.5606 | 0.16181 | 15.65 | 37667.7176 | 2.56 | 145.3058
| 25.121 | 0.16881 | 16.05 | 37392.8055 | 2.6136 | 142.3554
| 25.7409 | 0.176 | 16.45 | 37225.4683 | 2.6583 | 139.6777
| 26.3167 | 0.1834 | 16.85 | 37445.9113 | 2.7053 | 138.748
| 27.2243 | 0.19091 | 17.25 | 38485.3739 | 2.694 | 139.5661
| 27.9885 | 0.19841 | 17.65 | 38947.6306 | 2.7083 | 138.8331
| 28.4149 | 0.20619 | 18.05 | 39352.2026 | 2.7709 | 139.2288
| 28.7806 | 0.21389 | 18.45 | 39655.5436 | 2.8396 | 139.4781
| 29.3442 | 0.22189 | 18.85 | 40473.9602 | 2.8763 | 140.8172
| 30.0962 | 0.23005 | 19.25 | 41377.7378 | 2.8862 | 141.7327
| 30.4559 | 0.23842 | 19.65 | 42619.6723 | 2.9452 | 145.2724
| 31.1474 | 0.24701 | 20.05 | 43393.4318 | 2.9668 | 145.9177
| 31.9821 | 0.25562 | 20.45 | 43660.6501 | 2.974 | 144.3156
| 32.394 | 0.26427 | 20.85 | 44159.7595 | 3.0325 | 145.0455
| 32.9366 | 0.27317 | 21.25 | 44494.94 | 3.0771 | 144.7683
| 33.6561 | 0.28219 | 21.65 | 45325.6715 | 3.0911 | 145.5107
| 34.1327 | 0.29153 | 22.05 | 45916.0316 | 3.1423 | 146.3144
| 34.9568 | 0.30098 | 22.45 | 46621.2528 | 3.1459 | 146.2905
| 35.4026 | 0.31059 | 22.85 | 47591.5519 | 3.1948 | 148.3939
| 36.6258 | 0.32034 | 23.25 | 48184.6414 | 3.1498 | 146.6958
| 37.0765 | 0.33058 | 23.65 | 49300.9683 | 3.1991 | 149.2019
| 37.6792 | 0.34073 | 24.05 | 49997.7948 | 3.2319 | 149.8814
| 38.4285 | 0.3511 | 24.45 | 50125.4365 | 3.2544 | 148.3629
| 39.3601 | 0.36148 | 24.85 | 49614.9574 | 3.2617 | 144.4376
| 40.1742 | 0.37204 | 25.25 | 49606.789 | 3.2774 | 142.4683
| 40.9434 | 0.38291 | 25.65 | 50537.2109 | 3.2877 | 143.3954
| 41.688 | 0.39417 | 26.05 | 51610.8458 | 3.3014 | 144.7984
| 42.2702 | 0.40564 | 26.45 | 52414.5977 | 3.3379 | 145.8842
| 43.0231 | 0.41704 | 26.85 | 52576.2486 | 3.3604 | 144.6649
| 43.69 | 0.42879 | 27.25 | 52973.678 | 3.3914 | 144.3778
| 44.39 | 0.44093 | 27.65 | 53756.9895 | 3.4155 | 145.0754
| 45.3883 | 0.45312 | 28.05 | 54513.598 | 3.4053 | 144.8835
| 45.7434 | 0.46558 | 28.45 | 54744.4321 | 3.4749 | 145.012
| 46.6189 | 0.47808 | 28.85 | 54737.4256 | 3.4879 | 143.1386
| 46.9394 | 0.49095 | 29.25 | 54918.1644 | 3.5627 | 143.2402
| 47.735 | 0.50415 | 29.65 | 55586.8762 | 3.5783 | 143.4039
| 48.725 | 0.51743 | 30.05 | 56097.2328 | 3.5734 | 142.6722
| 49.2681 | 0.53098 | 30.45 | 56158.2361 | 3.6254 | 141.9305
| 50.2566 | 0.54478 | 30.85 | 56155.857 | 3.6295 | 139.9746
| 50.9814 | 0.55893 | 31.25 | 56802.8904 | 3.6548 | 140.3083
| 51.2802 | 0.5734 | 31.65 | 57869.374 | 3.7219 | 142.6872
| 52.3706 | 0.58831 | 32.05 | 59029.368 | 3.7025 | 143.3994
| 53.2118 | 0.60347 | 32.45 | 59856.2985 | 3.7158 | 143.8819
| 53.9114 | 0.61871 | 32.85 | 60179.0736 | 3.75 | 143.4755
| 54.6463 | 0.63415 | 33.25 | 59823.975 | 3.79 | 141.3944
| 56.7524 | 0.64981 | 33.65 | 59677.858 | 3.6849 | 136.9002
| 57.6439 | 0.66579 | 34.05 | 60086.8562 | 3.6996 | 136.3903
| 58.5012 | 0.68239 | 34.45 | 61161.2256 | 3.7114 | 137.4678
| 59.8058 | 0.69954 | 34.85 | 62770.3708 | 3.6752 | 138.8131
| 60.424 | 0.717 | 35.25 | 63859.515 | 3.713 | 140.3836
| 61.8929 | 0.7347 | 35.65 | 64934.6535 | 3.6707 | 140.1889
| 62.5452 | 0.7529 | 36.05 | 65831.8554 | 3.709 | 141.2469
| 63.2583 | 0.77147 | 36.45 | 66745.8356 | 3.742 | 142.2119
| 64.4715 | 0.79058 | 36.85 | 67941.5822 | 3.7274 | 142.7841
| 65.333 | 0.81022 | 37.25 | 69499.3551 | 3.7425 | 144.8033
| 66.0282 | 0.83038 | 37.65 | 71410.2439 | 3.7703 | 147.8728
| 67.0441 | 0.8507 | 38.05 | 72409.4294 | 3.7789 | 148.3667
| 68.0013 | 0.87152 | 38.45 | 72811.1047 | 3.8004 | 147.7427
| 68.9842 | 0.89249 | 38.85 | 72772.7785 | 3.8238 | 146.1885
| 69.8495 | 0.91392 | 39.25 | 72813.974 | 3.8578 | 145.0561
| 70.6824 | 0.9357 | 39.65 | 73250.4141 | 3.8905 | 144.7972
| 71.504 | 0.95835 | 40.05 | 74650.4922 | 3.916 | 146.4841
| 72.4986 | 0.98131 | 40.45 | 75602.2638 | 3.9314 | 146.9494
| 73.8161 | 1.0045 | 40.85 | 75773.8498 | 3.9274 | 145.3105
| 74.9509 | 1.0283 | 41.25 | 76727.4932 | 3.9326 | 145.5444
| 76.1029 | 1.0527 | 41.65 | 78196.5305 | 3.9318 | 146.7274
| 77.01 | 1.0777 | 42.05 | 79460.5362 | 3.955 | 147.9398
| 78.2765 | 1.1031 | 42.45 | 80027.4926 | 3.9566 | 147.2127
| 79.7487 | 1.1287 | 42.85 | 79734.2755 | 3.9503 | 144.5831
| 80.8966 | 1.1548 | 43.25 | 79457.2345 | 3.9713 | 142.5963
| 82.0224 | 1.1814 | 43.65 | 79947.5624 | 3.9868 | 142.0645
| 83.196 | 1.2092 | 44.05 | 82149.1297 | 3.9832 | 144.508
| 84.5215 | 1.2374 | 44.45 | 84465.8436 | 3.9681 | 146.8751
| 85.7151 | 1.2664 | 44.85 | 85751.1836 | 3.9757 | 147.6206
| 87.0117 | 1.2956 | 45.25 | 86512.2833 | 3.9799 | 147.2835
| 88.0382 | 1.3257 | 45.65 | 87196.9628 | 4.0072 | 147.2553
| 89.5447 | 1.3561 | 46.05 | 88026.8792 | 3.9972 | 146.7362
| 90.6496 | 1.3871 | 46.45 | 88358.0126 | 4.0229 | 146.0124
| 92.3727 | 1.4185 | 46.85 | 88039.9231 | 4.0095 | 143.3249
| 94.6358 | 1.4504 | 47.25 | 87729.1478 | 3.9599 | 139.9862
| 95.9241 | 1.4832 | 47.65 | 88396.7203 | 3.9716 | 139.6533
| 97.1345 | 1.5168 | 48.05 | 90017.0176 | 3.9809 | 140.9367
| 98.5797 | 1.5513 | 48.45 | 91516.6089 | 3.9769 | 141.6973
| 100.1387 | 1.5864 | 48.85 | 92822.7232 | 3.9678 | 141.9955
| 101.3699 | 1.6224 | 49.25 | 94474.1242 | 3.9795 | 143.2616
| 103.008 | 1.6592 | 49.65 | 96363.8726 | 3.9634 | 144.3293
| 104.6437 | 1.697 | 50.05 | 98218.5678 | 3.9502 | 145.3337
| 106.3044 | 1.735 | 50.45 | 98879.556 | 3.9454 | 144.5171
| 108.168 | 1.7738 | 50.85 | 98881.7483 | 3.9346 | 142.5085
| 109.742 | 1.8139 | 51.25 | 101032.7205 | 3.9267 | 144.0182
| 111.6655 | 1.8548 | 51.65 | 102996.0405 | 3.9007 | 144.7985
| 113.1558 | 1.8967 | 52.05 | 104500.8057 | 3.9061 | 145.4577
| 114.3387 | 1.9388 | 52.45 | 104675.9834 | 3.9391 | 144.6199
| 115.9686 | 1.9822 | 52.85 | 105520.1324 | 3.9424 | 144.1928
| 117.6226 | 2.0265 | 53.25 | 107034.9884 | 3.9402 | 144.6699
| 119.3942 | 2.0715 | 53.65 | 107700.9553 | 3.9382 | 143.8527
| 121.1219 | 2.1171 | 54.05 | 107466.1397 | 3.9462 | 141.9075
| 123.4672 | 2.1637 | 54.45 | 107909.8457 | 3.9161 | 140.2216
| 125.6028 | 2.2114 | 54.85 | 109395.1236 | 3.8918 | 140.1675
| 127.2352 | 2.2607 | 55.25 | 111583.5564 | 3.8921 | 141.5693
| 128.8701 | 2.3108 | 55.65 | 114337.2956 | 3.8891 | 143.6673
| 130.7004 | 2.3617 | 56.05 | 115473.2211 | 3.888 | 143.4793
| 132.1874 | 2.4141 | 56.45 | 117237.3987 | 3.902 | 144.4546
| 135.095 | 2.4668 | 56.85 | 117486.1609 | 3.8539 | 142.0463
| 137.3202 | 2.5209 | 57.25 | 118108.6299 | 3.8402 | 140.8745
| 139.5066 | 2.5759 | 57.65 | 118054.4238 | 3.8338 | 138.9726
| 141.0661 | 2.6321 | 58.05 | 118693.8873 | 3.8545 | 138.5492
| 143.0699 | 2.6898 | 58.45 | 121495.2237 | 3.8408 | 140.2306
| 145.4319 | 2.7493 | 58.85 | 125268.745 | 3.8074 | 142.6652
| 147.3684 | 2.8096 | 59.25 | 127578.5937 | 3.8036 | 143.7868
| 149.8662 | 2.8712 | 59.65 | 128726.8498 | 3.7828 | 143.0362
| 152.2383 | 2.9336 | 60.05 | 129143.2643 | 3.7726 | 141.6111
| 154.6136 | 2.9974 | 60.45 | 129562.5867 | 3.7637 | 140.2303
| 157.4431 | 3.0621 | 60.85 | 129517.9283 | 3.7388 | 137.9866
| 159.6441 | 3.1283 | 61.25 | 129818.347 | 3.7404 | 136.7262
| 162.2922 | 3.1956 | 61.65 | 130562.6795 | 3.7216 | 135.5885
| 165.1478 | 3.2642 | 62.05 | 130973.4539 | 3.6978 | 133.9731
| 167.323 | 3.3342 | 62.45 | 130811.5198 | 3.7061 | 132.3735
| 170.5468 | 3.4053 | 62.85 | 130824.0827 | 3.6727 | 130.1749
| 173.9116 | 3.4784 | 63.25 | 132907.0594 | 3.6252 | 129.9806
| 176.3677 | 3.5534 | 63.65 | 136692.0485 | 3.6055 | 132.1334
| 178.7722 | 3.6305 | 64.05 | 140227.5144 | 3.5915 | 134.0504
| 181.812 | 3.7085 | 64.45 | 141394.5314 | 3.5672 | 133.1925
| 184.9031 | 3.7877 | 64.85 | 141921.4656 | 3.5456 | 131.7256
| 188.0314 | 3.8686 | 65.25 | 141615.6239 | 3.5284 | 129.5139
| 190.747 | 3.9512 | 65.65 | 143226.301 | 3.5174 | 129.3956
| 193.2538 | 4.0356 | 66.05 | 145220.6763 | 3.5127 | 129.7723
| 196.622 | 4.1221 | 66.45 | 147929.6951 | 3.4782 | 130.1965
| 199.4688 | 4.2103 | 66.85 | 150370.5675 | 3.4634 | 130.7287
| 203.2168 | 4.3007 | 67.25 | 153136.4704 | 3.4208 | 130.9371
| 206.1976 | 4.3926 | 67.65 | 155101.2489 | 3.407 | 130.9609
| 209.4158 | 4.4859 | 68.05 | 155170.3505 | 3.3948 | 129.2369
| 212.4853 | 4.5813 | 68.45 | 155334.9333 | 3.388 | 127.7371
| 215.7648 | 4.6785 | 68.85 | 156314.1784 | 3.3727 | 126.8186
| 219.5916 | 4.7779 | 69.25 | 157764.7778 | 3.3415 | 125.9836
| 223.2038 | 4.8787 | 69.65 | 157714.5053 | 3.3237 | 124.1139
| 226.8896 | 4.9815 | 70.05 | 157798.4212 | 3.3047 | 122.3671
| 230.8212 | 5.0871 | 70.45 | 160341.7787 | 3.2713 | 122.4262
| 234.271 | 5.1949 | 70.85 | 163837.9446 | 3.249 | 123.4719
| 238.0501 | 5.3051 | 71.25 | 166529.8517 | 3.223 | 123.7166
| 241.8209 | 5.4176 | 71.65 | 169465.0369 | 3.198 | 124.1431
| 245.9112 | 5.5328 | 72.05 | 172527.9015 | 3.1669 | 124.488
| 250.3055 | 5.6497 | 72.45 | 174259.1651 | 3.1344 | 123.7123
| 255.1313 | 5.7689 | 72.85 | 174269.3701 | 3.0995 | 121.5364
| 259.1222 | 5.8904 | 73.25 | 175764.9242 | 3.0806 | 120.8721
| 263.0683 | 6.0151 | 73.65 | 178839.386 | 3.0594 | 121.3319
| 266.8999 | 6.1423 | 74.05 | 181334.346 | 3.0439 | 121.4464
| 270.7576 | 6.2718 | 74.45 | 183818.8887 | 3.0289 | 121.5417
| 275.711 | 6.4043 | 74.85 | 185457.1587 | 2.9951 | 120.575
| 280.9036 | 6.5392 | 75.25 | 187192.3921 | 2.958 | 119.5986
| 285.7113 | 6.6765 | 75.65 | 187744.4035 | 2.9336 | 118.0752
| 290.4102 | 6.8161 | 76.05 | 187272.7647 | 2.9155 | 116.0101
| 295.1001 | 6.9584 | 76.45 | 185994.1874 | 2.9012 | 113.5219
| 299.9124 | 7.1039 | 76.85 | 187951.2493 | 2.877 | 113.0146
| 304.8188 | 7.2531 | 77.25 | 191362.8544 | 2.849 | 113.3535
| 309.6125 | 7.4048 | 77.65 | 192897.3973 | 2.8294 | 112.6289
| 315.4214 | 7.5595 | 78.05 | 195491.4714 | 2.791 | 112.1569
| 320.4061 | 7.719 | 78.45 | 201778.3408 | 2.7603 | 114.1116
| 326.3412 | 7.8809 | 78.85 | 205400.7103 | 2.7221 | 114.1677
| 332.2853 | 8.0457 | 79.25 | 205238.924 | 2.6941 | 112.1354
| 338.1573 | 8.2137 | 79.65 | 206390.769 | 2.666 | 110.9108
| 344.0129 | 8.3852 | 80.05 | 206853.5396 | 2.6414 | 109.3685
| 349.5828 | 8.5595 | 80.45 | 207232.9733 | 2.6223 | 107.928
| 356.4187 | 8.7384 | 80.85 | 211009.021 | 2.5799 | 107.8754
| 362.2635 | 8.9218 | 81.25 | 217387.1181 | 2.5486 | 109.4626
| 368.8103 | 9.1086 | 81.65 | 221756.4838 | 2.5137 | 109.7818
| 375.1997 | 9.2986 | 82.05 | 223291.1284 | 2.4878 | 108.7479
| 382.0582 | 9.4928 | 82.45 | 225264.3375 | 2.4568 | 107.8208
| 390.1624 | 9.6904 | 82.85 | 226888.0287 | 2.413 | 106.3984
| 398.1553 | 9.8922 | 83.25 | 228211.1561 | 2.3737 | 104.9272
| 405.9163 | 10.0976 | 83.65 | 228763.4354 | 2.3404 | 103.2275
| 413.1411 | 10.3076 | 84.05 | 229327.768 | 2.3149 | 101.7393
| 420.8955 | 10.5213 | 84.45 | 230822.7012 | 2.2837 | 100.5756
| 428.2308 | 10.7405 | 84.85 | 233982.9229 | 2.2564 | 100.2762
| 436.2343 | 10.9639 | 85.25 | 237712.4655 | 2.223 | 100.0661
| 444.8133 | 11.1915 | 85.65 | 241163.5236 | 2.1864 | 99.6122
| 453.3165 | 11.4235 | 86.05 | 242756.881 | 2.155 | 98.4367
| 462.2308 | 11.661 | 86.45 | 246692.785 | 2.1189 | 98.1513
| 470.9636 | 11.9033 | 86.85 | 251773.2408 | 2.085 | 98.3698
| 480.1259 | 12.1506 | 87.25 | 254415.7023 | 2.0524 | 97.5466
| 490.7808 | 12.4026 | 87.65 | 255577.5132 | 2.0112 | 95.8812
| 501.5729 | 12.6593 | 88.05 | 257681.1501 | 1.9704 | 94.6087
| 510.9249 | 12.9227 | 88.45 | 264106.4081 | 1.9384 | 95.2438
| 520.8892 | 13.1906 | 88.85 | 267597.2993 | 1.9068 | 94.6912
| 531.8322 | 13.4635 | 89.25 | 267652.0514 | 1.8734 | 92.7737
| 541.8506 | 13.7424 | 89.65 | 272052.8198 | 1.8442 | 92.5923
| 551.8371 | 14.0286 | 90.05 | 281604.4172 | 1.8126 | 94.1671
| 562.6941 | 14.3213 | 90.45 | 289976.9563 | 1.7787 | 95.1461
| 573.3202 | 14.6184 | 90.85 | 292330.5033 | 1.7526 | 94.1648
| 585.3297 | 14.9204 | 91.25 | 288577.0824 | 1.7246 | 91.0328
| 597.803 | 15.2281 | 91.65 | 287966.4364 | 1.6932 | 88.9413
| 610.2279 | 15.5426 | 92.05 | 291082.0675 | 1.6613 | 88.0832
| 623.1651 | 15.8651 | 92.45 | 299356.5264 | 1.6251 | 88.7294
| 636.8446 | 16.1929 | 92.85 | 301002.024 | 1.5919 | 87.2961
| 650.5292 | 16.5264 | 93.25 | 299782.4124 | 1.5623 | 85.1026
| 664.8142 | 16.8669 | 93.65 | 298929.3832 | 1.5317 | 83.0261
| 679.1179 | 17.2143 | 94.05 | 302049.0852 | 1.5003 | 82.1245
| 694.1339 | 17.5699 | 94.45 | 308246.0563 | 1.4661 | 81.9973
| 708.8584 | 17.9321 | 94.85 | 312788.086 | 1.4361 | 81.4786
| 724.8091 | 18.3026 | 95.25 | 319970.326 | 1.4019 | 81.5154
| 741.8451 | 18.6799 | 95.65 | 324578.7579 | 1.3671 | 80.778
| 759.4659 | 19.0652 | 96.05 | 326587.3196 | 1.3337 | 79.371
| 778.1726 | 19.4567 | 96.45 | 326779.8184 | 1.2996 | 77.4786
| 796.9268 | 19.8571 | 96.85 | 328082.2846 | 1.2671 | 75.9327
| 815.7164 | 20.2653 | 97.25 | 332771.8254 | 1.2352 | 75.2279
| 836.439 | 20.6834 | 97.65 | 339975.2396 | 1.199 | 74.932
| 856.1602 | 21.1097 | 98.05 | 347881.4396 | 1.1677 | 74.8985
| 878.7706 | 21.5445 | 98.45 | 352974.1613 | 1.132 | 74.0097
| 900.3123 | 21.9869 | 98.85 | 354346.6861 | 1.1026 | 72.4902
| 922.2714 | 22.4383 | 99.25 | 354413.1289 | 1.0745 | 70.7466
| 944.6216 | 22.899 | 99.65 | 357973.255 | 1.0464 | 69.743
| 967.3702 | 23.3713 | 100.05 | 367964.0112 | 1.0176 | 69.9925
| 988.5759 | 23.853 | 100.45 | 378433.3706 | 0.9937 | 70.44
| 1005.918 | 24.2258 | 100.754 | 385678.0224 | 1.7977e+308 | 1.7977e+308
| 1010.5094 | 24.2327 | 100.85 | 387473.3165 | 1.7977e+308 | 1.7977e+308
| 1013.0578 | 24.2347 | 100.9 | 389313.9907 | 1.7977e+308 | 1.7977e+308
| 1015.5192 | 24.2356 | 100.95 | 389976.563 | 1.7977e+308 | 1.7977e+308
| 1017.4085 | 24.2366 | 101 | 390640.2141 | 1.7977e+308 | 1.7977e+308
| 1018.9032 | 24.2375 | 101.05 | 391162.5272 | 1.7977e+308 | 1.7977e+308
| 1020.6865 | 24.2384 | 101.1 | 391342.5847 | 1.7977e+308 | 1.7977e+308
| 1022.3519 | 24.2395 | 101.15 | 391796.132 | 1.7977e+308 | 1.7977e+308
| 1023.825 | 24.2407 | 101.2 | 392113.1318 | 1.7977e+308 | 1.7977e+308
| 1024.8983 | 24.2418 | 101.25 | 392502.7914 | 1.7977e+308 | 1.7977e+308
| 1026.154 | 24.2428 | 101.3 | 393089.8623 | 1.7977e+308 | 1.7977e+308
| 1027.737 | 24.2446 | 101.35 | 392809.738 | 1.7977e+308 | 1.7977e+308
| 1028.5788 | 24.2453 | 101.4 | 392482.5731 | 1.7977e+308 | 1.7977e+308
| 1029.4158 | 24.2461 | 101.45 | 391876.2629 | 1.7977e+308 | 1.7977e+308
| 1030.9027 | 24.2468 | 101.5 | 391235.8759 | 1.7977e+308 | 1.7977e+308
| 1032 | 24.2474 | 101.55 | 390472.451 | 1.7977e+308 | 1.7977e+308
| 1032.8454 | 24.2489 | 101.6 | 389041.8774 | 1.7977e+308 | 1.7977e+308
| 1033.5524 | 24.2496 | 101.65 | 388266.3086 | 1.7977e+308 | 1.7977e+308
| 1034.2879 | 24.2503 | 101.7 | 387273.6231 | 1.7977e+308 | 1.7977e+308
| 1035.5849 | 24.2508 | 101.75 | 386296.1243 | 1.7977e+308 | 1.7977e+308
| 1036.4896 | 24.2515 | 101.8 | 385731.8654 | 1.7977e+308 | 1.7977e+308
| 1036.8978 | 24.2522 | 101.85 | 385223.8651 | 1.7977e+308 | 1.7977e+308
| 1037.8169 | 24.2535 | 101.9 | 384080.5542 | 1.7977e+308 | 1.7977e+308
| 1038.8281 | 24.2541 | 101.95 | 383527.8078 | 1.7977e+308 | 1.7977e+308
| 1039.4286 | 24.2547 | 102 | 383125.3081 | 1.7977e+308 | 1.7977e+308
| 1039.7273 | 24.2555 | 102.05 | 382975.7753 | 1.7977e+308 | 1.7977e+308
| 1040.3678 | 24.2562 | 102.1 | 383157.7375 | 1.7977e+308 | 1.7977e+308
| 1041.4276 | 24.2572 | 102.15 | 383361.7679 | 1.7977e+308 | 1.7977e+308
| 1042.0755 | 24.2582 | 102.2 | 383464.0933 | 1.7977e+308 | 1.7977e+308
| 1042.6237 | 24.2588 | 102.25 | 383162.2499 | 1.7977e+308 | 1.7977e+308
| 1043.3261 | 24.2595 | 102.3 | 383050.3494 | 1.7977e+308 | 1.7977e+308
| 1043.91 | 24.2602 | 102.35 | 383355.5092 | 1.7977e+308 | 1.7977e+308
| 1044.384 | 24.2621 | 102.4 | 385151.5093 | 1.7977e+308 | 1.7977e+308
| 1044.7113 | 24.263 | 102.45 | 386137.761 | 1.7977e+308 | 1.7977e+308
| 1045.3395 | 24.2641 | 102.5 | 387553.1873 | 1.7977e+308 | 1.7977e+308
| 1046.1102 | 24.265 | 102.55 | 388931.6538 | 1.7977e+308 | 1.7977e+308
| 1046.4246 | 24.2661 | 102.6 | 390357.0461 | 1.7977e+308 | 1.7977e+308
| 1046.7227 | 24.2681 | 102.65 | 393216.474 | 1.7977e+308 | 1.7977e+308
| 1047.2895 | 24.2692 | 102.7 | 395018.5803 | 1.7977e+308 | 1.7977e+308
| 1047.9276 | 24.2703 | 102.75 | 396399.4463 | 1.7977e+308 | 1.7977e+308
| 1048.3795 | 24.2712 | 102.8 | 397363.9743 | 1.7977e+308 | 1.7977e+308
| 1048.5357 | 24.2723 | 102.85 | 398497.4988 | 1.7977e+308 | 1.7977e+308
| 1048.8378 | 24.2733 | 102.9 | 399468.056 | 1.7977e+308 | 1.7977e+308
| 1049.4439 | 24.2755 | 102.95 | 402506.3419 | 1.7977e+308 | 1.7977e+308
| 1049.9831 | 24.2766 | 103 | 403692.0627 | 1.7977e+308 | 1.7977e+308
| 1050.3534 | 24.2775 | 103.05 | 404580.4302 | 1.7977e+308 | 1.7977e+308
| 1050.8662 | 24.2785 | 103.1 | 405085.9967 | 1.7977e+308 | 1.7977e+308
| 1051.5435 | 24.2797 | 103.15 | 405913.2845 | 1.7977e+308 | 1.7977e+308
| 1051.6727 | 24.2811 | 103.2 | 407441.2892 | 1.7977e+308 | 1.7977e+308
| 1051.6756 | 24.2822 | 103.25 | 408551.258 | 1.7977e+308 | 1.7977e+308
| 1052.1114 | 24.2833 | 103.3 | 409497.3917 | 1.7977e+308 | 1.7977e+308
| 1052.8016 | 24.2843 | 103.35 | 409769.9057 | 1.7977e+308 | 1.7977e+308
| 1053.2878 | 24.2851 | 103.4 | 409731.3341 | 1.7977e+308 | 1.7977e+308
| 1053.5609 | 24.287 | 103.45 | 409910.7209 | 1.7977e+308 | 1.7977e+308
| 1053.8903 | 24.2878 | 103.5 | 409570.2749 | 1.7977e+308 | 1.7977e+308
| 1054.492 | 24.2887 | 103.55 | 409331.2367 | 1.7977e+308 | 1.7977e+308
| 1054.7778 | 24.2895 | 103.6 | 409145.7465 | 1.7977e+308 | 1.7977e+308
| 1054.912 | 24.2903 | 103.65 | 408674.8363 | 1.7977e+308 | 1.7977e+308
| 1055.3643 | 24.291 | 103.7 | 408150.7278 | 1.7977e+308 | 1.7977e+308
| 1055.9141 | 24.2917 | 103.75 | 407437.59 | 1.7977e+308 | 1.7977e+308
| 1056.2458 | 24.2932 | 103.8 | 406305.5321 | 1.7977e+308 | 1.7977e+308
| 1056.5624 | 24.2939 | 103.85 | 405594.2651 | 1.7977e+308 | 1.7977e+308
| 1056.9805 | 24.2946 | 103.9 | 404865.3035 | 1.7977e+308 | 1.7977e+308
| 1057.4559 | 24.2952 | 103.95 | 404294.9135 | 1.7977e+308 | 1.7977e+308
| 1057.7802 | 24.2959 | 104 | 403879.4014 | 1.7977e+308 | 1.7977e+308
| 1057.6545 | 24.2967 | 104.05 | 403685.7782 | 1.7977e+308 | 1.7977e+308
| 1057.9 | 24.2975 | 104.1 | 403496.6506 | 1.7977e+308 | 1.7977e+308
| 1058.7133 | 24.2983 | 104.15 | 402877.5901 | 1.7977e+308 | 1.7977e+308
| 1059.0687 | 24.2991 | 104.2 | 401825.0963 | 1.7977e+308 | 1.7977e+308
| 1059.2014 | 24.2997 | 104.25 | 400872.2 | 1.7977e+308 | 1.7977e+308
| 1059.8583 | 24.301 | 104.3 | 399972.6761 | 1.7977e+308 | 1.7977e+308
| 1060.3037 | 24.3015 | 104.35 | 399612.6306 | 1.7977e+308 | 1.7977e+308
| 1060.4192 | 24.3023 | 104.4 | 399498.5106 | 1.7977e+308 | 1.7977e+308
| 1060.7123 | 24.3029 | 104.45 | 399236.2861 | 1.7977e+308 | 1.7977e+308
| 1061.0465 | 24.3036 | 104.5 | 399414.9663 | 1.7977e+308 | 1.7977e+308
| 1061.3422 | 24.305 | 104.55 | 399142.778 | 1.7977e+308 | 1.7977e+308
| 1061.2823 | 24.3056 | 104.6 | 399104.0874 | 1.7977e+308 | 1.7977e+308
| 1061.4888 | 24.3064 | 104.65 | 399205.9984 | 1.7977e+308 | 1.7977e+308
| 1062.0533 | 24.3071 | 104.7 | 399405.6123 | 1.7977e+308 | 1.7977e+308
| 1062.3602 | 24.3078 | 104.75 | 399670.6471 | 1.7977e+308 | 1.7977e+308
| 1062.7244 | 24.3086 | 104.8 | 400192.2406 | 1.7977e+308 | 1.7977e+308
| 1062.8563 | 24.3101 | 104.85 | 401196.0556 | 1.7977e+308 | 1.7977e+308
| 1063.2333 | 24.3108 | 104.9 | 401195.0356 | 1.7977e+308 | 1.7977e+308
| 1063.8405 | 24.3114 | 104.95 | 401146.0296 | 1.7977e+308 | 1.7977e+308
| 1063.7129 | 24.3122 | 105 | 401129.8388 | 1.7977e+308 | 1.7977e+308
| 1063.653 | 24.3129 | 105.05 | 401101.5754 | 1.7977e+308 | 1.7977e+308
| 1064.2225 | 24.3135 | 105.1 | 401236.5967 | 1.7977e+308 | 1.7977e+308
| 1064.729 | 24.3144 | 105.15 | 401708.7947 | 1.7977e+308 | 1.7977e+308
| 1064.8632 | 24.3155 | 105.2 | 402133.177 | 1.7977e+308 | 1.7977e+308
| 1064.9595 | 24.3162 | 105.25 | 402484.1717 | 1.7977e+308 | 1.7977e+308
| 1065.2391 | 24.3169 | 105.3 | 402765.0555 | 1.7977e+308 | 1.7977e+308
| 1065.3775 | 24.3181 | 105.35 | 403510.8694 | 1.7977e+308 | 1.7977e+308
| 1065.6397 | 24.3193 | 105.4 | 404085.9204 | 1.7977e+308 | 1.7977e+308
| 1065.757 | 24.3199 | 105.45 | 404312.8944 | 1.7977e+308 | 1.7977e+308
| 1065.9029 | 24.3207 | 105.5 | 404455.3045 | 1.7977e+308 | 1.7977e+308
| 1066.3895 | 24.3214 | 105.55 | 404693.8827 | 1.7977e+308 | 1.7977e+308
| 1066.7078 | 24.3221 | 105.6 | 404995.7292 | 1.7977e+308 | 1.7977e+308
| 1066.7173 | 24.3236 | 105.65 | 405472.3934 | 1.7977e+308 | 1.7977e+308
| 1066.9635 | 24.3243 | 105.7 | 405752.0256 | 1.7977e+308 | 1.7977e+308
| 1067.4189 | 24.3249 | 105.75 | 405661.1559 | 1.7977e+308 | 1.7977e+308
| 1067.6486 | 24.3256 | 105.8 | 405385.0748 | 1.7977e+308 | 1.7977e+308
| 1067.5091 | 24.3262 | 105.85 | 405101.0758 | 1.7977e+308 | 1.7977e+308
| 1067.8188 | 24.3268 | 105.9 | 405001.3738 | 1.7977e+308 | 1.7977e+308
| 1068.3161 | 24.3282 | 105.95 | 405362.0416 | 1.7977e+308 | 1.7977e+308
| 1068.4706 | 24.3288 | 106 | 405299.1455 | 1.7977e+308 | 1.7977e+308
| 1068.4109 | 24.3295 | 106.05 | 405308.7331 | 1.7977e+308 | 1.7977e+308
| 1068.4957 | 24.3302 | 106.1 | 405463.1206 | 1.7977e+308 | 1.7977e+308
| 1068.9163 | 24.331 | 106.15 | 405593.631 | 1.7977e+308 | 1.7977e+308
| 1069.0601 | 24.3319 | 106.2 | 406026.9601 | 1.7977e+308 | 1.7977e+308
| 1069.0599 | 24.3327 | 106.25 | 406396.7243 | 1.7977e+308 | 1.7977e+308
| 1069.244 | 24.3334 | 106.3 | 406770.5202 | 1.7977e+308 | 1.7977e+308
| 1069.8428 | 24.334 | 106.35 | 407015.7259 | 1.7977e+308 | 1.7977e+308
| 1070.2793 | 24.3347 | 106.4 | 407078.4366 | 1.7977e+308 | 1.7977e+308
| 1070.0997 | 24.336 | 106.45 | 407259.4991 | 1.7977e+308 | 1.7977e+308
| 1070.2676 | 24.3367 | 106.5 | 407441.7005 | 1.7977e+308 | 1.7977e+308
| 1070.7082 | 24.3373 | 106.55 | 407196.0099 | 1.7977e+308 | 1.7977e+308
| 1070.6215 | 24.3379 | 106.6 | 406835.9138 | 1.7977e+308 | 1.7977e+308
| 1070.2789 | 24.3384 | 106.65 | 406415.5434 | 1.7977e+308 | 1.7977e+308
| 1070.7422 | 24.339 | 106.7 | 406335.6832 | 1.7977e+308 | 1.7977e+308
| 1071.4185 | 24.3395 | 106.75 | 406205.5701 | 1.7977e+308 | 1.7977e+308
| 1071.4988 | 24.3409 | 106.8 | 406540.3296 | 1.7977e+308 | 1.7977e+308
| 1071.2508 | 24.3415 | 106.85 | 406717.4185 | 1.7977e+308 | 1.7977e+308
| 1071.4923 | 24.3421 | 106.9 | 406941.9794 | 1.7977e+308 | 1.7977e+308
| 1072.2577 | 24.3427 | 106.95 | 406939.3562 | 1.7977e+308 | 1.7977e+308
| 1072.3527 | 24.3434 | 107 | 407145.8725 | 1.7977e+308 | 1.7977e+308
| 1071.9885 | 24.344 | 107.05 | 407116.7327 | 1.7977e+308 | 1.7977e+308
| 1072.1445 | 24.3446 | 107.1 | 407017.8924 | 1.7977e+308 | 1.7977e+308
| 1072.7039 | 24.3453 | 107.15 | 406975.7919 | 1.7977e+308 | 1.7977e+308
| 1072.8299 | 24.3461 | 107.2 | 407093.1199 | 1.7977e+308 | 1.7977e+308
| 1072.7041 | 24.3467 | 107.25 | 407174.0089 | 1.7977e+308 | 1.7977e+308
| 1072.7156 | 24.3479 | 107.3 | 407048.4572 | 1.7977e+308 | 1.7977e+308
| 1073.3534 | 24.3484 | 107.35 | 406929.4816 | 1.7977e+308 | 1.7977e+308
| 1073.5119 | 24.349 | 107.4 | 406828.9006 | 1.7977e+308 | 1.7977e+308
| 1073.3612 | 24.3497 | 107.45 | 407271.6847 | 1.7977e+308 | 1.7977e+308
| 1073.4729 | 24.3503 | 107.5 | 407790.7146 | 1.7977e+308 | 1.7977e+308
| 1073.7923 | 24.3509 | 107.55 | 408310.8616 | 1.7977e+308 | 1.7977e+308
| 1074.0193 | 24.3521 | 107.6 | 409675.3357 | 1.7977e+308 | 1.7977e+308
| 1074.0442 | 24.3533 | 107.65 | 410929.4401 | 1.7977e+308 | 1.7977e+308
| 1074.2912 | 24.354 | 107.7 | 411666.038 | 1.7977e+308 | 1.7977e+308
| 1074.6688 | 24.3548 | 107.75 | 412571.1765 | 1.7977e+308 | 1.7977e+308
| 1074.6352 | 24.3555 | 107.8 | 413335.5119 | 1.7977e+308 | 1.7977e+308
| 1074.4411 | 24.3563 | 107.85 | 414361.9334 | 1.7977e+308 | 1.7977e+308
| 1074.7995 | 24.3574 | 107.9 | 415232.6077 | 1.7977e+308 | 1.7977e+308
| 1075.3672 | 24.3584 | 107.95 | 415766.7729 | 1.7977e+308 | 1.7977e+308
| 1075.3811 | 24.3592 | 108 | 416351.0318 | 1.7977e+308 | 1.7977e+308
| 1075.1256 | 24.36 | 108.05 | 417037.2725 | 1.7977e+308 | 1.7977e+308
| 1075.3613 | 24.3607 | 108.1 | 417482.4042 | 1.7977e+308 | 1.7977e+308
| 1075.8013 | 24.3615 | 108.15 | 417952.5969 | 1.7977e+308 | 1.7977e+308
| 1075.9191 | 24.3624 | 108.2 | 417798.8045 | 1.7977e+308 | 1.7977e+308
| 1076.0123 | 24.3629 | 108.25 | 417585.1648 | 1.7977e+308 | 1.7977e+308
| 1076.1848 | 24.3635 | 108.3 | 417300.398 | 1.7977e+308 | 1.7977e+308
| 1076.4293 | 24.364 | 108.35 | 417008.3734 | 1.7977e+308 | 1.7977e+308
| 1076.3505 | 24.3648 | 108.4 | 416491.9194 | 1.7977e+308 | 1.7977e+308
| 1076.0465 | 24.3655 | 108.45 | 415654.7619 | 1.7977e+308 | 1.7977e+308
| 1076.2933 | 24.3659 | 108.5 | 414955.6807 | 1.7977e+308 | 1.7977e+308
| 1077.042 | 24.3663 | 108.55 | 413961.2749 | 1.7977e+308 | 1.7977e+308
| 1077.1106 | 24.3666 | 108.6 | 413039.599 | 1.7977e+308 | 1.7977e+308
| 1076.6755 | 24.367 | 108.65 | 411946.677 | 1.7977e+308 | 1.7977e+308
| 1077.0507 | 24.3675 | 108.7 | 409650.6905 | 1.7977e+308 | 1.7977e+308
| 1077.2327 | 24.3677 | 108.75 | 408151.0425 | 1.7977e+308 | 1.7977e+308
| 1077.1482 | 24.3678 | 108.8 | 406725.5444 | 1.7977e+308 | 1.7977e+308
| 1077.3077 | 24.3679 | 108.85 | 405125.0515 | 1.7977e+308 | 1.7977e+308
| 1077.627 | 24.368 | 108.9 | 403909.8397 | 1.7977e+308 | 1.7977e+308
| 1078.0697 | 24.3682 | 108.95 | 402946.0722 | 1.7977e+308 | 1.7977e+308
| 1078.1718 | 24.3686 | 109 | 400895.8916 | 1.7977e+308 | 1.7977e+308
| 1078.1987 | 24.3687 | 109.05 | 399810.3886 | 1.7977e+308 | 1.7977e+308
| 1078.4866 | 24.3688 | 109.1 | 398736.9482 | 1.7977e+308 | 1.7977e+308
| 1078.7924 | 24.369 | 109.15 | 397901.0511 | 1.7977e+308 | 1.7977e+308
| 1078.8631 | 24.3693 | 109.2 | 397361.6819 | 1.7977e+308 | 1.7977e+308
| 1078.6158 | 24.3696 | 109.25 | 397072.0812 | 1.7977e+308 | 1.7977e+308
| 1078.7245 | 24.3699 | 109.3 | 396960.5415 | 1.7977e+308 | 1.7977e+308
| 1079.1991 | 24.3702 | 109.35 | 396866.8681 | 1.7977e+308 | 1.7977e+308
| 1079.1203 | 24.3704 | 109.4 | 396761.8253 | 1.7977e+308 | 1.7977e+308
| 1078.8846 | 24.3708 | 109.45 | 396681.9705 | 1.7977e+308 | 1.7977e+308
| 1079.0339 | 24.3712 | 109.5 | 396016.5079 | 1.7977e+308 | 1.7977e+308
| 1079.5218 | 24.3714 | 109.55 | 395730.6641 | 1.7977e+308 | 1.7977e+308
| 1079.6402 | 24.3717 | 109.6 | 395836.2755 | 1.7977e+308 | 1.7977e+308
| 1079.4823 | 24.372 | 109.65 | 395917.7248 | 1.7977e+308 | 1.7977e+308
| 1079.5454 | 24.3724 | 109.7 | 396106.5109 | 1.7977e+308 | 1.7977e+308
| 1079.8702 | 24.3727 | 109.75 | 396275.6369 | 1.7977e+308 | 1.7977e+308
| 1079.9942 | 24.3734 | 109.8 | 396842.5929 | 1.7977e+308 | 1.7977e+308
| 1079.9689 | 24.3737 | 109.85 | 397198.9215 | 1.7977e+308 | 1.7977e+308
| 1080.2944 | 24.3741 | 109.9 | 397576.6845 | 1.7977e+308 | 1.7977e+308
| 1080.5692 | 24.3745 | 109.95 | 397952.4095 | 1.7977e+308 | 1.7977e+308
| 1080.7524 | 24.3749 | 110 | 398229.0414 | 1.7977e+308 | 1.7977e+308
| 1080.6565 | 24.3753 | 110.05 | 398778.3346 | 1.7977e+308 | 1.7977e+308
| 1080.8365 | 24.3758 | 110.1 | 399446.8995 | 1.7977e+308 | 1.7977e+308
| 1081.2028 | 24.3763 | 110.15 | 400164.5193 | 1.7977e+308 | 1.7977e+308
| 1080.7741 | 24.3769 | 110.2 | 400609.2778 | 1.7977e+308 | 1.7977e+308
| 1080.4924 | 24.3773 | 110.25 | 400870.9608 | 1.7977e+308 | 1.7977e+308
| 1081.0507 | 24.378 | 110.3 | 401412.6744 | 1.7977e+308 | 1.7977e+308
| 1081.4674 | 24.3784 | 110.35 | 401873.7652 | 1.7977e+308 | 1.7977e+308
| 1081.6908 | 24.3788 | 110.4 | 402255.4714 | 1.7977e+308 | 1.7977e+308
| 1081.7415 | 24.3792 | 110.45 | 402717.5097 | 1.7977e+308 | 1.7977e+308
| 1081.7972 | 24.3797 | 110.5 | 403498.2716 | 1.7977e+308 | 1.7977e+308
| 1082.0623 | 24.3807 | 110.55 | 405039.6536 | 1.7977e+308 | 1.7977e+308
| 1081.9193 | 24.3813 | 110.6 | 405639.7958 | 1.7977e+308 | 1.7977e+308
| 1081.745 | 24.3817 | 110.65 | 406020.8003 | 1.7977e+308 | 1.7977e+308
| 1082.308 | 24.3821 | 110.7 | 406222.5735 | 1.7977e+308 | 1.7977e+308
| 1082.7281 | 24.3825 | 110.75 | 406421.6195 | 1.7977e+308 | 1.7977e+308
Unloading Marker | 1082.5426 | 24.3825 | 110.76 | 406421.6065 | 1.7977e+308 | 1.7977e+308
| 1082.1494 | 24.2914 | 110.85 | 408299.3932 | 1.7977e+308 | 1.7977e+308
| 1082.1369 | 24.2309 | 110.9 | 408790.9044 | 1.7977e+308 | 1.7977e+308
| 1082.669 | 24.1704 | 110.95 | 409203.6605 | 1.7977e+308 | 1.7977e+308
| 1082.5629 | 24.1099 | 111 | 409695.8868 | 1.7977e+308 | 1.7977e+308
| 1081.9674 | 24.0495 | 111.05 | 410188.9023 | 1.7977e+308 | 1.7977e+308
| 1082.0711 | 23.989 | 111.1 | 410501.4187 | 1.7977e+308 | 1.7977e+308
| 1082.2598 | 23.9287 | 111.15 | 410959.5912 | 1.7977e+308 | 1.7977e+308
| 1081.9999 | 23.8684 | 111.2 | 411236.7604 | 1.7977e+308 | 1.7977e+308
| 1081.6858 | 23.8082 | 111.25 | 411509.0541 | 1.7977e+308 | 1.7977e+308
| 1081.4702 | 23.7477 | 111.3 | 411615.9355 | 1.7977e+308 | 1.7977e+308
| 1081.568 | 23.6872 | 111.35 | 411404.9844 | 1.7977e+308 | 1.7977e+308
| 1081.5171 | 23.6266 | 111.4 | 411375.0418 | 1.7977e+308 | 1.7977e+308
| 1081.0561 | 23.5661 | 111.45 | 411469.0346 | 1.7977e+308 | 1.7977e+308
| 1080.9351 | 23.5056 | 111.5 | 411653.633 | 1.7977e+308 | 1.7977e+308
| 1081.0618 | 23.4454 | 111.55 | 411728.8811 | 1.7977e+308 | 1.7977e+308
| 1080.9558 | 23.3849 | 111.6 | 411922.0931 | 1.7977e+308 | 1.7977e+308
| 1080.1804 | 23.3245 | 111.65 | 412394.7612 | 1.7977e+308 | 1.7977e+308
| 1080.0423 | 23.2641 | 111.7 | 413088.2786 | 1.7977e+308 | 1.7977e+308
| 1080.579 | 23.2036 | 111.75 | 413661.452 | 1.7977e+308 | 1.7977e+308
| 1080.3214 | 23.1432 | 111.8 | 413958.7582 | 1.7977e+308 | 1.7977e+308
| 1079.8981 | 23.0831 | 111.85 | 414330.7188 | 1.7977e+308 | 1.7977e+308
| 1080.0579 | 23.0226 | 111.9 | 414196.505 | 1.7977e+308 | 1.7977e+308
| 1080.312 | 22.9619 | 111.95 | 414034.3785 | 1.7977e+308 | 1.7977e+308
| 1079.8438 | 22.9014 | 112 | 413700.1946 | 1.7977e+308 | 1.7977e+308
| 1079.4469 | 22.8407 | 112.05 | 413353.594 | 1.7977e+308 | 1.7977e+308
| 1079.3622 | 22.7801 | 112.1 | 412925.1154 | 1.7977e+308 | 1.7977e+308
| 1079.2286 | 22.7195 | 112.15 | 412222.3055 | 1.7977e+308 | 1.7977e+308
| 1079.2966 | 22.6589 | 112.2 | 411921.6503 | 1.7977e+308 | 1.7977e+308
| 1078.992 | 22.5983 | 112.25 | 411684.3848 | 1.7977e+308 | 1.7977e+308
| 1078.6002 | 22.5377 | 112.3 | 411346.2967 | 1.7977e+308 | 1.7977e+308
| 1078.7191 | 22.4773 | 112.35 | 410669.1662 | 1.7977e+308 | 1.7977e+308
| 1078.598 | 22.4166 | 112.4 | 410421.4733 | 1.7977e+308 | 1.7977e+308
| 1078.2149 | 22.3559 | 112.45 | 409785.9899 | 1.7977e+308 | 1.7977e+308
| 1078.0935 | 22.2952 | 112.5 | 409305.182 | 1.7977e+308 | 1.7977e+308
| 1078.1784 | 22.2344 | 112.55 | 408720.7761 | 1.7977e+308 | 1.7977e+308
| 1078.1541 | 22.1736 | 112.6 | 408265.9017 | 1.7977e+308 | 1.7977e+308
| 1077.7168 | 22.1129 | 112.65 | 406474.1564 | 1.7977e+308 | 1.7977e+308
| 1077.5001 | 22.052 | 112.7 | 405516.6287 | 1.7977e+308 | 1.7977e+308
| 1077.7486 | 21.9911 | 112.75 | 404680.8333 | 1.7977e+308 | 1.7977e+308
| 1077.6238 | 21.9302 | 112.8 | 403624.0715 | 1.7977e+308 | 1.7977e+308
| 1077.1866 | 21.8693 | 112.85 | 402857.8782 | 1.7977e+308 | 1.7977e+308
| 1077.1481 | 21.8085 | 112.9 | 402116.5542 | 1.7977e+308 | 1.7977e+308
| 1077.4129 | 21.7477 | 112.95 | 401331.4591 | 1.7977e+308 | 1.7977e+308
| 1077.0937 | 21.6869 | 113 | 400971.4994 | 1.7977e+308 | 1.7977e+308
| 1076.4912 | 21.6261 | 113.05 | 400677.9344 | 1.7977e+308 | 1.7977e+308
| 1076.3852 | 21.5653 | 113.1 | 400397.7705 | 1.7977e+308 | 1.7977e+308
| 1076.5383 | 21.5045 | 113.15 | 400141.8538 | 1.7977e+308 | 1.7977e+308
| 1076.3856 | 21.4438 | 113.2 | 399906.8473 | 1.7977e+308 | 1.7977e+308
| 1075.8467 | 21.383 | 113.25 | 399467.1644 | 1.7977e+308 | 1.7977e+308
| 1075.7917 | 21.3222 | 113.3 | 399438.7656 | 1.7977e+308 | 1.7977e+308
| 1076.0968 | 21.2615 | 113.35 | 399251.3595 | 1.7977e+308 | 1.7977e+308
| 1075.8874 | 21.2007 | 113.4 | 399397.475 | 1.7977e+308 | 1.7977e+308
| 1075.2516 | 21.1401 | 113.45 | 399751.3357 | 1.7977e+308 | 1.7977e+308
| 1075.1624 | 21.0794 | 113.5 | 399941.0243 | 1.7977e+308 | 1.7977e+308
| 1075.5365 | 21.0186 | 113.55 | 400019.4708 | 1.7977e+308 | 1.7977e+308
| 1075.1089 | 20.9579 | 113.6 | 400100.4589 | 1.7977e+308 | 1.7977e+308
| 1074.6133 | 20.8975 | 113.65 | 400837.013 | 1.7977e+308 | 1.7977e+308
| 1074.5277 | 20.8369 | 113.7 | 401401.9409 | 1.7977e+308 | 1.7977e+308
| 1074.7573 | 20.7762 | 113.75 | 401950.9324 | 1.7977e+308 | 1.7977e+308
| 1074.5993 | 20.7156 | 113.8 | 402621.2688 | 1.7977e+308 | 1.7977e+308
| 1073.9417 | 20.6551 | 113.85 | 403288.1959 | 1.7977e+308 | 1.7977e+308
| 1073.7737 | 20.5945 | 113.9 | 403648.6885 | 1.7977e+308 | 1.7977e+308
| 1073.7666 | 20.5341 | 113.95 | 404261.4326 | 1.7977e+308 | 1.7977e+308
| 1073.5948 | 20.4735 | 114 | 404526.3958 | 1.7977e+308 | 1.7977e+308
| 1073.4774 | 20.4129 | 114.05 | 404999.0805 | 1.7977e+308 | 1.7977e+308
| 1073.5569 | 20.3522 | 114.1 | 405386.2614 | 1.7977e+308 | 1.7977e+308
| 1073.4201 | 20.2917 | 114.15 | 405939.47 | 1.7977e+308 | 1.7977e+308
| 1073.1308 | 20.2312 | 114.2 | 406169.7971 | 1.7977e+308 | 1.7977e+308
| 1072.7971 | 20.1705 | 114.25 | 406479.2421 | 1.7977e+308 | 1.7977e+308
| 1072.8303 | 20.11 | 114.3 | 407086.1218 | 1.7977e+308 | 1.7977e+308
| 1072.9404 | 20.0494 | 114.35 | 407693.8581 | 1.7977e+308 | 1.7977e+308
| 1072.6181 | 19.9892 | 114.4 | 408499.315 | 1.7977e+308 | 1.7977e+308
| 1072.189 | 19.9285 | 114.45 | 408641.5634 | 1.7977e+308 | 1.7977e+308
| 1071.9459 | 19.8678 | 114.5 | 408593.7137 | 1.7977e+308 | 1.7977e+308
| 1072.0098 | 19.8071 | 114.55 | 408729.0803 | 1.7977e+308 | 1.7977e+308
| 1071.9403 | 19.7465 | 114.6 | 409079.061 | 1.7977e+308 | 1.7977e+308
| 1071.5875 | 19.6859 | 114.65 | 409225.87 | 1.7977e+308 | 1.7977e+308
| 1071.4258 | 19.6256 | 114.7 | 409755.3443 | 1.7977e+308 | 1.7977e+308
| 1071.5859 | 19.5649 | 114.75 | 409802.6409 | 1.7977e+308 | 1.7977e+308
| 1071.0994 | 19.5042 | 114.8 | 409658.0992 | 1.7977e+308 | 1.7977e+308
| 1070.6257 | 19.4436 | 114.85 | 409793.1066 | 1.7977e+308 | 1.7977e+308
| 1070.7582 | 19.3829 | 114.9 | 410033.1683 | 1.7977e+308 | 1.7977e+308
| 1070.9964 | 19.3223 | 114.95 | 410292.8004 | 1.7977e+308 | 1.7977e+308
| 1070.9868 | 19.2617 | 115 | 410754.0364 | 1.7977e+308 | 1.7977e+308
| 1070.5597 | 19.2015 | 115.05 | 411772.7877 | 1.7977e+308 | 1.7977e+308
| 1070.264 | 19.141 | 115.1 | 412057.9054 | 1.7977e+308 | 1.7977e+308
| 1070.1652 | 19.08 | 115.15 | 412057.8996 | 1.7977e+308 | 1.7977e+308
| 1070.0555 | 19.0199 | 115.2 | 412696.4247 | 1.7977e+308 | 1.7977e+308
| 1069.8053 | 18.9592 | 115.25 | 412637.3765 | 1.7977e+308 | 1.7977e+308
| 1069.7693 | 18.8985 | 115.3 | 412513.467 | 1.7977e+308 | 1.7977e+308
| 1069.9613 | 18.8377 | 115.35 | 412261.7623 | 1.7977e+308 | 1.7977e+308
| 1069.645 | 18.777 | 115.4 | 411922.6651 | 1.7977e+308 | 1.7977e+308
| 1068.9584 | 18.7163 | 115.45 | 411765.6581 | 1.7977e+308 | 1.7977e+308
| 1068.6727 | 18.6558 | 115.5 | 411750.6996 | 1.7977e+308 | 1.7977e+308
| 1068.8154 | 18.5951 | 115.55 | 411683.7525 | 1.7977e+308 | 1.7977e+308
| 1068.7017 | 18.5344 | 115.6 | 411525.7914 | 1.7977e+308 | 1.7977e+308
| 1068.0997 | 18.4736 | 115.65 | 411151.1812 | 1.7977e+308 | 1.7977e+308
| 1068.0408 | 18.4128 | 115.7 | 410684.8471 | 1.7977e+308 | 1.7977e+308
| 1068.5328 | 18.3519 | 115.75 | 410305.6631 | 1.7977e+308 | 1.7977e+308
| 1068.0786 | 18.2914 | 115.8 | 409891.3308 | 1.7977e+308 | 1.7977e+308
| 1067.4422 | 18.2306 | 115.85 | 409623.3972 | 1.7977e+308 | 1.7977e+308
| 1067.4305 | 18.1697 | 115.9 | 408984.4828 | 1.7977e+308 | 1.7977e+308
| 1067.4065 | 18.1087 | 115.95 | 407930.6893 | 1.7977e+308 | 1.7977e+308
| 1067.3385 | 18.0477 | 116 | 407135.2357 | 1.7977e+308 | 1.7977e+308
| 1067.113 | 17.9867 | 116.05 | 406051.6542 | 1.7977e+308 | 1.7977e+308
| 1066.9007 | 17.9257 | 116.1 | 405073.3486 | 1.7977e+308 | 1.7977e+308
| 1066.7718 | 17.8647 | 116.15 | 404112.6243 | 1.7977e+308 | 1.7977e+308
| 1066.8394 | 17.8037 | 116.2 | 403157.8206 | 1.7977e+308 | 1.7977e+308
| 1066.5863 | 17.7427 | 116.25 | 402268.833 | 1.7977e+308 | 1.7977e+308
| 1066.1304 | 17.6816 | 116.3 | 400830.9562 | 1.7977e+308 | 1.7977e+308
| 1066.0624 | 17.6207 | 116.35 | 400392.765 | 1.7977e+308 | 1.7977e+308
| 1065.8787 | 17.5598 | 116.4 | 400053.1517 | 1.7977e+308 | 1.7977e+308
| 1065.6108 | 17.4988 | 116.45 | 399706.669 | 1.7977e+308 | 1.7977e+308
| 1065.5473 | 17.4379 | 116.5 | 399360.5054 | 1.7977e+308 | 1.7977e+308
| 1065.7534 | 17.3769 | 116.55 | 399203.5016 | 1.7977e+308 | 1.7977e+308
| 1065.7051 | 17.3159 | 116.6 | 398246.6094 | 1.7977e+308 | 1.7977e+308
| 1065.2427 | 17.2549 | 116.65 | 397804.1359 | 1.7977e+308 | 1.7977e+308
| 1065.0144 | 17.194 | 116.7 | 397450.9203 | 1.7977e+308 | 1.7977e+308
| 1064.9775 | 17.1329 | 116.75 | 396718.0117 | 1.7977e+308 | 1.7977e+308
| 1065.0059 | 17.0719 | 116.8 | 396260.8033 | 1.7977e+308 | 1.7977e+308
| 1064.6211 | 17.0108 | 116.85 | 395328.336 | 1.7977e+308 | 1.7977e+308
| 1064.3441 | 16.9496 | 116.9 | 394384.916 | 1.7977e+308 | 1.7977e+308
| 1064.5615 | 16.8887 | 116.95 | 394474.3181 | 1.7977e+308 | 1.7977e+308
| 1064.1734 | 16.8278 | 117 | 394474.4347 | 1.7977e+308 | 1.7977e+308
| 1063.7391 | 16.7669 | 117.05 | 394394.4621 | 1.7977e+308 | 1.7977e+308
| 1063.6312 | 16.7058 | 117.1 | 393765.1461 | 1.7977e+308 | 1.7977e+308
| 1063.6373 | 16.6447 | 117.15 | 393309.2789 | 1.7977e+308 | 1.7977e+308
| 1063.6833 | 16.5836 | 117.2 | 392664.2281 | 1.7977e+308 | 1.7977e+308
| 1063.3248 | 16.5226 | 117.25 | 392295.9 | 1.7977e+308 | 1.7977e+308
| 1062.9847 | 16.4615 | 117.3 | 391843.7173 | 1.7977e+308 | 1.7977e+308
| 1063.1621 | 16.4004 | 117.35 | 391389.6686 | 1.7977e+308 | 1.7977e+308
| 1063.1024 | 16.3393 | 117.4 | 390747.6358 | 1.7977e+308 | 1.7977e+308
| 1062.4447 | 16.278 | 117.45 | 389476.4693 | 1.7977e+308 | 1.7977e+308
| 1062.3288 | 16.2167 | 117.5 | 388472.1975 | 1.7977e+308 | 1.7977e+308
| 1062.562 | 16.1555 | 117.55 | 387814.6485 | 1.7977e+308 | 1.7977e+308
| 1061.9893 | 16.0944 | 117.6 | 387234.9399 | 1.7977e+308 | 1.7977e+308
| 1061.2487 | 16.0333 | 117.65 | 386927.2802 | 1.7977e+308 | 1.7977e+308
| 1061.2615 | 15.9722 | 117.7 | 386536.3352 | 1.7977e+308 | 1.7977e+308
| 1061.6487 | 15.9111 | 117.75 | 386228.5228 | 1.7977e+308 | 1.7977e+308
| 1061.6199 | 15.8498 | 117.8 | 385875.4931 | 1.7977e+308 | 1.7977e+308
| 1061.1601 | 15.7888 | 117.85 | 385909.2521 | 1.7977e+308 | 1.7977e+308
| 1060.8916 | 15.7277 | 117.9 | 385596.7669 | 1.7977e+308 | 1.7977e+308
| 1061.0164 | 15.6666 | 117.95 | 385368.0993 | 1.7977e+308 | 1.7977e+308
| 1060.8845 | 15.6055 | 118 | 384955.3199 | 1.7977e+308 | 1.7977e+308
| 1060.1747 | 15.5443 | 118.05 | 384811.0467 | 1.7977e+308 | 1.7977e+308
| 1060.0263 | 15.4834 | 118.1 | 384811.0407 | 1.7977e+308 | 1.7977e+308
| 1060.474 | 15.4224 | 118.15 | 385167.8345 | 1.7977e+308 | 1.7977e+308
| 1060.0875 | 15.3615 | 118.2 | 385796.2339 | 1.7977e+308 | 1.7977e+308
| 1059.716 | 15.3007 | 118.25 | 386450.3618 | 1.7977e+308 | 1.7977e+308
| 1059.8234 | 15.2399 | 118.3 | 387877.9546 | 1.7977e+308 | 1.7977e+308
| 1059.7041 | 15.1791 | 118.35 | 388368.788 | 1.7977e+308 | 1.7977e+308
| 1059.5 | 15.1182 | 118.4 | 388861.93 | 1.7977e+308 | 1.7977e+308
| 1059.0093 | 15.0575 | 118.45 | 389623.5282 | 1.7977e+308 | 1.7977e+308
| 1058.7018 | 14.997 | 118.5 | 391630.0371 | 1.7977e+308 | 1.7977e+308
| 1058.7641 | 14.9362 | 118.55 | 392259.0768 | 1.7977e+308 | 1.7977e+308
| 1058.6206 | 14.8753 | 118.6 | 392539.015 | 1.7977e+308 | 1.7977e+308
| 1058.3222 | 14.8146 | 118.65 | 393476.3701 | 1.7977e+308 | 1.7977e+308
| 1058.2091 | 14.7539 | 118.7 | 394216.4636 | 1.7977e+308 | 1.7977e+308
| 1058.2298 | 14.6932 | 118.75 | 394962.3458 | 1.7977e+308 | 1.7977e+308
| 1058.1087 | 14.6324 | 118.8 | 395631.7775 | 1.7977e+308 | 1.7977e+308
| 1057.5186 | 14.5718 | 118.85 | 396515.0795 | 1.7977e+308 | 1.7977e+308
| 1057.1171 | 14.511 | 118.9 | 397031.6926 | 1.7977e+308 | 1.7977e+308
| 1057.4658 | 14.4503 | 118.95 | 397796.1078 | 1.7977e+308 | 1.7977e+308
| 1057.393 | 14.3896 | 119 | 398226.8278 | 1.7977e+308 | 1.7977e+308
| 1056.8857 | 14.3288 | 119.05 | 398760.6227 | 1.7977e+308 | 1.7977e+308
| 1056.6051 | 14.2681 | 119.1 | 399306.3423 | 1.7977e+308 | 1.7977e+308
| 1056.3775 | 14.2074 | 119.15 | 399776.2527 | 1.7977e+308 | 1.7977e+308
| 1056.3857 | 14.1467 | 119.2 | 400445.9373 | 1.7977e+308 | 1.7977e+308
| 1056.2258 | 14.086 | 119.25 | 400892.5393 | 1.7977e+308 | 1.7977e+308
| 1056.0799 | 14.0252 | 119.3 | 401158.936 | 1.7977e+308 | 1.7977e+308
| 1055.9807 | 13.9644 | 119.35 | 401318.7131 | 1.7977e+308 | 1.7977e+308
| 1055.5374 | 13.9038 | 119.4 | 401938.0901 | 1.7977e+308 | 1.7977e+308
| 1055.2231 | 13.843 | 119.45 | 402199.1485 | 1.7977e+308 | 1.7977e+308
| 1055.2445 | 13.7822 | 119.5 | 402276.706 | 1.7977e+308 | 1.7977e+308
| 1055.264 | 13.7214 | 119.55 | 402438.9493 | 1.7977e+308 | 1.7977e+308
| 1054.9962 | 13.6607 | 119.6 | 402883.2393 | 1.7977e+308 | 1.7977e+308
| 1054.5545 | 13.6 | 119.65 | 403523.458 | 1.7977e+308 | 1.7977e+308
| 1054.4306 | 13.5395 | 119.7 | 404439.8145 | 1.7977e+308 | 1.7977e+308
| 1054.5025 | 13.4787 | 119.75 | 404522.9405 | 1.7977e+308 | 1.7977e+308
| 1054.138 | 13.418 | 119.8 | 404497.1257 | 1.7977e+308 | 1.7977e+308
| 1053.6311 | 13.3572 | 119.85 | 404549.0986 | 1.7977e+308 | 1.7977e+308
| 1053.4408 | 13.2964 | 119.9 | 404891.0429 | 1.7977e+308 | 1.7977e+308
| 1053.4647 | 13.2361 | 119.95 | 406279.1808 | 1.7977e+308 | 1.7977e+308
| 1053.335 | 13.1754 | 120 | 406745.6751 | 1.7977e+308 | 1.7977e+308
| 1052.9315 | 13.1147 | 120.05 | 407005.7764 | 1.7977e+308 | 1.7977e+308
| 1052.924 | 13.0539 | 120.1 | 406977.3852 | 1.7977e+308 | 1.7977e+308
| 1053.2756 | 12.9931 | 120.15 | 406958.444 | 1.7977e+308 | 1.7977e+308
| 1052.9859 | 12.9323 | 120.2 | 406541.6463 | 1.7977e+308 | 1.7977e+308
| 1052.5067 | 12.8714 | 120.25 | 406008.326 | 1.7977e+308 | 1.7977e+308
| 1052.4279 | 12.8105 | 120.3 | 405563.3836 | 1.7977e+308 | 1.7977e+308
| 1052.2351 | 12.7497 | 120.35 | 405310.0975 | 1.7977e+308 | 1.7977e+308
| 1052.1883 | 12.6888 | 120.4 | 405069.6136 | 1.7977e+308 | 1.7977e+308
| 1051.7681 | 12.6278 | 120.45 | 403806.607 | 1.7977e+308 | 1.7977e+308
| 1051.5826 | 12.5668 | 120.5 | 402879.6566 | 1.7977e+308 | 1.7977e+308
| 1051.7179 | 12.5057 | 120.55 | 401849.2563 | 1.7977e+308 | 1.7977e+308
| 1051.1584 | 12.4446 | 120.6 | 400734.0916 | 1.7977e+308 | 1.7977e+308
| 1050.7385 | 12.3835 | 120.65 | 399519.6171 | 1.7977e+308 | 1.7977e+308
| 1050.9824 | 12.3223 | 120.7 | 398487.3092 | 1.7977e+308 | 1.7977e+308
| 1050.9952 | 12.2612 | 120.75 | 397730.9638 | 1.7977e+308 | 1.7977e+308
| 1050.7636 | 12.2 | 120.8 | 396405.9798 | 1.7977e+308 | 1.7977e+308
| 1050.2707 | 12.1389 | 120.85 | 395475.9607 | 1.7977e+308 | 1.7977e+308
| 1049.9184 | 12.0778 | 120.9 | 394648.6996 | 1.7977e+308 | 1.7977e+308
| 1050.1051 | 12.0166 | 120.95 | 393434.6498 | 1.7977e+308 | 1.7977e+308
| 1049.9056 | 11.9549 | 121 | 390910.8969 | 1.7977e+308 | 1.7977e+308
| 1049.4023 | 11.8937 | 121.05 | 389803.9762 | 1.7977e+308 | 1.7977e+308
| 1049.4289 | 11.8323 | 121.1 | 388422.9588 | 1.7977e+308 | 1.7977e+308
| 1049.2978 | 11.7714 | 121.15 | 388422.9489 | 1.7977e+308 | 1.7977e+308
| 1049.1077 | 11.7097 | 121.2 | 386296.3805 | 1.7977e+308 | 1.7977e+308
| 1048.8385 | 11.6485 | 121.25 | 385653.2232 | 1.7977e+308 | 1.7977e+308
| 1048.5166 | 11.5872 | 121.3 | 384924.4139 | 1.7977e+308 | 1.7977e+308
| 1048.737 | 11.5259 | 121.35 | 384016.7113 | 1.7977e+308 | 1.7977e+308
| 1048.5613 | 11.4645 | 121.4 | 383003.4384 | 1.7977e+308 | 1.7977e+308
| 1048.0571 | 11.4033 | 121.45 | 382168.2115 | 1.7977e+308 | 1.7977e+308
| 1047.8585 | 11.3418 | 121.5 | 381436.2519 | 1.7977e+308 | 1.7977e+308
| 1047.7988 | 11.2807 | 121.55 | 381481.334 | 1.7977e+308 | 1.7977e+308
| 1047.3866 | 11.2197 | 121.6 | 381603.8797 | 1.7977e+308 | 1.7977e+308
| 1046.9732 | 11.1586 | 121.65 | 381808.5574 | 1.7977e+308 | 1.7977e+308
| 1047.0976 | 11.0975 | 121.7 | 381755.7782 | 1.7977e+308 | 1.7977e+308
| 1047.1356 | 11.0361 | 121.75 | 381294.8985 | 1.7977e+308 | 1.7977e+308
| 1046.7487 | 10.975 | 121.8 | 381154.403 | 1.7977e+308 | 1.7977e+308
| 1046.376 | 10.9139 | 121.85 | 381175.307 | 1.7977e+308 | 1.7977e+308
| 1046.2573 | 10.8529 | 121.9 | 381550.998 | 1.7977e+308 | 1.7977e+308
| 1046.3 | 10.7919 | 121.95 | 382010.6736 | 1.7977e+308 | 1.7977e+308
| 1045.7223 | 10.731 | 122 | 382474.9728 | 1.7977e+308 | 1.7977e+308
| 1045.5743 | 10.67 | 122.05 | 382931.0173 | 1.7977e+308 | 1.7977e+308
| 1045.8076 | 10.609 | 122.1 | 383295.7334 | 1.7977e+308 | 1.7977e+308
| 1045.4892 | 10.548 | 122.15 | 383817.7711 | 1.7977e+308 | 1.7977e+308
| 1045.214 | 10.4871 | 122.2 | 384343.1693 | 1.7977e+308 | 1.7977e+308
| 1044.7279 | 10.4261 | 122.25 | 384532.7793 | 1.7977e+308 | 1.7977e+308
| 1044.6029 | 10.3652 | 122.3 | 385259.6486 | 1.7977e+308 | 1.7977e+308
| 1044.673 | 10.3042 | 122.35 | 385714.8501 | 1.7977e+308 | 1.7977e+308
| 1044.3227 | 10.2434 | 122.4 | 386533.83 | 1.7977e+308 | 1.7977e+308
| 1043.7622 | 10.1826 | 122.45 | 387279.1302 | 1.7977e+308 | 1.7977e+308
| 1043.5139 | 10.1217 | 122.5 | 387664.6294 | 1.7977e+308 | 1.7977e+308
| 1043.9091 | 10.0607 | 122.55 | 387689.9042 | 1.7977e+308 | 1.7977e+308
| 1043.5158 | 9.9997 | 122.6 | 387531.555 | 1.7977e+308 | 1.7977e+308
| 1042.8319 | 9.9387 | 122.65 | 387387.826 | 1.7977e+308 | 1.7977e+308
| 1042.8658 | 9.8777 | 122.7 | 387407.5953 | 1.7977e+308 | 1.7977e+308
| 1043.3252 | 9.8166 | 122.75 | 387154.4827 | 1.7977e+308 | 1.7977e+308
| 1043.2173 | 9.7555 | 122.8 | 386830.7928 | 1.7977e+308 | 1.7977e+308
| 1042.5075 | 9.6944 | 122.85 | 386412.5709 | 1.7977e+308 | 1.7977e+308
| 1042.1154 | 9.6333 | 122.9 | 385823.1496 | 1.7977e+308 | 1.7977e+308
| 1041.8552 | 9.5718 | 122.95 | 384398.8468 | 1.7977e+308 | 1.7977e+308
| 1041.8892 | 9.5106 | 123 | 383654.5481 | 1.7977e+308 | 1.7977e+308
| 1041.729 | 9.4493 | 123.05 | 382994.8047 | 1.7977e+308 | 1.7977e+308
| 1041.4659 | 9.3881 | 123.1 | 382346.5705 | 1.7977e+308 | 1.7977e+308
| 1041.3553 | 9.3269 | 123.15 | 381774.3068 | 1.7977e+308 | 1.7977e+308
| 1041.0472 | 9.2655 | 123.2 | 380941.5018 | 1.7977e+308 | 1.7977e+308
| 1040.5425 | 9.2044 | 123.25 | 380558.8812 | 1.7977e+308 | 1.7977e+308
| 1040.3792 | 9.1432 | 123.3 | 380087.7255 | 1.7977e+308 | 1.7977e+308
| 1040.5459 | 9.0817 | 123.35 | 379169.7132 | 1.7977e+308 | 1.7977e+308
| 1040.2039 | 9.0202 | 123.4 | 377880.24 | 1.7977e+308 | 1.7977e+308
| 1039.8639 | 8.9589 | 123.45 | 376953.1554 | 1.7977e+308 | 1.7977e+308
| 1039.976 | 8.8976 | 123.5 | 376367.3379 | 1.7977e+308 | 1.7977e+308
| 1039.7369 | 8.8363 | 123.55 | 375784.3536 | 1.7977e+308 | 1.7977e+308
| 1039.2896 | 8.775 | 123.6 | 375294.7313 | 1.7977e+308 | 1.7977e+308
| 1039.2142 | 8.7137 | 123.65 | 374544.9994 | 1.7977e+308 | 1.7977e+308
| 1039.1271 | 8.652 | 123.7 | 373474.5293 | 1.7977e+308 | 1.7977e+308
| 1039.0953 | 8.5907 | 123.75 | 373218.5427 | 1.7977e+308 | 1.7977e+308
| 1038.8461 | 8.5295 | 123.8 | 373122.6749 | 1.7977e+308 | 1.7977e+308
| 1038.2261 | 8.4684 | 123.85 | 373113.9263 | 1.7977e+308 | 1.7977e+308
| 1038.1195 | 8.4072 | 123.9 | 373003.0326 | 1.7977e+308 | 1.7977e+308
| 1038.2037 | 8.346 | 123.95 | 372970.607 | 1.7977e+308 | 1.7977e+308
| 1037.872 | 8.2847 | 124 | 372901.9625 | 1.7977e+308 | 1.7977e+308
| 1037.2478 | 8.2234 | 124.05 | 372743.7407 | 1.7977e+308 | 1.7977e+308
| 1036.8758 | 8.1623 | 124.1 | 372594.2178 | 1.7977e+308 | 1.7977e+308
| 1036.8869 | 8.1012 | 124.15 | 372444.7234 | 1.7977e+308 | 1.7977e+308
| 1036.9296 | 8.0398 | 124.2 | 372127.2777 | 1.7977e+308 | 1.7977e+308
| 1036.8023 | 7.9783 | 124.25 | 371970.8177 | 1.7977e+308 | 1.7977e+308
| 1036.5086 | 7.9166 | 124.3 | 371863.1231 | 1.7977e+308 | 1.7977e+308
| 1036.3997 | 7.856 | 124.35 | 371910.8588 | 1.7977e+308 | 1.7977e+308
| 1035.9828 | 7.7943 | 124.4 | 371893.7759 | 1.7977e+308 | 1.7977e+308
| 1035.6707 | 7.7337 | 124.45 | 371871.7935 | 1.7977e+308 | 1.7977e+308
| 1035.5847 | 7.6725 | 124.5 | 371694.8505 | 1.7977e+308 | 1.7977e+308
| 1035.6495 | 7.611 | 124.55 | 371373.8694 | 1.7977e+308 | 1.7977e+308
| 1035.4182 | 7.5499 | 124.6 | 371347.376 | 1.7977e+308 | 1.7977e+308
| 1034.8988 | 7.4887 | 124.65 | 371218.2869 | 1.7977e+308 | 1.7977e+308
| 1034.675 | 7.4275 | 124.7 | 371169.5639 | 1.7977e+308 | 1.7977e+308
| 1034.5465 | 7.3663 | 124.75 | 370964.972 | 1.7977e+308 | 1.7977e+308
| 1034.2365 | 7.3051 | 124.8 | 370667.4275 | 1.7977e+308 | 1.7977e+308
| 1033.7927 | 7.243 | 124.85 | 370359.3331 | 1.7977e+308 | 1.7977e+308
| 1033.453 | 7.1824 | 124.9 | 370241.233 | 1.7977e+308 | 1.7977e+308
| 1033.4462 | 7.1212 | 124.95 | 369886.4185 | 1.7977e+308 | 1.7977e+308
| 1033.3739 | 7.0599 | 125 | 369676.3212 | 1.7977e+308 | 1.7977e+308
| 1032.8926 | 6.9987 | 125.05 | 369383.3805 | 1.7977e+308 | 1.7977e+308
| 1032.5673 | 6.9376 | 125.1 | 369322.0952 | 1.7977e+308 | 1.7977e+308
| 1032.7354 | 6.8751 | 125.15 | 369397.0891 | 1.7977e+308 | 1.7977e+308
| 1032.5207 | 6.8145 | 125.2 | 369571.3179 | 1.7977e+308 | 1.7977e+308
| 1031.9847 | 6.7534 | 125.25 | 369459.0106 | 1.7977e+308 | 1.7977e+308
| 1031.5831 | 6.6934 | 125.3 | 369276.0942 | 1.7977e+308 | 1.7977e+308
| 1031.5655 | 6.6312 | 125.35 | 368696.3465 | 1.7977e+308 | 1.7977e+308
| 1031.4551 | 6.57 | 125.4 | 368498.3601 | 1.7977e+308 | 1.7977e+308
| 1030.8486 | 6.5089 | 125.45 | 368527.0619 | 1.7977e+308 | 1.7977e+308
| 1030.6401 | 6.4478 | 125.5 | 368581.2419 | 1.7977e+308 | 1.7977e+308
| 1031.0734 | 6.3865 | 125.55 | 368555.6272 | 1.7977e+308 | 1.7977e+308
| 1030.9935 | 6.3253 | 125.6 | 368375.9399 | 1.7977e+308 | 1.7977e+308
| 1030.2391 | 6.2639 | 125.65 | 367829.7864 | 1.7977e+308 | 1.7977e+308
| 1029.9565 | 6.2026 | 125.7 | 367562.8 | 1.7977e+308 | 1.7977e+308
| 1029.9952 | 6.1413 | 125.75 | 367142.7901 | 1.7977e+308 | 1.7977e+308
| 1029.5162 | 6.08 | 125.8 | 366612.9393 | 1.7977e+308 | 1.7977e+308
| 1029.2351 | 6.0187 | 125.85 | 365908.6886 | 1.7977e+308 | 1.7977e+308
| 1029.0899 | 5.9569 | 125.9 | 364671.6574 | 1.7977e+308 | 1.7977e+308
| 1028.9485 | 5.8956 | 125.95 | 364292.4659 | 1.7977e+308 | 1.7977e+308
| 1028.6196 | 5.8343 | 126 | 363902.4795 | 1.7977e+308 | 1.7977e+308
| 1027.9515 | 5.7731 | 126.05 | 363634.5211 | 1.7977e+308 | 1.7977e+308
| 1027.8485 | 5.7117 | 126.1 | 363184.4341 | 1.7977e+308 | 1.7977e+308
| 1027.9949 | 5.6502 | 126.15 | 362614.7399 | 1.7977e+308 | 1.7977e+308
| 1027.478 | 5.5887 | 126.2 | 361777.1582 | 1.7977e+308 | 1.7977e+308
| 1026.9252 | 5.5274 | 126.25 | 361235.0122 | 1.7977e+308 | 1.7977e+308
| 1027.0697 | 5.466 | 126.3 | 360766.9874 | 1.7977e+308 | 1.7977e+308
| 1027.1464 | 5.4045 | 126.35 | 360308.811 | 1.7977e+308 | 1.7977e+308
| 1026.5892 | 5.343 | 126.4 | 359778.5648 | 1.7977e+308 | 1.7977e+308
| 1026.0089 | 5.2817 | 126.45 | 359469.1813 | 1.7977e+308 | 1.7977e+308
| 1025.8925 | 5.2204 | 126.5 | 359318.4173 | 1.7977e+308 | 1.7977e+308
| 1025.6824 | 5.1591 | 126.55 | 359251.564 | 1.7977e+308 | 1.7977e+308
| 1025.389 | 5.098 | 126.6 | 359454.4397 | 1.7977e+308 | 1.7977e+308
| 1024.8499 | 5.0366 | 126.65 | 359302.8564 | 1.7977e+308 | 1.7977e+308
| 1024.6928 | 4.9751 | 126.7 | 359207.8157 | 1.7977e+308 | 1.7977e+308
| 1024.9234 | 4.914 | 126.75 | 359543.8136 | 1.7977e+308 | 1.7977e+308
| 1024.8047 | 4.8528 | 126.8 | 359828.2561 | 1.7977e+308 | 1.7977e+308
| 1024.1842 | 4.7917 | 126.85 | 360345.2834 | 1.7977e+308 | 1.7977e+308
| 1023.7013 | 4.7307 | 126.9 | 360792.1344 | 1.7977e+308 | 1.7977e+308
| 1023.6037 | 4.6696 | 126.95 | 361352.4553 | 1.7977e+308 | 1.7977e+308
| 1023.457 | 4.6083 | 127 | 362062.8114 | 1.7977e+308 | 1.7977e+308
| 1023.0751 | 4.5472 | 127.05 | 362139.4473 | 1.7977e+308 | 1.7977e+308
| 1022.4691 | 4.486 | 127.1 | 362117.8928 | 1.7977e+308 | 1.7977e+308
| 1022.42 | 4.4248 | 127.15 | 362326.2646 | 1.7977e+308 | 1.7977e+308
| 1022.4237 | 4.3636 | 127.2 | 362620.1857 | 1.7977e+308 | 1.7977e+308
| 1021.8255 | 4.3025 | 127.25 | 362855.9885 | 1.7977e+308 | 1.7977e+308
| 1021.3272 | 4.2414 | 127.3 | 363179.2219 | 1.7977e+308 | 1.7977e+308
| 1021.5437 | 4.1803 | 127.35 | 363268.8631 | 1.7977e+308 | 1.7977e+308
| 1021.3102 | 4.1191 | 127.4 | 363269.377 | 1.7977e+308 | 1.7977e+308
| 1020.5633 | 4.0579 | 127.45 | 363198.9878 | 1.7977e+308 | 1.7977e+308
| 1020.3508 | 3.9963 | 127.5 | 362245.6648 | 1.7977e+308 | 1.7977e+308
| 1020.325 | 3.9348 | 127.55 | 361333.9269 | 1.7977e+308 | 1.7977e+308
| 1019.9265 | 3.8735 | 127.6 | 360736.0954 | 1.7977e+308 | 1.7977e+308
| 1019.5636 | 3.8122 | 127.65 | 360314.3325 | 1.7977e+308 | 1.7977e+308
| 1019.4241 | 3.7509 | 127.7 | 359723.7707 | 1.7977e+308 | 1.7977e+308
| 1019.2822 | 3.6894 | 127.75 | 358974.6684 | 1.7977e+308 | 1.7977e+308
| 1019.2013 | 3.628 | 127.8 | 358075.3001 | 1.7977e+308 | 1.7977e+308
| 1018.5362 | 3.566 | 127.85 | 356157.852 | 1.7977e+308 | 1.7977e+308
| 1018.072 | 3.5044 | 127.9 | 354998.0954 | 1.7977e+308 | 1.7977e+308
| 1018.2267 | 3.4428 | 127.95 | 353834.0419 | 1.7977e+308 | 1.7977e+308
| 1017.9708 | 3.3812 | 128 | 352833.8522 | 1.7977e+308 | 1.7977e+308
| 1017.2813 | 3.3198 | 128.05 | 351993.0296 | 1.7977e+308 | 1.7977e+308
| 1016.9615 | 3.2582 | 128.1 | 351055.4733 | 1.7977e+308 | 1.7977e+308
| 1016.9255 | 3.1965 | 128.15 | 350013.4337 | 1.7977e+308 | 1.7977e+308
| 1016.6028 | 3.1347 | 128.2 | 348741.5237 | 1.7977e+308 | 1.7977e+308
| 1016.1967 | 3.0731 | 128.25 | 347664.4584 | 1.7977e+308 | 1.7977e+308
| 1015.9403 | 3.0114 | 128.3 | 346583.4705 | 1.7977e+308 | 1.7977e+308
| 1015.7329 | 2.949 | 128.35 | 344487.315 | 1.7977e+308 | 1.7977e+308
| 1015.5243 | 2.8874 | 128.4 | 343558.8855 | 1.7977e+308 | 1.7977e+308
| 1015.1734 | 2.8257 | 128.45 | 342668.9082 | 1.7977e+308 | 1.7977e+308
| 1014.7186 | 2.7642 | 128.5 | 341951.5147 | 1.7977e+308 | 1.7977e+308
| 1014.7304 | 2.7026 | 128.55 | 341361.1477 | 1.7977e+308 | 1.7977e+308
| 1014.3123 | 2.6409 | 128.6 | 340628.5172 | 1.7977e+308 | 1.7977e+308
| 1013.524 | 2.5787 | 128.65 | 339323.5839 | 1.7977e+308 | 1.7977e+308
| 1012.9871 | 2.5172 | 128.7 | 338904.8376 | 1.7977e+308 | 1.7977e+308
| 1012.95 | 2.4557 | 128.75 | 338605.865 | 1.7977e+308 | 1.7977e+308
| 1012.5619 | 2.4386 | 128.764 | 338605.8449 | 1.7977e+308 | 1.7977e+308
| 1008.0267 | 1.4149 | 204.35 | 1.7977e+308 | 1.7977e+308 | 1.7977e+308
| 1007.7219 | 1.354 | 204.4 | 1.7977e+308 | 1.7977e+308 | 1.7977e+308
| 1007.852 | 1.293 | 204.45 | 1.7977e+308 | 1.7977e+308 | 1.7977e+308
| 1007.6462 | 1.2321 | 204.5 | 1.7977e+308 | 1.7977e+308 | 1.7977e+308
| 1007.3853 | 1.1712 | 204.55 | 1.7977e+308 | 1.7977e+308 | 1.7977e+308
| 1007.2598 | 1.1102 | 204.6 | 1.7977e+308 | 1.7977e+308 | 1.7977e+308
| 1007.1578 | 1.0493 | 204.65 | 1.7977e+308 | 1.7977e+308 | 1.7977e+308
| 1006.8824 | 0.98836 | 204.7 | 1.7977e+308 | 1.7977e+308 | 1.7977e+308
| 1006.5971 | 0.92743 | 204.75 | 1.7977e+308 | 1.7977e+308 | 1.7977e+308
| 1006.3675 | 0.86649 | 204.8 | 1.7977e+308 | 1.7977e+308 | 1.7977e+308
| 1005.8198 | 0.80558 | 204.85 | 1.7977e+308 | 1.7977e+308 | 1.7977e+308
| 1005.8219 | 0.74463 | 204.9 | 1.7977e+308 | 1.7977e+308 | 1.7977e+308
| 1005.9002 | 0.68367 | 204.95 | 1.7977e+308 | 1.7977e+308 | 1.7977e+308
| 1005.6072 | 0.62274 | 205 | 1.7977e+308 | 1.7977e+308 | 1.7977e+308
| 1005.4761 | 0.5618 | 205.05 | 1.7977e+308 | 1.7977e+308 | 1.7977e+308
| 1005.2354 | 0.50087 | 205.1 | 1.7977e+308 | 1.7977e+308 | 1.7977e+308
| 1004.8032 | 0.43995 | 205.15 | 1.7977e+308 | 1.7977e+308 | 1.7977e+308
| 1004.4315 | 0.37902 | 205.2 | 1.7977e+308 | 1.7977e+308 | 1.7977e+308
| 1004.0219 | 0.3181 | 205.25 | 1.7977e+308 | 1.7977e+308 | 1.7977e+308
| 1003.9202 | 0.25716 | 205.3 | 1.7977e+308 | 1.7977e+308 | 1.7977e+308
| 1003.6242 | 0.19623 | 205.35 | 1.7977e+308 | 1.7977e+308 | 1.7977e+308
| 1002.8983 | 0.13533 | 205.4 | 1.7977e+308 | 1.7977e+308 | 1.7977e+308
| 1002.6568 | 0.074401 | 205.45 | 1.7977e+308 | 1.7977e+308 | 1.7977e+308
| 1002.5151 | 0.013459 | 205.5 | 1.7977e+308 | 1.7977e+308 | 1.7977e+308
| 1002.4678 | -0.0011663 | 205.512 | 1.7977e+308 | 1.7977e+308 | 1.7977e+308
END

## Test 007
Segment | Displacement Into Surface | Load On Sample | Time On Sample | Harmonic Contact Stiffness | Hardness | Modulus
| nm | mN | s | N/m | GPa | GPa
Surface Marker | 3.1202 | 0.0026503 | 0 | 151.7506 | 1.7977e+308 | 1.7977e+308
| 4.2317 | 0.0027601 | 0.05 | 173.4678 | 1.7977e+308 | 1.1094e-158
| 3.4149 | 0.0030236 | 0.1 | 208.4459 | 1.7977e+308 | 1.3331e-158
| 5.6089 | 0.0030443 | 0.15 | 236.3025 | 1.7977e+308 | 1.5113e-158
| 3.6044 | 0.0034034 | 0.2 | 275.0036 | 1.7977e+308 | 1.7588e-158
| 2.3235 | 0.0037055 | 0.25 | 305.0341 | 1.7977e+308 | 1.9509e-158
| 2.9779 | 0.0038498 | 0.3 | 339.8848 | 1.7977e+308 | 2.1738e-158
| 3.9757 | 0.0039416 | 0.344 | 374.5603 | 1.7977e+308 | 2.3955e-158
| 4.289 | 0.0047631 | 0.55 | 518.8333 | 1.7977e+308 | 3.3183e-158
| 8.5997 | 0.0052318 | 0.75 | 675.7305 | 0.74702 | 6.9675
| 8.2317 | 0.006067 | 0.95 | 831.6325 | 0.8768 | 8.6398
| 9.6337 | 0.0067857 | 1.15 | 933.0435 | 0.63883 | 7.8179
| 10.0028 | 0.0076082 | 1.35 | 1015.1904 | 0.68179 | 8.3025
| 10.2816 | 0.0084615 | 1.55 | 1078.8859 | 0.75512 | 8.8092
| 8.2981 | 0.0095304 | 1.75 | 1295.2598 | 1.3675 | 13.466
| 8.998 | 0.010404 | 1.95 | 1639.6373 | 0.96503 | 13.7088
| 8.0531 | 0.011432 | 2.15 | 2211.7172 | 1.077 | 18.7189
| 8.1028 | 0.012397 | 2.35 | 3120.1654 | 0.94359 | 23.8441
| 8.5313 | 0.013346 | 2.55 | 4287.6895 | 0.83118 | 29.7955
| 8.5085 | 0.014344 | 2.75 | 5772.4093 | 0.82962 | 38.9668
| 8.753 | 0.015346 | 2.95 | 6033.9126 | 0.85996 | 40.1336
| 8.838 | 0.016388 | 3.15 | 3946.8294 | 1.11 | 28.5711
| 9.6123 | 0.017356 | 3.35 | 2539.2903 | 1.5177 | 20.7428
| 9.2679 | 0.018421 | 3.55 | 1957.7299 | 3.3415 | 23.081
| 9.9688 | 0.019406 | 3.75 | 1921.9803 | 3.2422 | 21.72
| 10.7779 | 0.020421 | 3.95 | 2000.4443 | 2.6001 | 19.7002
| 12.0733 | 0.021403 | 4.15 | 1988.0689 | 2.1094 | 17.1868
| 11.2512 | 0.022567 | 4.35 | 2018.1503 | 3.1391 | 20.7934
| 12.552 | 0.023566 | 4.55 | 2018.5342 | 2.4518 | 17.9408
| 12.4894 | 0.024673 | 4.75 | 1920.1819 | 3.4472 | 19.8104
| 14.2242 | 0.025651 | 4.95 | 1913.7237 | 2.4196 | 16.1706
| 20.2609 | 0.026304 | 5.15 | 2021.9592 | 0.92865 | 10.3987
| 20.1873 | 0.027481 | 5.35 | 2215.3869 | 0.93317 | 11.1817
| 20.1501 | 0.028687 | 5.55 | 2559.6554 | 0.89573 | 12.4021
| 20.1369 | 0.029927 | 5.75 | 3328.7864 | 0.80737 | 15.0272
| 19.9385 | 0.031203 | 5.95 | 4496.1008 | 0.75632 | 19.312
| 19.4528 | 0.032552 | 6.15 | 7061.1665 | 0.71884 | 29.2031
| 19.8342 | 0.033846 | 6.35 | 11705.7858 | 0.6671 | 46.4289
| 19.7726 | 0.035183 | 6.55 | 16786.8002 | 0.67 | 66.5881
| 19.9761 | 0.036509 | 6.75 | 21416.7255 | 0.67395 | 84.9467
| 19.9618 | 0.038 | 6.95 | 23978.2556 | 0.69819 | 95.7418
| 20.092 | 0.039537 | 7.15 | 24961.2893 | 0.72061 | 99.583
| 19.9228 | 0.041104 | 7.35 | 26348.8881 | 0.75619 | 106.1862
| 20.0303 | 0.042661 | 7.55 | 26469.37 | 0.78151 | 106.4711
| 19.891 | 0.044251 | 7.75 | 26400.915 | 0.82009 | 106.8466
| 20.1877 | 0.046016 | 7.95 | 26920.3476 | 0.83861 | 108.1548
| 20.338 | 0.04796 | 8.15 | 28737.471 | 0.86445 | 115.514
| 20.6931 | 0.049907 | 8.35 | 29945.2138 | 0.88038 | 119.4643
| 20.4562 | 0.051932 | 8.55 | 32157.3218 | 0.92708 | 130.181
| 20.6868 | 0.053928 | 8.75 | 34394.7865 | 0.94749 | 139.1295
| 20.8908 | 0.056262 | 8.95 | 37436.1869 | 0.97378 | 151.8301
| 20.9156 | 0.05866 | 9.15 | 39072.8124 | 1.0137 | 159.282
| 20.9747 | 0.060894 | 9.35 | 40183.4866 | 1.0493 | 164.2111
| 20.9903 | 0.063293 | 9.55 | 38988.2618 | 1.0949 | 158.9783
| 20.8756 | 0.065704 | 9.75 | 37632.0487 | 1.1506 | 153.7539
| 21.2316 | 0.068452 | 9.95 | 36548.5206 | 1.1803 | 147.4387
| 21.5505 | 0.071204 | 10.15 | 35373.9867 | 1.2125 | 141.0942
| 21.5363 | 0.073939 | 10.35 | 34146.3938 | 1.2686 | 136.1723
| 21.4932 | 0.076524 | 10.55 | 33829.1865 | 1.3219 | 135.2676
| 21.6737 | 0.079313 | 10.75 | 32952.9889 | 1.3643 | 131.0393
| 21.8402 | 0.08209 | 10.95 | 32428.56 | 1.406 | 128.4048
| 22.1208 | 0.085052 | 11.15 | 32192.1439 | 1.4401 | 126.5466
| 22.1377 | 0.08807 | 11.35 | 32586.6607 | 1.4937 | 128.3955
| 22.0174 | 0.091125 | 11.55 | 32772.5479 | 1.5617 | 129.9673
| 22.3071 | 0.094132 | 11.75 | 33564.6892 | 1.5879 | 132.3101
| 22.6402 | 0.097155 | 11.95 | 34393.9259 | 1.6092 | 134.5938
| 22.6198 | 0.10039 | 12.15 | 35307.3134 | 1.666 | 138.7672
| 22.6393 | 0.10357 | 12.35 | 35320.1304 | 1.7235 | 139.0354
| 22.7093 | 0.10678 | 12.55 | 35258.0252 | 1.7771 | 138.7696
| 23.1396 | 0.1099 | 12.75 | 34577.6348 | 1.7963 | 134.3947
| 22.9142 | 0.113 | 12.95 | 34123.8449 | 1.8815 | 133.7994
| 22.8619 | 0.11626 | 13.15 | 33596.3435 | 1.954 | 132.1809
| 23.3518 | 0.11927 | 13.35 | 33395.4355 | 1.9585 | 129.6017
| 23.5407 | 0.12251 | 13.55 | 33162.4357 | 2.0009 | 128.2013
| 23.5954 | 0.1258 | 13.75 | 33130.6675 | 2.057 | 128.1539
| 23.7526 | 0.12896 | 13.95 | 32882.4247 | 2.1013 | 126.8302
| 23.9026 | 0.13226 | 14.15 | 32642.6073 | 2.1486 | 125.5927
| 23.9382 | 0.13533 | 14.35 | 32407.526 | 2.2055 | 124.8111
| 24.186 | 0.13858 | 14.55 | 32048.3262 | 2.2413 | 122.7496
| 24.3505 | 0.14185 | 14.75 | 31656.9649 | 2.2882 | 120.9107
| 24.6062 | 0.14504 | 14.95 | 31631.1668 | 2.3167 | 120.1417
| 24.7274 | 0.14838 | 15.15 | 31641.6511 | 2.3643 | 120.0262
| 25.1198 | 0.15173 | 15.35 | 31862.8739 | 2.3731 | 119.7162
| 25.3502 | 0.15493 | 15.55 | 32184.757 | 2.3981 | 120.3599
| 25.3125 | 0.1584 | 15.75 | 32621.7539 | 2.461 | 122.4287
| 25.4636 | 0.16178 | 15.95 | 32866.4175 | 2.4998 | 123.0733
| 25.5061 | 0.16525 | 16.15 | 33115.2388 | 2.5545 | 124.1406
| 26.295 | 0.16866 | 16.35 | 33142.8744 | 2.5095 | 121.6475
| 26.6047 | 0.17204 | 16.55 | 32770.5065 | 2.5346 | 119.4748
| 26.9891 | 0.17524 | 16.75 | 32371.9565 | 2.5467 | 116.9824
| 26.9857 | 0.17873 | 16.95 | 31892.0924 | 2.6172 | 115.5527
| 27.4011 | 0.18195 | 17.15 | 31647.0639 | 2.6224 | 113.5751
| 27.4893 | 0.18537 | 17.35 | 31563.7696 | 2.6724 | 113.2604
| 27.7656 | 0.18887 | 17.55 | 31809.2769 | 2.6913 | 113.4993
| 27.9447 | 0.19246 | 17.75 | 32241.81 | 2.7208 | 114.701
| 28.3517 | 0.196 | 17.95 | 32714.7854 | 2.7168 | 115.3008
| 28.7323 | 0.19967 | 18.15 | 33258.3538 | 2.7173 | 116.229
| 28.9441 | 0.20319 | 18.35 | 33606.5485 | 2.7407 | 117.0005
| 29.1873 | 0.20691 | 18.55 | 34021.3027 | 2.7615 | 117.9069
| 29.7976 | 0.21061 | 18.75 | 34398.5192 | 2.7335 | 117.5251
| 29.9051 | 0.21432 | 18.95 | 34615.9971 | 2.7743 | 118.173
| 30.3377 | 0.21805 | 19.15 | 34622.2547 | 2.7759 | 117.1114
| 30.6429 | 0.22168 | 19.35 | 34702.6395 | 2.7908 | 116.6912
| 31.1408 | 0.22543 | 19.55 | 34637.2673 | 2.785 | 115.2402
| 31.5542 | 0.22922 | 19.75 | 34645.6939 | 2.7889 | 114.3064
| 31.8404 | 0.23303 | 19.95 | 34874.7269 | 2.805 | 114.4602
| 32.1871 | 0.237 | 20.15 | 35441.0889 | 2.8092 | 115.5274
| 32.5285 | 0.24102 | 20.35 | 36001.4624 | 2.8145 | 116.5815
| 33.1433 | 0.24494 | 20.55 | 36719.5618 | 2.7822 | 117.3438
| 32.9801 | 0.24914 | 20.75 | 37431.1746 | 2.8485 | 120.3032
| 33.3152 | 0.25321 | 20.95 | 37906.136 | 2.8556 | 121.0709
| 33.5477 | 0.25742 | 21.15 | 38161.1757 | 2.8803 | 121.4425
| 33.9013 | 0.26161 | 21.35 | 38313.8057 | 2.891 | 121.1415
| 34.5484 | 0.26577 | 21.55 | 38234.7812 | 2.8689 | 119.3061
| 34.6063 | 0.26988 | 21.75 | 38317.0146 | 2.9146 | 119.6218
| 35.3077 | 0.27426 | 21.95 | 38614.1397 | 2.8823 | 118.843
| 35.5518 | 0.27848 | 22.15 | 38926.2322 | 2.9023 | 119.3503
| 35.9463 | 0.28294 | 22.35 | 39390.5243 | 2.9043 | 119.9176
| 36.001 | 0.2874 | 22.55 | 39751.5302 | 2.9478 | 121.0841
| 36.2332 | 0.29194 | 22.75 | 40156.0276 | 2.9701 | 121.9005
| 36.4517 | 0.29644 | 22.95 | 40408.3472 | 2.9955 | 122.2902
| 36.6529 | 0.30098 | 23.15 | 40720.5734 | 3.0221 | 122.9047
| 37.1696 | 0.30552 | 23.35 | 40974.5472 | 3.0114 | 122.4908
| 37.7732 | 0.31021 | 23.55 | 41398.9968 | 2.9898 | 122.3654
| 37.7286 | 0.31497 | 23.75 | 41687.1959 | 3.0464 | 123.5547
| 38.3362 | 0.31964 | 23.95 | 41865.8225 | 3.027 | 122.696
| 38.4301 | 0.32448 | 24.15 | 42005.9449 | 3.0697 | 123.0828
| 38.5684 | 0.32917 | 24.35 | 42100.6268 | 3.1061 | 123.214
| 39.3793 | 0.33402 | 24.55 | 42329.5467 | 3.063 | 122.0068
| 39.4031 | 0.33899 | 24.75 | 42611.6755 | 3.1114 | 122.9725
| 39.9318 | 0.34394 | 24.95 | 43023.921 | 3.0988 | 123.0187
| 40.4695 | 0.34906 | 25.15 | 43645.3581 | 3.0837 | 123.6378
| 40.8129 | 0.35425 | 25.35 | 44356.1987 | 3.0899 | 124.9884
| 41.0721 | 0.35929 | 25.55 | 44802.9031 | 3.1074 | 125.7967
| 41.449 | 0.36464 | 25.75 | 45375.6588 | 3.1128 | 126.6656
| 41.9199 | 0.36996 | 25.95 | 46109.2116 | 3.1049 | 127.7329
| 42.128 | 0.37548 | 26.15 | 46788.2058 | 3.1284 | 129.3077
| 42.4132 | 0.38101 | 26.35 | 47321.9857 | 3.1452 | 130.2796
| 42.44 | 0.38642 | 26.55 | 47710.7411 | 3.1909 | 131.5001
| 43.0063 | 0.39203 | 26.75 | 48176.1673 | 3.1775 | 131.5584
| 43.3294 | 0.39759 | 26.95 | 48361.4674 | 3.1939 | 131.4659
| 43.8735 | 0.40329 | 27.15 | 48438.7456 | 3.1886 | 130.5385
| 44.5351 | 0.40896 | 27.35 | 48411.5482 | 3.1721 | 129.0663
| 45.0616 | 0.41468 | 27.55 | 48303.493 | 3.1714 | 127.7365
| 45.3474 | 0.42026 | 27.75 | 48213.6397 | 3.1943 | 127.0331
| 45.6323 | 0.42614 | 27.95 | 48015.3695 | 3.2213 | 126.0665
| 46.1598 | 0.43186 | 28.15 | 48194.7973 | 3.2155 | 125.5278
| 46.4853 | 0.43785 | 28.35 | 48565.8751 | 3.2301 | 125.9555
| 46.8755 | 0.44394 | 28.55 | 49206.3824 | 3.2346 | 126.9264
| 47.5371 | 0.45007 | 28.75 | 49801.7031 | 3.212 | 127.1621
| 47.3601 | 0.45633 | 28.95 | 50535.0645 | 3.2744 | 129.6459
| 47.7867 | 0.46246 | 29.15 | 50981.048 | 3.2771 | 130.0123
| 48.2718 | 0.46886 | 29.35 | 51636.9031 | 3.273 | 130.7814
| 48.8411 | 0.47526 | 29.55 | 52046.6989 | 3.2634 | 130.7328
| 48.8714 | 0.48181 | 29.75 | 52597.724 | 3.3075 | 132.2621
| 49.4047 | 0.48834 | 29.95 | 53113.3633 | 3.3005 | 132.5521
| 49.5044 | 0.49502 | 30.15 | 53594.0297 | 3.3387 | 133.7408
| 50.7237 | 0.50166 | 30.35 | 53895.9567 | 3.2665 | 131.9599
| 50.7382 | 0.50829 | 30.55 | 54228.2559 | 3.3131 | 132.9474
| 51.4891 | 0.51513 | 30.75 | 54641.3587 | 3.2877 | 132.51
| 51.7523 | 0.52199 | 30.95 | 54922.0791 | 3.3114 | 132.8222
| 51.9231 | 0.52904 | 31.15 | 55286.9611 | 3.3441 | 133.5428
| 52.5459 | 0.53611 | 31.35 | 55771.2589 | 3.3311 | 133.5624
| 52.6845 | 0.5433 | 31.55 | 56174.8612 | 3.3665 | 134.4402
| 53.3961 | 0.55031 | 31.75 | 56504.3527 | 3.3459 | 133.8921
| 53.6113 | 0.55758 | 31.95 | 56896.072 | 3.3737 | 134.5674
| 54.2742 | 0.56496 | 32.15 | 57340.4718 | 3.3586 | 134.41
| 55.0778 | 0.57239 | 32.35 | 57585.163 | 3.3331 | 133.499
| 55.1683 | 0.57988 | 32.55 | 57716.4776 | 3.3758 | 133.8192
| 55.7211 | 0.58719 | 32.75 | 57695.4444 | 3.3756 | 132.8244
| 55.7852 | 0.59487 | 32.95 | 57592.6339 | 3.4245 | 132.6609
| 56.6593 | 0.60228 | 33.15 | 57529.1719 | 3.3948 | 130.9443
| 56.5739 | 0.61 | 33.35 | 57581.7026 | 3.4551 | 131.4356
| 57.1198 | 0.61778 | 33.55 | 57758.9178 | 3.4548 | 130.9502
| 57.8129 | 0.62566 | 33.75 | 58175.6991 | 3.4382 | 130.723
| 58.1143 | 0.6336 | 33.95 | 58609.3416 | 3.4577 | 131.3024
| 58.8059 | 0.64168 | 34.15 | 59089.5989 | 3.4415 | 131.2247
| 58.7868 | 0.64973 | 34.35 | 59561.7191 | 3.4898 | 132.5077
| 59.5197 | 0.65799 | 34.55 | 60128.7604 | 3.4691 | 132.5357
| 59.7463 | 0.66642 | 34.75 | 60797.8599 | 3.4941 | 133.7722
| 60.7125 | 0.67481 | 34.95 | 61470.2734 | 3.4521 | 133.5751
| 60.6349 | 0.68349 | 35.15 | 62257.6534 | 3.5035 | 135.6472
| 61.1032 | 0.692 | 35.35 | 62778.9732 | 3.5078 | 136.0704
| 61.5781 | 0.70077 | 35.55 | 63255.7254 | 3.5134 | 136.3859
| 62.1118 | 0.70956 | 35.75 | 63341.614 | 3.5181 | 135.7435
| 62.8902 | 0.71834 | 35.95 | 63624.2174 | 3.4988 | 135.0671
| 63.0577 | 0.72742 | 36.15 | 64044.9619 | 3.5327 | 135.8484
| 63.4801 | 0.73654 | 36.35 | 64486.0711 | 3.544 | 136.1885
| 64.0379 | 0.74557 | 36.55 | 64979.3333 | 3.542 | 136.379
| 64.8039 | 0.75495 | 36.75 | 65864.8264 | 3.5195 | 137.0083
| 65.5281 | 0.76429 | 36.95 | 66321.1455 | 3.5054 | 136.8148
| 65.8458 | 0.77383 | 37.15 | 66591.4375 | 3.5284 | 136.9889
| 66.062 | 0.78345 | 37.35 | 67024.7523 | 3.5582 | 137.6863
| 67.2012 | 0.79293 | 37.55 | 67416.3248 | 3.5101 | 136.608
| 67.5764 | 0.80278 | 37.75 | 67990.7441 | 3.5254 | 137.2995
| 67.7638 | 0.81273 | 37.95 | 68711.5732 | 3.5548 | 138.6246
| 68.0671 | 0.82294 | 38.15 | 69707.7251 | 3.5728 | 140.3004
| 68.6712 | 0.83319 | 38.35 | 70530.6593 | 3.5677 | 141.0655
| 68.8293 | 0.84334 | 38.55 | 71249.9701 | 3.5995 | 142.4293
| 69.4296 | 0.85379 | 38.75 | 71798.5002 | 3.5978 | 142.6352
| 69.7636 | 0.86427 | 38.95 | 72261.3654 | 3.6187 | 143.1539
| 70.3023 | 0.87494 | 39.15 | 72673.2972 | 3.6239 | 143.1968
| 70.547 | 0.88552 | 39.35 | 73026.238 | 3.6529 | 143.6539
| 71.2412 | 0.8964 | 39.55 | 73336.0456 | 3.6467 | 143.2128
| 71.7342 | 0.90736 | 39.75 | 73693.1988 | 3.6565 | 143.2329
| 72.2127 | 0.91832 | 39.95 | 73966.5904 | 3.6679 | 143.1139
| 72.8352 | 0.92928 | 40.15 | 74256.53 | 3.6673 | 142.7733
| 73.4357 | 0.94055 | 40.35 | 74558.3374 | 3.6695 | 142.504
| 73.891 | 0.9519 | 40.55 | 74863.0856 | 3.6832 | 142.4971
| 74.8296 | 0.96313 | 40.75 | 75137.5349 | 3.6583 | 141.5984
| 75.4617 | 0.97466 | 40.95 | 75590.7408 | 3.6569 | 141.5789
| 75.7341 | 0.98643 | 41.15 | 76004.4334 | 3.6847 | 142.0977
| 76.0087 | 0.9983 | 41.35 | 76365.6094 | 3.713 | 142.512
| 76.8945 | 1.01 | 41.55 | 76676.3381 | 3.6931 | 141.7959
| 77.0521 | 1.0222 | 41.75 | 77280.6146 | 3.7284 | 142.8602
| 77.8861 | 1.0343 | 41.95 | 77802.3738 | 3.7117 | 142.6318
| 78.3555 | 1.0467 | 42.15 | 78299.4256 | 3.7243 | 142.9699
| 78.6095 | 1.0591 | 42.35 | 78798.4599 | 3.7527 | 143.6648
| 79.6525 | 1.0717 | 42.55 | 79499.2554 | 3.7198 | 143.4246
| 80.28 | 1.0845 | 42.75 | 79876.6715 | 3.7222 | 143.2825
| 81.3323 | 1.0972 | 42.95 | 80072.6793 | 3.694 | 142.1296
| 81.6934 | 1.1099 | 43.15 | 80410.5255 | 3.7158 | 142.35
| 82.8049 | 1.1231 | 43.35 | 80755.6443 | 3.6837 | 141.4014
| 83.4939 | 1.136 | 43.55 | 80750.326 | 3.685 | 140.5079
| 84.2519 | 1.1492 | 43.75 | 80669.31 | 3.6829 | 139.3932
| 84.5769 | 1.1626 | 43.95 | 80771.1442 | 3.7102 | 139.2655
| 85.4751 | 1.1761 | 44.15 | 80932.5001 | 3.6965 | 138.3839
| 86.3038 | 1.1895 | 44.35 | 81005.4576 | 3.688 | 137.4668
| 86.9827 | 1.2034 | 44.55 | 81494.271 | 3.6876 | 137.4932
| 87.8727 | 1.2172 | 44.75 | 82147.2557 | 3.6707 | 137.4899
| 88.329 | 1.2313 | 44.95 | 83047.8475 | 3.6825 | 138.5322
| 89.0514 | 1.2457 | 45.15 | 83756.4592 | 3.6783 | 138.8631
| 90.0019 | 1.2603 | 45.35 | 84648.924 | 3.6575 | 139.1708
| 90.4583 | 1.2748 | 45.55 | 85406.1757 | 3.6709 | 139.9567
| 91.3379 | 1.2896 | 45.75 | 85858.3171 | 3.6593 | 139.6327
| 92.0817 | 1.3043 | 45.95 | 86072.4276 | 3.6587 | 139.1157
| 93.234 | 1.3194 | 46.15 | 86362.4727 | 3.6315 | 138.1657
| 93.7157 | 1.3345 | 46.35 | 86596.3496 | 3.6486 | 138.0617
| 94.3709 | 1.3496 | 46.55 | 86707.8255 | 3.6548 | 137.5241
| 95.4035 | 1.3651 | 46.75 | 87215.1344 | 3.6348 | 137.1189
| 96.3966 | 1.3806 | 46.95 | 87573.861 | 3.6188 | 136.54
| 97.3901 | 1.3965 | 47.15 | 88141.9425 | 3.602 | 136.3006
| 98.1089 | 1.4123 | 47.35 | 88741.7583 | 3.6017 | 136.4708
| 99.216 | 1.4284 | 47.55 | 89213.6969 | 3.5797 | 135.9446
| 99.6964 | 1.4446 | 47.75 | 89649.7463 | 3.5956 | 136.1714
| 100.3823 | 1.4612 | 47.95 | 90842.5335 | 3.5942 | 137.2938
| 101.1248 | 1.478 | 48.15 | 91979.0965 | 3.5905 | 138.251
| 102.1665 | 1.4951 | 48.35 | 92941.1395 | 3.5709 | 138.5533
| 104.1252 | 1.5118 | 48.55 | 93484.3022 | 3.5016 | 137.0745
| 105.6608 | 1.529 | 48.75 | 93885.5555 | 3.4603 | 135.9542
| 106.3271 | 1.5462 | 48.95 | 93456.4572 | 3.473 | 134.6902
| 107.5143 | 1.5636 | 49.15 | 93314.1824 | 3.4558 | 133.2463
| 108.2862 | 1.581 | 49.35 | 93405.5889 | 3.4592 | 132.6422
| 108.9141 | 1.5991 | 49.55 | 94653.9256 | 3.4635 | 133.8674
| 109.4671 | 1.6175 | 49.75 | 96649.991 | 3.4673 | 136.2428
| 110.9345 | 1.6362 | 49.95 | 98927.5 | 3.4216 | 137.9268
| 112.3435 | 1.6548 | 50.15 | 100777.6257 | 3.3831 | 139.051
| 113.1037 | 1.6741 | 50.35 | 103160.2308 | 3.3767 | 141.677
| 114.7423 | 1.693 | 50.55 | 104190.7801 | 3.3339 | 141.3476
| 115.2209 | 1.7124 | 50.75 | 104332.7036 | 3.3545 | 141.1486
| 115.9499 | 1.7318 | 50.95 | 104343.6084 | 3.3632 | 140.4795
| 117.3038 | 1.7514 | 51.15 | 104332.4278 | 3.342 | 139.0786
| 118.1666 | 1.7713 | 51.35 | 104233.4366 | 3.3456 | 138.1354
| 119.0947 | 1.791 | 51.55 | 104465.2059 | 3.3436 | 137.5757
| 119.9954 | 1.8113 | 51.75 | 105312.9328 | 3.3405 | 137.8808
| 120.8865 | 1.8317 | 51.95 | 105742.4281 | 3.3401 | 137.6367
| 121.8209 | 1.8524 | 52.15 | 106263.9494 | 3.3378 | 137.4726
| 122.8152 | 1.8731 | 52.35 | 106818.2945 | 3.3321 | 137.2884
| 123.7481 | 1.8942 | 52.55 | 107392.9735 | 3.33 | 137.2019
| 124.8771 | 1.9156 | 52.75 | 108139.3456 | 3.3182 | 137.133
| 125.191 | 1.9371 | 52.95 | 109031.5998 | 3.343 | 138.1137
| 126.4471 | 1.9586 | 53.15 | 109840.2022 | 3.3251 | 137.9857
| 127.2758 | 1.9807 | 53.35 | 110595.1126 | 3.3278 | 138.2416
| 128.1844 | 2.003 | 53.55 | 111257.6812 | 3.3276 | 138.2953
| 129.6636 | 2.0251 | 53.75 | 111333.741 | 3.3046 | 137.0198
| 130.4453 | 2.0476 | 53.95 | 111523.8619 | 3.3126 | 136.6178
| 131.437 | 2.0704 | 54.15 | 111590.6954 | 3.3125 | 135.8576
| 132.425 | 2.0934 | 54.35 | 111618.4084 | 3.3128 | 135.0637
| 133.2091 | 2.1163 | 54.55 | 111695.8321 | 3.3213 | 134.5393
| 134.4875 | 2.1398 | 54.75 | 111892.1326 | 3.3088 | 133.6898
| 134.9615 | 2.1633 | 54.95 | 112004.2465 | 3.331 | 133.5212
| 136.0805 | 2.1871 | 55.15 | 111840.9218 | 3.3274 | 132.4097
| 137.6523 | 2.2109 | 55.35 | 112062.6791 | 3.3026 | 131.3513
| 138.5146 | 2.2353 | 55.55 | 112549.3913 | 3.3071 | 131.2811
| 139.8556 | 2.26 | 55.75 | 113538.3269 | 3.2893 | 131.3643
| 140.6056 | 2.2851 | 55.95 | 115138.3134 | 3.2932 | 132.7029
| 141.762 | 2.3104 | 56.15 | 117013.717 | 3.2793 | 133.9795
| 142.8968 | 2.3362 | 56.35 | 119031.3216 | 3.2667 | 135.4312
| 143.8286 | 2.3621 | 56.55 | 120810.3993 | 3.2634 | 136.7806
| 145.1692 | 2.3885 | 56.75 | 122558.2164 | 3.2452 | 137.7052
| 146.2782 | 2.4151 | 56.95 | 123847.591 | 3.2383 | 138.3078
| 147.6533 | 2.442 | 57.15 | 125167.8685 | 3.2218 | 138.6952
| 148.9775 | 2.4688 | 57.35 | 126107.6528 | 3.2087 | 138.6927
| 150.0723 | 2.4963 | 57.55 | 126552.6194 | 3.2072 | 138.3458
| 151.4896 | 2.5239 | 57.75 | 126958.99 | 3.1941 | 137.6715
| 153.7969 | 2.5514 | 57.95 | 126829.2569 | 3.151 | 135.6387
| 154.5064 | 2.5791 | 58.15 | 126405.85 | 3.1672 | 134.7043
| 155.9185 | 2.6073 | 58.35 | 126127.2251 | 3.1583 | 133.3428
| 157.118 | 2.6359 | 58.55 | 126226.3585 | 3.1557 | 132.5867
| 158.5258 | 2.6644 | 58.75 | 126410.2981 | 3.1451 | 131.7594
| 159.6614 | 2.6934 | 58.95 | 126871.636 | 3.1435 | 131.461
| 161.2434 | 2.7228 | 59.15 | 127150.02 | 3.1277 | 130.6167
| 162.8174 | 2.7521 | 59.35 | 127397.1157 | 3.1123 | 129.7606
| 163.8622 | 2.782 | 59.55 | 127532.5672 | 3.116 | 129.2188
| 165.1732 | 2.8123 | 59.75 | 128024.7334 | 3.1095 | 128.8437
| 167.3731 | 2.8426 | 59.95 | 128474.8278 | 3.0739 | 127.7545
| 169.3133 | 2.8733 | 60.15 | 129653.3059 | 3.0449 | 127.6147
| 170.3197 | 2.9047 | 60.35 | 130955.8176 | 3.0463 | 128.2992
| 172.1991 | 2.9367 | 60.55 | 132545.5503 | 3.0196 | 128.6136
| 173.8797 | 2.9683 | 60.75 | 133835.0961 | 3.0002 | 128.7737
| 175.3298 | 3.0006 | 60.95 | 135248.2575 | 2.9885 | 129.2239
| 176.7128 | 3.0335 | 61.15 | 136552.886 | 2.9798 | 129.614
| 178.4033 | 3.0666 | 61.35 | 138017.7779 | 2.9617 | 129.9314
| 179.7233 | 3.0999 | 61.55 | 139389.8747 | 2.9551 | 130.4233
| 181.4466 | 3.1338 | 61.75 | 140983.1908 | 2.9367 | 130.8321
| 182.2288 | 3.1682 | 61.95 | 142805.6021 | 2.9452 | 132.132
| 183.6399 | 3.2029 | 62.15 | 144086.0485 | 2.9377 | 132.4563
| 185.2162 | 3.2375 | 62.35 | 145090.6628 | 2.9261 | 132.3981
| 186.5417 | 3.2728 | 62.55 | 145427.7825 | 2.9245 | 131.8989
| 188.232 | 3.3082 | 62.75 | 145411.9207 | 2.9139 | 130.8242
| 190.4538 | 3.3436 | 62.95 | 144480.3378 | 2.8917 | 128.568
| 192.4408 | 3.3792 | 63.15 | 144025.6241 | 2.8748 | 126.9487
| 194.1208 | 3.4155 | 63.35 | 143244.4582 | 2.8681 | 125.2712
| 195.2734 | 3.4519 | 63.55 | 143091.7006 | 2.8734 | 124.5152
| 197.1083 | 3.4889 | 63.75 | 143477.4473 | 2.8594 | 123.8115
| 198.2978 | 3.5265 | 63.95 | 144753.1014 | 2.8597 | 124.3026
| 199.922 | 3.5647 | 64.15 | 146452.6832 | 2.8479 | 124.8862
| 202.1107 | 3.6029 | 64.35 | 147904.3029 | 2.8225 | 124.8951
| 203.6059 | 3.6419 | 64.55 | 149365.5545 | 2.8157 | 125.3444
| 205.0897 | 3.6811 | 64.75 | 149994.9731 | 2.8117 | 125.0864
| 206.5252 | 3.7206 | 64.95 | 150554.119 | 2.8093 | 124.8018
| 208.0796 | 3.7602 | 65.15 | 150763.3256 | 2.8049 | 124.1545
| 209.4794 | 3.8006 | 65.35 | 151422.0569 | 2.8036 | 123.9858
| 211.1493 | 3.8416 | 65.55 | 153049.5172 | 2.7932 | 124.4644
| 212.7255 | 3.8827 | 65.75 | 154769.9282 | 2.7848 | 125.0696
| 214.7538 | 3.9244 | 65.95 | 156419.2801 | 2.7666 | 125.343
| 216.6458 | 3.9669 | 66.15 | 158453.0149 | 2.7512 | 126.0076
| 217.9759 | 4.0097 | 66.35 | 159823.5782 | 2.751 | 126.4574
| 219.8408 | 4.0523 | 66.55 | 160327.6555 | 2.7405 | 125.8896
| 221.5918 | 4.0959 | 66.75 | 161497.6794 | 2.7316 | 125.9309
| 223.4792 | 4.1399 | 66.95 | 162597.2435 | 2.7201 | 125.8381
| 225.2848 | 4.1844 | 67.15 | 163524.2181 | 2.7113 | 125.6582
| 227.3126 | 4.2293 | 67.35 | 164225.733 | 2.6985 | 125.18
| 229.2755 | 4.2741 | 67.55 | 164513.4162 | 2.6881 | 124.424
| 231.1615 | 4.3196 | 67.75 | 164049.5975 | 2.6818 | 123.1454
| 233.1056 | 4.3655 | 67.95 | 164297.6316 | 2.6727 | 122.3992
| 234.9999 | 4.4123 | 68.15 | 165417.9941 | 2.663 | 122.3522
| 236.6075 | 4.4592 | 68.35 | 166453.7151 | 2.6596 | 122.3937
| 238.7637 | 4.5069 | 68.55 | 167912.0299 | 2.6443 | 122.4642
| 240.6578 | 4.5547 | 68.75 | 169336.4318 | 2.6346 | 122.6451
| 242.4497 | 4.6033 | 68.95 | 170621.9709 | 2.6277 | 122.7758
| 244.205 | 4.6525 | 69.15 | 171032.9613 | 2.624 | 122.2836
| 245.8741 | 4.7021 | 69.35 | 171797.1037 | 2.6213 | 122.0993
| 248.3361 | 4.7518 | 69.55 | 172599.2422 | 2.603 | 121.5448
| 249.9954 | 4.8027 | 69.75 | 173997.9024 | 2.5997 | 121.8296
| 252.4892 | 4.8538 | 69.95 | 175550.0195 | 2.5802 | 121.8059
| 254.4742 | 4.9054 | 70.15 | 177692.4384 | 2.5695 | 122.4516
| 256.7431 | 4.9584 | 70.35 | 181240.7517 | 2.5515 | 123.9406
| 258.6912 | 5.0119 | 70.55 | 184404.6031 | 2.5407 | 125.3026
| 261.1351 | 5.0652 | 70.75 | 186312.3978 | 2.5235 | 125.5272
| 263.2509 | 5.1193 | 70.95 | 187525.8779 | 2.5141 | 125.4315
| 265.8429 | 5.1738 | 71.15 | 187139.891 | 2.4997 | 124.0119
| 267.7792 | 5.2286 | 71.35 | 185429.8143 | 2.4995 | 122.0325
| 270.4649 | 5.2832 | 71.55 | 184259.26 | 2.4853 | 120.101
| 273.3838 | 5.3388 | 71.75 | 182992.3616 | 2.468 | 118.0425
| 275.6072 | 5.395 | 71.95 | 182695.8224 | 2.461 | 116.9668
| 277.859 | 5.4517 | 72.15 | 183523.306 | 2.4515 | 116.6261
| 280.3486 | 5.5094 | 72.35 | 184644.5208 | 2.4381 | 116.3792
| 282.6785 | 5.5677 | 72.55 | 185926.5355 | 2.4274 | 116.3077
| 285.1281 | 5.6268 | 72.75 | 187749.7741 | 2.4141 | 116.5315
| 287.7844 | 5.6862 | 72.95 | 188983.0749 | 2.399 | 116.2938
| 290.4794 | 5.7459 | 73.15 | 189752.3321 | 2.3844 | 115.7547
| 293.5889 | 5.8067 | 73.35 | 191239.7046 | 2.3629 | 115.5016
| 296.2686 | 5.868 | 73.55 | 192815.5748 | 2.3483 | 115.4818
| 298.7584 | 5.9299 | 73.75 | 194119.1074 | 2.3373 | 115.3734
| 301.872 | 5.9926 | 73.95 | 195714.4427 | 2.3172 | 115.1963
| 304.7041 | 6.0561 | 74.15 | 197720.6745 | 2.3011 | 115.3802
| 307.676 | 6.1199 | 74.35 | 199879.527 | 2.2831 | 115.5974
| 310.4058 | 6.185 | 74.55 | 202514.7229 | 2.2686 | 116.1878
| 313.6343 | 6.2506 | 74.75 | 204697.3381 | 2.2484 | 116.3126
| 316.7055 | 6.3168 | 74.95 | 206444.3382 | 2.2315 | 116.2437
| 319.4947 | 6.3831 | 75.15 | 207222.6502 | 2.22 | 115.726
| 322.0767 | 6.4503 | 75.35 | 206493.5611 | 2.2138 | 114.4358
| 324.9875 | 6.5179 | 75.55 | 204928.8533 | 2.2048 | 112.5767
| 328.2088 | 6.5857 | 75.75 | 204021.7852 | 2.1911 | 111.0094
| 331.2609 | 6.6545 | 75.95 | 203490.8555 | 2.1794 | 109.7398
| 333.8996 | 6.7242 | 76.15 | 203721.7736 | 2.1722 | 109.0505
| 336.7766 | 6.7943 | 76.35 | 204818.4078 | 2.1609 | 108.761
| 339.2899 | 6.8658 | 76.55 | 206594.6238 | 2.1536 | 108.9648
| 342.5886 | 6.9381 | 76.75 | 208986.5715 | 2.1364 | 109.2346
| 345.1209 | 7.0109 | 76.95 | 210674.3405 | 2.1295 | 109.3802
| 348.3635 | 7.0841 | 77.15 | 212183.0483 | 2.1148 | 109.1968
| 350.994 | 7.1587 | 77.35 | 213874.0417 | 2.1074 | 109.3117
| 354.3599 | 7.234 | 77.55 | 215738.3888 | 2.0918 | 109.2783
| 358.2481 | 7.3093 | 77.75 | 216550.6914 | 2.0719 | 108.5387
| 361.309 | 7.3867 | 77.95 | 217713.4378 | 2.0616 | 108.253
| 364.9116 | 7.4633 | 78.15 | 218972.3913 | 2.0452 | 107.8516
| 368.2576 | 7.5421 | 78.35 | 220741.5476 | 2.0318 | 107.7933
| 371.769 | 7.6208 | 78.55 | 222072.3289 | 2.0174 | 107.4681
| 374.6878 | 7.7003 | 78.75 | 223587.4548 | 2.0091 | 107.4174
| 378.1654 | 7.7811 | 78.95 | 226388.273 | 1.9942 | 107.8302
| 381.5879 | 7.863 | 79.15 | 228982.6601 | 1.9806 | 108.1537
| 384.6844 | 7.9459 | 79.35 | 231354.7844 | 1.9708 | 108.4625
| 388.4987 | 8.0296 | 79.55 | 234032.2544 | 1.9541 | 108.7025
| 392.4383 | 8.1132 | 79.75 | 234885.016 | 1.9384 | 108.0383
| 395.8897 | 8.1979 | 79.95 | 234707.4276 | 1.9288 | 107.0439
| 399.1978 | 8.2834 | 80.15 | 233523.9261 | 1.9219 | 105.6404
| 402.5756 | 8.3695 | 80.35 | 231838.5973 | 1.915 | 104.0118
| 406.8418 | 8.4559 | 80.55 | 230529.2663 | 1.8999 | 102.3477
| 411.0017 | 8.5439 | 80.75 | 231627.9942 | 1.8839 | 101.828
| 420.1098 | 8.6326 | 80.95 | 234009.2874 | 1.8249 | 100.6295
| 434.3833 | 8.7223 | 81.15 | 237542.271 | 1.728 | 98.7327
| 439.7304 | 8.8135 | 81.35 | 241680.9659 | 1.704 | 99.2804
| 444.1343 | 8.9064 | 81.55 | 246470.4175 | 1.6874 | 100.3127
| 448.2339 | 8.9994 | 81.75 | 249145.5012 | 1.6751 | 100.5238
| 451.7681 | 9.0938 | 81.95 | 251569.3726 | 1.6674 | 100.7614
| 455.4975 | 9.1895 | 82.15 | 254345.5707 | 1.6583 | 101.095
| 458.7002 | 9.2861 | 82.35 | 256694.367 | 1.6536 | 101.373
| 462.0512 | 9.3835 | 82.55 | 258371.1133 | 1.6484 | 101.3422
| 466.0003 | 9.481 | 82.75 | 259406.5821 | 1.6396 | 100.918
| 469.6002 | 9.5798 | 82.95 | 259667.9494 | 1.634 | 100.2724
| 473.0308 | 9.6799 | 83.15 | 259686.6437 | 1.6299 | 99.5789
| 476.7467 | 9.7806 | 83.35 | 258509.0305 | 1.6249 | 98.366
| 479.9551 | 9.8815 | 83.55 | 257257.6787 | 1.6234 | 97.2521
| 483.8832 | 9.9837 | 83.75 | 255071.8723 | 1.618 | 95.6455
| 487.6674 | 10.087 | 83.95 | 254445.9996 | 1.6127 | 94.689
| 491.6047 | 10.1914 | 84.15 | 254088.3504 | 1.6064 | 93.8182
| 495.4946 | 10.2967 | 84.35 | 255589.3331 | 1.5992 | 93.6656
| 499.5765 | 10.4039 | 84.55 | 258222.0487 | 1.5903 | 93.8981
| 503.8081 | 10.5126 | 84.75 | 262943.7033 | 1.5794 | 94.8689
| 508.2963 | 10.6222 | 84.95 | 266422.7115 | 1.5681 | 95.3204
| 520.4026 | 10.7316 | 85.15 | 268678.0206 | 1.5137 | 93.8495
| 526.5804 | 10.8433 | 85.35 | 270755.0728 | 1.4953 | 93.4819
| 531.5323 | 10.9563 | 85.55 | 273221.2667 | 1.4838 | 93.486
| 536.7191 | 11.0696 | 85.75 | 274385.9346 | 1.4721 | 92.995
| 541.5813 | 11.1845 | 85.95 | 276110.2254 | 1.4621 | 92.7648
| 546.0453 | 11.3012 | 86.15 | 278809.7086 | 1.4541 | 92.9435
| 551.5632 | 11.4189 | 86.35 | 281191.5875 | 1.441 | 92.8247
| 556.8963 | 11.5369 | 86.55 | 282300.7806 | 1.4299 | 92.3139
| 563.2651 | 11.6566 | 86.75 | 283215.7002 | 1.4141 | 91.5707
| 568.9931 | 11.7772 | 86.95 | 284258.2839 | 1.4018 | 90.9941
| 574.2255 | 11.8995 | 87.15 | 285193.1511 | 1.3924 | 90.4767
| 579.483 | 12.0219 | 87.35 | 284899.0177 | 1.3835 | 89.5689
| 585.0007 | 12.1461 | 87.55 | 284418.1534 | 1.3739 | 88.5771
| 590.5381 | 12.2715 | 87.75 | 284067.8536 | 1.3645 | 87.6426
| 595.2751 | 12.3981 | 87.95 | 284657.9694 | 1.3584 | 87.1428
| 600.7602 | 12.5257 | 88.15 | 286147.0993 | 1.3486 | 86.8154
| 606.094 | 12.6556 | 88.35 | 289199.1569 | 1.3392 | 86.9973
| 611.2935 | 12.7871 | 88.55 | 293152.7448 | 1.3302 | 87.472
| 617.1928 | 12.9192 | 88.75 | 296422.7111 | 1.3188 | 87.6276
| 622.8587 | 13.0526 | 88.95 | 296945.744 | 1.31 | 86.9923
| 628.6065 | 13.1874 | 89.15 | 296668.6319 | 1.3014 | 86.1195
| 634.4739 | 13.3231 | 89.35 | 295289.3026 | 1.293 | 84.9225
| 640.3172 | 13.4596 | 89.55 | 294339.413 | 1.2848 | 83.8765
| 646.4774 | 13.5981 | 89.75 | 294346.6712 | 1.2752 | 83.0827
| 652.535 | 13.7385 | 89.95 | 297718.654 | 1.2648 | 83.2764
| 658.534 | 13.8805 | 90.15 | 300647.2604 | 1.2552 | 83.3499
| 664.7693 | 14.0234 | 90.35 | 303320.6515 | 1.245 | 83.3195
| 671.1223 | 14.1682 | 90.55 | 305788.9394 | 1.2348 | 83.2179
| 677.3492 | 14.3144 | 90.75 | 307879.6157 | 1.2255 | 83.0308
| 683.9139 | 14.4615 | 90.95 | 308171.7231 | 1.216 | 82.3139
| 690.6328 | 14.6098 | 91.15 | 308976.9645 | 1.206 | 81.7299
| 697.6914 | 14.7605 | 91.35 | 310751.4333 | 1.1948 | 81.3746
| 704.8849 | 14.9128 | 91.55 | 313193.1908 | 1.1833 | 81.1866
| 711.9953 | 15.0657 | 91.75 | 313363.8261 | 1.1731 | 80.4182
| 719.6615 | 15.2204 | 91.95 | 313940.9778 | 1.1614 | 79.7056
| 727.2102 | 15.3766 | 92.15 | 314766.8993 | 1.1502 | 79.0855
| 735.128 | 15.5346 | 92.35 | 315187.8853 | 1.1385 | 78.3344
| 742.6584 | 15.6934 | 92.55 | 315423.864 | 1.1283 | 77.5961
| 750.5668 | 15.8549 | 92.75 | 317431.4639 | 1.1167 | 77.2708
| 759.4188 | 16.0176 | 92.95 | 319407.1635 | 1.1027 | 76.8435
| 768.0005 | 16.1823 | 93.15 | 321206.877 | 1.0901 | 76.4122
| 775.7002 | 16.3481 | 93.35 | 323159.2012 | 1.0802 | 76.1185
| 783.7655 | 16.5164 | 93.55 | 325875.1111 | 1.0694 | 75.9746
| 791.7243 | 16.6862 | 93.75 | 328314.6976 | 1.0593 | 75.7798
| 799.4071 | 16.8577 | 93.95 | 330248.2048 | 1.0504 | 75.499
| 808.4533 | 17.0309 | 94.15 | 331930.9252 | 1.0383 | 75.0319
| 816.8938 | 17.2049 | 94.35 | 332386.6529 | 1.0284 | 74.3544
| 825.9761 | 17.3808 | 94.55 | 330965.0084 | 1.0178 | 73.2089
| 835.0099 | 17.5585 | 94.75 | 330513.1641 | 1.0073 | 72.3092
| 843.5727 | 17.7378 | 94.95 | 330391.1183 | 0.99823 | 71.544
| 853.1536 | 17.9183 | 95.15 | 329635.4434 | 0.98719 | 70.5679
| 861.8117 | 18.1017 | 95.35 | 331165.9913 | 0.97801 | 70.1838
| 871.6157 | 18.2871 | 95.55 | 333837.3464 | 0.96626 | 69.9529
| 881.4289 | 18.4745 | 95.75 | 335967.6996 | 0.95504 | 69.6131
| 890.3131 | 18.6636 | 95.95 | 339934.1652 | 0.94564 | 69.7391
| 899.4464 | 18.8546 | 96.15 | 344409.6102 | 0.93589 | 69.9476
| 909.0329 | 19.0483 | 96.35 | 348310.9015 | 0.92571 | 69.9985
| 921.1523 | 19.2439 | 96.55 | 353026.8763 | 0.91067 | 70.0096
| 931.3645 | 19.4411 | 96.75 | 357336.3123 | 0.89992 | 70.0914
| 941.2068 | 19.6408 | 96.95 | 361612.1498 | 0.89024 | 70.1944
| 950.4945 | 19.8428 | 97.15 | 364550.5543 | 0.88219 | 70.0774
| 959.6074 | 20.0469 | 97.35 | 367683.6726 | 0.87465 | 70.0141
| 969.0362 | 20.2521 | 97.55 | 369506.9591 | 0.86698 | 69.6765
| 979.1954 | 20.4598 | 97.75 | 370567.0952 | 0.85844 | 69.1461
| 988.8725 | 20.6693 | 97.95 | 370938.4059 | 0.85109 | 68.5327
| 998.104 | 20.8811 | 98.15 | 371213.233 | 0.84474 | 67.9457
| 1005.6412 | 21.0407 | 98.3 | 371125.4581 | 1.7977e+308 | 1.7977e+308
| 1011.0475 | 21.0461 | 98.4 | 371887.921 | 1.7977e+308 | 1.7977e+308
| 1012.9684 | 21.0476 | 98.45 | 372162.5859 | 1.7977e+308 | 1.7977e+308
| 1014.3475 | 21.0482 | 98.5 | 372257.4644 | 1.7977e+308 | 1.7977e+308
| 1016.2668 | 21.0489 | 98.55 | 372269.7002 | 1.7977e+308 | 1.7977e+308
| 1018.1679 | 21.0496 | 98.6 | 372439.2455 | 1.7977e+308 | 1.7977e+308
| 1019.7516 | 21.0502 | 98.65 | 372316.1478 | 1.7977e+308 | 1.7977e+308
| 1021.2325 | 21.0509 | 98.7 | 372573.7138 | 1.7977e+308 | 1.7977e+308
| 1022.5317 | 21.0526 | 98.75 | 373554.8916 | 1.7977e+308 | 1.7977e+308
| 1023.7681 | 21.0525 | 98.8 | 373554.958 | 1.7977e+308 | 1.7977e+308
| 1024.9437 | 21.0534 | 98.85 | 374292.1648 | 1.7977e+308 | 1.7977e+308
| 1025.9418 | 21.0546 | 98.9 | 375376.2798 | 1.7977e+308 | 1.7977e+308
| 1026.8299 | 21.0563 | 98.95 | 376627.4367 | 1.7977e+308 | 1.7977e+308
| 1028.1571 | 21.057 | 99 | 377134.1052 | 1.7977e+308 | 1.7977e+308
| 1029.3568 | 21.0578 | 99.05 | 377619.995 | 1.7977e+308 | 1.7977e+308
| 1029.8454 | 21.0588 | 99.1 | 378474.9159 | 1.7977e+308 | 1.7977e+308
| 1030.7448 | 21.0596 | 99.15 | 379210.803 | 1.7977e+308 | 1.7977e+308
| 1031.967 | 21.0605 | 99.2 | 380237.1634 | 1.7977e+308 | 1.7977e+308
| 1032.7453 | 21.0624 | 99.25 | 382243.7232 | 1.7977e+308 | 1.7977e+308
| 1033.4057 | 21.0633 | 99.3 | 383098.1933 | 1.7977e+308 | 1.7977e+308
| 1034.0714 | 21.0641 | 99.35 | 383550.0521 | 1.7977e+308 | 1.7977e+308
| 1034.726 | 21.065 | 99.4 | 383969.9398 | 1.7977e+308 | 1.7977e+308
| 1035.4627 | 21.0658 | 99.45 | 384399.4103 | 1.7977e+308 | 1.7977e+308
| 1035.8031 | 21.0666 | 99.5 | 384899.417 | 1.7977e+308 | 1.7977e+308
| 1036.2985 | 21.0686 | 99.55 | 386711.558 | 1.7977e+308 | 1.7977e+308
| 1037.1781 | 21.0695 | 99.6 | 387787.4952 | 1.7977e+308 | 1.7977e+308
| 1037.8556 | 21.0703 | 99.65 | 388539.7656 | 1.7977e+308 | 1.7977e+308
| 1038.4333 | 21.0712 | 99.7 | 389046.4691 | 1.7977e+308 | 1.7977e+308
| 1039.0816 | 21.072 | 99.75 | 389222.338 | 1.7977e+308 | 1.7977e+308
| 1039.9588 | 21.0727 | 99.8 | 389305.9205 | 1.7977e+308 | 1.7977e+308
| 1040.603 | 21.0736 | 99.85 | 389235.3399 | 1.7977e+308 | 1.7977e+308
| 1040.6322 | 21.0748 | 99.9 | 389447.5506 | 1.7977e+308 | 1.7977e+308
| 1041.0792 | 21.0756 | 99.95 | 389659.8619 | 1.7977e+308 | 1.7977e+308
| 1041.8438 | 21.0764 | 100 | 390077.3912 | 1.7977e+308 | 1.7977e+308
| 1042.2478 | 21.0782 | 100.05 | 391333.701 | 1.7977e+308 | 1.7977e+308
| 1042.6176 | 21.0791 | 100.1 | 391924.7202 | 1.7977e+308 | 1.7977e+308
| 1043.2054 | 21.0799 | 100.15 | 392330.9984 | 1.7977e+308 | 1.7977e+308
| 1044.1418 | 21.0806 | 100.2 | 392514.0063 | 1.7977e+308 | 1.7977e+308
| 1044.7246 | 21.0814 | 100.25 | 392641.116 | 1.7977e+308 | 1.7977e+308
| 1044.7475 | 21.0824 | 100.3 | 393175.141 | 1.7977e+308 | 1.7977e+308
| 1044.9369 | 21.0842 | 100.35 | 394726.7395 | 1.7977e+308 | 1.7977e+308
| 1045.5491 | 21.0852 | 100.4 | 395620.7447 | 1.7977e+308 | 1.7977e+308
| 1046.1292 | 21.0861 | 100.45 | 396557.026 | 1.7977e+308 | 1.7977e+308
| 1046.6679 | 21.087 | 100.5 | 397022.4788 | 1.7977e+308 | 1.7977e+308
| 1046.8668 | 21.0878 | 100.55 | 397350.4209 | 1.7977e+308 | 1.7977e+308
| 1047.2598 | 21.0886 | 100.6 | 397508.6085 | 1.7977e+308 | 1.7977e+308
| 1047.6601 | 21.0904 | 100.65 | 398659.3927 | 1.7977e+308 | 1.7977e+308
| 1047.9067 | 21.0913 | 100.7 | 399463.9903 | 1.7977e+308 | 1.7977e+308
| 1048.6995 | 21.0922 | 100.75 | 400337.276 | 1.7977e+308 | 1.7977e+308
| 1049.0545 | 21.0931 | 100.8 | 401364.2224 | 1.7977e+308 | 1.7977e+308
| 1048.9894 | 21.0945 | 100.85 | 402414.3012 | 1.7977e+308 | 1.7977e+308
| 1049.2283 | 21.0958 | 100.9 | 403509.8916 | 1.7977e+308 | 1.7977e+308
| 1049.7734 | 21.0966 | 100.95 | 404201.159 | 1.7977e+308 | 1.7977e+308
| 1050.5105 | 21.0976 | 101 | 404847.2724 | 1.7977e+308 | 1.7977e+308
| 1051.0543 | 21.0984 | 101.05 | 405231.2505 | 1.7977e+308 | 1.7977e+308
| 1051.1153 | 21.1002 | 101.1 | 405829.3772 | 1.7977e+308 | 1.7977e+308
| 1051.4072 | 21.101 | 101.15 | 406202.7538 | 1.7977e+308 | 1.7977e+308
| 1051.9755 | 21.102 | 101.2 | 406627.6956 | 1.7977e+308 | 1.7977e+308
| 1052.2966 | 21.1028 | 101.25 | 406756.0183 | 1.7977e+308 | 1.7977e+308
| 1052.5922 | 21.1036 | 101.3 | 406393.0475 | 1.7977e+308 | 1.7977e+308
| 1052.7632 | 21.1043 | 101.35 | 405896.4498 | 1.7977e+308 | 1.7977e+308
| 1053.1469 | 21.1058 | 101.4 | 405232.4388 | 1.7977e+308 | 1.7977e+308
| 1053.5849 | 21.1065 | 101.45 | 405080.3018 | 1.7977e+308 | 1.7977e+308
| 1053.5701 | 21.1074 | 101.5 | 405329.494 | 1.7977e+308 | 1.7977e+308
| 1053.8996 | 21.1082 | 101.55 | 405346.209 | 1.7977e+308 | 1.7977e+308
| 1054.6535 | 21.1089 | 101.6 | 405203.9886 | 1.7977e+308 | 1.7977e+308
| 1054.828 | 21.1104 | 101.65 | 404607.5931 | 1.7977e+308 | 1.7977e+308
| 1054.7669 | 21.1112 | 101.7 | 404725.3861 | 1.7977e+308 | 1.7977e+308
| 1055.3255 | 21.112 | 101.75 | 404851.7969 | 1.7977e+308 | 1.7977e+308
| 1055.8971 | 21.1127 | 101.8 | 404604.6572 | 1.7977e+308 | 1.7977e+308
| 1055.9472 | 21.1136 | 101.85 | 404185.0286 | 1.7977e+308 | 1.7977e+308
| 1055.933 | 21.1145 | 101.9 | 403325.6446 | 1.7977e+308 | 1.7977e+308
| 1056.2605 | 21.1151 | 101.95 | 402972.1366 | 1.7977e+308 | 1.7977e+308
| 1056.6961 | 21.1157 | 102 | 402351.3554 | 1.7977e+308 | 1.7977e+308
| 1057.1009 | 21.1164 | 102.05 | 401819.9113 | 1.7977e+308 | 1.7977e+308
| 1057.2224 | 21.1169 | 102.1 | 401354.1866 | 1.7977e+308 | 1.7977e+308
| 1057.4115 | 21.1184 | 102.15 | 400909.0627 | 1.7977e+308 | 1.7977e+308
| 1057.9938 | 21.1189 | 102.2 | 400531.3425 | 1.7977e+308 | 1.7977e+308
| 1058.0766 | 21.1197 | 102.25 | 400631.6841 | 1.7977e+308 | 1.7977e+308
| 1058.0472 | 21.1203 | 102.3 | 400700.7646 | 1.7977e+308 | 1.7977e+308
| 1058.3742 | 21.1211 | 102.35 | 400939.8224 | 1.7977e+308 | 1.7977e+308
| 1058.9293 | 21.1218 | 102.4 | 401176.1899 | 1.7977e+308 | 1.7977e+308
| 1059.11 | 21.1225 | 102.45 | 401293.9883 | 1.7977e+308 | 1.7977e+308
| 1059.0203 | 21.1239 | 102.5 | 401458.6499 | 1.7977e+308 | 1.7977e+308
| 1059.5862 | 21.1246 | 102.55 | 401684.6058 | 1.7977e+308 | 1.7977e+308
| 1060.1385 | 21.1253 | 102.6 | 401873.1752 | 1.7977e+308 | 1.7977e+308
| 1060.4104 | 21.1259 | 102.65 | 401843.023 | 1.7977e+308 | 1.7977e+308
| 1060.2715 | 21.1265 | 102.7 | 401522.3272 | 1.7977e+308 | 1.7977e+308
| 1060.199 | 21.1271 | 102.75 | 401238.478 | 1.7977e+308 | 1.7977e+308
| 1060.7443 | 21.1277 | 102.8 | 401100.3704 | 1.7977e+308 | 1.7977e+308
| 1061.156 | 21.1286 | 102.85 | 401245.4488 | 1.7977e+308 | 1.7977e+308
| 1061.0602 | 21.1295 | 102.9 | 401707.2846 | 1.7977e+308 | 1.7977e+308
| 1061.3066 | 21.1302 | 102.95 | 401874.4117 | 1.7977e+308 | 1.7977e+308
| 1061.8894 | 21.1317 | 103 | 402596.9531 | 1.7977e+308 | 1.7977e+308
| 1062.1616 | 21.1325 | 103.05 | 403061.333 | 1.7977e+308 | 1.7977e+308
| 1062.2505 | 21.1332 | 103.1 | 403276.5305 | 1.7977e+308 | 1.7977e+308
| 1062.1871 | 21.1339 | 103.15 | 403639.1968 | 1.7977e+308 | 1.7977e+308
| 1062.2728 | 21.1346 | 103.2 | 404084.0017 | 1.7977e+308 | 1.7977e+308
| 1062.575 | 21.1354 | 103.25 | 404452.0028 | 1.7977e+308 | 1.7977e+308
| 1062.6605 | 21.1368 | 103.3 | 404733.5575 | 1.7977e+308 | 1.7977e+308
| 1062.8369 | 21.1375 | 103.35 | 404779.0349 | 1.7977e+308 | 1.7977e+308
| 1063.2724 | 21.138 | 103.4 | 404776.1764 | 1.7977e+308 | 1.7977e+308
| 1063.4914 | 21.1387 | 103.45 | 404504.0825 | 1.7977e+308 | 1.7977e+308
| 1063.6145 | 21.1392 | 103.5 | 404118.6127 | 1.7977e+308 | 1.7977e+308
| 1063.6653 | 21.1399 | 103.55 | 403930.5764 | 1.7977e+308 | 1.7977e+308
| 1063.9778 | 21.141 | 103.6 | 403481.8785 | 1.7977e+308 | 1.7977e+308
| 1064.2947 | 21.1416 | 103.65 | 403571.0634 | 1.7977e+308 | 1.7977e+308
| 1064.2011 | 21.1423 | 103.7 | 403908.6183 | 1.7977e+308 | 1.7977e+308
| 1064.5671 | 21.1429 | 103.75 | 404117.1697 | 1.7977e+308 | 1.7977e+308
| 1065.0532 | 21.1436 | 103.8 | 404259.2024 | 1.7977e+308 | 1.7977e+308
| 1064.9971 | 21.1444 | 103.85 | 404382.074 | 1.7977e+308 | 1.7977e+308
| 1064.9343 | 21.1452 | 103.9 | 404388.1071 | 1.7977e+308 | 1.7977e+308
| 1065.1715 | 21.1459 | 103.95 | 404654.4946 | 1.7977e+308 | 1.7977e+308
| 1065.6367 | 21.1465 | 104 | 404835.6885 | 1.7977e+308 | 1.7977e+308
| 1065.8928 | 21.1472 | 104.05 | 405229.4151 | 1.7977e+308 | 1.7977e+308
| 1065.7581 | 21.1479 | 104.1 | 405631.6416 | 1.7977e+308 | 1.7977e+308
| 1065.8964 | 21.1491 | 104.15 | 405620.5947 | 1.7977e+308 | 1.7977e+308
| 1066.535 | 21.1497 | 104.2 | 405747.1106 | 1.7977e+308 | 1.7977e+308
| 1066.7083 | 21.1504 | 104.25 | 406108.4929 | 1.7977e+308 | 1.7977e+308
| 1066.5375 | 21.151 | 104.3 | 406320.9194 | 1.7977e+308 | 1.7977e+308
| 1066.5647 | 21.1517 | 104.35 | 406676.9509 | 1.7977e+308 | 1.7977e+308
| 1066.9739 | 21.153 | 104.4 | 407231.4608 | 1.7977e+308 | 1.7977e+308
| 1067.2968 | 21.1535 | 104.45 | 407429.9121 | 1.7977e+308 | 1.7977e+308
| 1067.1526 | 21.1542 | 104.5 | 407678.0734 | 1.7977e+308 | 1.7977e+308
| 1067.2433 | 21.1549 | 104.55 | 407709.4845 | 1.7977e+308 | 1.7977e+308
| 1067.6597 | 21.1554 | 104.6 | 407908.9314 | 1.7977e+308 | 1.7977e+308
| 1067.959 | 21.156 | 104.65 | 408210.3381 | 1.7977e+308 | 1.7977e+308
| 1067.7998 | 21.1572 | 104.7 | 407982.9044 | 1.7977e+308 | 1.7977e+308
| 1068.1856 | 21.1577 | 104.75 | 407567.8185 | 1.7977e+308 | 1.7977e+308
| 1068.6851 | 21.1581 | 104.8 | 407117.7381 | 1.7977e+308 | 1.7977e+308
| 1068.6436 | 21.1586 | 104.85 | 406074.005 | 1.7977e+308 | 1.7977e+308
| 1068.4975 | 21.1592 | 104.9 | 405298.9838 | 1.7977e+308 | 1.7977e+308
| 1068.6832 | 21.1597 | 104.95 | 404839.5911 | 1.7977e+308 | 1.7977e+308
| 1069.1125 | 21.1601 | 105 | 404536.7572 | 1.7977e+308 | 1.7977e+308
| 1069.2051 | 21.1606 | 105.05 | 404262.4485 | 1.7977e+308 | 1.7977e+308
| 1069.2952 | 21.161 | 105.1 | 403846.7135 | 1.7977e+308 | 1.7977e+308
| 1069.4671 | 21.162 | 105.15 | 403464.9756 | 1.7977e+308 | 1.7977e+308
| 1069.7888 | 21.1624 | 105.2 | 402984.3846 | 1.7977e+308 | 1.7977e+308
| 1069.8493 | 21.1628 | 105.25 | 402478.7627 | 1.7977e+308 | 1.7977e+308
| 1069.8047 | 21.1632 | 105.3 | 401989.76 | 1.7977e+308 | 1.7977e+308
| 1070.0648 | 21.1636 | 105.35 | 401585.5893 | 1.7977e+308 | 1.7977e+308
| 1070.3901 | 21.164 | 105.4 | 401526.2283 | 1.7977e+308 | 1.7977e+308
| 1070.4428 | 21.1651 | 105.45 | 402085.4266 | 1.7977e+308 | 1.7977e+308
| 1070.1875 | 21.1658 | 105.5 | 402546.311 | 1.7977e+308 | 1.7977e+308
| 1070.297 | 21.1663 | 105.55 | 402905.7299 | 1.7977e+308 | 1.7977e+308
| 1070.9123 | 21.1668 | 105.6 | 403139.5966 | 1.7977e+308 | 1.7977e+308
| 1071.1175 | 21.1673 | 105.65 | 403481.3224 | 1.7977e+308 | 1.7977e+308
| 1070.8604 | 21.168 | 105.7 | 404169.0262 | 1.7977e+308 | 1.7977e+308
| 1071.0236 | 21.1694 | 105.75 | 405871.0993 | 1.7977e+308 | 1.7977e+308
| 1071.3798 | 21.1693 | 105.8 | 405871.1207 | 1.7977e+308 | 1.7977e+308
| 1071.5748 | 21.1703 | 105.85 | 407450.77 | 1.7977e+308 | 1.7977e+308
| 1071.6201 | 21.1713 | 105.9 | 409080.6277 | 1.7977e+308 | 1.7977e+308
| 1071.6922 | 21.1727 | 105.95 | 410693.6846 | 1.7977e+308 | 1.7977e+308
| 1072.1676 | 21.1733 | 106 | 410956.3701 | 1.7977e+308 | 1.7977e+308
| 1072.3879 | 21.1738 | 106.05 | 410950.6767 | 1.7977e+308 | 1.7977e+308
| 1072.0699 | 21.1744 | 106.1 | 410981.0914 | 1.7977e+308 | 1.7977e+308
| 1072.0557 | 21.1749 | 106.15 | 411064.7129 | 1.7977e+308 | 1.7977e+308
| 1072.6139 | 21.1755 | 106.2 | 411285.7307 | 1.7977e+308 | 1.7977e+308
| 1072.838 | 21.1765 | 106.25 | 411287.7538 | 1.7977e+308 | 1.7977e+308
| 1072.5879 | 21.1769 | 106.3 | 411053.9173 | 1.7977e+308 | 1.7977e+308
| 1072.5926 | 21.1774 | 106.35 | 410864.3833 | 1.7977e+308 | 1.7977e+308
| 1072.9347 | 21.1778 | 106.4 | 410132.2193 | 1.7977e+308 | 1.7977e+308
| 1073.0891 | 21.1781 | 106.45 | 409470.2068 | 1.7977e+308 | 1.7977e+308
| 1072.9802 | 21.1784 | 106.5 | 408528.3122 | 1.7977e+308 | 1.7977e+308
| 1073.2432 | 21.179 | 106.55 | 406899.113 | 1.7977e+308 | 1.7977e+308
| 1073.7182 | 21.1791 | 106.6 | 406023.2195 | 1.7977e+308 | 1.7977e+308
| 1073.9406 | 21.1794 | 106.65 | 405164.9125 | 1.7977e+308 | 1.7977e+308
| 1073.9241 | 21.1796 | 106.7 | 404272.1112 | 1.7977e+308 | 1.7977e+308
| 1073.959 | 21.1798 | 106.75 | 403197.0526 | 1.7977e+308 | 1.7977e+308
| 1074.2425 | 21.1799 | 106.8 | 401911.2398 | 1.7977e+308 | 1.7977e+308
| 1074.6675 | 21.18 | 106.85 | 398408.7924 | 1.7977e+308 | 1.7977e+308
| 1074.5351 | 21.18 | 106.9 | 397802.2414 | 1.7977e+308 | 1.7977e+308
| 1074.2444 | 21.1801 | 106.95 | 396859.0438 | 1.7977e+308 | 1.7977e+308
| 1074.8132 | 21.1802 | 107 | 396054.8361 | 1.7977e+308 | 1.7977e+308
| 1075.1879 | 21.1806 | 107.05 | 395215.7187 | 1.7977e+308 | 1.7977e+308
| 1074.9859 | 21.1808 | 107.1 | 394787.6161 | 1.7977e+308 | 1.7977e+308
| 1075.1565 | 21.1809 | 107.15 | 394267.0936 | 1.7977e+308 | 1.7977e+308
| 1075.524 | 21.1811 | 107.2 | 393943.713 | 1.7977e+308 | 1.7977e+308
| 1075.6466 | 21.1814 | 107.25 | 393886.626 | 1.7977e+308 | 1.7977e+308
| 1075.5421 | 21.1816 | 107.3 | 393648.8936 | 1.7977e+308 | 1.7977e+308
| 1075.4004 | 21.1822 | 107.35 | 393627.0155 | 1.7977e+308 | 1.7977e+308
| 1075.7918 | 21.1824 | 107.4 | 393759.6752 | 1.7977e+308 | 1.7977e+308
| 1076.2019 | 21.1826 | 107.45 | 393514.4944 | 1.7977e+308 | 1.7977e+308
| 1076.024 | 21.1829 | 107.5 | 393271.3912 | 1.7977e+308 | 1.7977e+308
| 1075.7948 | 21.183 | 107.55 | 392898.9473 | 1.7977e+308 | 1.7977e+308
| 1076.1947 | 21.1832 | 107.6 | 392528.5363 | 1.7977e+308 | 1.7977e+308
| 1076.5853 | 21.1835 | 107.65 | 391966.3792 | 1.7977e+308 | 1.7977e+308
| 1076.4688 | 21.1838 | 107.7 | 391803.2512 | 1.7977e+308 | 1.7977e+308
| 1076.3825 | 21.1839 | 107.75 | 391624.5305 | 1.7977e+308 | 1.7977e+308
| 1076.7181 | 21.1841 | 107.8 | 391545.3671 | 1.7977e+308 | 1.7977e+308
| 1077.0181 | 21.1844 | 107.85 | 391300.6307 | 1.7977e+308 | 1.7977e+308
| 1076.8145 | 21.1847 | 107.9 | 391145.8944 | 1.7977e+308 | 1.7977e+308
| 1077.0335 | 21.1848 | 107.95 | 391030.8331 | 1.7977e+308 | 1.7977e+308
| 1077.4719 | 21.185 | 108 | 390836.4575 | 1.7977e+308 | 1.7977e+308
| 1077.5657 | 21.1852 | 108.05 | 390730.676 | 1.7977e+308 | 1.7977e+308
| 1077.3955 | 21.1854 | 108.1 | 390708.4262 | 1.7977e+308 | 1.7977e+308
| 1077.5018 | 21.1857 | 108.15 | 390865.6213 | 1.7977e+308 | 1.7977e+308
| 1077.6495 | 21.186 | 108.2 | 390658.3794 | 1.7977e+308 | 1.7977e+308
| 1077.8842 | 21.1862 | 108.25 | 390460.8928 | 1.7977e+308 | 1.7977e+308
| 1077.9028 | 21.1864 | 108.3 | 390361.3548 | 1.7977e+308 | 1.7977e+308
Unloading Marker | 1077.8298 | 21.1864 | 108.306 | 390361.3525 | 1.7977e+308 | 1.7977e+308
| 1078.3037 | 21.1053 | 108.4 | 390727.2685 | 1.7977e+308 | 1.7977e+308
| 1078.4626 | 21.053 | 108.45 | 391933.4108 | 1.7977e+308 | 1.7977e+308
| 1078.1203 | 21.0006 | 108.5 | 393189.0301 | 1.7977e+308 | 1.7977e+308
| 1077.9083 | 20.9482 | 108.55 | 394291.8249 | 1.7977e+308 | 1.7977e+308
| 1077.9808 | 20.8957 | 108.6 | 395304.7529 | 1.7977e+308 | 1.7977e+308
| 1077.9275 | 20.8432 | 108.65 | 396235.1471 | 1.7977e+308 | 1.7977e+308
| 1077.6712 | 20.7906 | 108.7 | 396743.1912 | 1.7977e+308 | 1.7977e+308
| 1077.5589 | 20.7385 | 108.75 | 397969.7991 | 1.7977e+308 | 1.7977e+308
| 1077.62 | 20.6855 | 108.8 | 397969.8035 | 1.7977e+308 | 1.7977e+308
| 1077.6376 | 20.6332 | 108.85 | 399333.3226 | 1.7977e+308 | 1.7977e+308
| 1077.232 | 20.5811 | 108.9 | 400767.0198 | 1.7977e+308 | 1.7977e+308
| 1077.0916 | 20.5291 | 108.95 | 402336.7057 | 1.7977e+308 | 1.7977e+308
| 1077.0732 | 20.4765 | 109 | 402912.9859 | 1.7977e+308 | 1.7977e+308
| 1076.7363 | 20.424 | 109.05 | 403127.0679 | 1.7977e+308 | 1.7977e+308
| 1076.6072 | 20.3714 | 109.1 | 403425.0122 | 1.7977e+308 | 1.7977e+308
| 1076.6067 | 20.3187 | 109.15 | 403243.1091 | 1.7977e+308 | 1.7977e+308
| 1076.485 | 20.2661 | 109.2 | 403244.2948 | 1.7977e+308 | 1.7977e+308
| 1076.3143 | 20.2138 | 109.25 | 403421.2012 | 1.7977e+308 | 1.7977e+308
| 1076.0974 | 20.1612 | 109.3 | 403319.277 | 1.7977e+308 | 1.7977e+308
| 1075.8808 | 20.1085 | 109.35 | 403390.8442 | 1.7977e+308 | 1.7977e+308
| 1076.0316 | 20.0558 | 109.4 | 402900.0051 | 1.7977e+308 | 1.7977e+308
| 1076.1747 | 20.003 | 109.45 | 402486.2158 | 1.7977e+308 | 1.7977e+308
| 1075.7622 | 19.9502 | 109.5 | 401677.3409 | 1.7977e+308 | 1.7977e+308
| 1075.2801 | 19.8974 | 109.55 | 399807.739 | 1.7977e+308 | 1.7977e+308
| 1075.3863 | 19.8445 | 109.6 | 399050.6966 | 1.7977e+308 | 1.7977e+308
| 1075.4664 | 19.7916 | 109.65 | 398417.3199 | 1.7977e+308 | 1.7977e+308
| 1074.9457 | 19.7388 | 109.7 | 397892.9431 | 1.7977e+308 | 1.7977e+308
| 1074.768 | 19.686 | 109.75 | 397740.876 | 1.7977e+308 | 1.7977e+308
| 1074.9181 | 19.6331 | 109.8 | 397024.9524 | 1.7977e+308 | 1.7977e+308
| 1075.0777 | 19.5802 | 109.85 | 395851.0034 | 1.7977e+308 | 1.7977e+308
| 1075.055 | 19.5272 | 109.9 | 394098.6067 | 1.7977e+308 | 1.7977e+308
| 1074.6923 | 19.4744 | 109.95 | 393565.2882 | 1.7977e+308 | 1.7977e+308
| 1074.6578 | 19.4215 | 110 | 393546.863 | 1.7977e+308 | 1.7977e+308
| 1074.2392 | 19.3688 | 110.05 | 393444.6268 | 1.7977e+308 | 1.7977e+308
| 1073.7644 | 19.3159 | 110.1 | 393318.8511 | 1.7977e+308 | 1.7977e+308
| 1074.0004 | 19.2632 | 110.15 | 393589.9616 | 1.7977e+308 | 1.7977e+308
| 1074.1676 | 19.2106 | 110.2 | 393748.0264 | 1.7977e+308 | 1.7977e+308
| 1073.7153 | 19.1579 | 110.25 | 393687.7584 | 1.7977e+308 | 1.7977e+308
| 1073.3541 | 19.1051 | 110.3 | 393535.2308 | 1.7977e+308 | 1.7977e+308
| 1073.491 | 19.0522 | 110.35 | 393306.2537 | 1.7977e+308 | 1.7977e+308
| 1073.4559 | 18.9993 | 110.4 | 393000.965 | 1.7977e+308 | 1.7977e+308
| 1073.2331 | 18.9465 | 110.45 | 392869.732 | 1.7977e+308 | 1.7977e+308
| 1072.7752 | 18.8938 | 110.5 | 392628.5084 | 1.7977e+308 | 1.7977e+308
| 1072.6497 | 18.841 | 110.55 | 392603.7709 | 1.7977e+308 | 1.7977e+308
| 1072.7511 | 18.7881 | 110.6 | 392478.0296 | 1.7977e+308 | 1.7977e+308
| 1072.4845 | 18.7353 | 110.65 | 392447.7113 | 1.7977e+308 | 1.7977e+308
| 1072.316 | 18.6826 | 110.7 | 392500.8646 | 1.7977e+308 | 1.7977e+308
| 1072.1966 | 18.6297 | 110.75 | 392453.4206 | 1.7977e+308 | 1.7977e+308
| 1072.4007 | 18.577 | 110.8 | 392601.7002 | 1.7977e+308 | 1.7977e+308
| 1072.2988 | 18.5244 | 110.85 | 393227.7301 | 1.7977e+308 | 1.7977e+308
| 1071.8515 | 18.4717 | 110.9 | 393689.2135 | 1.7977e+308 | 1.7977e+308
| 1071.7896 | 18.4192 | 110.95 | 394208.6979 | 1.7977e+308 | 1.7977e+308
| 1072.053 | 18.3665 | 111 | 394351.9549 | 1.7977e+308 | 1.7977e+308
| 1072.0128 | 18.3136 | 111.05 | 394327.7569 | 1.7977e+308 | 1.7977e+308
| 1071.5819 | 18.2609 | 111.1 | 394419.6718 | 1.7977e+308 | 1.7977e+308
| 1071.3166 | 18.208 | 111.15 | 394148.4967 | 1.7977e+308 | 1.7977e+308
| 1071.3059 | 18.1554 | 111.2 | 394075.8495 | 1.7977e+308 | 1.7977e+308
| 1071.2631 | 18.1025 | 111.25 | 394091.9896 | 1.7977e+308 | 1.7977e+308
| 1070.8924 | 18.0498 | 111.3 | 394198.3515 | 1.7977e+308 | 1.7977e+308
| 1070.5366 | 17.9971 | 111.35 | 394595.5132 | 1.7977e+308 | 1.7977e+308
| 1070.7947 | 17.9443 | 111.4 | 394990.834 | 1.7977e+308 | 1.7977e+308
| 1070.7865 | 17.891 | 111.45 | 396458.0229 | 1.7977e+308 | 1.7977e+308
| 1070.3828 | 17.8394 | 111.5 | 397152.6931 | 1.7977e+308 | 1.7977e+308
| 1070.1997 | 17.7869 | 111.55 | 397958.8376 | 1.7977e+308 | 1.7977e+308
| 1070.0902 | 17.7342 | 111.6 | 398484.14 | 1.7977e+308 | 1.7977e+308
| 1070.0045 | 17.6816 | 111.65 | 398990.8324 | 1.7977e+308 | 1.7977e+308
| 1069.7606 | 17.6289 | 111.7 | 399206.1844 | 1.7977e+308 | 1.7977e+308
| 1069.7253 | 17.5761 | 111.75 | 399333.4343 | 1.7977e+308 | 1.7977e+308
| 1069.9029 | 17.5234 | 111.8 | 399458.7816 | 1.7977e+308 | 1.7977e+308
| 1069.6277 | 17.4706 | 111.85 | 399124.2258 | 1.7977e+308 | 1.7977e+308
| 1069.3559 | 17.4179 | 111.9 | 399078.3709 | 1.7977e+308 | 1.7977e+308
| 1069.289 | 17.3653 | 111.95 | 398981.9832 | 1.7977e+308 | 1.7977e+308
| 1069.2261 | 17.3126 | 112 | 398989.3435 | 1.7977e+308 | 1.7977e+308
| 1069.302 | 17.2598 | 112.05 | 399270.7117 | 1.7977e+308 | 1.7977e+308
| 1068.9503 | 17.2072 | 112.1 | 399562.1071 | 1.7977e+308 | 1.7977e+308
| 1068.6356 | 17.1545 | 112.15 | 399937.1111 | 1.7977e+308 | 1.7977e+308
| 1068.8165 | 17.1018 | 112.2 | 400230.5803 | 1.7977e+308 | 1.7977e+308
| 1068.7889 | 17.0493 | 112.25 | 400696.5312 | 1.7977e+308 | 1.7977e+308
| 1068.2346 | 16.9967 | 112.3 | 400786.3409 | 1.7977e+308 | 1.7977e+308
| 1068.1632 | 16.9438 | 112.35 | 400477.0822 | 1.7977e+308 | 1.7977e+308
| 1068.2621 | 16.891 | 112.4 | 400367.4312 | 1.7977e+308 | 1.7977e+308
| 1067.9762 | 16.8382 | 112.45 | 400049.3125 | 1.7977e+308 | 1.7977e+308
| 1067.65 | 16.7854 | 112.5 | 398997.2771 | 1.7977e+308 | 1.7977e+308
| 1067.3892 | 16.7326 | 112.55 | 398582.2481 | 1.7977e+308 | 1.7977e+308
| 1067.3331 | 16.6798 | 112.6 | 398351.3492 | 1.7977e+308 | 1.7977e+308
| 1067.3679 | 16.6269 | 112.65 | 398182.3876 | 1.7977e+308 | 1.7977e+308
| 1067.1819 | 16.5741 | 112.7 | 398116.3809 | 1.7977e+308 | 1.7977e+308
| 1066.7137 | 16.5213 | 112.75 | 397961.8426 | 1.7977e+308 | 1.7977e+308
| 1066.5675 | 16.4687 | 112.8 | 398024.8696 | 1.7977e+308 | 1.7977e+308
| 1066.6124 | 16.4168 | 112.85 | 398024.8684 | 1.7977e+308 | 1.7977e+308
| 1066.5258 | 16.3631 | 112.9 | 397572.1238 | 1.7977e+308 | 1.7977e+308
| 1066.4032 | 16.3102 | 112.95 | 397156.3151 | 1.7977e+308 | 1.7977e+308
| 1066.5454 | 16.2573 | 113 | 396732.9868 | 1.7977e+308 | 1.7977e+308
| 1066.3324 | 16.2043 | 113.05 | 396118.5545 | 1.7977e+308 | 1.7977e+308
| 1065.9986 | 16.1503 | 113.1 | 395403.1428 | 1.7977e+308 | 1.7977e+308
| 1065.9109 | 16.0983 | 113.15 | 394607.732 | 1.7977e+308 | 1.7977e+308
| 1065.696 | 16.0442 | 113.2 | 393279.4648 | 1.7977e+308 | 1.7977e+308
| 1065.6433 | 15.9912 | 113.25 | 392575.2412 | 1.7977e+308 | 1.7977e+308
| 1065.3535 | 15.9382 | 113.3 | 392049.0875 | 1.7977e+308 | 1.7977e+308
| 1065.007 | 15.8853 | 113.35 | 391618.9393 | 1.7977e+308 | 1.7977e+308
| 1065.1521 | 15.8333 | 113.4 | 391014.5506 | 1.7977e+308 | 1.7977e+308
| 1065.1072 | 15.7803 | 113.45 | 390597.1092 | 1.7977e+308 | 1.7977e+308
| 1064.7182 | 15.7271 | 113.5 | 389139.836 | 1.7977e+308 | 1.7977e+308
| 1064.7651 | 15.674 | 113.55 | 388249.4407 | 1.7977e+308 | 1.7977e+308
| 1064.969 | 15.6208 | 113.6 | 387365.748 | 1.7977e+308 | 1.7977e+308
| 1064.5363 | 15.5677 | 113.65 | 386670.1589 | 1.7977e+308 | 1.7977e+308
| 1064.0763 | 15.5145 | 113.7 | 385646.4971 | 1.7977e+308 | 1.7977e+308
| 1064.1978 | 15.4615 | 113.75 | 385312.4087 | 1.7977e+308 | 1.7977e+308
| 1064.4308 | 15.4083 | 113.8 | 384623.8975 | 1.7977e+308 | 1.7977e+308
| 1064.4497 | 15.3551 | 113.85 | 383744.2633 | 1.7977e+308 | 1.7977e+308
| 1064.0467 | 15.302 | 113.9 | 383466.5266 | 1.7977e+308 | 1.7977e+308
| 1063.6508 | 15.249 | 113.95 | 383094.9568 | 1.7977e+308 | 1.7977e+308
| 1063.791 | 15.196 | 114 | 383088.4916 | 1.7977e+308 | 1.7977e+308
| 1063.6376 | 15.143 | 114.05 | 383088.7575 | 1.7977e+308 | 1.7977e+308
| 1063.1814 | 15.09 | 114.1 | 383191.7676 | 1.7977e+308 | 1.7977e+308
| 1062.9309 | 15.0371 | 114.15 | 383551.3076 | 1.7977e+308 | 1.7977e+308
| 1063.071 | 14.9842 | 114.2 | 383819.3516 | 1.7977e+308 | 1.7977e+308
| 1063.2442 | 14.9313 | 114.25 | 384093.6399 | 1.7977e+308 | 1.7977e+308
| 1062.6836 | 14.8784 | 114.3 | 384554.2467 | 1.7977e+308 | 1.7977e+308
| 1062.1888 | 14.8257 | 114.35 | 385477.5258 | 1.7977e+308 | 1.7977e+308
| 1062.2197 | 14.7729 | 114.4 | 386204.4287 | 1.7977e+308 | 1.7977e+308
| 1062.0574 | 14.7202 | 114.45 | 387114.5624 | 1.7977e+308 | 1.7977e+308
| 1061.6725 | 14.6675 | 114.5 | 387944.0506 | 1.7977e+308 | 1.7977e+308
| 1061.6404 | 14.6148 | 114.55 | 388879.5259 | 1.7977e+308 | 1.7977e+308
| 1061.8721 | 14.5621 | 114.6 | 390011.2859 | 1.7977e+308 | 1.7977e+308
| 1061.6997 | 14.5094 | 114.65 | 390966.5113 | 1.7977e+308 | 1.7977e+308
| 1061.1333 | 14.457 | 114.7 | 392526.4302 | 1.7977e+308 | 1.7977e+308
| 1060.897 | 14.4043 | 114.75 | 393213.5008 | 1.7977e+308 | 1.7977e+308
| 1060.9675 | 14.3517 | 114.8 | 394004.9966 | 1.7977e+308 | 1.7977e+308
| 1061.0477 | 14.2991 | 114.85 | 395019.3098 | 1.7977e+308 | 1.7977e+308
| 1060.8717 | 14.2464 | 114.9 | 395675.3698 | 1.7977e+308 | 1.7977e+308
| 1060.5546 | 14.1938 | 114.95 | 396295.3754 | 1.7977e+308 | 1.7977e+308
| 1060.4345 | 14.141 | 115 | 396448.6101 | 1.7977e+308 | 1.7977e+308
| 1060.343 | 14.0882 | 115.05 | 396874.1764 | 1.7977e+308 | 1.7977e+308
| 1059.9012 | 14.0355 | 115.1 | 397012.9551 | 1.7977e+308 | 1.7977e+308
| 1059.4774 | 13.9829 | 115.15 | 397219.6721 | 1.7977e+308 | 1.7977e+308
| 1059.8502 | 13.9299 | 115.2 | 396984.3369 | 1.7977e+308 | 1.7977e+308
| 1059.8921 | 13.8771 | 115.25 | 396757.9584 | 1.7977e+308 | 1.7977e+308
| 1059.2532 | 13.8241 | 115.3 | 396239.3368 | 1.7977e+308 | 1.7977e+308
| 1059.1814 | 13.7712 | 115.35 | 395716.6333 | 1.7977e+308 | 1.7977e+308
| 1059.4199 | 13.7182 | 115.4 | 395185.3843 | 1.7977e+308 | 1.7977e+308
| 1059.3675 | 13.6651 | 115.45 | 393930.6804 | 1.7977e+308 | 1.7977e+308
| 1059.0217 | 13.6122 | 115.5 | 393499.2826 | 1.7977e+308 | 1.7977e+308
| 1058.8721 | 13.5591 | 115.55 | 392872.0568 | 1.7977e+308 | 1.7977e+308
| 1058.7393 | 13.5061 | 115.6 | 392067.6941 | 1.7977e+308 | 1.7977e+308
| 1058.4768 | 13.453 | 115.65 | 391159.5316 | 1.7977e+308 | 1.7977e+308
| 1058.1494 | 13.3999 | 115.7 | 390528.7198 | 1.7977e+308 | 1.7977e+308
| 1058.0582 | 13.3467 | 115.75 | 388896.2869 | 1.7977e+308 | 1.7977e+308
| 1058.1646 | 13.2937 | 115.8 | 388896.2942 | 1.7977e+308 | 1.7977e+308
| 1058.0398 | 13.2403 | 115.85 | 387038.4774 | 1.7977e+308 | 1.7977e+308
| 1057.8825 | 13.1873 | 115.9 | 386476.6537 | 1.7977e+308 | 1.7977e+308
| 1057.7015 | 13.1342 | 115.95 | 386020.1301 | 1.7977e+308 | 1.7977e+308
| 1057.4788 | 13.0811 | 116 | 385565.0112 | 1.7977e+308 | 1.7977e+308
| 1057.3389 | 13.0281 | 116.05 | 385123.6874 | 1.7977e+308 | 1.7977e+308
| 1057.1914 | 12.9749 | 116.1 | 384492.3088 | 1.7977e+308 | 1.7977e+308
| 1057.057 | 12.9218 | 116.15 | 383937.1039 | 1.7977e+308 | 1.7977e+308
| 1057.0331 | 12.8687 | 116.2 | 383535.4436 | 1.7977e+308 | 1.7977e+308
| 1056.8355 | 12.8157 | 116.25 | 383694.6371 | 1.7977e+308 | 1.7977e+308
| 1056.3807 | 12.7628 | 116.3 | 384127.6685 | 1.7977e+308 | 1.7977e+308
| 1056.202 | 12.7099 | 116.35 | 384397.4539 | 1.7977e+308 | 1.7977e+308
| 1056.4328 | 12.657 | 116.4 | 384680.4224 | 1.7977e+308 | 1.7977e+308
| 1056.3184 | 12.604 | 116.45 | 384780.3118 | 1.7977e+308 | 1.7977e+308
| 1055.8836 | 12.551 | 116.5 | 384798.4974 | 1.7977e+308 | 1.7977e+308
| 1055.4184 | 12.4982 | 116.55 | 385067.7181 | 1.7977e+308 | 1.7977e+308
| 1055.6136 | 12.4453 | 116.6 | 385509.2771 | 1.7977e+308 | 1.7977e+308
| 1055.65 | 12.3924 | 116.65 | 385773.6767 | 1.7977e+308 | 1.7977e+308
| 1054.95 | 12.3396 | 116.7 | 386322.439 | 1.7977e+308 | 1.7977e+308
| 1054.8901 | 12.2867 | 116.75 | 386959.9953 | 1.7977e+308 | 1.7977e+308
| 1055.0251 | 12.2338 | 116.8 | 387243.582 | 1.7977e+308 | 1.7977e+308
| 1054.8354 | 12.181 | 116.85 | 387829.3249 | 1.7977e+308 | 1.7977e+308
| 1054.6417 | 12.1282 | 116.9 | 388230.3066 | 1.7977e+308 | 1.7977e+308
| 1054.4817 | 12.0753 | 116.95 | 388527.1578 | 1.7977e+308 | 1.7977e+308
| 1054.41 | 12.0225 | 117 | 389092.2234 | 1.7977e+308 | 1.7977e+308
| 1054.3627 | 11.9697 | 117.05 | 389569.0321 | 1.7977e+308 | 1.7977e+308
| 1054.158 | 11.917 | 117.1 | 390231.1589 | 1.7977e+308 | 1.7977e+308
| 1053.7353 | 11.8643 | 117.15 | 390940.5123 | 1.7977e+308 | 1.7977e+308
| 1053.7388 | 11.8114 | 117.2 | 390967.4959 | 1.7977e+308 | 1.7977e+308
| 1053.6986 | 11.7584 | 117.25 | 390712.5561 | 1.7977e+308 | 1.7977e+308
| 1053.2249 | 11.7054 | 117.3 | 390362.6296 | 1.7977e+308 | 1.7977e+308
| 1053.0499 | 11.6525 | 117.35 | 390370.9507 | 1.7977e+308 | 1.7977e+308
| 1053.1331 | 11.5996 | 117.4 | 390294.5848 | 1.7977e+308 | 1.7977e+308
| 1053.009 | 11.5467 | 117.45 | 390207.7986 | 1.7977e+308 | 1.7977e+308
| 1052.5519 | 11.4938 | 117.5 | 390213.806 | 1.7977e+308 | 1.7977e+308
| 1052.3629 | 11.4409 | 117.55 | 390036.734 | 1.7977e+308 | 1.7977e+308
| 1052.5677 | 11.3879 | 117.6 | 389957.4811 | 1.7977e+308 | 1.7977e+308
| 1052.5995 | 11.3349 | 117.65 | 389699.8496 | 1.7977e+308 | 1.7977e+308
| 1052.1871 | 11.282 | 117.7 | 389446.9322 | 1.7977e+308 | 1.7977e+308
| 1051.8095 | 11.229 | 117.75 | 389266.7801 | 1.7977e+308 | 1.7977e+308
| 1051.9301 | 11.1761 | 117.8 | 389180.132 | 1.7977e+308 | 1.7977e+308
| 1051.9259 | 11.1231 | 117.85 | 388897.5049 | 1.7977e+308 | 1.7977e+308
| 1051.3111 | 11.0701 | 117.9 | 388530.4528 | 1.7977e+308 | 1.7977e+308
| 1051.0893 | 11.0171 | 117.95 | 388164.6026 | 1.7977e+308 | 1.7977e+308
| 1051.1514 | 10.9639 | 118 | 387259.7248 | 1.7977e+308 | 1.7977e+308
| 1050.8476 | 10.9109 | 118.05 | 386898.5491 | 1.7977e+308 | 1.7977e+308
| 1050.5639 | 10.8578 | 118.1 | 386165.3596 | 1.7977e+308 | 1.7977e+308
| 1050.535 | 10.8047 | 118.15 | 385791.8389 | 1.7977e+308 | 1.7977e+308
| 1050.9318 | 10.7516 | 118.2 | 385604.2347 | 1.7977e+308 | 1.7977e+308
| 1050.7795 | 10.6986 | 118.25 | 385442.0881 | 1.7977e+308 | 1.7977e+308
| 1050.1636 | 10.6456 | 118.3 | 385269.3118 | 1.7977e+308 | 1.7977e+308
| 1049.9256 | 10.5925 | 118.35 | 384739.5954 | 1.7977e+308 | 1.7977e+308
| 1049.9291 | 10.5394 | 118.4 | 384380.3583 | 1.7977e+308 | 1.7977e+308
| 1049.9941 | 10.4864 | 118.45 | 384193.7165 | 1.7977e+308 | 1.7977e+308
| 1049.7139 | 10.4334 | 118.5 | 384099.0329 | 1.7977e+308 | 1.7977e+308
| 1049.3833 | 10.3804 | 118.55 | 384006.0087 | 1.7977e+308 | 1.7977e+308
| 1049.5429 | 10.3272 | 118.6 | 383635.0697 | 1.7977e+308 | 1.7977e+308
| 1049.4946 | 10.2742 | 118.65 | 383621.9521 | 1.7977e+308 | 1.7977e+308
| 1048.9036 | 10.2212 | 118.7 | 383611.2098 | 1.7977e+308 | 1.7977e+308
| 1048.6446 | 10.1682 | 118.75 | 383333.7659 | 1.7977e+308 | 1.7977e+308
| 1048.7578 | 10.1151 | 118.8 | 383149.8276 | 1.7977e+308 | 1.7977e+308
| 1048.5715 | 10.062 | 118.85 | 382869.3028 | 1.7977e+308 | 1.7977e+308
| 1048.284 | 10.009 | 118.9 | 382763.6037 | 1.7977e+308 | 1.7977e+308
| 1048.1188 | 9.956 | 118.95 | 382924.6142 | 1.7977e+308 | 1.7977e+308
| 1047.9775 | 9.9031 | 119 | 383176.2043 | 1.7977e+308 | 1.7977e+308
| 1047.8856 | 9.8501 | 119.05 | 383341.7235 | 1.7977e+308 | 1.7977e+308
| 1047.6529 | 9.7972 | 119.1 | 383943.5897 | 1.7977e+308 | 1.7977e+308
| 1047.3653 | 9.7443 | 119.15 | 384110.1431 | 1.7977e+308 | 1.7977e+308
| 1047.4068 | 9.6912 | 119.2 | 384007.5871 | 1.7977e+308 | 1.7977e+308
| 1047.2251 | 9.6382 | 119.25 | 383894.886 | 1.7977e+308 | 1.7977e+308
| 1046.6116 | 9.5852 | 119.3 | 383783.9058 | 1.7977e+308 | 1.7977e+308
| 1046.4082 | 9.5323 | 119.35 | 383939.2042 | 1.7977e+308 | 1.7977e+308
| 1046.6314 | 9.4793 | 119.4 | 383981.039 | 1.7977e+308 | 1.7977e+308
| 1046.6817 | 9.4262 | 119.45 | 383599.3832 | 1.7977e+308 | 1.7977e+308
| 1046.4344 | 9.3731 | 119.5 | 383392.459 | 1.7977e+308 | 1.7977e+308
| 1046.0935 | 9.3201 | 119.55 | 383177.5506 | 1.7977e+308 | 1.7977e+308
| 1046.1819 | 9.2671 | 119.6 | 383143.6853 | 1.7977e+308 | 1.7977e+308
| 1046.0402 | 9.214 | 119.65 | 382840.0969 | 1.7977e+308 | 1.7977e+308
| 1045.2726 | 9.1607 | 119.7 | 381595.754 | 1.7977e+308 | 1.7977e+308
| 1045.0353 | 9.1076 | 119.75 | 381359.3411 | 1.7977e+308 | 1.7977e+308
| 1045.1767 | 9.0545 | 119.8 | 381118.4561 | 1.7977e+308 | 1.7977e+308
| 1045.0878 | 9.0015 | 119.85 | 380955.507 | 1.7977e+308 | 1.7977e+308
| 1044.7329 | 8.9483 | 119.9 | 380529.9664 | 1.7977e+308 | 1.7977e+308
| 1044.4316 | 8.8952 | 119.95 | 379943.2811 | 1.7977e+308 | 1.7977e+308
| 1044.5275 | 8.842 | 120 | 379350.2741 | 1.7977e+308 | 1.7977e+308
| 1044.5292 | 8.7888 | 120.05 | 378766.1551 | 1.7977e+308 | 1.7977e+308
| 1043.7888 | 8.7356 | 120.1 | 378171.1586 | 1.7977e+308 | 1.7977e+308
| 1043.3855 | 8.6825 | 120.15 | 377657.6029 | 1.7977e+308 | 1.7977e+308
| 1043.6923 | 8.6291 | 120.2 | 376984.0943 | 1.7977e+308 | 1.7977e+308
| 1043.7831 | 8.5759 | 120.25 | 376650.6939 | 1.7977e+308 | 1.7977e+308
| 1043.2095 | 8.5228 | 120.3 | 376322.5131 | 1.7977e+308 | 1.7977e+308
| 1042.6057 | 8.4697 | 120.35 | 376001.1818 | 1.7977e+308 | 1.7977e+308
| 1042.9554 | 8.4166 | 120.4 | 375947.726 | 1.7977e+308 | 1.7977e+308
| 1043.0057 | 8.3635 | 120.45 | 375890.4987 | 1.7977e+308 | 1.7977e+308
| 1042.3452 | 8.3102 | 120.5 | 375629.8342 | 1.7977e+308 | 1.7977e+308
| 1042.0578 | 8.2571 | 120.55 | 375496.0105 | 1.7977e+308 | 1.7977e+308
| 1042.2797 | 8.204 | 120.6 | 375275.5341 | 1.7977e+308 | 1.7977e+308
| 1042.208 | 8.1509 | 120.65 | 375404.8734 | 1.7977e+308 | 1.7977e+308
| 1041.535 | 8.0979 | 120.7 | 375706.5257 | 1.7977e+308 | 1.7977e+308
| 1041.3806 | 8.0449 | 120.75 | 375858.0575 | 1.7977e+308 | 1.7977e+308
| 1041.4972 | 7.9917 | 120.8 | 375563.3153 | 1.7977e+308 | 1.7977e+308
| 1041.5442 | 7.9385 | 120.85 | 375335.7541 | 1.7977e+308 | 1.7977e+308
| 1041.0517 | 7.8854 | 120.9 | 375167.1023 | 1.7977e+308 | 1.7977e+308
| 1040.4003 | 7.8325 | 120.95 | 375451.951 | 1.7977e+308 | 1.7977e+308
| 1040.6572 | 7.7794 | 121 | 376021.7962 | 1.7977e+308 | 1.7977e+308
| 1040.7553 | 7.7264 | 121.05 | 376477.0917 | 1.7977e+308 | 1.7977e+308
| 1040.3421 | 7.6735 | 121.1 | 376765.9819 | 1.7977e+308 | 1.7977e+308
| 1040.0767 | 7.6205 | 121.15 | 377145.8809 | 1.7977e+308 | 1.7977e+308
| 1040.0059 | 7.5675 | 121.2 | 377363.7393 | 1.7977e+308 | 1.7977e+308
| 1039.8113 | 7.5145 | 121.25 | 377568.2377 | 1.7977e+308 | 1.7977e+308
| 1039.6317 | 7.4615 | 121.3 | 377972.7336 | 1.7977e+308 | 1.7977e+308
| 1039.3113 | 7.4085 | 121.35 | 377909.0331 | 1.7977e+308 | 1.7977e+308
| 1039.1536 | 7.3555 | 121.4 | 377840.0122 | 1.7977e+308 | 1.7977e+308
| 1039.3259 | 7.3024 | 121.45 | 377950.5324 | 1.7977e+308 | 1.7977e+308
| 1038.8668 | 7.2494 | 121.5 | 377968.523 | 1.7977e+308 | 1.7977e+308
| 1038.1891 | 7.1964 | 121.55 | 377732.6164 | 1.7977e+308 | 1.7977e+308
| 1038.2696 | 7.1433 | 121.6 | 377660.6863 | 1.7977e+308 | 1.7977e+308
| 1038.3992 | 7.0901 | 121.65 | 377274.443 | 1.7977e+308 | 1.7977e+308
| 1037.828 | 7.0371 | 121.7 | 377038.3347 | 1.7977e+308 | 1.7977e+308
| 1037.4425 | 6.984 | 121.75 | 376787.6725 | 1.7977e+308 | 1.7977e+308
| 1037.7969 | 6.9309 | 121.8 | 376887.2055 | 1.7977e+308 | 1.7977e+308
| 1037.7133 | 6.8779 | 121.85 | 376816.7436 | 1.7977e+308 | 1.7977e+308
| 1037.2585 | 6.8247 | 121.9 | 376499.7107 | 1.7977e+308 | 1.7977e+308
| 1037.1497 | 6.7716 | 121.95 | 376123.3706 | 1.7977e+308 | 1.7977e+308
| 1037.1767 | 6.7184 | 122 | 375649.8114 | 1.7977e+308 | 1.7977e+308
| 1037.0012 | 6.6652 | 122.05 | 375008.17 | 1.7977e+308 | 1.7977e+308
| 1036.2575 | 6.6117 | 122.1 | 373555.5161 | 1.7977e+308 | 1.7977e+308
| 1035.9401 | 6.5585 | 122.15 | 372909.0128 | 1.7977e+308 | 1.7977e+308
| 1036.1476 | 6.5052 | 122.2 | 372346.3294 | 1.7977e+308 | 1.7977e+308
| 1036.0795 | 6.452 | 122.25 | 372124.7386 | 1.7977e+308 | 1.7977e+308
| 1035.6859 | 6.3989 | 122.3 | 371833.2288 | 1.7977e+308 | 1.7977e+308
| 1035.1726 | 6.3457 | 122.35 | 371459.6309 | 1.7977e+308 | 1.7977e+308
| 1035.2547 | 6.2925 | 122.4 | 371164.2849 | 1.7977e+308 | 1.7977e+308
| 1035.3021 | 6.2391 | 122.45 | 370725.2378 | 1.7977e+308 | 1.7977e+308
| 1034.7755 | 6.186 | 122.5 | 370845.6833 | 1.7977e+308 | 1.7977e+308
| 1034.5669 | 6.133 | 122.55 | 370886.9677 | 1.7977e+308 | 1.7977e+308
| 1034.4682 | 6.0798 | 122.6 | 370842.3377 | 1.7977e+308 | 1.7977e+308
| 1034.2276 | 6.0267 | 122.65 | 370708.9214 | 1.7977e+308 | 1.7977e+308
| 1033.9475 | 5.9736 | 122.7 | 370657.7924 | 1.7977e+308 | 1.7977e+308
| 1033.7453 | 5.9202 | 122.75 | 370286.8297 | 1.7977e+308 | 1.7977e+308
| 1033.7933 | 5.8671 | 122.8 | 370163.3288 | 1.7977e+308 | 1.7977e+308
| 1033.7453 | 5.8138 | 122.85 | 369914.6012 | 1.7977e+308 | 1.7977e+308
| 1033.2665 | 5.7606 | 122.9 | 369488.1126 | 1.7977e+308 | 1.7977e+308
| 1032.858 | 5.7074 | 122.95 | 369242.4265 | 1.7977e+308 | 1.7977e+308
| 1033.0087 | 5.6542 | 123 | 368999.2116 | 1.7977e+308 | 1.7977e+308
| 1032.8713 | 5.601 | 123.05 | 368677.7756 | 1.7977e+308 | 1.7977e+308
| 1032.2898 | 5.5478 | 123.1 | 368348.7791 | 1.7977e+308 | 1.7977e+308
| 1031.9383 | 5.4947 | 123.15 | 368189.1663 | 1.7977e+308 | 1.7977e+308
| 1032.0764 | 5.4412 | 123.2 | 367698.23 | 1.7977e+308 | 1.7977e+308
| 1031.904 | 5.388 | 123.25 | 367206.7657 | 1.7977e+308 | 1.7977e+308
| 1031.4866 | 5.3347 | 123.3 | 366535.5679 | 1.7977e+308 | 1.7977e+308
| 1031.4361 | 5.2813 | 123.35 | 365774.3042 | 1.7977e+308 | 1.7977e+308
| 1031.0065 | 5.228 | 123.4 | 365111.0178 | 1.7977e+308 | 1.7977e+308
| 1030.792 | 5.1742 | 123.45 | 363358.5865 | 1.7977e+308 | 1.7977e+308
| 1030.4624 | 5.1207 | 123.5 | 362349.508 | 1.7977e+308 | 1.7977e+308
| 1029.9753 | 5.0673 | 123.55 | 361422.455 | 1.7977e+308 | 1.7977e+308
| 1030.2648 | 5.0138 | 123.6 | 360507.9174 | 1.7977e+308 | 1.7977e+308
| 1030.3343 | 4.9603 | 123.65 | 359663.0238 | 1.7977e+308 | 1.7977e+308
| 1029.7631 | 4.9069 | 123.7 | 358749.5759 | 1.7977e+308 | 1.7977e+308
| 1029.2107 | 4.8533 | 123.75 | 357581.3028 | 1.7977e+308 | 1.7977e+308
| 1029.4777 | 4.7997 | 123.8 | 356260.2116 | 1.7977e+308 | 1.7977e+308
| 1029.6286 | 4.7459 | 123.85 | 354826.1093 | 1.7977e+308 | 1.7977e+308
| 1028.8979 | 4.6921 | 123.9 | 353387.3408 | 1.7977e+308 | 1.7977e+308
| 1028.4739 | 4.6385 | 123.95 | 352300.2341 | 1.7977e+308 | 1.7977e+308
| 1028.8311 | 4.5843 | 124 | 350373.5666 | 1.7977e+308 | 1.7977e+308
| 1028.8447 | 4.5306 | 124.05 | 349283.5279 | 1.7977e+308 | 1.7977e+308
| 1028.2073 | 4.4769 | 124.1 | 348117.0634 | 1.7977e+308 | 1.7977e+308
| 1027.8734 | 4.4233 | 124.15 | 347119.9015 | 1.7977e+308 | 1.7977e+308
| 1027.9366 | 4.3696 | 124.2 | 346022.4383 | 1.7977e+308 | 1.7977e+308
| 1027.8817 | 4.3159 | 124.25 | 345222.1652 | 1.7977e+308 | 1.7977e+308
| 1027.4603 | 4.2616 | 124.3 | 343567.3111 | 1.7977e+308 | 1.7977e+308
| 1026.847 | 4.208 | 124.35 | 342760.6957 | 1.7977e+308 | 1.7977e+308
| 1026.8729 | 4.1543 | 124.4 | 342048.5443 | 1.7977e+308 | 1.7977e+308
| 1026.876 | 4.1007 | 124.45 | 341381.2776 | 1.7977e+308 | 1.7977e+308
| 1026.2996 | 4.047 | 124.5 | 340637.4181 | 1.7977e+308 | 1.7977e+308
| 1025.916 | 3.9934 | 124.55 | 339919.7967 | 1.7977e+308 | 1.7977e+308
| 1026.0141 | 3.939 | 124.6 | 338412.311 | 1.7977e+308 | 1.7977e+308
| 1025.8772 | 3.8854 | 124.65 | 337902.5502 | 1.7977e+308 | 1.7977e+308
| 1025.2182 | 3.8318 | 124.7 | 337509.426 | 1.7977e+308 | 1.7977e+308
| 1024.7042 | 3.7783 | 124.75 | 337257.4963 | 1.7977e+308 | 1.7977e+308
| 1024.7426 | 3.7247 | 124.8 | 337149.5189 | 1.7977e+308 | 1.7977e+308
| 1024.8881 | 3.671 | 124.85 | 336922.3138 | 1.7977e+308 | 1.7977e+308
| 1024.3169 | 3.6173 | 124.9 | 336449.9214 | 1.7977e+308 | 1.7977e+308
| 1023.9359 | 3.5638 | 124.95 | 336156.1206 | 1.7977e+308 | 1.7977e+308
| 1023.9648 | 3.5102 | 125 | 335975.9585 | 1.7977e+308 | 1.7977e+308
| 1023.7862 | 3.4567 | 125.05 | 336013.5557 | 1.7977e+308 | 1.7977e+308
| 1023.3586 | 3.4034 | 125.1 | 336363.1753 | 1.7977e+308 | 1.7977e+308
| 1022.9762 | 3.3496 | 125.15 | 336390.4435 | 1.7977e+308 | 1.7977e+308
| 1023.1651 | 3.296 | 125.2 | 336285.7489 | 1.7977e+308 | 1.7977e+308
| 1023.07 | 3.2425 | 125.25 | 336034.6314 | 1.7977e+308 | 1.7977e+308
| 1022.5076 | 3.1891 | 125.3 | 336030.4462 | 1.7977e+308 | 1.7977e+308
| 1022.4025 | 3.1357 | 125.35 | 336067.2625 | 1.7977e+308 | 1.7977e+308
| 1022.6253 | 3.0823 | 125.4 | 336075.716 | 1.7977e+308 | 1.7977e+308
| 1022.1563 | 3.0288 | 125.45 | 335981.9232 | 1.7977e+308 | 1.7977e+308
| 1021.3655 | 2.975 | 125.5 | 335898.125 | 1.7977e+308 | 1.7977e+308
| 1020.9722 | 2.9215 | 125.55 | 335890.1009 | 1.7977e+308 | 1.7977e+308
| 1020.8047 | 2.8681 | 125.6 | 335879.5418 | 1.7977e+308 | 1.7977e+308
| 1020.7792 | 2.8146 | 125.65 | 335737.6124 | 1.7977e+308 | 1.7977e+308
| 1020.0509 | 2.7612 | 125.7 | 335467.8943 | 1.7977e+308 | 1.7977e+308
| 1019.578 | 2.7074 | 125.75 | 334896.5656 | 1.7977e+308 | 1.7977e+308
| 1019.6622 | 2.6541 | 125.8 | 334691.0622 | 1.7977e+308 | 1.7977e+308
| 1019.5563 | 2.6004 | 125.85 | 333980.0068 | 1.7977e+308 | 1.7977e+308
| 1019.0853 | 2.5466 | 125.9 | 333469.7382 | 1.7977e+308 | 1.7977e+308
| 1018.6217 | 2.4928 | 125.95 | 332871.452 | 1.7977e+308 | 1.7977e+308
| 1018.6759 | 2.4388 | 126 | 331845.3103 | 1.7977e+308 | 1.7977e+308
| 1018.2996 | 2.3852 | 126.05 | 330944.2219 | 1.7977e+308 | 1.7977e+308
| 1017.6678 | 2.3315 | 126.1 | 330098.1165 | 1.7977e+308 | 1.7977e+308
| 1017.5291 | 2.2778 | 126.15 | 329331.5957 | 1.7977e+308 | 1.7977e+308
| 1017.4273 | 2.2242 | 126.2 | 328805.5818 | 1.7977e+308 | 1.7977e+308
| 1017.0276 | 2.17 | 126.25 | 327614.7943 | 1.7977e+308 | 1.7977e+308
| 1016.7402 | 2.118 | 126.298 | 326157.8262 | 1.7977e+308 | 1.7977e+308
| 1016.5735 | 2.1159 | 126.3 | 326157.8178 | 1.7977e+308 | 1.7977e+308
| 1011.9199 | 1.1083 | 201.9 | 1.7977e+308 | 1.7977e+308 | 1.7977e+308
| 1011.3996 | 1.0554 | 201.95 | 1.7977e+308 | 1.7977e+308 | 1.7977e+308
| 1011.0323 | 1.0025 | 202 | 1.7977e+308 | 1.7977e+308 | 1.7977e+308
| 1011.223 | 0.94951 | 202.05 | 1.7977e+308 | 1.7977e+308 | 1.7977e+308
| 1011.2172 | 0.89655 | 202.1 | 1.7977e+308 | 1.7977e+308 | 1.7977e+308
| 1011.4776 | 0.84357 | 202.15 | 1.7977e+308 | 1.7977e+308 | 1.7977e+308
| 1011.0757 | 0.79064 | 202.2 | 1.7977e+308 | 1.7977e+308 | 1.7977e+308
| 1010.3997 | 0.73773 | 202.25 | 1.7977e+308 | 1.7977e+308 | 1.7977e+308
| 1010.3223 | 0.68478 | 202.3 | 1.7977e+308 | 1.7977e+308 | 1.7977e+308
| 1010.3348 | 0.63181 | 202.35 | 1.7977e+308 | 1.7977e+308 | 1.7977e+308
| 1010.1276 | 0.57887 | 202.4 | 1.7977e+308 | 1.7977e+308 | 1.7977e+308
| 1009.5413 | 0.52595 | 202.45 | 1.7977e+308 | 1.7977e+308 | 1.7977e+308
| 1009.2892 | 0.47301 | 202.5 | 1.7977e+308 | 1.7977e+308 | 1.7977e+308
| 1009.3221 | 0.42005 | 202.55 | 1.7977e+308 | 1.7977e+308 | 1.7977e+308
| 1009.0845 | 0.3671 | 202.6 | 1.7977e+308 | 1.7977e+308 | 1.7977e+308
| 1008.8957 | 0.31416 | 202.65 | 1.7977e+308 | 1.7977e+308 | 1.7977e+308
| 1008.8129 | 0.2612 | 202.7 | 1.7977e+308 | 1.7977e+308 | 1.7977e+308
| 1008.5265 | 0.20826 | 202.75 | 1.7977e+308 | 1.7977e+308 | 1.7977e+308
| 1007.9044 | 0.15535 | 202.8 | 1.7977e+308 | 1.7977e+308 | 1.7977e+308
| 1007.397 | 0.10243 | 202.85 | 1.7977e+308 | 1.7977e+308 | 1.7977e+308
| 1006.8415 | 0.04951 | 202.9 | 1.7977e+308 | 1.7977e+308 | 1.7977e+308
| 1006.2387 | 0.00083357 | 202.946 | 1.7977e+308 | 1.7977e+308 | 1.7977e+308
END

## Test 006
Segment | Displacement Into Surface | Load On Sample | Time On Sample | Harmonic Contact Stiffness | Hardness | Modulus
| nm | mN | s | N/m | GPa | GPa
Surface Marker | 3.1009 | 0.0025925 | 0 | 162.2886 | 1.7977e+308 | 1.7977e+308
| 5.5093 | 0.0025957 | 0.05 | 194.629 | 1.7977e+308 | 1.2448e-158
| 5.4124 | 0.0028059 | 0.1 | 223.5425 | 1.7977e+308 | 1.4297e-158
| 4.0916 | 0.0031088 | 0.15 | 242.549 | 1.7977e+308 | 1.5513e-158
| 4.5272 | 0.0032714 | 0.2 | 278.2329 | 1.7977e+308 | 1.7795e-158
| 6.6355 | 0.0033 | 0.25 | 302.609 | 1.7977e+308 | 1.9354e-158
| 7.1315 | 0.003456 | 0.3 | 353.8361 | 1.7977e+308 | 2.263e-158
| 7.9745 | 0.0035854 | 0.35 | 382.4944 | 1.5422 | 6.8445
| 8.1482 | 0.0037705 | 0.4 | 415.1153 | 1.1418 | 6.2293
| 9.2597 | 0.0038767 | 0.45 | 458.5025 | 0.52907 | 4.6122
| 6.4026 | 0.0043057 | 0.5 | 496.4099 | 1.7977e+308 | 3.1749e-158
| 3.8817 | 0.0046843 | 0.544 | 527.6377 | 1.7977e+308 | 3.3746e-158
| 8.8601 | 0.0059549 | 0.95 | 876.8104 | 0.62456 | 7.7539
| 11.1586 | 0.0074493 | 1.35 | 1154.7711 | 0.45435 | 7.7877
| 11.8826 | 0.0091457 | 1.75 | 1451.9428 | 0.48866 | 9.1762
| 10.0559 | 0.01114 | 2.15 | 2240.7453 | 0.67871 | 15.2033
| 10.9558 | 0.013003 | 2.55 | 3225.8286 | 0.62246 | 19.4745
| 11.5341 | 0.014931 | 2.95 | 3211.4027 | 0.70383 | 19.2346
| 11.9035 | 0.01689 | 3.35 | 2872.6434 | 0.85938 | 17.8536
| 12.9075 | 0.018859 | 3.75 | 2233.596 | 1.1031 | 14.8443
| 12.9083 | 0.020949 | 4.15 | 1654.3293 | 2.4346 | 15.5069
| 13.6288 | 0.023044 | 4.55 | 1516.4853 | 4.1396 | 17.7076
| 13.9279 | 0.025247 | 4.95 | 1488.8583 | 8.4516 | 23.8617
| 20.7592 | 0.026965 | 5.35 | 1675.3315 | 1.1704 | 9.5461
| 22.2994 | 0.029212 | 5.75 | 2529.6054 | 0.77233 | 11.2668
| 22.118 | 0.031675 | 6.15 | 4482.3806 | 0.66055 | 17.8349
| 22.0266 | 0.034262 | 6.55 | 9853.8128 | 0.60528 | 36.69
| 21.9616 | 0.036976 | 6.95 | 17670.9128 | 0.617 | 65.5562
| 22.2204 | 0.039696 | 7.35 | 19374.8085 | 0.65146 | 71.6523
| 22.6522 | 0.042799 | 7.75 | 21045.6925 | 0.68513 | 77.2325
| 22.6721 | 0.046084 | 8.15 | 23257.3825 | 0.7353 | 85.8261
| 22.9486 | 0.049655 | 8.55 | 25910.9115 | 0.77821 | 95.5347
| 23.2713 | 0.053612 | 8.95 | 29715.262 | 0.82185 | 109.6252
| 23.2527 | 0.057556 | 9.35 | 33373.8308 | 0.88038 | 124.4855
| 23.5467 | 0.062302 | 9.75 | 37626.9617 | 0.93555 | 140.9118
| 23.7269 | 0.067193 | 10.15 | 40324.138 | 0.99983 | 151.6127
| 23.7088 | 0.072377 | 10.55 | 41200.1661 | 1.0819 | 155.7698
| 24.1443 | 0.077767 | 10.95 | 38923.3595 | 1.147 | 144.9271
| 24.7645 | 0.083351 | 11.35 | 35148.2368 | 1.2078 | 127.9645
| 24.8712 | 0.089218 | 11.75 | 33067.9603 | 1.3021 | 120.0497
| 25.4082 | 0.095331 | 12.15 | 33053.9927 | 1.3631 | 118.6401
| 25.6558 | 0.10159 | 12.55 | 34660.9506 | 1.4369 | 124.3071
| 25.612 | 0.10821 | 12.95 | 36048.1645 | 1.5381 | 130.2226
| 26.1016 | 0.11462 | 13.35 | 35829.9398 | 1.6014 | 128.1004
| 26.4986 | 0.12117 | 13.75 | 35317.5035 | 1.674 | 125.2779
| 27.0083 | 0.12763 | 14.15 | 35214.0557 | 1.7317 | 123.6217
| 27.094 | 0.13437 | 14.55 | 35041.2143 | 1.8296 | 123.1898
| 27.9597 | 0.14123 | 14.95 | 34835.5853 | 1.8584 | 120.0886
| 28.3565 | 0.14788 | 15.35 | 34721.6102 | 1.9233 | 118.8829
| 28.462 | 0.15486 | 15.75 | 34910.5069 | 2.0167 | 119.6858
| 28.7408 | 0.16192 | 16.15 | 34897.6891 | 2.0961 | 119.2403
| 29.7226 | 0.16889 | 16.55 | 34810.2488 | 2.1034 | 116.3957
| 29.6773 | 0.17595 | 16.95 | 35149.44 | 2.2077 | 118.137
| 30.1673 | 0.1833 | 17.35 | 35674.6507 | 2.2588 | 118.8976
| 30.7146 | 0.19063 | 17.75 | 36095.5407 | 2.3025 | 119.1213
| 31.6044 | 0.19794 | 18.15 | 36604.2208 | 2.3072 | 118.6225
| 31.7355 | 0.20555 | 18.55 | 37258.5547 | 2.3908 | 120.8291
| 32.1595 | 0.21337 | 18.95 | 37727.7428 | 2.4471 | 121.5673
| 32.9604 | 0.22094 | 19.35 | 37632.8316 | 2.4649 | 119.3853
| 33.2424 | 0.22875 | 19.75 | 37517.3474 | 2.5397 | 118.6635
| 34.0506 | 0.23672 | 20.15 | 37762.1091 | 2.5539 | 117.6371
| 34.765 | 0.24484 | 20.55 | 38368.2918 | 2.5733 | 118.0108
| 35.2972 | 0.25308 | 20.95 | 39236.2132 | 2.6083 | 119.6642
| 36.3091 | 0.26166 | 21.35 | 40217.509 | 2.5942 | 120.3706
| 36.7115 | 0.27024 | 21.75 | 40506.2066 | 2.65 | 120.5954
| 37.1459 | 0.27878 | 22.15 | 40482.7789 | 2.7048 | 119.8082
| 38.0467 | 0.28769 | 22.55 | 41401.9261 | 2.7012 | 120.6128
| 38.3166 | 0.29689 | 22.95 | 42605.7988 | 2.7607 | 123.8457
| 38.4915 | 0.30626 | 23.35 | 42961.5997 | 2.842 | 124.8535
| 39.8653 | 0.31559 | 23.75 | 43056.88 | 2.7985 | 122.0426
| 40.2007 | 0.32507 | 24.15 | 43347.227 | 2.8609 | 122.4397
| 40.7577 | 0.33488 | 24.55 | 43997.0381 | 2.8972 | 123.3033
| 41.44 | 0.34513 | 24.95 | 45416.2857 | 2.9131 | 125.9957
| 41.7845 | 0.35549 | 25.35 | 46859.2332 | 2.9634 | 129.5635
| 42.5297 | 0.36618 | 25.75 | 48064.3552 | 2.9769 | 131.4382
| 43.2333 | 0.37686 | 26.15 | 48521.1106 | 3.0021 | 131.3368
| 43.7886 | 0.38791 | 26.55 | 49233.267 | 3.0413 | 132.3092
| 44.7939 | 0.3992 | 26.95 | 49742.5928 | 3.0377 | 131.6242
| 45.6742 | 0.41039 | 27.35 | 49671.4745 | 3.0517 | 129.7333
| 46.1264 | 0.42209 | 27.75 | 49925.7153 | 3.1076 | 129.7501
| 46.8654 | 0.43382 | 28.15 | 50547.6433 | 3.1288 | 130.0493
| 47.2479 | 0.44592 | 28.55 | 51129.3902 | 3.1876 | 131.0735
| 47.9991 | 0.45818 | 28.95 | 51891.6911 | 3.2069 | 131.6983
| 48.5363 | 0.47092 | 29.35 | 52854.2908 | 3.2476 | 133.3243
| 49.508 | 0.48381 | 29.75 | 53707.5554 | 3.2457 | 133.6587
| 50.0692 | 0.49701 | 30.15 | 54331.2203 | 3.2886 | 134.3548
| 50.6603 | 0.51028 | 30.55 | 55129.73 | 3.3251 | 135.4046
| 51.8603 | 0.52405 | 30.95 | 55820.4084 | 3.3055 | 134.8268
| 52.8617 | 0.53772 | 31.35 | 55800.9546 | 3.3125 | 132.9998
| 53.6377 | 0.55186 | 31.75 | 56200.9286 | 3.338 | 132.7017
| 54.2117 | 0.56649 | 32.15 | 57192.9936 | 3.3773 | 134.2377
| 54.8063 | 0.58129 | 32.55 | 57855.1593 | 3.4184 | 134.9414
| 55.8396 | 0.59613 | 32.95 | 58061.5933 | 3.4222 | 133.6633
| 56.6504 | 0.6116 | 33.35 | 59022.5583 | 3.4406 | 134.6097
| 57.1222 | 0.62746 | 33.75 | 60176.7341 | 3.4896 | 136.685
| 58.1586 | 0.64347 | 34.15 | 60998.6431 | 3.4892 | 136.8245
| 58.6106 | 0.65977 | 34.55 | 61135.3534 | 3.552 | 136.6191
| 59.7596 | 0.6764 | 34.95 | 61374.1616 | 3.5494 | 135.257
| 60.715 | 0.69312 | 35.35 | 61417.3044 | 3.5666 | 133.8848
| 61.7122 | 0.71035 | 35.75 | 62064.4976 | 3.5742 | 133.7762
| 62.4006 | 0.72835 | 36.15 | 63844.9034 | 3.5991 | 136.696
| 63.3787 | 0.74669 | 36.55 | 65603.571 | 3.5992 | 138.982
| 64.3483 | 0.76525 | 36.95 | 66495.6137 | 3.6103 | 139.4156
| 64.9626 | 0.78401 | 37.35 | 66225.6259 | 3.666 | 138.0846
| 66.1066 | 0.80316 | 37.75 | 66491.4749 | 3.6694 | 136.9105
| 66.8028 | 0.82258 | 38.15 | 66852.0827 | 3.7112 | 136.7767
| 67.7755 | 0.84257 | 38.55 | 67684.6332 | 3.7246 | 137.112
| 68.638 | 0.86301 | 38.95 | 68742.7164 | 3.746 | 138.0991
| 69.623 | 0.88377 | 39.35 | 69336.8494 | 3.7624 | 137.9304
| 70.819 | 0.905 | 39.75 | 69852.8497 | 3.7628 | 137.2498
| 71.7422 | 0.92649 | 40.15 | 70102.8246 | 3.7897 | 136.5409
| 72.9772 | 0.94852 | 40.55 | 70554.496 | 3.7891 | 135.716
| 73.8419 | 0.97104 | 40.95 | 71435.3728 | 3.8155 | 136.3496
| 75.4769 | 0.99396 | 41.35 | 72282.1747 | 3.7796 | 135.6451
| 75.6637 | 1.0175 | 41.75 | 72916.0187 | 3.8665 | 136.9256
| 77.031 | 1.0414 | 42.15 | 73526.5491 | 3.8565 | 136.2313
| 78.1793 | 1.0661 | 42.55 | 75591.2719 | 3.8509 | 138.5806
| 78.8682 | 1.0915 | 42.95 | 77577.8296 | 3.8846 | 141.5061
| 80.1982 | 1.1173 | 43.35 | 78356.7993 | 3.8811 | 141.163
| 81.1658 | 1.1432 | 43.75 | 78370.0447 | 3.9135 | 140.0342
| 82.6322 | 1.1699 | 44.15 | 78794.3494 | 3.9043 | 138.8878
| 83.6001 | 1.1968 | 44.55 | 79041.0976 | 3.9356 | 138.2249
| 85.1497 | 1.2242 | 44.95 | 79055.9644 | 3.9255 | 136.3097
| 86.2631 | 1.2524 | 45.35 | 79535.1314 | 3.9454 | 135.8814
| 87.2628 | 1.2812 | 45.75 | 81144.9223 | 3.9624 | 137.5411
| 90.1036 | 1.3111 | 46.15 | 83900.1586 | 3.8367 | 138.4309
| 91.9279 | 1.3412 | 46.55 | 85232.3951 | 3.8023 | 138.4135
| 93.3166 | 1.372 | 46.95 | 85041.5613 | 3.8141 | 136.5549
| 94.9535 | 1.403 | 47.35 | 84893.8189 | 3.8087 | 134.4824
| 96.569 | 1.4349 | 47.75 | 85686.3841 | 3.7978 | 133.9729
| 97.8349 | 1.4678 | 48.15 | 88097.4636 | 3.7969 | 136.4439
| 99.3098 | 1.5018 | 48.55 | 90997.4562 | 3.7809 | 139.3663
| 100.5971 | 1.5364 | 48.95 | 93406.2295 | 3.783 | 141.7408
| 101.9764 | 1.5715 | 49.35 | 94482.287 | 3.7908 | 141.9297
| 103.4679 | 1.6071 | 49.75 | 93962.9494 | 3.805 | 139.5769
| 105.3066 | 1.6429 | 50.15 | 92605.5269 | 3.8049 | 135.6226
| 106.7844 | 1.6797 | 50.55 | 92800.1629 | 3.8157 | 134.4764
| 108.691 | 1.7172 | 50.95 | 93466.9347 | 3.7973 | 133.5319
| 110.1941 | 1.7557 | 51.35 | 94194.9966 | 3.8044 | 133.1737
| 111.872 | 1.7948 | 51.75 | 95325.8774 | 3.7981 | 133.1893
| 113.6607 | 1.8351 | 52.15 | 97091.9484 | 3.7825 | 133.966
| 115.1036 | 1.8761 | 52.55 | 99093.9846 | 3.7857 | 135.4431
| 116.8864 | 1.9183 | 52.95 | 101673.3173 | 3.7674 | 137.3041
| 118.6125 | 1.9615 | 53.35 | 103211.1359 | 3.7621 | 137.7953
| 120.5219 | 2.005 | 53.75 | 103875.6406 | 3.7534 | 136.9131
| 122.3716 | 2.0496 | 54.15 | 104096.3928 | 3.7528 | 135.544
| 123.9591 | 2.0948 | 54.55 | 104849.897 | 3.7625 | 135.1778
| 125.4497 | 2.1417 | 54.95 | 106961.0909 | 3.7696 | 136.6747
| 127.4491 | 2.1894 | 55.35 | 109647.4863 | 3.7473 | 138.3459
| 129.0117 | 2.2379 | 55.75 | 109944.7859 | 3.7648 | 137.4299
| 131.449 | 2.2867 | 56.15 | 108980.7411 | 3.747 | 134.0833
| 133.5525 | 2.3368 | 56.55 | 109321.2767 | 3.7387 | 132.765
| 136.0554 | 2.3884 | 56.95 | 111806.2994 | 3.6984 | 133.6813
| 137.7247 | 2.4411 | 57.35 | 114065.3687 | 3.7014 | 135.1123
| 139.7656 | 2.4949 | 57.75 | 115725.3317 | 3.6921 | 135.4594
| 142.0235 | 2.55 | 58.15 | 118201.68 | 3.6693 | 136.5515
| 144.5946 | 2.606 | 58.55 | 119079.4577 | 3.6437 | 135.4882
| 146.2305 | 2.6628 | 58.95 | 119091.7836 | 3.6657 | 134.3284
| 148.5502 | 2.7211 | 59.35 | 120069.0217 | 3.653 | 133.669
| 150.6612 | 2.7804 | 59.75 | 121736.6569 | 3.6461 | 133.9792
| 152.7011 | 2.8413 | 60.15 | 123327.3668 | 3.6445 | 134.2671
| 154.88 | 2.9029 | 60.55 | 123905.7041 | 3.643 | 133.3317
| 156.8417 | 2.9662 | 60.95 | 125116.283 | 3.6486 | 133.2865
| 159.2784 | 3.0308 | 61.35 | 127724.2553 | 3.6275 | 134.3295
| 161.191 | 3.0973 | 61.75 | 130918.4091 | 3.6267 | 136.4164
| 163.8329 | 3.1646 | 62.15 | 132403.8915 | 3.6066 | 136.0718
| 166.0734 | 3.233 | 62.55 | 131923.8453 | 3.6136 | 134.0501
| 168.2748 | 3.3028 | 62.95 | 132892.1549 | 3.6153 | 133.5812
| 170.8044 | 3.374 | 63.35 | 134078.647 | 3.6042 | 133.0866
| 173.6549 | 3.447 | 63.75 | 135904.1365 | 3.5794 | 132.9928
| 175.9644 | 3.5212 | 64.15 | 136857.8234 | 3.5804 | 132.4678
| 178.5144 | 3.5971 | 64.55 | 138247.3096 | 3.5714 | 132.1987
| 181.255 | 3.6743 | 64.95 | 139230.3757 | 3.5585 | 131.4115
| 183.8326 | 3.7536 | 65.35 | 141294.1265 | 3.5478 | 131.7842
| 186.797 | 3.8341 | 65.75 | 143030.3288 | 3.526 | 131.5684
| 189.7505 | 3.9162 | 66.15 | 144425.759 | 3.5079 | 131.0587
| 193.3399 | 4 | 66.55 | 144932.9072 | 3.4742 | 129.3286
| 196.5317 | 4.0854 | 66.95 | 146033.7481 | 3.4527 | 128.4504
| 203.202 | 4.1723 | 67.35 | 146422.5743 | 3.3284 | 124.7546
| 207.5348 | 4.2609 | 67.75 | 147989.3949 | 3.2761 | 123.6799
| 210.6697 | 4.3525 | 68.15 | 151548.2817 | 3.2538 | 125.0224
| 213.5579 | 4.4453 | 68.55 | 153641.0313 | 3.2452 | 125.2798
| 216.7702 | 4.5403 | 68.95 | 154543.486 | 3.2336 | 124.3769
| 219.8512 | 4.6365 | 69.35 | 154343.0304 | 3.2305 | 122.6931
| 223.2279 | 4.7346 | 69.75 | 155736.3114 | 3.2141 | 122.1461
| 226.6936 | 4.8355 | 70.15 | 158128.1103 | 3.1935 | 122.3461
| 231.2647 | 4.9385 | 70.55 | 161122.2404 | 3.1439 | 122.4004
| 235.3145 | 5.0437 | 70.95 | 164872.621 | 3.1076 | 123.3107
| 239.0117 | 5.1512 | 71.35 | 168517.9774 | 3.0826 | 124.3125
| 243.0234 | 5.2609 | 71.75 | 169817.2008 | 3.0593 | 123.3973
| 246.7663 | 5.3719 | 72.15 | 168779.9499 | 3.0506 | 120.958
| 250.946 | 5.4856 | 72.55 | 170120.4587 | 3.0258 | 120.0697
| 254.6284 | 5.6021 | 72.95 | 173765.5142 | 3.0067 | 121.0748
| 259.2504 | 5.7208 | 73.35 | 176672.4549 | 2.9707 | 121.0872
| 263.0233 | 5.842 | 73.75 | 177769.8064 | 2.96 | 120.2724
| 267.0009 | 5.9651 | 74.15 | 178314.7641 | 2.9474 | 119.0129
| 271.7207 | 6.0909 | 74.55 | 179672.5217 | 2.9185 | 117.9933
| 277.1125 | 6.2192 | 74.95 | 181621.9276 | 2.8765 | 117.0971
| 281.9798 | 6.3503 | 75.35 | 183677.2182 | 2.8466 | 116.5305
| 286.3727 | 6.4843 | 75.75 | 185784.6397 | 2.8274 | 116.2194
| 291.1352 | 6.6214 | 76.15 | 188613.8735 | 2.801 | 116.215
| 296.0576 | 6.7609 | 76.55 | 192685.8028 | 2.7702 | 116.9104
| 300.9425 | 6.9044 | 76.95 | 197311.1322 | 2.7411 | 117.9428
| 306.3502 | 7.0502 | 77.35 | 201083.5809 | 2.7068 | 118.2274
| 311.6436 | 7.1987 | 77.75 | 201779.0738 | 2.6828 | 116.7431
| 316.6454 | 7.3488 | 78.15 | 197849.8046 | 2.6745 | 112.7532
| 321.504 | 7.502 | 78.55 | 195873.8494 | 2.6657 | 110.0549
| 327.6121 | 7.6586 | 78.95 | 197825.2163 | 2.6297 | 109.1846
| 333.1758 | 7.8189 | 79.35 | 200966.0862 | 2.6014 | 109.1844
| 339.4564 | 7.9829 | 79.75 | 204909.3773 | 2.5629 | 109.3758
| 345.2374 | 8.1498 | 80.15 | 207289.8322 | 2.5367 | 108.9038
| 350.7287 | 8.3208 | 80.55 | 211006.7792 | 2.5136 | 109.2423
| 356.697 | 8.4955 | 80.95 | 214903.0896 | 2.4853 | 109.5121
| 363.2891 | 8.6736 | 81.35 | 219215.5508 | 2.4498 | 109.7883
| 369.6792 | 8.855 | 81.75 | 221892.4703 | 2.4215 | 109.3062
| 376.6207 | 9.0404 | 82.15 | 223192.836 | 2.3906 | 107.9991
| 382.8739 | 9.2286 | 82.55 | 223847.9311 | 2.3704 | 106.6321
| 390.3898 | 9.4211 | 82.95 | 223939.5037 | 2.3377 | 104.6832
| 397.6694 | 9.6165 | 83.35 | 223378.1868 | 2.3105 | 102.5719
| 405.1038 | 9.8166 | 83.75 | 225360.4611 | 2.2793 | 101.6518
| 412.7177 | 10.0209 | 84.15 | 229596.9164 | 2.2447 | 101.7247
| 420.2553 | 10.2303 | 84.55 | 234841.4459 | 2.2116 | 102.2617
| 427.2151 | 10.4433 | 84.95 | 237833.4978 | 2.1892 | 101.9565
| 435.4357 | 10.6604 | 85.35 | 239385.1843 | 2.1577 | 100.7372
| 443.3792 | 10.8826 | 85.75 | 243066.0315 | 2.128 | 100.5194
| 451.831 | 11.1095 | 86.15 | 248661.2634 | 2.0931 | 100.9776
| 460.0164 | 11.3417 | 86.55 | 254520.2307 | 2.0624 | 101.5937
| 470.0469 | 11.5781 | 86.95 | 258803.0927 | 2.0197 | 101.14
| 479.306 | 11.8195 | 87.35 | 260834.4062 | 1.9882 | 100.004
| 488.7021 | 12.066 | 87.75 | 264675.8157 | 1.9556 | 99.5735
| 498.1892 | 12.3162 | 88.15 | 265187.2957 | 1.9273 | 97.8934
| 507.8596 | 12.5712 | 88.55 | 263330.8094 | 1.9016 | 95.3733
| 516.8555 | 12.8312 | 88.95 | 263350.1864 | 1.8804 | 93.755
| 527.7325 | 13.0973 | 89.35 | 266186.9352 | 1.8448 | 92.8343
| 539.0395 | 13.3682 | 89.75 | 270160.2015 | 1.8073 | 92.2654
| 549.0177 | 13.6457 | 90.15 | 274142.2552 | 1.7808 | 91.9619
| 560.1509 | 13.9279 | 90.55 | 277469.0511 | 1.749 | 91.2509
| 571.5589 | 14.2172 | 90.95 | 282328.0541 | 1.7164 | 91.0223
| 584.4453 | 14.5105 | 91.35 | 282536.8975 | 1.6807 | 89.0762
| 596.2474 | 14.8097 | 91.75 | 281396.3143 | 1.6542 | 86.9656
| 608.2405 | 15.1152 | 92.15 | 283947.396 | 1.6254 | 86.0379
| 619.9168 | 15.4289 | 92.55 | 293346.3985 | 1.5954 | 87.2493
| 632.8094 | 15.7486 | 92.95 | 300593.9939 | 1.5627 | 87.6069
| 645.8124 | 16.074 | 93.35 | 303020.2907 | 1.5343 | 86.5422
| 659.4938 | 16.406 | 93.75 | 304514.4317 | 1.5051 | 85.1631
| 673.3504 | 16.7437 | 94.15 | 304116.7198 | 1.4779 | 83.2947
| 689.1782 | 17.0887 | 94.55 | 304921.9594 | 1.4434 | 81.5803
| 705.3561 | 17.4403 | 94.95 | 306582.3906 | 1.4092 | 80.1282
| 722.1557 | 17.7999 | 95.35 | 310865.3094 | 1.3735 | 79.3454
| 738.5949 | 18.167 | 95.75 | 315752.738 | 1.3412 | 78.7929
| 757.8463 | 18.5409 | 96.15 | 320522.1724 | 1.3012 | 77.9272
| 803.6128 | 18.9199 | 96.55 | 321282.6812 | 1.1837 | 73.4765
| 821.9978 | 19.3083 | 96.95 | 321574.3999 | 1.1572 | 71.882
| 837.249 | 19.7054 | 97.35 | 325442.8289 | 1.1395 | 71.4293
| 851.9055 | 20.1133 | 97.75 | 339178.4139 | 1.121 | 73.1945
| 867.5252 | 20.5302 | 98.15 | 352199.6423 | 1.1016 | 74.6679
| 883.483 | 20.9526 | 98.55 | 353451.8069 | 1.086 | 73.5787
| 900.5114 | 21.3829 | 98.95 | 350907.0822 | 1.0698 | 71.6534
| 917.342 | 21.823 | 99.35 | 353049.9388 | 1.0537 | 70.7679
| 935.4801 | 22.2726 | 99.75 | 358975.6324 | 1.0345 | 70.5625
| 954.1559 | 22.7307 | 100.15 | 364083.6861 | 1.0155 | 70.1644
| 972.9564 | 23.1979 | 100.55 | 366079.5346 | 0.99821 | 69.1784
| 993.0306 | 23.6743 | 100.95 | 369520.804 | 0.97896 | 68.4082
| 1006.4091 | 24.0038 | 101.222 | 371923.8122 | 1.7977e+308 | 1.7977e+308
| 1009.9839 | 24.0101 | 101.3 | 372889.3406 | 1.7977e+308 | 1.7977e+308
| 1012.2273 | 24.0108 | 101.35 | 373254.7683 | 1.7977e+308 | 1.7977e+308
| 1014.2724 | 24.0116 | 101.4 | 373836.5316 | 1.7977e+308 | 1.7977e+308
| 1015.867 | 24.0126 | 101.45 | 374596.2086 | 1.7977e+308 | 1.7977e+308
| 1017.2749 | 24.0138 | 101.5 | 375591.5407 | 1.7977e+308 | 1.7977e+308
| 1019.0369 | 24.0146 | 101.55 | 376493.1195 | 1.7977e+308 | 1.7977e+308
| 1020.8583 | 24.0155 | 101.6 | 377208.0325 | 1.7977e+308 | 1.7977e+308
| 1021.9812 | 24.0172 | 101.65 | 378309.4859 | 1.7977e+308 | 1.7977e+308
| 1022.8668 | 24.0181 | 101.7 | 378651.3064 | 1.7977e+308 | 1.7977e+308
| 1024.3126 | 24.0188 | 101.75 | 379031.8639 | 1.7977e+308 | 1.7977e+308
| 1025.7757 | 24.0196 | 101.8 | 379487.7147 | 1.7977e+308 | 1.7977e+308
| 1026.6749 | 24.0205 | 101.85 | 379823.6539 | 1.7977e+308 | 1.7977e+308
| 1027.54 | 24.0212 | 101.9 | 380297.129 | 1.7977e+308 | 1.7977e+308
| 1028.6381 | 24.0228 | 101.95 | 380284.8214 | 1.7977e+308 | 1.7977e+308
| 1029.8913 | 24.0236 | 102 | 380473.9647 | 1.7977e+308 | 1.7977e+308
| 1030.7985 | 24.0243 | 102.05 | 380704.5217 | 1.7977e+308 | 1.7977e+308
| 1031.4375 | 24.0252 | 102.1 | 381215.5904 | 1.7977e+308 | 1.7977e+308
| 1032.4599 | 24.0261 | 102.15 | 381954.9688 | 1.7977e+308 | 1.7977e+308
| 1033.5291 | 24.0269 | 102.2 | 382648.6232 | 1.7977e+308 | 1.7977e+308
| 1034.0844 | 24.0286 | 102.25 | 383574.3144 | 1.7977e+308 | 1.7977e+308
| 1034.5363 | 24.0295 | 102.3 | 384109.9419 | 1.7977e+308 | 1.7977e+308
| 1035.3443 | 24.0303 | 102.35 | 384547.9005 | 1.7977e+308 | 1.7977e+308
| 1036.1547 | 24.0311 | 102.4 | 385022.8149 | 1.7977e+308 | 1.7977e+308
| 1036.9143 | 24.0322 | 102.45 | 385129.3979 | 1.7977e+308 | 1.7977e+308
| 1037.6616 | 24.0332 | 102.5 | 385160.3695 | 1.7977e+308 | 1.7977e+308
| 1038.3447 | 24.0338 | 102.55 | 384907.8236 | 1.7977e+308 | 1.7977e+308
| 1038.9724 | 24.0346 | 102.6 | 384710.0963 | 1.7977e+308 | 1.7977e+308
| 1039.5058 | 24.0352 | 102.65 | 384422.7418 | 1.7977e+308 | 1.7977e+308
| 1039.7161 | 24.036 | 102.7 | 384282.0956 | 1.7977e+308 | 1.7977e+308
| 1040.3229 | 24.0375 | 102.75 | 384433.0361 | 1.7977e+308 | 1.7977e+308
| 1041.1579 | 24.0383 | 102.8 | 384569.9115 | 1.7977e+308 | 1.7977e+308
| 1041.5695 | 24.0391 | 102.85 | 384621.8447 | 1.7977e+308 | 1.7977e+308
| 1041.9805 | 24.0398 | 102.9 | 384730.4067 | 1.7977e+308 | 1.7977e+308
| 1042.6518 | 24.0405 | 102.95 | 385044.9787 | 1.7977e+308 | 1.7977e+308
| 1043.5298 | 24.0413 | 103 | 385101.6416 | 1.7977e+308 | 1.7977e+308
| 1043.7574 | 24.0428 | 103.05 | 384936.7611 | 1.7977e+308 | 1.7977e+308
| 1043.9915 | 24.0435 | 103.1 | 384784.3787 | 1.7977e+308 | 1.7977e+308
| 1044.7048 | 24.0442 | 103.15 | 384514.481 | 1.7977e+308 | 1.7977e+308
| 1045.2866 | 24.0449 | 103.2 | 384344.1192 | 1.7977e+308 | 1.7977e+308
| 1045.5918 | 24.0455 | 103.25 | 384021.5526 | 1.7977e+308 | 1.7977e+308
| 1045.7436 | 24.0462 | 103.3 | 383738.1338 | 1.7977e+308 | 1.7977e+308
| 1046.3108 | 24.0468 | 103.35 | 383446.0441 | 1.7977e+308 | 1.7977e+308
| 1047.0224 | 24.0474 | 103.4 | 383324.1152 | 1.7977e+308 | 1.7977e+308
| 1047.2662 | 24.0482 | 103.45 | 383014.2363 | 1.7977e+308 | 1.7977e+308
| 1047.4268 | 24.0492 | 103.5 | 382955.1399 | 1.7977e+308 | 1.7977e+308
| 1047.8107 | 24.0507 | 103.55 | 383503.9005 | 1.7977e+308 | 1.7977e+308
| 1048.476 | 24.0514 | 103.6 | 384056.2429 | 1.7977e+308 | 1.7977e+308
| 1049.1768 | 24.0522 | 103.65 | 384716.781 | 1.7977e+308 | 1.7977e+308
| 1049.2652 | 24.053 | 103.7 | 385133.5457 | 1.7977e+308 | 1.7977e+308
| 1049.4831 | 24.0537 | 103.75 | 385510.1439 | 1.7977e+308 | 1.7977e+308
| 1050.0979 | 24.0545 | 103.8 | 386050.9803 | 1.7977e+308 | 1.7977e+308
| 1050.521 | 24.0562 | 103.85 | 387320.0256 | 1.7977e+308 | 1.7977e+308
| 1050.7842 | 24.0569 | 103.9 | 387954.2229 | 1.7977e+308 | 1.7977e+308
| 1051.2713 | 24.0578 | 103.95 | 388796.6728 | 1.7977e+308 | 1.7977e+308
| 1051.948 | 24.0587 | 104 | 389747.5443 | 1.7977e+308 | 1.7977e+308
| 1051.9126 | 24.0595 | 104.05 | 390556.9109 | 1.7977e+308 | 1.7977e+308
| 1051.8787 | 24.0605 | 104.1 | 391413.3414 | 1.7977e+308 | 1.7977e+308
| 1052.4992 | 24.0622 | 104.15 | 392768.9222 | 1.7977e+308 | 1.7977e+308
| 1053.1847 | 24.0629 | 104.2 | 393365.8362 | 1.7977e+308 | 1.7977e+308
| 1053.6038 | 24.0637 | 104.25 | 393969.8324 | 1.7977e+308 | 1.7977e+308
| 1053.5222 | 24.0646 | 104.3 | 394719.8841 | 1.7977e+308 | 1.7977e+308
| 1053.8278 | 24.0656 | 104.35 | 395478.4057 | 1.7977e+308 | 1.7977e+308
| 1054.4309 | 24.0665 | 104.4 | 396336.6485 | 1.7977e+308 | 1.7977e+308
| 1054.7944 | 24.0676 | 104.45 | 397406.0019 | 1.7977e+308 | 1.7977e+308
| 1055.091 | 24.0687 | 104.5 | 398092.7053 | 1.7977e+308 | 1.7977e+308
| 1055.2281 | 24.0696 | 104.55 | 398459.0402 | 1.7977e+308 | 1.7977e+308
| 1055.5521 | 24.0712 | 104.6 | 399025.6706 | 1.7977e+308 | 1.7977e+308
| 1055.7808 | 24.0719 | 104.65 | 399015.7415 | 1.7977e+308 | 1.7977e+308
| 1055.7844 | 24.0728 | 104.7 | 399151.9158 | 1.7977e+308 | 1.7977e+308
| 1056.073 | 24.0735 | 104.75 | 399230.9899 | 1.7977e+308 | 1.7977e+308
| 1056.9089 | 24.0742 | 104.8 | 399040.499 | 1.7977e+308 | 1.7977e+308
| 1057.2123 | 24.0749 | 104.85 | 398944.8925 | 1.7977e+308 | 1.7977e+308
| 1056.9612 | 24.0763 | 104.9 | 398307.6912 | 1.7977e+308 | 1.7977e+308
| 1057.4136 | 24.0769 | 104.95 | 398158.6999 | 1.7977e+308 | 1.7977e+308
| 1058.0062 | 24.0776 | 105 | 397958.0775 | 1.7977e+308 | 1.7977e+308
| 1058.1541 | 24.0783 | 105.05 | 397799.0836 | 1.7977e+308 | 1.7977e+308
| 1058.2176 | 24.079 | 105.1 | 397583.2476 | 1.7977e+308 | 1.7977e+308
| 1058.5689 | 24.0796 | 105.15 | 397635.1594 | 1.7977e+308 | 1.7977e+308
| 1059.0268 | 24.081 | 105.2 | 397755.3207 | 1.7977e+308 | 1.7977e+308
| 1059.2739 | 24.0817 | 105.25 | 397907.3492 | 1.7977e+308 | 1.7977e+308
| 1059.4751 | 24.0824 | 105.3 | 397787.8262 | 1.7977e+308 | 1.7977e+308
| 1059.7648 | 24.0831 | 105.35 | 397674.2665 | 1.7977e+308 | 1.7977e+308
| 1060.1254 | 24.0837 | 105.4 | 397338.1088 | 1.7977e+308 | 1.7977e+308
| 1060.3901 | 24.0845 | 105.45 | 396982.4192 | 1.7977e+308 | 1.7977e+308
| 1060.3665 | 24.0854 | 105.5 | 396834.8269 | 1.7977e+308 | 1.7977e+308
| 1060.5591 | 24.0859 | 105.55 | 396670.43 | 1.7977e+308 | 1.7977e+308
| 1061.0208 | 24.0866 | 105.6 | 396551.519 | 1.7977e+308 | 1.7977e+308
| 1061.4543 | 24.0878 | 105.65 | 396248.7772 | 1.7977e+308 | 1.7977e+308
| 1061.6809 | 24.0885 | 105.7 | 396215.6164 | 1.7977e+308 | 1.7977e+308
| 1061.7933 | 24.0891 | 105.75 | 396347.0532 | 1.7977e+308 | 1.7977e+308
| 1062.0804 | 24.0898 | 105.8 | 396314.6654 | 1.7977e+308 | 1.7977e+308
| 1062.0445 | 24.0903 | 105.85 | 396022.4777 | 1.7977e+308 | 1.7977e+308
| 1061.9248 | 24.0909 | 105.9 | 395926.006 | 1.7977e+308 | 1.7977e+308
| 1062.3117 | 24.0921 | 105.95 | 395312.3185 | 1.7977e+308 | 1.7977e+308
| 1062.8771 | 24.0926 | 106 | 395118.616 | 1.7977e+308 | 1.7977e+308
| 1062.8283 | 24.0932 | 106.05 | 394862.601 | 1.7977e+308 | 1.7977e+308
| 1062.9226 | 24.0937 | 106.1 | 394462.5511 | 1.7977e+308 | 1.7977e+308
| 1063.5825 | 24.0942 | 106.15 | 393991.7681 | 1.7977e+308 | 1.7977e+308
| 1063.8336 | 24.0946 | 106.2 | 393220.0931 | 1.7977e+308 | 1.7977e+308
| 1063.9084 | 24.0956 | 106.25 | 392342.5983 | 1.7977e+308 | 1.7977e+308
| 1064.0905 | 24.0961 | 106.3 | 391963.0963 | 1.7977e+308 | 1.7977e+308
| 1064.4214 | 24.0965 | 106.35 | 391848.353 | 1.7977e+308 | 1.7977e+308
| 1064.7506 | 24.097 | 106.4 | 391572.9567 | 1.7977e+308 | 1.7977e+308
| 1064.7216 | 24.0977 | 106.45 | 391162.8832 | 1.7977e+308 | 1.7977e+308
| 1064.6648 | 24.0982 | 106.5 | 390546.9306 | 1.7977e+308 | 1.7977e+308
| 1064.7911 | 24.0987 | 106.55 | 390322.3077 | 1.7977e+308 | 1.7977e+308
| 1065.2047 | 24.0992 | 106.6 | 390115.7142 | 1.7977e+308 | 1.7977e+308
| 1065.6355 | 24.0996 | 106.65 | 389878.1151 | 1.7977e+308 | 1.7977e+308
| 1065.7272 | 24.1006 | 106.7 | 389593.0228 | 1.7977e+308 | 1.7977e+308
| 1065.7851 | 24.101 | 106.75 | 389373.0572 | 1.7977e+308 | 1.7977e+308
| 1066.3354 | 24.1014 | 106.8 | 389185.1151 | 1.7977e+308 | 1.7977e+308
| 1066.2728 | 24.1019 | 106.85 | 389157.7514 | 1.7977e+308 | 1.7977e+308
| 1066.2775 | 24.1024 | 106.9 | 388961.2413 | 1.7977e+308 | 1.7977e+308
| 1066.6813 | 24.1028 | 106.95 | 388918.143 | 1.7977e+308 | 1.7977e+308
| 1067.1128 | 24.1037 | 107 | 388969.485 | 1.7977e+308 | 1.7977e+308
| 1067.0905 | 24.1042 | 107.05 | 388964.7372 | 1.7977e+308 | 1.7977e+308
| 1066.9329 | 24.1047 | 107.1 | 388931.0142 | 1.7977e+308 | 1.7977e+308
| 1067.4312 | 24.1051 | 107.15 | 388998.1329 | 1.7977e+308 | 1.7977e+308
| 1067.8624 | 24.1056 | 107.2 | 389384.6093 | 1.7977e+308 | 1.7977e+308
| 1068.1316 | 24.1061 | 107.25 | 389733.5348 | 1.7977e+308 | 1.7977e+308
| 1068.0402 | 24.1073 | 107.3 | 390394.0586 | 1.7977e+308 | 1.7977e+308
| 1068.4115 | 24.1078 | 107.35 | 390649.1286 | 1.7977e+308 | 1.7977e+308
| 1068.8443 | 24.1083 | 107.4 | 391125.8406 | 1.7977e+308 | 1.7977e+308
| 1068.6921 | 24.1091 | 107.45 | 391774.4383 | 1.7977e+308 | 1.7977e+308
| 1068.6536 | 24.1099 | 107.5 | 392422.3944 | 1.7977e+308 | 1.7977e+308
| 1068.9747 | 24.1104 | 107.55 | 392780.0814 | 1.7977e+308 | 1.7977e+308
| 1069.2857 | 24.111 | 107.6 | 393167.8611 | 1.7977e+308 | 1.7977e+308
| 1069.3186 | 24.1115 | 107.65 | 393453.9861 | 1.7977e+308 | 1.7977e+308
| 1069.3876 | 24.1121 | 107.7 | 393728.6083 | 1.7977e+308 | 1.7977e+308
| 1069.5225 | 24.1131 | 107.75 | 393739.7595 | 1.7977e+308 | 1.7977e+308
| 1069.9318 | 24.1135 | 107.8 | 393868.6656 | 1.7977e+308 | 1.7977e+308
| 1070.2024 | 24.1141 | 107.85 | 394232.8454 | 1.7977e+308 | 1.7977e+308
| 1070.2843 | 24.1147 | 107.9 | 394496.3545 | 1.7977e+308 | 1.7977e+308
| 1070.5588 | 24.1151 | 107.95 | 394532.6211 | 1.7977e+308 | 1.7977e+308
| 1070.9045 | 24.1156 | 108 | 394593.7064 | 1.7977e+308 | 1.7977e+308
| 1070.6581 | 24.1166 | 108.05 | 394625.2772 | 1.7977e+308 | 1.7977e+308
| 1070.431 | 24.1171 | 108.1 | 394751.579 | 1.7977e+308 | 1.7977e+308
| 1070.9867 | 24.1175 | 108.15 | 394653.8763 | 1.7977e+308 | 1.7977e+308
| 1071.0841 | 24.1179 | 108.2 | 394275.1291 | 1.7977e+308 | 1.7977e+308
| 1071.1497 | 24.1183 | 108.25 | 393877.0857 | 1.7977e+308 | 1.7977e+308
| 1071.4788 | 24.1189 | 108.3 | 392892.4223 | 1.7977e+308 | 1.7977e+308
| 1071.7787 | 24.1193 | 108.35 | 392304.8734 | 1.7977e+308 | 1.7977e+308
| 1072.0933 | 24.1195 | 108.4 | 391786.0594 | 1.7977e+308 | 1.7977e+308
| 1072.2631 | 24.1199 | 108.45 | 390918.9506 | 1.7977e+308 | 1.7977e+308
| 1072.4482 | 24.1203 | 108.5 | 390182.0266 | 1.7977e+308 | 1.7977e+308
| 1072.5037 | 24.1207 | 108.55 | 390034.9271 | 1.7977e+308 | 1.7977e+308
| 1072.7184 | 24.121 | 108.6 | 389991.1518 | 1.7977e+308 | 1.7977e+308
| 1072.8229 | 24.1215 | 108.65 | 389974.8516 | 1.7977e+308 | 1.7977e+308
| 1072.7618 | 24.122 | 108.7 | 390262.9338 | 1.7977e+308 | 1.7977e+308
| 1072.9 | 24.1224 | 108.75 | 390541.9288 | 1.7977e+308 | 1.7977e+308
| 1073.0982 | 24.1234 | 108.8 | 391116.0926 | 1.7977e+308 | 1.7977e+308
| 1073.3222 | 24.1238 | 108.85 | 391126.8473 | 1.7977e+308 | 1.7977e+308
| 1073.6827 | 24.1242 | 108.9 | 391302.654 | 1.7977e+308 | 1.7977e+308
| 1073.9361 | 24.1247 | 108.95 | 391605.8633 | 1.7977e+308 | 1.7977e+308
| 1074.0307 | 24.1251 | 109 | 391684.3361 | 1.7977e+308 | 1.7977e+308
| 1074.1315 | 24.1256 | 109.05 | 392003.1017 | 1.7977e+308 | 1.7977e+308
| 1073.934 | 24.1266 | 109.1 | 393143.6575 | 1.7977e+308 | 1.7977e+308
| 1074.0059 | 24.1272 | 109.15 | 393795.0976 | 1.7977e+308 | 1.7977e+308
| 1074.6181 | 24.1278 | 109.2 | 394752.9734 | 1.7977e+308 | 1.7977e+308
| 1074.6558 | 24.1284 | 109.25 | 395592.0895 | 1.7977e+308 | 1.7977e+308
| 1074.4619 | 24.129 | 109.3 | 396567.3841 | 1.7977e+308 | 1.7977e+308
| 1074.7867 | 24.1296 | 109.35 | 397417.5803 | 1.7977e+308 | 1.7977e+308
| 1074.9973 | 24.1303 | 109.4 | 398410.0362 | 1.7977e+308 | 1.7977e+308
| 1074.9888 | 24.1311 | 109.45 | 399671.9399 | 1.7977e+308 | 1.7977e+308
| 1075.032 | 24.1321 | 109.5 | 400989.4391 | 1.7977e+308 | 1.7977e+308
| 1075.2813 | 24.1326 | 109.55 | 401472.0091 | 1.7977e+308 | 1.7977e+308
| 1075.6416 | 24.1336 | 109.6 | 401967.7141 | 1.7977e+308 | 1.7977e+308
| 1075.4478 | 24.1342 | 109.65 | 402272.1268 | 1.7977e+308 | 1.7977e+308
| 1075.3981 | 24.1346 | 109.7 | 402236.2515 | 1.7977e+308 | 1.7977e+308
| 1075.9483 | 24.135 | 109.75 | 402306.5894 | 1.7977e+308 | 1.7977e+308
| 1076.1012 | 24.1355 | 109.8 | 402518.3808 | 1.7977e+308 | 1.7977e+308
| 1076.2263 | 24.136 | 109.85 | 402786.5689 | 1.7977e+308 | 1.7977e+308
| 1076.4858 | 24.1371 | 109.9 | 403278.5137 | 1.7977e+308 | 1.7977e+308
| 1076.2915 | 24.1377 | 109.95 | 403675.9713 | 1.7977e+308 | 1.7977e+308
| 1076.6095 | 24.1381 | 110 | 403943.408 | 1.7977e+308 | 1.7977e+308
| 1076.9406 | 24.1386 | 110.05 | 403922.9745 | 1.7977e+308 | 1.7977e+308
| 1076.772 | 24.139 | 110.1 | 403768.3583 | 1.7977e+308 | 1.7977e+308
| 1076.9089 | 24.1395 | 110.15 | 403847.7458 | 1.7977e+308 | 1.7977e+308
| 1077.4707 | 24.1403 | 110.2 | 403433.5751 | 1.7977e+308 | 1.7977e+308
| 1077.6134 | 24.1406 | 110.25 | 403053.0801 | 1.7977e+308 | 1.7977e+308
| 1077.3384 | 24.141 | 110.3 | 402590.9203 | 1.7977e+308 | 1.7977e+308
| 1077.3604 | 24.1413 | 110.35 | 402300.5027 | 1.7977e+308 | 1.7977e+308
| 1077.7519 | 24.1416 | 110.4 | 401826.9184 | 1.7977e+308 | 1.7977e+308
| 1077.9592 | 24.1421 | 110.45 | 401402.5847 | 1.7977e+308 | 1.7977e+308
| 1077.6484 | 24.1426 | 110.5 | 401097.8134 | 1.7977e+308 | 1.7977e+308
| 1077.8471 | 24.143 | 110.55 | 400987.483 | 1.7977e+308 | 1.7977e+308
| 1078.0844 | 24.1434 | 110.6 | 400795.6694 | 1.7977e+308 | 1.7977e+308
| 1078.1004 | 24.1441 | 110.65 | 400578.8803 | 1.7977e+308 | 1.7977e+308
| 1078.0967 | 24.1445 | 110.7 | 400754.2463 | 1.7977e+308 | 1.7977e+308
| 1078.2074 | 24.145 | 110.75 | 400947.8804 | 1.7977e+308 | 1.7977e+308
| 1078.6256 | 24.1453 | 110.8 | 400817.9047 | 1.7977e+308 | 1.7977e+308
| 1078.931 | 24.1457 | 110.85 | 400808.6385 | 1.7977e+308 | 1.7977e+308
| 1078.7057 | 24.1461 | 110.9 | 400697.2182 | 1.7977e+308 | 1.7977e+308
| 1078.7699 | 24.1469 | 110.95 | 400857.8004 | 1.7977e+308 | 1.7977e+308
| 1079.2535 | 24.1473 | 111 | 401027.0598 | 1.7977e+308 | 1.7977e+308
| 1079.2319 | 24.1477 | 111.05 | 401292.9229 | 1.7977e+308 | 1.7977e+308
| 1078.9337 | 24.1481 | 111.1 | 401455.0864 | 1.7977e+308 | 1.7977e+308
| 1078.9847 | 24.1486 | 111.15 | 401636.3193 | 1.7977e+308 | 1.7977e+308
| 1079.7155 | 24.149 | 111.2 | 401615.4817 | 1.7977e+308 | 1.7977e+308
Unloading Marker | 1079.8184 | 24.1494 | 111.228 | 401789.9273 | 1.7977e+308 | 1.7977e+308
| 1079.4405 | 24.0803 | 111.3 | 402146.3833 | 1.7977e+308 | 1.7977e+308
| 1079.3803 | 24.0203 | 111.35 | 402253.309 | 1.7977e+308 | 1.7977e+308
| 1079.7158 | 23.9603 | 111.4 | 402243.3852 | 1.7977e+308 | 1.7977e+308
| 1079.592 | 23.9004 | 111.45 | 402297.5721 | 1.7977e+308 | 1.7977e+308
| 1079.3012 | 23.8406 | 111.5 | 402387.5165 | 1.7977e+308 | 1.7977e+308
| 1079.442 | 23.7807 | 111.55 | 402580.2462 | 1.7977e+308 | 1.7977e+308
| 1079.4865 | 23.7208 | 111.6 | 402900.0802 | 1.7977e+308 | 1.7977e+308
| 1079.0412 | 23.6608 | 111.65 | 403000.3334 | 1.7977e+308 | 1.7977e+308
| 1078.6869 | 23.6012 | 111.7 | 402733.936 | 1.7977e+308 | 1.7977e+308
| 1078.7657 | 23.5411 | 111.75 | 402509.8737 | 1.7977e+308 | 1.7977e+308
| 1078.9898 | 23.4811 | 111.8 | 402206.5212 | 1.7977e+308 | 1.7977e+308
| 1078.9076 | 23.421 | 111.85 | 402100.2623 | 1.7977e+308 | 1.7977e+308
| 1078.4327 | 23.361 | 111.9 | 401771.0003 | 1.7977e+308 | 1.7977e+308
| 1078.2823 | 23.3011 | 111.95 | 401082.0221 | 1.7977e+308 | 1.7977e+308
| 1078.3147 | 23.2409 | 112 | 400623.0328 | 1.7977e+308 | 1.7977e+308
| 1078.3081 | 23.1806 | 112.05 | 400043.7418 | 1.7977e+308 | 1.7977e+308
| 1077.9283 | 23.1207 | 112.1 | 399179.1822 | 1.7977e+308 | 1.7977e+308
| 1077.643 | 23.0607 | 112.15 | 398947.4879 | 1.7977e+308 | 1.7977e+308
| 1077.8075 | 23.0006 | 112.2 | 398732.6169 | 1.7977e+308 | 1.7977e+308
| 1077.525 | 22.9404 | 112.25 | 398490.168 | 1.7977e+308 | 1.7977e+308
| 1077.0141 | 22.8804 | 112.3 | 398157.8808 | 1.7977e+308 | 1.7977e+308
| 1076.9713 | 22.8202 | 112.35 | 397892.3936 | 1.7977e+308 | 1.7977e+308
| 1077.2044 | 22.7601 | 112.4 | 397735.5094 | 1.7977e+308 | 1.7977e+308
| 1077.0277 | 22.7001 | 112.45 | 397518.2051 | 1.7977e+308 | 1.7977e+308
| 1076.7326 | 22.64 | 112.5 | 397104.1724 | 1.7977e+308 | 1.7977e+308
| 1076.67 | 22.5798 | 112.55 | 396661.0282 | 1.7977e+308 | 1.7977e+308
| 1076.6273 | 22.5198 | 112.6 | 395832.6519 | 1.7977e+308 | 1.7977e+308
| 1076.3094 | 22.4596 | 112.65 | 395089.374 | 1.7977e+308 | 1.7977e+308
| 1075.9599 | 22.3993 | 112.7 | 394451.9761 | 1.7977e+308 | 1.7977e+308
| 1075.9376 | 22.3391 | 112.75 | 393989.1322 | 1.7977e+308 | 1.7977e+308
| 1076.1701 | 22.2788 | 112.8 | 393529.4372 | 1.7977e+308 | 1.7977e+308
| 1075.9537 | 22.2186 | 112.85 | 393167.7015 | 1.7977e+308 | 1.7977e+308
| 1075.4289 | 22.1586 | 112.9 | 392800.9291 | 1.7977e+308 | 1.7977e+308
| 1075.4488 | 22.0984 | 112.95 | 392512.4374 | 1.7977e+308 | 1.7977e+308
| 1075.5679 | 22.0382 | 113 | 392216.7286 | 1.7977e+308 | 1.7977e+308
| 1075.3731 | 21.9779 | 113.05 | 391811.9338 | 1.7977e+308 | 1.7977e+308
| 1074.9813 | 21.9177 | 113.1 | 391228.0581 | 1.7977e+308 | 1.7977e+308
| 1074.7967 | 21.8574 | 113.15 | 390212.849 | 1.7977e+308 | 1.7977e+308
| 1075.0209 | 21.7971 | 113.2 | 389523.0204 | 1.7977e+308 | 1.7977e+308
| 1074.7875 | 21.7369 | 113.25 | 389295.8004 | 1.7977e+308 | 1.7977e+308
| 1074.2922 | 21.6766 | 113.3 | 389062.6956 | 1.7977e+308 | 1.7977e+308
| 1074.3811 | 21.6163 | 113.35 | 388754.3845 | 1.7977e+308 | 1.7977e+308
| 1074.5886 | 21.556 | 113.4 | 388341.4436 | 1.7977e+308 | 1.7977e+308
| 1074.2451 | 21.4957 | 113.45 | 387769.3295 | 1.7977e+308 | 1.7977e+308
| 1073.8825 | 21.4355 | 113.5 | 387371.0815 | 1.7977e+308 | 1.7977e+308
| 1073.8942 | 21.3752 | 113.55 | 386950.9526 | 1.7977e+308 | 1.7977e+308
| 1073.6762 | 21.3149 | 113.6 | 386823.626 | 1.7977e+308 | 1.7977e+308
| 1073.4308 | 21.255 | 113.65 | 387459.6173 | 1.7977e+308 | 1.7977e+308
| 1073.4251 | 21.1948 | 113.7 | 387686.3811 | 1.7977e+308 | 1.7977e+308
| 1073.2591 | 21.1347 | 113.75 | 388010.0182 | 1.7977e+308 | 1.7977e+308
| 1072.9662 | 21.0745 | 113.8 | 388256.5096 | 1.7977e+308 | 1.7977e+308
| 1072.766 | 21.0144 | 113.85 | 388407.9787 | 1.7977e+308 | 1.7977e+308
| 1072.5229 | 20.9542 | 113.9 | 388385.6285 | 1.7977e+308 | 1.7977e+308
| 1072.3302 | 20.8942 | 113.95 | 388845.3764 | 1.7977e+308 | 1.7977e+308
| 1072.3902 | 20.8341 | 114 | 389230.8799 | 1.7977e+308 | 1.7977e+308
| 1072.4335 | 20.774 | 114.05 | 389917.5 | 1.7977e+308 | 1.7977e+308
| 1072.3733 | 20.714 | 114.1 | 390693.4009 | 1.7977e+308 | 1.7977e+308
| 1072.1949 | 20.6539 | 114.15 | 391385.5135 | 1.7977e+308 | 1.7977e+308
| 1072.0203 | 20.5939 | 114.2 | 392186.2936 | 1.7977e+308 | 1.7977e+308
| 1071.5129 | 20.5342 | 114.25 | 393078.0944 | 1.7977e+308 | 1.7977e+308
| 1070.8916 | 20.4741 | 114.3 | 393313.9355 | 1.7977e+308 | 1.7977e+308
| 1071.0554 | 20.4139 | 114.35 | 393448.8793 | 1.7977e+308 | 1.7977e+308
| 1071.2918 | 20.3538 | 114.4 | 393879.0292 | 1.7977e+308 | 1.7977e+308
| 1071.2688 | 20.2937 | 114.45 | 394248.5039 | 1.7977e+308 | 1.7977e+308
| 1070.9146 | 20.2338 | 114.5 | 394904.1303 | 1.7977e+308 | 1.7977e+308
| 1070.7476 | 20.1737 | 114.55 | 395243.3411 | 1.7977e+308 | 1.7977e+308
| 1070.8524 | 20.1136 | 114.6 | 395384.8484 | 1.7977e+308 | 1.7977e+308
| 1070.4234 | 20.0534 | 114.65 | 395322.081 | 1.7977e+308 | 1.7977e+308
| 1070.1679 | 19.9934 | 114.7 | 395016.9615 | 1.7977e+308 | 1.7977e+308
| 1069.8763 | 19.9332 | 114.75 | 394872.8069 | 1.7977e+308 | 1.7977e+308
| 1069.9397 | 19.873 | 114.8 | 394800.7166 | 1.7977e+308 | 1.7977e+308
| 1069.9469 | 19.8128 | 114.85 | 394742.2601 | 1.7977e+308 | 1.7977e+308
| 1069.4842 | 19.7526 | 114.9 | 394089.5694 | 1.7977e+308 | 1.7977e+308
| 1069.3322 | 19.6924 | 114.95 | 393575.4052 | 1.7977e+308 | 1.7977e+308
| 1069.2745 | 19.6321 | 115 | 393344.7318 | 1.7977e+308 | 1.7977e+308
| 1069.2295 | 19.5717 | 115.05 | 393032.7835 | 1.7977e+308 | 1.7977e+308
| 1068.9608 | 19.5114 | 115.1 | 392465.623 | 1.7977e+308 | 1.7977e+308
| 1068.6612 | 19.4511 | 115.15 | 391896.4444 | 1.7977e+308 | 1.7977e+308
| 1068.6988 | 19.3908 | 115.2 | 391190.3518 | 1.7977e+308 | 1.7977e+308
| 1068.5512 | 19.3306 | 115.25 | 391349.1179 | 1.7977e+308 | 1.7977e+308
| 1068.2437 | 19.2704 | 115.3 | 391499.2491 | 1.7977e+308 | 1.7977e+308
| 1068.407 | 19.2102 | 115.35 | 391660.0757 | 1.7977e+308 | 1.7977e+308
| 1068.5686 | 19.15 | 115.4 | 391725.2214 | 1.7977e+308 | 1.7977e+308
| 1068.1465 | 19.0899 | 115.45 | 391804.4282 | 1.7977e+308 | 1.7977e+308
| 1067.4012 | 19.0298 | 115.5 | 391879.243 | 1.7977e+308 | 1.7977e+308
| 1067.4345 | 18.9695 | 115.55 | 391834.0402 | 1.7977e+308 | 1.7977e+308
| 1067.7 | 18.9093 | 115.6 | 391986.9879 | 1.7977e+308 | 1.7977e+308
| 1067.3067 | 18.8493 | 115.65 | 392091.0348 | 1.7977e+308 | 1.7977e+308
| 1066.7712 | 18.7891 | 115.7 | 392324.261 | 1.7977e+308 | 1.7977e+308
| 1066.6298 | 18.7289 | 115.75 | 392365.2672 | 1.7977e+308 | 1.7977e+308
| 1066.7785 | 18.6687 | 115.8 | 392414.0016 | 1.7977e+308 | 1.7977e+308
| 1066.6136 | 18.6085 | 115.85 | 392543.2879 | 1.7977e+308 | 1.7977e+308
| 1066.287 | 18.5484 | 115.9 | 392853.4646 | 1.7977e+308 | 1.7977e+308
| 1066.3444 | 18.4885 | 115.95 | 393677.7808 | 1.7977e+308 | 1.7977e+308
| 1066.496 | 18.4284 | 116 | 394096.9354 | 1.7977e+308 | 1.7977e+308
| 1066.1102 | 18.3683 | 116.05 | 394318.8975 | 1.7977e+308 | 1.7977e+308
| 1065.5303 | 18.3081 | 116.1 | 394258.3798 | 1.7977e+308 | 1.7977e+308
| 1065.4432 | 18.2479 | 116.15 | 394104.4143 | 1.7977e+308 | 1.7977e+308
| 1065.6499 | 18.1877 | 116.2 | 393955.6744 | 1.7977e+308 | 1.7977e+308
| 1065.6165 | 18.1273 | 116.25 | 392631.716 | 1.7977e+308 | 1.7977e+308
| 1065.3135 | 18.067 | 116.3 | 392109.0642 | 1.7977e+308 | 1.7977e+308
| 1064.9011 | 18.0066 | 116.35 | 391571.8175 | 1.7977e+308 | 1.7977e+308
| 1064.7023 | 17.9464 | 116.4 | 391318.9817 | 1.7977e+308 | 1.7977e+308
| 1064.6039 | 17.8861 | 116.45 | 390900.7821 | 1.7977e+308 | 1.7977e+308
| 1064.2371 | 17.8258 | 116.5 | 390590.2452 | 1.7977e+308 | 1.7977e+308
| 1064.2836 | 17.7655 | 116.55 | 390266.12 | 1.7977e+308 | 1.7977e+308
| 1064.634 | 17.705 | 116.6 | 389661.9031 | 1.7977e+308 | 1.7977e+308
| 1064.3155 | 17.6447 | 116.65 | 389337.2782 | 1.7977e+308 | 1.7977e+308
| 1063.6997 | 17.5844 | 116.7 | 389005.1556 | 1.7977e+308 | 1.7977e+308
| 1063.338 | 17.5241 | 116.75 | 388355.6056 | 1.7977e+308 | 1.7977e+308
| 1063.3325 | 17.4638 | 116.8 | 388323.2355 | 1.7977e+308 | 1.7977e+308
| 1063.2471 | 17.4035 | 116.85 | 388299.8881 | 1.7977e+308 | 1.7977e+308
| 1063.0247 | 17.3432 | 116.9 | 388192.5215 | 1.7977e+308 | 1.7977e+308
| 1062.9412 | 17.2828 | 116.95 | 388086.8163 | 1.7977e+308 | 1.7977e+308
| 1062.6663 | 17.2225 | 117 | 387966.9081 | 1.7977e+308 | 1.7977e+308
| 1062.5541 | 17.1624 | 117.05 | 388279.349 | 1.7977e+308 | 1.7977e+308
| 1062.3396 | 17.1021 | 117.1 | 388528.9988 | 1.7977e+308 | 1.7977e+308
| 1062.1585 | 17.042 | 117.15 | 388871.6577 | 1.7977e+308 | 1.7977e+308
| 1062.2268 | 16.9818 | 117.2 | 389398.5293 | 1.7977e+308 | 1.7977e+308
| 1061.7268 | 16.9217 | 117.25 | 390122.5932 | 1.7977e+308 | 1.7977e+308
| 1061.1748 | 16.8616 | 117.3 | 390739.6906 | 1.7977e+308 | 1.7977e+308
| 1061.3293 | 16.8016 | 117.35 | 391643.2645 | 1.7977e+308 | 1.7977e+308
| 1061.614 | 16.7412 | 117.4 | 391643.2792 | 1.7977e+308 | 1.7977e+308
| 1061.1727 | 16.6812 | 117.45 | 392221.6686 | 1.7977e+308 | 1.7977e+308
| 1060.9928 | 16.6211 | 117.5 | 392897.3631 | 1.7977e+308 | 1.7977e+308
| 1060.9497 | 16.5611 | 117.55 | 393245.0254 | 1.7977e+308 | 1.7977e+308
| 1060.8068 | 16.501 | 117.6 | 393983.9995 | 1.7977e+308 | 1.7977e+308
| 1060.707 | 16.4409 | 117.65 | 394341.0909 | 1.7977e+308 | 1.7977e+308
| 1059.982 | 16.3808 | 117.7 | 394896.04 | 1.7977e+308 | 1.7977e+308
| 1059.7816 | 16.3207 | 117.75 | 395357.8845 | 1.7977e+308 | 1.7977e+308
| 1060.0728 | 16.2605 | 117.8 | 395430.3987 | 1.7977e+308 | 1.7977e+308
| 1059.9523 | 16.2004 | 117.85 | 395191.3478 | 1.7977e+308 | 1.7977e+308
| 1059.4096 | 16.1401 | 117.9 | 395063.7954 | 1.7977e+308 | 1.7977e+308
| 1059.0148 | 16.08 | 117.95 | 395118.4382 | 1.7977e+308 | 1.7977e+308
| 1059.2065 | 16.0197 | 118 | 395089.4015 | 1.7977e+308 | 1.7977e+308
| 1059.1792 | 15.9594 | 118.05 | 394954.893 | 1.7977e+308 | 1.7977e+308
| 1058.668 | 15.8992 | 118.1 | 394735.6453 | 1.7977e+308 | 1.7977e+308
| 1058.6411 | 15.839 | 118.15 | 394463.8534 | 1.7977e+308 | 1.7977e+308
| 1058.7417 | 15.7787 | 118.2 | 394215.4014 | 1.7977e+308 | 1.7977e+308
| 1058.4207 | 15.7185 | 118.25 | 394065.7633 | 1.7977e+308 | 1.7977e+308
| 1057.8751 | 15.6582 | 118.3 | 393914.0405 | 1.7977e+308 | 1.7977e+308
| 1057.6679 | 15.598 | 118.35 | 393754.2061 | 1.7977e+308 | 1.7977e+308
| 1057.6171 | 15.5376 | 118.4 | 393408.0795 | 1.7977e+308 | 1.7977e+308
| 1057.2961 | 15.4773 | 118.45 | 392873.6335 | 1.7977e+308 | 1.7977e+308
| 1057.0309 | 15.417 | 118.5 | 392518.9003 | 1.7977e+308 | 1.7977e+308
| 1057.1375 | 15.3567 | 118.55 | 392339.0402 | 1.7977e+308 | 1.7977e+308
| 1057.4665 | 15.2964 | 118.6 | 392162.7117 | 1.7977e+308 | 1.7977e+308
| 1057.0659 | 15.2361 | 118.65 | 391458.7253 | 1.7977e+308 | 1.7977e+308
| 1056.6871 | 15.1757 | 118.7 | 390836.9276 | 1.7977e+308 | 1.7977e+308
| 1056.7566 | 15.1153 | 118.75 | 390485.8472 | 1.7977e+308 | 1.7977e+308
| 1056.7095 | 15.0549 | 118.8 | 390132.1014 | 1.7977e+308 | 1.7977e+308
| 1056.2145 | 14.9946 | 118.85 | 389685.1911 | 1.7977e+308 | 1.7977e+308
| 1055.682 | 14.9342 | 118.9 | 389231.0666 | 1.7977e+308 | 1.7977e+308
| 1055.768 | 14.8737 | 118.95 | 388148.114 | 1.7977e+308 | 1.7977e+308
| 1055.7797 | 14.8132 | 119 | 387706.865 | 1.7977e+308 | 1.7977e+308
| 1055.4148 | 14.7528 | 119.05 | 387170.8841 | 1.7977e+308 | 1.7977e+308
| 1054.9799 | 14.6923 | 119.1 | 386546.168 | 1.7977e+308 | 1.7977e+308
| 1054.9255 | 14.6318 | 119.15 | 385833.5695 | 1.7977e+308 | 1.7977e+308
| 1055.1872 | 14.5713 | 119.2 | 385118.7843 | 1.7977e+308 | 1.7977e+308
| 1055.07 | 14.5104 | 119.25 | 383247.3736 | 1.7977e+308 | 1.7977e+308
| 1054.6237 | 14.4498 | 119.3 | 382356.0171 | 1.7977e+308 | 1.7977e+308
| 1054.4088 | 14.3893 | 119.35 | 381639.6937 | 1.7977e+308 | 1.7977e+308
| 1054.3746 | 14.3287 | 119.4 | 380926.2597 | 1.7977e+308 | 1.7977e+308
| 1054.2193 | 14.2681 | 119.45 | 380134.1193 | 1.7977e+308 | 1.7977e+308
| 1053.7617 | 14.2074 | 119.5 | 379333.5682 | 1.7977e+308 | 1.7977e+308
| 1053.5081 | 14.1468 | 119.55 | 378712.2718 | 1.7977e+308 | 1.7977e+308
| 1053.7619 | 14.0862 | 119.6 | 378001.3157 | 1.7977e+308 | 1.7977e+308
| 1053.6714 | 14.0256 | 119.65 | 377536.808 | 1.7977e+308 | 1.7977e+308
| 1053.029 | 13.9651 | 119.7 | 377148.198 | 1.7977e+308 | 1.7977e+308
| 1052.9355 | 13.9045 | 119.75 | 376893.7989 | 1.7977e+308 | 1.7977e+308
| 1053.0642 | 13.844 | 119.8 | 376940.8149 | 1.7977e+308 | 1.7977e+308
| 1052.8217 | 13.7836 | 119.85 | 377083.6598 | 1.7977e+308 | 1.7977e+308
| 1052.4851 | 13.7232 | 119.9 | 377308.8613 | 1.7977e+308 | 1.7977e+308
| 1052.1526 | 13.6628 | 119.95 | 377458.2217 | 1.7977e+308 | 1.7977e+308
| 1052.191 | 13.6024 | 120 | 377679.8362 | 1.7977e+308 | 1.7977e+308
| 1051.9604 | 13.5421 | 120.05 | 378303.6364 | 1.7977e+308 | 1.7977e+308
| 1051.3457 | 13.4818 | 120.1 | 378786.8045 | 1.7977e+308 | 1.7977e+308
| 1051.4407 | 13.4215 | 120.15 | 379193.8291 | 1.7977e+308 | 1.7977e+308
| 1051.6763 | 13.3612 | 120.2 | 379784.6318 | 1.7977e+308 | 1.7977e+308
| 1051.3201 | 13.3009 | 120.25 | 380292.7766 | 1.7977e+308 | 1.7977e+308
| 1050.9452 | 13.2407 | 120.3 | 380808.6627 | 1.7977e+308 | 1.7977e+308
| 1050.8863 | 13.1804 | 120.35 | 381668.708 | 1.7977e+308 | 1.7977e+308
| 1050.8126 | 13.1201 | 120.4 | 381668.7042 | 1.7977e+308 | 1.7977e+308
| 1050.6152 | 13.0598 | 120.45 | 382087.0904 | 1.7977e+308 | 1.7977e+308
| 1050.2813 | 12.9995 | 120.5 | 382598.0606 | 1.7977e+308 | 1.7977e+308
| 1050.0915 | 12.9392 | 120.55 | 382826.0443 | 1.7977e+308 | 1.7977e+308
| 1050.2926 | 12.8789 | 120.6 | 383067.04 | 1.7977e+308 | 1.7977e+308
| 1050.0211 | 12.8186 | 120.65 | 383144.4762 | 1.7977e+308 | 1.7977e+308
| 1049.7083 | 12.7582 | 120.7 | 383038.4869 | 1.7977e+308 | 1.7977e+308
| 1049.6091 | 12.6978 | 120.75 | 382935.7892 | 1.7977e+308 | 1.7977e+308
| 1049.3679 | 12.6373 | 120.8 | 382654.5708 | 1.7977e+308 | 1.7977e+308
| 1049.0879 | 12.5769 | 120.85 | 382456.0295 | 1.7977e+308 | 1.7977e+308
| 1048.6582 | 12.5165 | 120.9 | 382256.8903 | 1.7977e+308 | 1.7977e+308
| 1048.4994 | 12.4561 | 120.95 | 382144.8556 | 1.7977e+308 | 1.7977e+308
| 1048.6871 | 12.3957 | 121 | 381864.6511 | 1.7977e+308 | 1.7977e+308
| 1048.3463 | 12.3351 | 121.05 | 381136.9393 | 1.7977e+308 | 1.7977e+308
| 1047.7074 | 12.2746 | 121.1 | 380774.843 | 1.7977e+308 | 1.7977e+308
| 1047.7813 | 12.2141 | 121.15 | 380400.3036 | 1.7977e+308 | 1.7977e+308
| 1047.7331 | 12.1537 | 121.2 | 380202.9655 | 1.7977e+308 | 1.7977e+308
| 1047.4673 | 12.0932 | 121.25 | 379915.704 | 1.7977e+308 | 1.7977e+308
| 1047.0974 | 12.0328 | 121.3 | 379706.2792 | 1.7977e+308 | 1.7977e+308
| 1046.8703 | 11.9722 | 121.35 | 379298.0756 | 1.7977e+308 | 1.7977e+308
| 1047.0255 | 11.9118 | 121.4 | 379298.0745 | 1.7977e+308 | 1.7977e+308
| 1046.7644 | 11.8514 | 121.45 | 379180.6475 | 1.7977e+308 | 1.7977e+308
| 1046.1883 | 11.791 | 121.5 | 379134.2365 | 1.7977e+308 | 1.7977e+308
| 1045.965 | 11.7307 | 121.55 | 379849.9156 | 1.7977e+308 | 1.7977e+308
| 1046.3365 | 11.6703 | 121.6 | 380001.0924 | 1.7977e+308 | 1.7977e+308
| 1046.1162 | 11.6099 | 121.65 | 380059.1374 | 1.7977e+308 | 1.7977e+308
| 1045.4205 | 11.5496 | 121.7 | 380035.2252 | 1.7977e+308 | 1.7977e+308
| 1045.2345 | 11.4892 | 121.75 | 380000.6263 | 1.7977e+308 | 1.7977e+308
| 1045.3136 | 11.4288 | 121.8 | 380054.7824 | 1.7977e+308 | 1.7977e+308
| 1045.0923 | 11.3684 | 121.85 | 380378.9905 | 1.7977e+308 | 1.7977e+308
| 1044.6288 | 11.3081 | 121.9 | 380545.6506 | 1.7977e+308 | 1.7977e+308
| 1044.502 | 11.2477 | 121.95 | 380622.8303 | 1.7977e+308 | 1.7977e+308
| 1044.5021 | 11.1873 | 122 | 380782.2268 | 1.7977e+308 | 1.7977e+308
| 1044.2198 | 11.127 | 122.05 | 380855.099 | 1.7977e+308 | 1.7977e+308
| 1043.8525 | 11.0666 | 122.1 | 380928.6583 | 1.7977e+308 | 1.7977e+308
| 1043.8164 | 11.0063 | 122.15 | 381007.2962 | 1.7977e+308 | 1.7977e+308
| 1043.8901 | 10.9457 | 122.2 | 380529.0653 | 1.7977e+308 | 1.7977e+308
| 1043.7766 | 10.8853 | 122.25 | 380421.8861 | 1.7977e+308 | 1.7977e+308
| 1043.3588 | 10.8249 | 122.3 | 380404.2588 | 1.7977e+308 | 1.7977e+308
| 1043.0369 | 10.7646 | 122.35 | 380470.6643 | 1.7977e+308 | 1.7977e+308
| 1043.0382 | 10.7042 | 122.4 | 380537.7432 | 1.7977e+308 | 1.7977e+308
| 1042.7352 | 10.6437 | 122.45 | 380354.4921 | 1.7977e+308 | 1.7977e+308
| 1042.3222 | 10.5833 | 122.5 | 380098.9337 | 1.7977e+308 | 1.7977e+308
| 1041.922 | 10.5228 | 122.55 | 379748.4504 | 1.7977e+308 | 1.7977e+308
| 1041.8965 | 10.4623 | 122.6 | 379400.4309 | 1.7977e+308 | 1.7977e+308
| 1041.8986 | 10.4019 | 122.65 | 379484.0718 | 1.7977e+308 | 1.7977e+308
| 1041.5277 | 10.3415 | 122.7 | 379589.6963 | 1.7977e+308 | 1.7977e+308
| 1041.3639 | 10.2811 | 122.75 | 379510.2792 | 1.7977e+308 | 1.7977e+308
| 1041.2682 | 10.2206 | 122.8 | 379341.4408 | 1.7977e+308 | 1.7977e+308
| 1040.9648 | 10.1601 | 122.85 | 378976.3994 | 1.7977e+308 | 1.7977e+308
| 1040.4266 | 10.0996 | 122.9 | 378526.9605 | 1.7977e+308 | 1.7977e+308
| 1040.0802 | 10.0391 | 122.95 | 378235.6765 | 1.7977e+308 | 1.7977e+308
| 1040.2919 | 9.9786 | 123 | 378040.6719 | 1.7977e+308 | 1.7977e+308
| 1040.2271 | 9.9181 | 123.05 | 377809.465 | 1.7977e+308 | 1.7977e+308
| 1039.7001 | 9.8577 | 123.1 | 377866.9834 | 1.7977e+308 | 1.7977e+308
| 1039.4869 | 9.7973 | 123.15 | 377921.9478 | 1.7977e+308 | 1.7977e+308
| 1039.6815 | 9.7369 | 123.2 | 378155.7991 | 1.7977e+308 | 1.7977e+308
| 1039.6168 | 9.6765 | 123.25 | 378307.456 | 1.7977e+308 | 1.7977e+308
| 1038.9652 | 9.6148 | 123.3 | 377832.9666 | 1.7977e+308 | 1.7977e+308
| 1038.7452 | 9.5555 | 123.35 | 377549.9737 | 1.7977e+308 | 1.7977e+308
| 1038.9268 | 9.4949 | 123.4 | 377066.6132 | 1.7977e+308 | 1.7977e+308
| 1038.5694 | 9.4345 | 123.45 | 377066.5881 | 1.7977e+308 | 1.7977e+308
| 1037.936 | 9.3739 | 123.5 | 376449.8211 | 1.7977e+308 | 1.7977e+308
| 1037.8678 | 9.3134 | 123.55 | 376309.5009 | 1.7977e+308 | 1.7977e+308
| 1037.8382 | 9.2529 | 123.6 | 376010.5369 | 1.7977e+308 | 1.7977e+308
| 1037.5118 | 9.1924 | 123.65 | 375620.8653 | 1.7977e+308 | 1.7977e+308
| 1037.2849 | 9.1319 | 123.7 | 375309.0683 | 1.7977e+308 | 1.7977e+308
| 1037.1748 | 9.0714 | 123.75 | 375069.3553 | 1.7977e+308 | 1.7977e+308
| 1036.9708 | 9.0108 | 123.8 | 374954.2627 | 1.7977e+308 | 1.7977e+308
| 1037.0234 | 8.9504 | 123.85 | 375080.5119 | 1.7977e+308 | 1.7977e+308
| 1036.5347 | 8.8887 | 123.9 | 375039.8862 | 1.7977e+308 | 1.7977e+308
| 1036.1862 | 8.8295 | 123.95 | 374908.4487 | 1.7977e+308 | 1.7977e+308
| 1036.2983 | 8.7689 | 124 | 374612.146 | 1.7977e+308 | 1.7977e+308
| 1036.1272 | 8.7084 | 124.05 | 374482.7056 | 1.7977e+308 | 1.7977e+308
| 1035.3952 | 8.648 | 124.1 | 374272.3548 | 1.7977e+308 | 1.7977e+308
| 1035.0114 | 8.5885 | 124.15 | 373747.2332 | 1.7977e+308 | 1.7977e+308
| 1035.0797 | 8.5268 | 124.2 | 373615.7854 | 1.7977e+308 | 1.7977e+308
| 1035.2437 | 8.4663 | 124.25 | 373642.1868 | 1.7977e+308 | 1.7977e+308
| 1034.8489 | 8.4058 | 124.3 | 373586.409 | 1.7977e+308 | 1.7977e+308
| 1034.4786 | 8.3442 | 124.35 | 373706.0314 | 1.7977e+308 | 1.7977e+308
| 1034.5964 | 8.285 | 124.4 | 373836.5636 | 1.7977e+308 | 1.7977e+308
| 1034.2538 | 8.2233 | 124.45 | 373785.0336 | 1.7977e+308 | 1.7977e+308
| 1033.8624 | 8.1628 | 124.5 | 373642.9578 | 1.7977e+308 | 1.7977e+308
| 1033.6438 | 8.1034 | 124.55 | 373335.9971 | 1.7977e+308 | 1.7977e+308
| 1033.6421 | 8.0429 | 124.6 | 372942.5228 | 1.7977e+308 | 1.7977e+308
| 1033.5124 | 7.9823 | 124.65 | 372632.6076 | 1.7977e+308 | 1.7977e+308
| 1032.7704 | 7.9216 | 124.7 | 372108.3516 | 1.7977e+308 | 1.7977e+308
| 1032.3002 | 7.8611 | 124.75 | 371788.4068 | 1.7977e+308 | 1.7977e+308
| 1032.5223 | 7.8005 | 124.8 | 371388.9387 | 1.7977e+308 | 1.7977e+308
| 1032.2031 | 7.7399 | 124.85 | 370981.1152 | 1.7977e+308 | 1.7977e+308
| 1031.8567 | 7.6794 | 124.9 | 370652.4098 | 1.7977e+308 | 1.7977e+308
| 1031.9813 | 7.6188 | 124.95 | 370414.8468 | 1.7977e+308 | 1.7977e+308
| 1031.9873 | 7.5582 | 125 | 370256.584 | 1.7977e+308 | 1.7977e+308
| 1031.6755 | 7.4975 | 125.05 | 369858.3497 | 1.7977e+308 | 1.7977e+308
| 1031.0201 | 7.437 | 125.1 | 369465.2686 | 1.7977e+308 | 1.7977e+308
| 1030.7009 | 7.3764 | 125.15 | 369062.0316 | 1.7977e+308 | 1.7977e+308
| 1030.7734 | 7.3157 | 125.2 | 368410.0538 | 1.7977e+308 | 1.7977e+308
| 1030.5537 | 7.255 | 125.25 | 367768.6479 | 1.7977e+308 | 1.7977e+308
| 1030.0348 | 7.1944 | 125.3 | 367525.7959 | 1.7977e+308 | 1.7977e+308
| 1029.8018 | 7.1336 | 125.35 | 366948.4019 | 1.7977e+308 | 1.7977e+308
| 1030.0642 | 7.0732 | 125.4 | 366948.4148 | 1.7977e+308 | 1.7977e+308
| 1029.739 | 7.0125 | 125.45 | 366419.0826 | 1.7977e+308 | 1.7977e+308
| 1029.0749 | 6.9517 | 125.5 | 366170.6165 | 1.7977e+308 | 1.7977e+308
| 1028.7731 | 6.8912 | 125.55 | 366187.3799 | 1.7977e+308 | 1.7977e+308
| 1028.9438 | 6.8307 | 125.6 | 366290.2044 | 1.7977e+308 | 1.7977e+308
| 1028.8591 | 6.7701 | 125.65 | 366126.481 | 1.7977e+308 | 1.7977e+308
| 1028.2034 | 6.7096 | 125.7 | 365892.7644 | 1.7977e+308 | 1.7977e+308
| 1027.882 | 6.6487 | 125.75 | 365416.0367 | 1.7977e+308 | 1.7977e+308
| 1027.8783 | 6.5881 | 125.8 | 365093.3991 | 1.7977e+308 | 1.7977e+308
| 1027.7165 | 6.5274 | 125.85 | 364605.4754 | 1.7977e+308 | 1.7977e+308
| 1026.9717 | 6.4668 | 125.9 | 364115.7936 | 1.7977e+308 | 1.7977e+308
| 1026.6789 | 6.4061 | 125.95 | 363617.9151 | 1.7977e+308 | 1.7977e+308
| 1026.835 | 6.3454 | 126 | 362944.5446 | 1.7977e+308 | 1.7977e+308
| 1026.7297 | 6.2843 | 126.05 | 361841.2461 | 1.7977e+308 | 1.7977e+308
| 1026.2577 | 6.2237 | 126.1 | 361658.9502 | 1.7977e+308 | 1.7977e+308
| 1025.948 | 6.163 | 126.15 | 361301.4111 | 1.7977e+308 | 1.7977e+308
| 1025.9936 | 6.1024 | 126.2 | 361104.9437 | 1.7977e+308 | 1.7977e+308
| 1025.5261 | 6.0417 | 126.25 | 360680.2872 | 1.7977e+308 | 1.7977e+308
| 1025.0327 | 5.981 | 126.3 | 360253.5882 | 1.7977e+308 | 1.7977e+308
| 1024.818 | 5.9199 | 126.35 | 359164.6654 | 1.7977e+308 | 1.7977e+308
| 1024.7436 | 5.8595 | 126.4 | 359164.6617 | 1.7977e+308 | 1.7977e+308
| 1024.787 | 5.7988 | 126.45 | 358949.7001 | 1.7977e+308 | 1.7977e+308
| 1024.177 | 5.738 | 126.5 | 358471.0545 | 1.7977e+308 | 1.7977e+308
| 1023.528 | 5.6769 | 126.55 | 357576.1303 | 1.7977e+308 | 1.7977e+308
| 1023.6551 | 5.6162 | 126.6 | 357115.5188 | 1.7977e+308 | 1.7977e+308
| 1023.7608 | 5.5555 | 126.65 | 357048.3931 | 1.7977e+308 | 1.7977e+308
| 1023.3738 | 5.4949 | 126.7 | 356839.5997 | 1.7977e+308 | 1.7977e+308
| 1023.0258 | 5.4341 | 126.75 | 356382.1262 | 1.7977e+308 | 1.7977e+308
| 1022.7377 | 5.3734 | 126.8 | 355994.2564 | 1.7977e+308 | 1.7977e+308
| 1022.6053 | 5.3123 | 126.85 | 355225.44 | 1.7977e+308 | 1.7977e+308
| 1022.3116 | 5.2516 | 126.9 | 354915.8988 | 1.7977e+308 | 1.7977e+308
| 1021.9487 | 5.1909 | 126.95 | 354557.2711 | 1.7977e+308 | 1.7977e+308
| 1022.0535 | 5.1301 | 127 | 354104.1497 | 1.7977e+308 | 1.7977e+308
| 1021.88 | 5.0693 | 127.05 | 353504.8461 | 1.7977e+308 | 1.7977e+308
| 1021.2431 | 5.0084 | 127.1 | 352646.3916 | 1.7977e+308 | 1.7977e+308
| 1020.7259 | 4.9471 | 127.15 | 351094.5681 | 1.7977e+308 | 1.7977e+308
| 1020.765 | 4.8862 | 127.2 | 350239.9118 | 1.7977e+308 | 1.7977e+308
| 1020.4866 | 4.8252 | 127.25 | 349358.322 | 1.7977e+308 | 1.7977e+308
| 1019.8178 | 4.7643 | 127.3 | 348402.3396 | 1.7977e+308 | 1.7977e+308
| 1019.628 | 4.7034 | 127.35 | 347543.2508 | 1.7977e+308 | 1.7977e+308
| 1019.6191 | 4.6422 | 127.4 | 346208.9185 | 1.7977e+308 | 1.7977e+308
| 1019.5055 | 4.581 | 127.45 | 344680.9275 | 1.7977e+308 | 1.7977e+308
| 1019.0486 | 4.5197 | 127.5 | 343153.7199 | 1.7977e+308 | 1.7977e+308
| 1018.57 | 4.4586 | 127.55 | 341984.9393 | 1.7977e+308 | 1.7977e+308
| 1018.321 | 4.3974 | 127.6 | 340755.4557 | 1.7977e+308 | 1.7977e+308
| 1017.9875 | 4.3363 | 127.65 | 339479.6096 | 1.7977e+308 | 1.7977e+308
| 1017.8216 | 4.2743 | 127.7 | 337121.5493 | 1.7977e+308 | 1.7977e+308
| 1017.6652 | 4.2133 | 127.75 | 336436.3559 | 1.7977e+308 | 1.7977e+308
| 1017.5216 | 4.1522 | 127.8 | 335661.8398 | 1.7977e+308 | 1.7977e+308
| 1017.307 | 4.0911 | 127.85 | 334982.5318 | 1.7977e+308 | 1.7977e+308
| 1016.6388 | 4.03 | 127.9 | 333982.556 | 1.7977e+308 | 1.7977e+308
| 1016.3388 | 3.9688 | 127.95 | 333110.9732 | 1.7977e+308 | 1.7977e+308
| 1016.3186 | 3.907 | 128 | 331681.8693 | 1.7977e+308 | 1.7977e+308
| 1015.7915 | 3.8459 | 128.05 | 331240.8662 | 1.7977e+308 | 1.7977e+308
| 1015.1286 | 3.7849 | 128.1 | 330869.1492 | 1.7977e+308 | 1.7977e+308
| 1014.9044 | 3.7239 | 128.15 | 330371.5952 | 1.7977e+308 | 1.7977e+308
| 1015.1125 | 3.6628 | 128.2 | 330039.446 | 1.7977e+308 | 1.7977e+308
| 1014.8331 | 3.6018 | 128.25 | 329619.2099 | 1.7977e+308 | 1.7977e+308
| 1014.1734 | 3.5408 | 128.3 | 329399.0642 | 1.7977e+308 | 1.7977e+308
| 1013.9717 | 3.4792 | 128.35 | 329047.7762 | 1.7977e+308 | 1.7977e+308
| 1013.9297 | 3.4189 | 128.4 | 329047.7736 | 1.7977e+308 | 1.7977e+308
| 1013.4642 | 3.3578 | 128.45 | 328970.2457 | 1.7977e+308 | 1.7977e+308
| 1012.8879 | 3.2967 | 128.5 | 328881.7516 | 1.7977e+308 | 1.7977e+308
| 1012.4285 | 3.2353 | 128.55 | 328815.8826 | 1.7977e+308 | 1.7977e+308
| 1012.2263 | 3.1744 | 128.6 | 328752.1865 | 1.7977e+308 | 1.7977e+308
| 1012.1758 | 3.1134 | 128.65 | 328592.8296 | 1.7977e+308 | 1.7977e+308
| 1011.6655 | 3.0526 | 128.7 | 328526.9957 | 1.7977e+308 | 1.7977e+308
| 1011.1102 | 2.9916 | 128.75 | 328293.0875 | 1.7977e+308 | 1.7977e+308
| 1010.9541 | 2.9301 | 128.8 | 327735.9043 | 1.7977e+308 | 1.7977e+308
| 1010.632 | 2.8692 | 128.85 | 327527.7298 | 1.7977e+308 | 1.7977e+308
| 1009.9601 | 2.8084 | 128.9 | 327597.5651 | 1.7977e+308 | 1.7977e+308
| 1009.666 | 2.7475 | 128.95 | 327580.7437 | 1.7977e+308 | 1.7977e+308
| 1009.6367 | 2.6867 | 129 | 327583.8403 | 1.7977e+308 | 1.7977e+308
| 1009.0877 | 2.6258 | 129.05 | 327562.2906 | 1.7977e+308 | 1.7977e+308
| 1008.4653 | 2.5643 | 129.1 | 327286.0549 | 1.7977e+308 | 1.7977e+308
| 1008.1784 | 2.5035 | 129.15 | 327273.6951 | 1.7977e+308 | 1.7977e+308
| 1007.9351 | 2.4426 | 129.2 | 327167.3532 | 1.7977e+308 | 1.7977e+308
| 1007.8083 | 2.416 | 129.222 | 327167.3472 | 1.7977e+308 | 1.7977e+308
| 1002.6429 | 1.3706 | 204.85 | 1.7977e+308 | 1.7977e+308 | 1.7977e+308
| 1002.2925 | 1.3102 | 204.9 | 1.7977e+308 | 1.7977e+308 | 1.7977e+308
| 1002.1652 | 1.2499 | 204.95 | 1.7977e+308 | 1.7977e+308 | 1.7977e+308
| 1002.1073 | 1.1895 | 205 | 1.7977e+308 | 1.7977e+308 | 1.7977e+308
| 1001.5771 | 1.1292 | 205.05 | 1.7977e+308 | 1.7977e+308 | 1.7977e+308
| 1001.2936 | 1.0688 | 205.1 | 1.7977e+308 | 1.7977e+308 | 1.7977e+308
| 1001.4304 | 1.0085 | 205.15 | 1.7977e+308 | 1.7977e+308 | 1.7977e+308
| 1001.4514 | 0.94809 | 205.2 | 1.7977e+308 | 1.7977e+308 | 1.7977e+308
| 1001.0063 | 0.88776 | 205.25 | 1.7977e+308 | 1.7977e+308 | 1.7977e+308
| 1000.6094 | 0.82742 | 205.3 | 1.7977e+308 | 1.7977e+308 | 1.7977e+308
| 1000.2827 | 0.76708 | 205.35 | 1.7977e+308 | 1.7977e+308 | 1.7977e+308
| 999.9669 | 0.70674 | 205.4 | 1.7977e+308 | 1.7977e+308 | 1.7977e+308
| 999.913 | 0.64637 | 205.45 | 1.7977e+308 | 1.7977e+308 | 1.7977e+308
| 999.5161 | 0.58603 | 205.5 | 1.7977e+308 | 1.7977e+308 | 1.7977e+308
| 999.0812 | 0.5257 | 205.55 | 1.7977e+308 | 1.7977e+308 | 1.7977e+308
| 998.8804 | 0.46535 | 205.6 | 1.7977e+308 | 1.7977e+308 | 1.7977e+308
| 998.4773 | 0.40501 | 205.65 | 1.7977e+308 | 1.7977e+308 | 1.7977e+308
| 997.6727 | 0.34471 | 205.7 | 1.7977e+308 | 1.7977e+308 | 1.7977e+308
| 966.3917 | 0.28687 | 205.75 | 1.7977e+308 | 1.7977e+308 | 1.7977e+308
| 904.8007 | 0.23149 | 205.8 | 1.7977e+308 | 1.7977e+308 | 1.7977e+308
| 860.7005 | 0.17469 | 205.85 | 1.7977e+308 | 1.7977e+308 | 1.7977e+308
| 834.2785 | 0.11646 | 205.9 | 1.7977e+308 | 1.7977e+308 | 1.7977e+308
| 806.9435 | 0.058303 | 205.95 | 1.7977e+308 | 1.7977e+308 | 1.7977e+308
| 778.404 | 0.00024375 | 206 | 1.7977e+308 | 1.7977e+308 | 1.7977e+308
| 778.404 | 0.00024375 | 206 | 1.7977e+308 | 1.7977e+308 | 1.7977e+308
END

## Test 005
Segment | Displacement Into Surface | Load On Sample | Time On Sample | Harmonic Contact Stiffness | Hardness | Modulus
| nm | mN | s | N/m | GPa | GPa
Surface Marker | 3.0445 | 0.002687 | 0 | 152.9933 | 1.7977e+308 | 1.7977e+308
| 2.108 | 0.0029595 | 0.05 | 196.4865 | 1.7977e+308 | 1.2567e-158
| 1.0159 | 0.0032462 | 0.1 | 222.3675 | 1.7977e+308 | 1.4222e-158
| 0.65692 | 0.0034727 | 0.15 | 251.1032 | 1.7977e+308 | 1.606e-158
| 1.512 | 0.0036012 | 0.2 | 276.9028 | 1.7977e+308 | 1.771e-158
| 0.99041 | 0.0038402 | 0.25 | 307.2835 | 1.7977e+308 | 1.9653e-158
| 0.15331 | 0.0041063 | 0.3 | 328.7057 | 1.7977e+308 | 2.1023e-158
| 1.2895 | 0.0042115 | 0.35 | 362.5012 | 1.7977e+308 | 2.3184e-158
| 4.7997 | 0.0041238 | 0.4 | 395.8332 | 1.7977e+308 | 2.5316e-158
| 6.2862 | 0.0042004 | 0.45 | 433.6205 | 1.7977e+308 | 2.7733e-158
| 4.6255 | 0.0045323 | 0.5 | 468.2593 | 1.7977e+308 | 2.9948e-158
| 4.2696 | 0.0047575 | 0.55 | 508.1633 | 1.7977e+308 | 3.25e-158
| 3.9851 | 0.0049792 | 0.6 | 533.4682 | 1.7977e+308 | 3.4119e-158
| 1.563 | 0.005371 | 0.65 | 582.7027 | 1.7977e+308 | 3.7267e-158
| 1.7682 | 0.0055519 | 0.7 | 619.0808 | 1.7977e+308 | 3.9594e-158
| 2.2437 | 0.0057098 | 0.75 | 663.3584 | 1.7977e+308 | 4.2426e-158
| 3.4111 | 0.0058136 | 0.8 | 689.9353 | 1.7977e+308 | 4.4126e-158
| 4.7804 | 0.0058983 | 0.85 | 730.4309 | 1.7977e+308 | 4.6716e-158
| 3.803 | 0.0061761 | 0.9 | 758.2616 | 1.7977e+308 | 4.8496e-158
| 4.7302 | 0.0063013 | 0.95 | 798.2643 | 1.7977e+308 | 5.1054e-158
| 3.2013 | 0.0066246 | 1 | 840.6782 | 1.7977e+308 | 5.3767e-158
| 1.2496 | 0.0069809 | 1.05 | 893.8913 | 1.7977e+308 | 5.717e-158
| 4.9875 | 0.0068777 | 1.1 | 942.0873 | 1.7977e+308 | 6.0252e-158
| 6.5268 | 0.0069527 | 1.15 | 988.3846 | 2.2502 | 15.46
| 3.6641 | 0.0073837 | 1.2 | 1032.5558 | 1.7977e+308 | 6.6038e-158
| 2.8937 | 0.0076433 | 1.25 | 1080.5948 | 1.7977e+308 | 6.9111e-158
| 5.0305 | 0.0076699 | 1.3 | 1103.9091 | 1.7977e+308 | 7.0602e-158
| 5.6974 | 0.007815 | 1.35 | 1121.9079 | 6.74 | 28.9913
| 5.8572 | 0.0080034 | 1.4 | 1154.6657 | 4.9489 | 25.1803
| 7.7327 | 0.008029 | 1.444 | 1171.9396 | 1.2365 | 12.6131
| 7.7882 | 0.0088953 | 1.65 | 1284.044 | 1.371 | 13.84
| 7.4827 | 0.0097879 | 1.85 | 1453.3036 | 1.6109 | 16.2217
| 6.146 | 0.010793 | 2.05 | 1618.3605 | 3.8237 | 26.7504
| 5.6819 | 0.011755 | 2.25 | 1689.2249 | 10.3649 | 44.7479
| 5.4588 | 0.012705 | 2.45 | 2055.4233 | 6.2787 | 40.6164
| 4.1658 | 0.013804 | 2.65 | 553.9907 | 1.7977e+308 | 3.5431e-158
| 4.5293 | 0.014778 | 2.85 | -1583.1586 | 0.47091 | -7.611
| 5.9565 | 0.01565 | 3.05 | 3635.8646 | 2.2888 | 39.032
| 7.2559 | 0.016528 | 3.25 | 3095.0842 | 2.0185 | 30.1267
| 6.3674 | 0.017582 | 3.45 | 2804.182 | 4.2577 | 38.7265
| 7.4369 | 0.018578 | 3.65 | 2599.9813 | 3.5905 | 31.8857
| 7.1768 | 0.019682 | 3.85 | 2339.8374 | 9.2146 | 45.1823
| 9.3675 | 0.02065 | 4.05 | 2312.8121 | 3.0864 | 24.7885
| 14.5854 | 0.021445 | 4.25 | 2400.7575 | 1.0331 | 14.475
| 14.5864 | 0.022773 | 4.45 | 2624.4611 | 1.069 | 15.6362
| 14.5186 | 0.02414 | 4.65 | 2984.6522 | 1.0793 | 17.381
| 14.1512 | 0.025703 | 4.85 | 4021.7112 | 1.0293 | 22.2617
| 13.9842 | 0.027205 | 5.05 | 5776.9135 | 0.9657 | 30.3208
| 13.7379 | 0.028772 | 5.25 | 9342.5704 | 0.9259 | 47.3877
| 13.9851 | 0.030298 | 5.45 | 14728.5656 | 0.88742 | 72.8406
| 14.0643 | 0.031803 | 5.65 | 18945.8977 | 0.90217 | 93.8488
| 14.2602 | 0.033357 | 5.85 | 21392.5325 | 0.92326 | 105.7052
| 14.1502 | 0.034954 | 6.05 | 23445.3065 | 0.97233 | 117.2418
| 14.5484 | 0.036528 | 6.25 | 23769.5881 | 0.98535 | 117.0294
| 14.5145 | 0.038129 | 6.45 | 24320.071 | 1.0334 | 120.3511
| 14.4784 | 0.039901 | 6.65 | 25710.8992 | 1.0837 | 128.1731
| 14.5626 | 0.041802 | 6.85 | 26752.689 | 1.1281 | 133.5155
| 14.641 | 0.043715 | 7.05 | 27567.5079 | 1.1737 | 137.694
| 14.8805 | 0.045606 | 7.25 | 28854.083 | 1.2001 | 143.3248
| 15.2298 | 0.047494 | 7.45 | 29529.3577 | 1.2171 | 144.9264
| 14.9778 | 0.049569 | 7.65 | 30032.5889 | 1.2997 | 149.658
| 15.1261 | 0.051758 | 7.85 | 30564.1631 | 1.3443 | 151.854
| 15.1093 | 0.053967 | 8.05 | 30821.8949 | 1.4085 | 153.7363
| 15.4688 | 0.056162 | 8.25 | 30402.9834 | 1.4323 | 149.3866
| 15.5277 | 0.058416 | 8.45 | 30294.2593 | 1.49 | 148.7933
| 15.6688 | 0.060738 | 8.65 | 30663.2697 | 1.5367 | 150.1608
| 15.7578 | 0.06327 | 8.85 | 31196.8081 | 1.594 | 152.7651
| 15.9465 | 0.065787 | 9.05 | 31863.4677 | 1.6366 | 155.3628
| 15.898 | 0.068323 | 9.25 | 32822.0107 | 1.7078 | 161.1559
| 16.0629 | 0.070625 | 9.45 | 33251.5113 | 1.7471 | 162.6018
| 16.2103 | 0.073473 | 9.65 | 33846.9271 | 1.8018 | 165.1195
| 15.918 | 0.076246 | 9.85 | 34071.501 | 1.9205 | 168.964
| 16.1818 | 0.078972 | 10.05 | 34063.3709 | 1.9577 | 167.3716
| 16.3762 | 0.081671 | 10.25 | 33436.2607 | 2.0087 | 163.0972
| 16.3767 | 0.084153 | 10.45 | 33233.0222 | 2.0805 | 162.4428
| 16.3245 | 0.087135 | 10.65 | 33019.0345 | 2.1766 | 162.2025
| 16.4915 | 0.090073 | 10.85 | 33272.0997 | 2.2297 | 162.781
| 16.7075 | 0.092723 | 11.05 | 33271.4971 | 2.2676 | 161.6514
| 16.5514 | 0.095729 | 11.25 | 33529.0252 | 2.3792 | 164.6003
| 16.8204 | 0.098614 | 11.45 | 33663.2674 | 2.4106 | 163.7922
| 16.9148 | 0.10153 | 11.65 | 33927.5614 | 2.4729 | 164.926
| 17.0916 | 0.10462 | 11.85 | 33997.3475 | 2.5262 | 164.4945
| 17.2986 | 0.10768 | 12.05 | 33922.2208 | 2.5735 | 163.1175
| 17.2122 | 0.11052 | 12.25 | 33863.6329 | 2.6726 | 163.8901
| 17.5022 | 0.11358 | 12.45 | 33804.5955 | 2.7015 | 162.017
| 17.355 | 0.11662 | 12.65 | 33668.2195 | 2.8216 | 162.8568
| 17.5324 | 0.11974 | 12.85 | 33468.8135 | 2.877 | 161.1033
| 17.8116 | 0.12291 | 13.05 | 33673.9752 | 2.9032 | 160.6629
| 17.8653 | 0.12611 | 13.25 | 33953.2047 | 2.9775 | 162.1506
| 18.0777 | 0.12907 | 13.45 | 34138.9531 | 3.0108 | 162.0376
| 18.2003 | 0.1322 | 13.65 | 34376.3806 | 3.0669 | 162.818
| 18.3209 | 0.13554 | 13.85 | 34864.1852 | 3.1237 | 164.8486
| 18.346 | 0.13882 | 14.05 | 34981.0462 | 3.2078 | 165.7336
| 18.9077 | 0.14201 | 14.25 | 34787.4208 | 3.1696 | 161.438
| 18.7717 | 0.14527 | 14.45 | 34589.2446 | 3.2954 | 161.8802
| 19.0304 | 0.14842 | 14.65 | 34314.3375 | 3.3268 | 159.3175
| 19.2717 | 0.15165 | 14.85 | 33803.9352 | 3.3701 | 155.8426
| 19.5048 | 0.15469 | 15.05 | 33636.5127 | 3.4014 | 154.0315
| 19.7473 | 0.158 | 15.25 | 33640.8226 | 3.433 | 153.0106
| 20.0948 | 0.16131 | 15.45 | 33803.0592 | 3.4346 | 152.0858
| 20.1158 | 0.16464 | 15.65 | 34050.2333 | 3.5117 | 153.51
| 20.267 | 0.16807 | 15.85 | 34482.6084 | 3.5549 | 154.9867
| 20.8659 | 0.17128 | 16.05 | 34737.9696 | 3.4886 | 152.9726
| 21.1033 | 0.17475 | 16.25 | 35060.7909 | 3.513 | 153.4432
| 21.6398 | 0.17821 | 16.45 | 35324.3608 | 3.4694 | 151.9579
| 21.7215 | 0.18168 | 16.65 | 35626.4004 | 3.5276 | 153.2078
| 22.2128 | 0.1852 | 16.85 | 35821.0491 | 3.4969 | 151.7311
| 22.4372 | 0.18876 | 17.05 | 36021.9191 | 3.5259 | 151.7657
| 23.1778 | 0.19211 | 17.25 | 36103.7924 | 3.4415 | 148.5873
| 22.9648 | 0.19574 | 17.45 | 36198.6953 | 3.5665 | 150.4689
| 23.3948 | 0.19928 | 17.65 | 36445.5868 | 3.547 | 149.6355
| 23.6376 | 0.20301 | 17.85 | 36974.6856 | 3.5648 | 150.9398
| 23.8911 | 0.20676 | 18.05 | 37451.8838 | 3.5814 | 151.9691
| 24.104 | 0.21037 | 18.25 | 37866.3395 | 3.6041 | 152.9259
| 24.4132 | 0.2142 | 18.45 | 38285.3565 | 3.6105 | 153.4257
| 24.6954 | 0.2179 | 18.65 | 38287.5834 | 3.6287 | 152.3846
| 24.8817 | 0.22167 | 18.85 | 38089.4958 | 3.6727 | 151.0477
| 24.6576 | 0.2255 | 19.05 | 37913.8235 | 3.8054 | 151.8342
| 25.3589 | 0.22928 | 19.25 | 37786.5353 | 3.7365 | 148.2887
| 25.4139 | 0.23297 | 19.45 | 37708.0548 | 3.8026 | 148.0714
| 26.1114 | 0.23694 | 19.65 | 37959.2198 | 3.7301 | 146.1643
| 26.32 | 0.24072 | 19.85 | 38164.5567 | 3.7566 | 146.3342
| 26.6337 | 0.24474 | 20.05 | 38582.4946 | 3.7602 | 146.8499
| 27.1455 | 0.24878 | 20.25 | 39059.923 | 3.7232 | 146.7082
| 27.7997 | 0.25289 | 20.45 | 39685.8844 | 3.658 | 146.521
| 28.1713 | 0.25699 | 20.65 | 40091.8504 | 3.6523 | 146.7494
| 28.1215 | 0.26106 | 20.85 | 40474.4324 | 3.7254 | 148.68
| 28.6428 | 0.26529 | 21.05 | 40860.7469 | 3.6931 | 148.1937
| 28.7646 | 0.26957 | 21.25 | 41095.7413 | 3.7391 | 148.857
| 29.121 | 0.27381 | 21.45 | 41122.6562 | 3.745 | 147.7858
| 29.4221 | 0.27808 | 21.65 | 41316.4569 | 3.7574 | 147.5537
| 29.645 | 0.28246 | 21.85 | 41574.3698 | 3.784 | 147.8777
| 30.0965 | 0.28668 | 22.05 | 41631.4914 | 3.7699 | 146.5607
| 30.3808 | 0.2911 | 22.25 | 41805.4244 | 3.7867 | 146.3519
| 30.5876 | 0.29558 | 22.45 | 42062.2661 | 3.816 | 146.7402
| 31.1072 | 0.30001 | 22.65 | 42239.1098 | 3.7897 | 145.6295
| 31.5177 | 0.30453 | 22.85 | 42277.4272 | 3.7872 | 144.4994
| 31.6261 | 0.30913 | 23.05 | 42501.678 | 3.8346 | 145.1552
| 31.9318 | 0.31361 | 23.25 | 42699.9631 | 3.8453 | 144.9675
| 32.1943 | 0.31832 | 23.45 | 43020.7511 | 3.8638 | 145.3668
| 32.5948 | 0.32301 | 23.65 | 43348.759 | 3.8572 | 145.2727
| 32.9498 | 0.3279 | 23.85 | 44034.2455 | 3.8533 | 146.5401
| 33.2225 | 0.33282 | 24.05 | 44619.1647 | 3.8658 | 147.7691
| 33.65 | 0.33759 | 24.25 | 44999.3242 | 3.854 | 147.7406
| 33.8835 | 0.34256 | 24.45 | 45418.3592 | 3.8764 | 148.5566
| 34.3583 | 0.3475 | 24.65 | 45637.9415 | 3.8618 | 147.8477
| 34.6196 | 0.35252 | 24.85 | 45626.4714 | 3.8881 | 147.174
| 35.3201 | 0.35759 | 25.05 | 45843.4281 | 3.8385 | 145.7114
| 35.545 | 0.36258 | 25.25 | 46120.6579 | 3.8632 | 146.0926
| 35.9932 | 0.36782 | 25.45 | 46541.8461 | 3.8522 | 146.1741
| 36.5702 | 0.37307 | 25.65 | 47118.9856 | 3.8183 | 146.3101
| 37.0459 | 0.37844 | 25.85 | 47608.4118 | 3.8037 | 146.5213
| 37.455 | 0.38381 | 26.05 | 47773.6985 | 3.8052 | 145.9616
| 38.0714 | 0.38915 | 26.25 | 47683.7501 | 3.7801 | 143.9797
| 38.2789 | 0.39439 | 26.45 | 47522.5307 | 3.8156 | 143.1028
| 38.6801 | 0.3998 | 26.65 | 47077.433 | 3.8298 | 140.8033
| 39.3592 | 0.40511 | 26.85 | 47140.0753 | 3.7923 | 139.1958
| 39.6078 | 0.41069 | 27.05 | 47407.3344 | 3.816 | 139.4991
| 40.113 | 0.41637 | 27.25 | 47938.8637 | 3.7985 | 139.8119
| 40.4919 | 0.42218 | 27.45 | 48715.5921 | 3.7959 | 141.202
| 40.6068 | 0.42807 | 27.65 | 49617.6189 | 3.8284 | 143.7247
| 41.3232 | 0.4338 | 27.85 | 50107.0327 | 3.7827 | 143.2652
| 41.7218 | 0.43973 | 28.05 | 50364.7648 | 3.7873 | 143.0951
| 42.3505 | 0.4457 | 28.25 | 50562.2184 | 3.7621 | 142.1035
| 42.659 | 0.45171 | 28.45 | 50705.4781 | 3.781 | 141.8837
| 43.122 | 0.45766 | 28.65 | 50682.8208 | 3.7812 | 140.7748
| 43.3083 | 0.46382 | 28.85 | 50919.8202 | 3.8152 | 141.1644
| 43.793 | 0.47004 | 29.05 | 51372.8176 | 3.8061 | 141.3244
| 44.3444 | 0.47611 | 29.25 | 51430.6832 | 3.7936 | 140.2255
| 44.6141 | 0.48234 | 29.45 | 51374.728 | 3.8211 | 139.5963
| 45.2266 | 0.48858 | 29.65 | 51367.899 | 3.8031 | 138.2042
| 45.2818 | 0.49495 | 29.85 | 51285.6354 | 3.8591 | 138.0837
| 46.0729 | 0.50133 | 30.05 | 51342.262 | 3.818 | 136.4415
| 46.7472 | 0.50771 | 30.25 | 51730.4785 | 3.7867 | 135.9962
| 47.1984 | 0.51442 | 30.45 | 52460.6434 | 3.7802 | 137.007
| 47.4387 | 0.52115 | 30.65 | 53118.941 | 3.8007 | 138.348
| 48.0982 | 0.52804 | 30.85 | 53926.9574 | 3.769 | 139.0272
| 48.1918 | 0.53505 | 31.05 | 54662.535 | 3.8074 | 140.9226
| 48.417 | 0.54209 | 31.25 | 55132.1603 | 3.8342 | 141.8034
| 49.0858 | 0.54896 | 31.45 | 55503.8974 | 3.8076 | 141.3151
| 49.1194 | 0.55628 | 31.65 | 56193.8564 | 3.8552 | 143.231
| 49.9289 | 0.56337 | 31.85 | 56784.6487 | 3.8101 | 142.9463
| 50.1031 | 0.57071 | 32.05 | 57232.2571 | 3.8436 | 143.881
| 50.1398 | 0.57817 | 32.25 | 57754.8355 | 3.893 | 145.3482
| 50.8953 | 0.58564 | 32.45 | 58181.5474 | 3.859 | 144.782
| 51.5381 | 0.59308 | 32.65 | 58459.366 | 3.8404 | 144.1362
| 51.4774 | 0.60073 | 32.85 | 58657.6211 | 3.9053 | 145.0123
| 52.0446 | 0.60845 | 33.05 | 59170.2768 | 3.8932 | 145.1361
| 52.3312 | 0.61607 | 33.25 | 59564.0668 | 3.914 | 145.642
| 53.1839 | 0.62394 | 33.45 | 60048.2181 | 3.8707 | 145.0159
| 53.2888 | 0.63189 | 33.65 | 60569.5794 | 3.9117 | 146.2647
| 53.4666 | 0.64008 | 33.85 | 61380.6086 | 3.9418 | 148.0465
| 54.0049 | 0.64837 | 34.05 | 62362.7955 | 3.9291 | 149.3667
| 54.3363 | 0.65656 | 34.25 | 63127.0911 | 3.9417 | 150.6459
| 54.7836 | 0.66504 | 34.45 | 64016.4698 | 3.9415 | 151.9442
| 55.077 | 0.67348 | 34.65 | 64455.0994 | 3.9639 | 152.524
| 55.4076 | 0.68198 | 34.85 | 64402.7178 | 3.9888 | 151.8391
| 55.9768 | 0.69045 | 35.05 | 63995.8578 | 3.9915 | 149.756
| 56.7995 | 0.69887 | 35.25 | 63438.7309 | 3.9684 | 146.7789
| 57.2969 | 0.70749 | 35.45 | 63410.6758 | 3.9746 | 145.8212
| 58.1119 | 0.71616 | 35.65 | 63700.4318 | 3.9426 | 144.9042
| 58.6158 | 0.72514 | 35.85 | 64366.6486 | 3.9405 | 145.5452
| 59.5009 | 0.73398 | 36.05 | 65039.1308 | 3.8978 | 145.363
| 59.8348 | 0.74325 | 36.25 | 66142.0134 | 3.909 | 147.3471
| 60.2294 | 0.75251 | 36.45 | 66728.4776 | 3.9204 | 148.0311
| 60.9514 | 0.76178 | 36.65 | 67231.1829 | 3.8995 | 147.8159
| 61.2269 | 0.77128 | 36.85 | 67782.4742 | 3.924 | 148.6731
| 61.8468 | 0.78077 | 37.05 | 67994.4879 | 3.9179 | 148.0394
| 62.5113 | 0.79007 | 37.25 | 67805.0194 | 3.9112 | 146.4434
| 63.4532 | 0.79962 | 37.45 | 67723.6418 | 3.8778 | 144.5499
| 63.7599 | 0.80919 | 37.65 | 67499.8058 | 3.9075 | 143.6659
| 64.3159 | 0.81889 | 37.85 | 67263.1634 | 3.914 | 142.2709
| 65.1005 | 0.82868 | 38.05 | 67247.9707 | 3.8961 | 140.9201
| 65.2144 | 0.83873 | 38.25 | 67669.4687 | 3.9376 | 141.7994
| 65.847 | 0.84865 | 38.45 | 67982.5092 | 3.93 | 141.4422
| 66.5019 | 0.85881 | 38.65 | 68414.763 | 3.9199 | 141.2994
| 67.0534 | 0.8691 | 38.85 | 68626.4308 | 3.9229 | 140.9041
| 67.6535 | 0.87929 | 39.05 | 68730.5491 | 3.9219 | 140.2017
| 67.9215 | 0.88978 | 39.25 | 68851.0741 | 3.9528 | 140.1612
| 68.4835 | 0.90037 | 39.45 | 69294.2735 | 3.9524 | 140.2325
| 69.4245 | 0.91107 | 39.65 | 70035.4585 | 3.914 | 140.2103
| 69.9279 | 0.92189 | 39.85 | 70963.6873 | 3.9138 | 141.3583
| 70.2911 | 0.93308 | 40.05 | 72029.3892 | 3.9262 | 143.0345
| 70.839 | 0.94434 | 40.25 | 72996.5185 | 3.9234 | 144.1665
| 71.7737 | 0.95543 | 40.45 | 73498.5539 | 3.8911 | 143.6609
| 72.3964 | 0.96672 | 40.65 | 73678.6022 | 3.8908 | 143.1003
| 73.0724 | 0.97817 | 40.85 | 73717.4451 | 3.8882 | 142.1819
| 73.8421 | 0.9897 | 41.05 | 73870.1935 | 3.8765 | 141.3349
| 74.5876 | 1.0011 | 41.25 | 74020.3536 | 3.8663 | 140.5368
| 75.2849 | 1.0129 | 41.45 | 74406.5584 | 3.8591 | 140.2856
| 75.8386 | 1.0248 | 41.65 | 75015.5318 | 3.8615 | 140.7004
| 76.3155 | 1.0371 | 41.85 | 75924.7875 | 3.868 | 141.8091
| 76.9433 | 1.0491 | 42.05 | 76506.4154 | 3.8648 | 142.0389
| 77.0493 | 1.0616 | 42.25 | 77081.0306 | 3.9056 | 143.1389
| 77.7505 | 1.0741 | 42.45 | 77495.803 | 3.8994 | 142.9321
| 78.5049 | 1.0866 | 42.65 | 77828.3546 | 3.8897 | 142.4884
| 79.6216 | 1.099 | 42.85 | 77829.957 | 3.8543 | 140.8552
| 80.1689 | 1.1119 | 43.05 | 78242.5537 | 3.8616 | 140.9192
| 81.0157 | 1.1248 | 43.25 | 78802.9646 | 3.8441 | 140.7707
| 81.3466 | 1.1378 | 43.45 | 79433.9148 | 3.8656 | 141.571
| 81.9829 | 1.151 | 43.65 | 79941.9111 | 3.8654 | 141.6632
| 82.7719 | 1.1645 | 43.85 | 80659.8283 | 3.8523 | 141.8894
| 83.5594 | 1.1781 | 44.05 | 80889.8968 | 3.8444 | 141.2572
| 84.1755 | 1.1915 | 44.25 | 81058.0528 | 3.8493 | 140.7889
| 84.5006 | 1.2052 | 44.45 | 80936.3507 | 3.8798 | 140.2714
| 85.1854 | 1.2189 | 44.65 | 80888.1831 | 3.8823 | 139.3384
| 85.6609 | 1.2328 | 44.85 | 80770.3219 | 3.9019 | 138.6139
| 86.5171 | 1.2469 | 45.05 | 80647.2082 | 3.8931 | 137.325
| 87.417 | 1.2608 | 45.25 | 80579.7866 | 3.8802 | 136.0875
| 87.9321 | 1.2752 | 45.45 | 80994.9568 | 3.8919 | 136.2353
| 88.7328 | 1.2897 | 45.65 | 81581.7026 | 3.8809 | 136.2603
| 89.7102 | 1.3042 | 45.85 | 82141.7335 | 3.8576 | 135.9913
| 90.1041 | 1.3192 | 46.05 | 83266.603 | 3.8721 | 137.4864
| 90.9242 | 1.3344 | 46.25 | 84330.6245 | 3.8573 | 138.2688
| 91.7149 | 1.3494 | 46.45 | 84650.3197 | 3.8511 | 137.8646
| 92.8379 | 1.3647 | 46.65 | 85069.7176 | 3.8219 | 137.1704
| 93.4365 | 1.3803 | 46.85 | 85585.0721 | 3.8288 | 137.3652
| 94.0723 | 1.3959 | 47.05 | 85651.799 | 3.8373 | 136.7892
| 94.7793 | 1.4115 | 47.25 | 85770.3342 | 3.84 | 136.205
| 95.9096 | 1.4276 | 47.45 | 86557.7821 | 3.8093 | 136.1237
| 96.6689 | 1.4436 | 47.65 | 87036.9132 | 3.8064 | 136.053
| 97.6565 | 1.4598 | 47.85 | 87475.2845 | 3.789 | 135.6213
| 97.9948 | 1.4764 | 48.05 | 88220.5704 | 3.8123 | 136.5211
| 98.7857 | 1.4932 | 48.25 | 88878.046 | 3.807 | 136.6893
| 99.3211 | 1.5098 | 48.45 | 89125.6343 | 3.8214 | 136.5562
| 100.1264 | 1.5267 | 48.65 | 89455.42 | 3.8183 | 136.205
| 101.2584 | 1.5438 | 48.85 | 89714.6185 | 3.7955 | 135.3391
| 101.6814 | 1.5612 | 49.05 | 89910.2392 | 3.8186 | 135.2834
| 102.4958 | 1.5785 | 49.25 | 90293.1444 | 3.8149 | 135.0176
| 103.4365 | 1.5963 | 49.45 | 91334.6808 | 3.7987 | 135.5832
| 103.9208 | 1.6144 | 49.65 | 92653.5865 | 3.8089 | 137.1236
| 104.652 | 1.6328 | 49.85 | 94517.7085 | 3.8003 | 139.1584
| 105.2827 | 1.6513 | 50.05 | 96022.4307 | 3.8008 | 140.7736
| 106.369 | 1.6702 | 50.25 | 97771.3928 | 3.7732 | 142.1621
| 107.4679 | 1.689 | 50.45 | 98525.0118 | 3.7528 | 142.0592
| 108.4932 | 1.7082 | 50.65 | 99075.5536 | 3.7391 | 141.7586
| 109.0155 | 1.7272 | 50.85 | 99294.7445 | 3.7569 | 141.6057
| 110.097 | 1.7467 | 51.05 | 99272.237 | 3.745 | 140.4247
| 110.7047 | 1.7661 | 51.25 | 99257.573 | 3.7601 | 139.8445
| 111.3863 | 1.7857 | 51.45 | 99542.4158 | 3.7684 | 139.6055
| 112.357 | 1.8056 | 51.65 | 99892.9593 | 3.7604 | 139.1203
| 112.5682 | 1.8259 | 51.85 | 100155.0417 | 3.7972 | 139.4185
| 113.1607 | 1.846 | 52.05 | 100642.6985 | 3.8098 | 139.5777
| 114.1756 | 1.8667 | 52.25 | 101658.2008 | 3.795 | 139.9759
| 115.1743 | 1.8877 | 52.45 | 102728.9578 | 3.7815 | 140.4668
| 116.2106 | 1.9088 | 52.65 | 103798.213 | 3.7662 | 140.9067
| 116.8943 | 1.9303 | 52.85 | 105067.9883 | 3.7699 | 142.0307
| 117.8739 | 1.9517 | 53.05 | 105914.7578 | 3.7599 | 142.2214
| 118.4762 | 1.9735 | 53.25 | 106472.5753 | 3.7735 | 142.459
| 119.8299 | 1.9955 | 53.45 | 106793.299 | 3.748 | 141.5107
| 120.636 | 2.0176 | 53.65 | 106762.3518 | 3.7545 | 140.7293
| 121.7534 | 2.0396 | 53.85 | 106688.6642 | 3.7445 | 139.5531
| 122.735 | 2.0621 | 54.05 | 106566.9642 | 3.743 | 138.485
| 123.5738 | 2.0849 | 54.25 | 106724.2598 | 3.7474 | 137.9515
| 124.468 | 2.1077 | 54.45 | 107074.6068 | 3.7473 | 137.6146
| 125.2401 | 2.131 | 54.65 | 108014.998 | 3.7501 | 138.1767
| 126.1079 | 2.1547 | 54.85 | 109148.5892 | 3.7473 | 138.8825
| 127.0675 | 2.1784 | 55.05 | 110244.3314 | 3.7398 | 139.4341
| 128.1237 | 2.2026 | 55.25 | 111523.466 | 3.7273 | 140.1139
| 128.7971 | 2.2271 | 55.45 | 112389.1705 | 3.7371 | 140.6709
| 129.9457 | 2.2516 | 55.65 | 112630.9554 | 3.7269 | 139.9322
| 130.9577 | 2.2761 | 55.85 | 112867.1863 | 3.7236 | 139.3399
| 132.3075 | 2.3011 | 56.05 | 112783.424 | 3.7066 | 138.015
| 133.109 | 2.326 | 56.25 | 112835.6183 | 3.7152 | 137.433
| 133.7759 | 2.3515 | 56.45 | 112812.2502 | 3.7317 | 136.9027
| 134.9658 | 2.3772 | 56.65 | 113684.0128 | 3.717 | 136.9463
| 136.1329 | 2.4035 | 56.85 | 115030.8821 | 3.7013 | 137.5897
| 137.5897 | 2.4297 | 57.05 | 116317.9755 | 3.6724 | 137.8666
| 138.2419 | 2.4566 | 57.25 | 117964.5166 | 3.6804 | 139.3666
| 139.2741 | 2.484 | 57.45 | 119952.0735 | 3.6691 | 140.8893
| 140.7863 | 2.5112 | 57.65 | 120566.329 | 3.644 | 140.2905
| 141.8156 | 2.5383 | 57.85 | 120621.252 | 3.644 | 139.5147
| 143.0554 | 2.566 | 58.05 | 120202.9311 | 3.6381 | 137.9986
| 144.5808 | 2.5938 | 58.25 | 119992.3429 | 3.6185 | 136.4802
| 145.6384 | 2.6217 | 58.45 | 119806.3527 | 3.6194 | 135.4483
| 146.8891 | 2.6501 | 58.65 | 120287.5027 | 3.6087 | 135.0137
| 148.5903 | 2.679 | 58.85 | 121168.5816 | 3.5771 | 134.6325
| 149.6392 | 2.7083 | 59.05 | 122440.9037 | 3.5719 | 135.2793
| 150.7864 | 2.7376 | 59.25 | 123198.4682 | 3.5652 | 135.2583
| 151.7745 | 2.7675 | 59.45 | 124271.519 | 3.5643 | 135.7307
| 153.4374 | 2.7975 | 59.65 | 124932.3487 | 3.5378 | 135.1506
| 154.1533 | 2.828 | 59.85 | 125543.7554 | 3.5511 | 135.3529
| 156.037 | 2.8584 | 60.05 | 126000.6141 | 3.5174 | 134.3752
| 157.1591 | 2.8895 | 60.25 | 126639.4263 | 3.5146 | 134.2619
| 158.6023 | 2.9204 | 60.45 | 127141.7854 | 3.4996 | 133.7327
| 159.849 | 2.9521 | 60.65 | 127753.8522 | 3.4925 | 133.4941
| 161.1499 | 2.9841 | 60.85 | 128742.3864 | 3.4819 | 133.6113
| 162.6648 | 3.0166 | 61.05 | 129912.9602 | 3.4626 | 133.7424
| 163.4004 | 3.0491 | 61.25 | 130922.0565 | 3.4738 | 134.3425
| 164.6173 | 3.082 | 61.45 | 131375.4289 | 3.47 | 133.9705
| 166.0416 | 3.1152 | 61.65 | 131735.6173 | 3.459 | 133.3411
| 167.2219 | 3.1488 | 61.85 | 131744.3879 | 3.4593 | 132.5587
| 168.2916 | 3.1824 | 62.05 | 131914.945 | 3.4626 | 132.0366
| 169.754 | 3.2167 | 62.25 | 132425.7463 | 3.4506 | 131.5587
| 170.5123 | 3.2511 | 62.45 | 133434.0434 | 3.4617 | 132.1305
| 171.8447 | 3.2862 | 62.65 | 134765.4164 | 3.451 | 132.5763
| 172.8021 | 3.3219 | 62.85 | 136381.3271 | 3.4531 | 133.5924
| 174.2717 | 3.3579 | 63.05 | 137537.05 | 3.4392 | 133.7485
| 175.6528 | 3.3937 | 63.25 | 138042.0391 | 3.4314 | 133.3321
| 176.4613 | 3.4303 | 63.45 | 138814.938 | 3.4432 | 133.6212
| 178.214 | 3.4672 | 63.65 | 140035.7134 | 3.42 | 133.6253
| 179.876 | 3.5048 | 63.85 | 141807.6495 | 3.3985 | 134.2306
| 180.9081 | 3.5424 | 64.05 | 143065.11 | 3.4008 | 134.8093
| 182.1966 | 3.5809 | 64.25 | 144982.1773 | 3.3925 | 135.8225
| 183.6365 | 3.6194 | 64.45 | 146256.5954 | 3.3817 | 136.1004
| 185.0784 | 3.6587 | 64.65 | 147085.8009 | 3.3736 | 135.9563
| 186.3674 | 3.6977 | 64.85 | 147125.6914 | 3.3734 | 135.1859
| 187.7881 | 3.7374 | 65.05 | 147378.2727 | 3.3685 | 134.5293
| 189.4339 | 3.7771 | 65.25 | 147665.8728 | 3.3562 | 133.7518
| 190.385 | 3.8177 | 65.45 | 148143.4124 | 3.3662 | 133.6571
| 192.0836 | 3.8584 | 65.65 | 148444.0114 | 3.3529 | 132.8728
| 193.2942 | 3.8998 | 65.85 | 149324.3161 | 3.3533 | 132.9677
| 194.3615 | 3.9418 | 66.05 | 150807.8086 | 3.3561 | 133.707
| 196.0442 | 3.9837 | 66.25 | 151650.0195 | 3.3421 | 133.4343
| 197.6972 | 4.0264 | 66.45 | 152548.3517 | 3.3295 | 133.2383
| 199.4486 | 4.0696 | 66.65 | 153771.067 | 3.313 | 133.2652
| 200.9342 | 4.1128 | 66.85 | 154545.5281 | 3.3065 | 133.0792
| 203.1397 | 4.1566 | 67.05 | 154536.8011 | 3.2821 | 131.7356
| 204.7803 | 4.201 | 67.25 | 154980.0358 | 3.2733 | 131.178
| 206.9178 | 4.2454 | 67.45 | 155492.2746 | 3.2497 | 130.3654
| 208.45 | 4.2905 | 67.65 | 156164.456 | 3.2438 | 130.0912
| 210.2838 | 4.3364 | 67.85 | 157153.4309 | 3.2287 | 129.8972
| 211.4757 | 4.3827 | 68.05 | 158345.8567 | 3.2313 | 130.2817
| 213.1555 | 4.429 | 68.25 | 159128.2664 | 3.2215 | 130.0142
| 214.8185 | 4.4764 | 68.45 | 160372.767 | 3.2115 | 130.1449
| 216.6325 | 4.5238 | 68.65 | 161130.0464 | 3.1989 | 129.7808
| 218.5325 | 4.5719 | 68.85 | 161388.7065 | 3.1864 | 128.9662
| 220.071 | 4.6201 | 69.05 | 161661.03 | 3.1836 | 128.3924
| 222.158 | 4.6691 | 69.25 | 162095.701 | 3.1663 | 127.6322
| 224.0554 | 4.7184 | 69.45 | 162037.2016 | 3.156 | 126.6056
| 225.877 | 4.7682 | 69.65 | 162509.2976 | 3.1461 | 126.0566
| 227.7542 | 4.8184 | 69.85 | 163400.2193 | 3.1337 | 125.8113
| 229.7846 | 4.8696 | 70.05 | 165145.3596 | 3.1153 | 126.1466
| 231.9121 | 4.9214 | 70.25 | 166796.7917 | 3.0954 | 126.3517
| 234.0323 | 4.9733 | 70.45 | 168441.0429 | 3.076 | 126.5526
| 236.0159 | 5.026 | 70.65 | 169849.4381 | 3.0615 | 126.6495
| 237.9882 | 5.0794 | 70.85 | 170944.804 | 3.0487 | 126.5168
| 239.9538 | 5.133 | 71.05 | 170773.9197 | 3.0402 | 125.4444
| 241.9725 | 5.1867 | 71.25 | 170552.8872 | 3.0307 | 124.3233
| 244.4745 | 5.2413 | 71.45 | 170241.398 | 3.0109 | 122.903
| 245.8293 | 5.2963 | 71.65 | 170136.5913 | 3.0172 | 122.25
| 248.1086 | 5.3518 | 71.85 | 169912.8772 | 3.0029 | 121.0488
| 250.1547 | 5.4077 | 72.05 | 170439.8383 | 2.9919 | 120.5211
| 252.4561 | 5.4647 | 72.25 | 171441.9507 | 2.9744 | 120.2134
| 254.7365 | 5.5221 | 72.45 | 172289.5511 | 2.9583 | 119.8135
| 256.9257 | 5.5801 | 72.65 | 173453.0484 | 2.9437 | 119.6849
| 258.9993 | 5.6386 | 72.85 | 175041.7901 | 2.9307 | 119.9091
| 261.0242 | 5.6982 | 73.05 | 176771.125 | 2.919 | 120.2522
| 263.2623 | 5.758 | 73.25 | 178410.2198 | 2.9033 | 120.4278
| 265.2287 | 5.8188 | 73.45 | 180217.6018 | 2.8935 | 120.8459
| 267.3878 | 5.8801 | 73.65 | 182047.4959 | 2.8799 | 121.1835
| 269.4229 | 5.9424 | 73.85 | 184366.2408 | 2.8682 | 121.905
| 271.4111 | 6.0049 | 74.05 | 186188.1292 | 2.8589 | 122.308
| 273.5583 | 6.0685 | 74.25 | 188322.0923 | 2.8462 | 122.8408
| 275.7218 | 6.1328 | 74.45 | 190629.1995 | 2.8333 | 123.4747
| 277.7253 | 6.1975 | 74.65 | 191889.0621 | 2.8263 | 123.488
| 279.8413 | 6.2624 | 74.85 | 192313.4836 | 2.8192 | 122.9045
| 282.0121 | 6.3282 | 75.05 | 192180.1375 | 2.8128 | 121.9452
| 284.366 | 6.3945 | 75.25 | 191430.4427 | 2.8046 | 120.5241
| 286.5934 | 6.4609 | 75.45 | 190729.9839 | 2.7988 | 119.2131
| 288.9824 | 6.5282 | 75.65 | 190111.8861 | 2.7903 | 117.9063
| 291.3543 | 6.5963 | 75.85 | 189289.8768 | 2.7829 | 116.5022
| 293.7743 | 6.665 | 76.05 | 188784.7342 | 2.7743 | 115.2974
| 295.9813 | 6.7341 | 76.25 | 189006.8285 | 2.7678 | 114.6436
| 298.5726 | 6.8044 | 76.45 | 189443.021 | 2.7545 | 113.976
| 301.2216 | 6.8754 | 76.65 | 190884.8333 | 2.7381 | 113.9022
| 303.2174 | 6.9477 | 76.85 | 193996.1885 | 2.7297 | 115.0891
| 306.3104 | 7.0202 | 77.05 | 196812.7151 | 2.7036 | 115.6516
| 308.932 | 7.0943 | 77.25 | 200331.624 | 2.6849 | 116.8092
| 311.578 | 7.1686 | 77.45 | 203314.6332 | 2.6675 | 117.6273
| 314.2329 | 7.2439 | 77.65 | 205759.7761 | 2.6517 | 118.1178
| 316.8424 | 7.3199 | 77.85 | 206046.9847 | 2.6415 | 117.3684
| 319.3348 | 7.3964 | 78.05 | 206014.1901 | 2.634 | 116.4923
| 321.7959 | 7.4732 | 78.25 | 205874.4818 | 2.6273 | 115.5803
| 324.9327 | 7.5511 | 78.45 | 205824.5104 | 2.6104 | 114.4822
| 327.7813 | 7.6297 | 78.65 | 206374.822 | 2.5972 | 113.8462
| 330.8822 | 7.7095 | 78.85 | 208397.6798 | 2.5778 | 113.9468
| 333.8788 | 7.7903 | 79.05 | 210532.3697 | 2.5603 | 114.146
| 336.4365 | 7.8714 | 79.25 | 212226.305 | 2.5504 | 114.259
| 339.6169 | 7.9538 | 79.45 | 213789.3155 | 2.5323 | 114.0792
| 342.6805 | 8.0366 | 79.65 | 214295.9874 | 2.5182 | 113.376
| 346.3431 | 8.1203 | 79.85 | 214287.721 | 2.4972 | 112.2062
| 350.3941 | 8.204 | 80.05 | 213323.3655 | 2.4729 | 110.4288
| 353.1531 | 8.2889 | 80.25 | 211929.7203 | 2.4677 | 108.8917
| 356.4091 | 8.3743 | 80.45 | 211404.7467 | 2.4545 | 107.6678
| 359.6609 | 8.4614 | 80.65 | 211576.0753 | 2.4407 | 106.8235
| 363.4465 | 8.5485 | 80.85 | 211978.768 | 2.4197 | 105.9455
| 365.792 | 8.6376 | 81.05 | 214411.7106 | 2.4144 | 106.5414
| 368.7804 | 8.7277 | 81.25 | 217346.3238 | 2.4003 | 107.184
| 372.8126 | 8.818 | 81.45 | 219275.2556 | 2.3753 | 107.0023
| 376.2347 | 8.9097 | 81.65 | 221398.7803 | 2.3583 | 107.1043
| 379.9273 | 9.0027 | 81.85 | 224205.4787 | 2.3376 | 107.4566
| 382.9928 | 9.0964 | 82.05 | 225651.2622 | 2.3269 | 107.3346
| 386.0902 | 9.1904 | 82.25 | 226359.9563 | 2.3172 | 106.8526
| 389.3186 | 9.2859 | 82.45 | 227597.6057 | 2.3056 | 106.5919
| 392.9561 | 9.3822 | 82.65 | 229011.3875 | 2.2894 | 106.301
| 397.418 | 9.4797 | 82.85 | 230163.3578 | 2.2649 | 105.661
| 400.6434 | 9.5777 | 83.05 | 231268.8194 | 2.2546 | 105.3575
| 404.6031 | 9.6774 | 83.25 | 233369.548 | 2.2355 | 105.3125
| 408.8342 | 9.7779 | 83.45 | 235112.2027 | 2.2146 | 105.0326
| 412.2537 | 9.8793 | 83.65 | 236213.8435 | 2.2036 | 104.6898
| 415.875 | 9.9815 | 83.85 | 237513.921 | 2.1904 | 104.3872
| 419.7629 | 10.0854 | 84.05 | 239654.443 | 2.174 | 104.3917
| 423.4083 | 10.1904 | 84.25 | 242154.4053 | 2.1601 | 104.6181
| 427.1386 | 10.296 | 84.45 | 245024.7671 | 2.1451 | 104.9805
| 431.1365 | 10.4033 | 84.65 | 248635.6022 | 2.1274 | 105.5891
| 435.2242 | 10.5119 | 84.85 | 251900.9221 | 2.1097 | 106.0176
| 438.9762 | 10.6215 | 85.05 | 253863.6021 | 2.0972 | 105.972
| 442.1212 | 10.7314 | 85.25 | 254575.9438 | 2.0919 | 105.5534
| 446.0816 | 10.8426 | 85.45 | 253572.782 | 2.0814 | 104.2186
| 450.4102 | 10.9544 | 85.65 | 252517.7886 | 2.0679 | 102.7975
| 454.6221 | 11.0678 | 85.85 | 252644.7849 | 2.0545 | 101.9166
| 459.316 | 11.1824 | 86.05 | 253723.8253 | 2.0364 | 101.3253
| 463.2041 | 11.2976 | 86.25 | 254800.1085 | 2.0255 | 100.9313
| 467.6644 | 11.415 | 86.45 | 257576.0375 | 2.0085 | 101.0907
| 472.1938 | 11.5331 | 86.65 | 259281.3092 | 1.9924 | 100.8092
| 475.8277 | 11.6525 | 86.85 | 259706.9763 | 1.9855 | 100.2336
| 480.4089 | 11.7728 | 87.05 | 259330.6497 | 1.972 | 99.1464
| 485.4505 | 11.8938 | 87.25 | 259443.977 | 1.9546 | 98.1687
| 490.3483 | 12.0164 | 87.45 | 259688.1213 | 1.9388 | 97.2921
| 494.8747 | 12.1404 | 87.65 | 260964.3835 | 1.9253 | 96.8982
| 500.126 | 12.266 | 87.85 | 263278.5787 | 1.9057 | 96.7489
| 504.6166 | 12.3931 | 88.05 | 266442.7131 | 1.8916 | 97.0726
| 509.6557 | 12.5208 | 88.25 | 268661.4738 | 1.8747 | 96.9337
| 514.736 | 12.6504 | 88.45 | 271199.7939 | 1.8579 | 96.906
| 518.8225 | 12.7812 | 88.65 | 273499.889 | 1.8486 | 96.9915
| 523.2774 | 12.9138 | 88.85 | 276426.9492 | 1.8366 | 97.2277
| 527.9375 | 13.0469 | 89.05 | 278594.9553 | 1.8242 | 97.1509
| 533.5659 | 13.1822 | 89.25 | 281900.9203 | 1.8048 | 97.2878
| 538.7899 | 13.3188 | 89.45 | 284575.0455 | 1.7891 | 97.2811
| 544.023 | 13.4566 | 89.65 | 287257.0625 | 1.7739 | 97.2759
| 549.2647 | 13.595 | 89.85 | 287482.4112 | 1.7608 | 96.4301
| 554.3916 | 13.7353 | 90.05 | 287342.3894 | 1.7492 | 95.4986
| 560.099 | 13.8766 | 90.25 | 285421.7054 | 1.7357 | 93.8851
| 565.7089 | 14.0183 | 90.45 | 283384.9216 | 1.7231 | 92.2848
| 571.0599 | 14.1615 | 90.65 | 279940.8811 | 1.7137 | 90.3034
| 576.3551 | 14.3065 | 90.85 | 278346.5918 | 1.7035 | 88.9686
| 582.3568 | 14.4528 | 91.05 | 277271.1002 | 1.6892 | 87.7115
| 588.6444 | 14.6004 | 91.25 | 277551.5542 | 1.6726 | 86.8636
| 594.4616 | 14.7504 | 91.45 | 280273.3649 | 1.6573 | 86.869
| 600.363 | 14.9022 | 91.65 | 284400.4513 | 1.641 | 87.2969
| 607.2943 | 15.0559 | 91.85 | 288884.4445 | 1.6196 | 87.669
| 612.9627 | 15.2114 | 92.05 | 294112.7759 | 1.605 | 88.4547
| 619.1544 | 15.368 | 92.25 | 298484.7844 | 1.5887 | 88.8894
| 625.8098 | 15.5264 | 92.45 | 301016.6811 | 1.5719 | 88.6965
| 632.8143 | 15.6857 | 92.65 | 301596.5643 | 1.555 | 87.879
| 640.0283 | 15.847 | 92.85 | 302541.9351 | 1.5375 | 87.1563
| 646.4811 | 16.0091 | 93.05 | 302396.7556 | 1.5246 | 86.2437
| 653.7842 | 16.1732 | 93.25 | 301915.8443 | 1.5085 | 85.1357
| 665.6356 | 16.3386 | 93.45 | 302706.0094 | 1.472 | 83.7961
| 681.5796 | 16.5054 | 93.65 | 303939.7901 | 1.4198 | 82.0983
| 691.383 | 16.6737 | 93.85 | 304545.3705 | 1.3956 | 81.0737
| 699.6482 | 16.8447 | 94.05 | 306035.7784 | 1.3779 | 80.5014
| 707.6707 | 17.0177 | 94.25 | 308417.7706 | 1.3612 | 80.2063
| 715.4462 | 17.1918 | 94.45 | 310763.4139 | 1.346 | 79.938
| 724.0581 | 17.3693 | 94.65 | 316053.3832 | 1.327 | 80.335
| 732.4278 | 17.5478 | 94.85 | 320880.6456 | 1.3097 | 80.6346
| 740.2777 | 17.7293 | 95.05 | 327627.3655 | 1.294 | 81.4739
| 747.9357 | 17.9119 | 95.25 | 333894.2265 | 1.2797 | 82.2007
| 755.1954 | 18.0974 | 95.45 | 340629.9553 | 1.2671 | 83.0784
| 762.5939 | 18.2841 | 95.65 | 344385.8803 | 1.2556 | 83.1915
| 770.7989 | 18.4726 | 95.85 | 346565.4394 | 1.2424 | 82.826
| 777.9843 | 18.6619 | 96.05 | 346481.2003 | 1.2336 | 82.0372
| 785.9566 | 18.8534 | 96.25 | 344434.2676 | 1.2233 | 80.7087
| 793.2679 | 19.0469 | 96.45 | 343959.1268 | 1.2148 | 79.85
| 801.2133 | 19.2422 | 96.65 | 345176.2327 | 1.204 | 79.3361
| 809.3081 | 19.4402 | 96.85 | 347316.2812 | 1.1929 | 79.0305
| 817.4433 | 19.6392 | 97.05 | 349333.7255 | 1.1819 | 78.6988
| 825.8391 | 19.8413 | 97.25 | 351963.7849 | 1.1703 | 78.4866
| 834.0604 | 20.045 | 97.45 | 352605.7961 | 1.1603 | 77.8503
| 842.0766 | 20.2502 | 97.65 | 351915.3078 | 1.1515 | 76.9509
| 850.6352 | 20.4569 | 97.85 | 351785.1937 | 1.1413 | 76.1406
| 859.3716 | 20.6669 | 98.05 | 353997.7377 | 1.1302 | 75.8394
| 867.7481 | 20.8792 | 98.25 | 357297.3538 | 1.12 | 75.8119
| 876.7422 | 21.0929 | 98.45 | 360923.2582 | 1.1085 | 75.7979
| 885.3849 | 21.3099 | 98.65 | 366438.6577 | 1.0977 | 76.216
| 895.0986 | 21.5294 | 98.85 | 372153.5604 | 1.0846 | 76.5714
| 904.3461 | 21.7502 | 99.05 | 375970.8183 | 1.0735 | 76.5688
| 913.8127 | 21.9738 | 99.25 | 379177.9406 | 1.0625 | 76.422
| 923.2476 | 22.1995 | 99.45 | 381147.6765 | 1.0521 | 76.0299
| 932.5985 | 22.4269 | 99.65 | 381526.4754 | 1.0427 | 75.3334
| 942.6771 | 22.6566 | 99.85 | 381012.7914 | 1.0321 | 74.4126
| 952.5381 | 22.8877 | 100.05 | 380187.6503 | 1.0224 | 73.4688
| 962.3343 | 23.1218 | 100.25 | 379869.6035 | 1.0131 | 72.649
| 971.9161 | 23.3586 | 100.45 | 382064.0493 | 1.0038 | 72.346
| 982.3133 | 23.5975 | 100.65 | 384113.2288 | 0.9932 | 71.9579
| 992.4753 | 23.8383 | 100.85 | 386399.2355 | 0.98331 | 71.6407
| 1003.2891 | 24.0828 | 101.05 | 390488.1469 | 0.97209 | 71.6167
| 1007.911 | 24.1788 | 101.128 | 392201.625 | 1.7977e+308 | 1.7977e+308
| 1011.6729 | 24.1866 | 101.2 | 393955.0887 | 1.7977e+308 | 1.7977e+308
| 1013.6716 | 24.1876 | 101.25 | 395018.4731 | 1.7977e+308 | 1.7977e+308
| 1015.4289 | 24.1886 | 101.3 | 395978.2853 | 1.7977e+308 | 1.7977e+308
| 1017.3736 | 24.1894 | 101.35 | 396535.1923 | 1.7977e+308 | 1.7977e+308
| 1019.4259 | 24.1902 | 101.4 | 396916.2787 | 1.7977e+308 | 1.7977e+308
| 1020.7454 | 24.191 | 101.45 | 397261.5835 | 1.7977e+308 | 1.7977e+308
| 1022.3542 | 24.1919 | 101.5 | 397648.6139 | 1.7977e+308 | 1.7977e+308
| 1024.2577 | 24.1931 | 101.55 | 398663.3198 | 1.7977e+308 | 1.7977e+308
| 1025.2504 | 24.1945 | 101.6 | 399677.298 | 1.7977e+308 | 1.7977e+308
| 1026.1588 | 24.1964 | 101.65 | 400945.3516 | 1.7977e+308 | 1.7977e+308
| 1027.5108 | 24.1974 | 101.7 | 401489.7971 | 1.7977e+308 | 1.7977e+308
| 1028.7954 | 24.1984 | 101.75 | 402136.6042 | 1.7977e+308 | 1.7977e+308
| 1029.7178 | 24.1993 | 101.8 | 402749.3892 | 1.7977e+308 | 1.7977e+308
| 1030.5631 | 24.2003 | 101.85 | 403314.3052 | 1.7977e+308 | 1.7977e+308
| 1031.3964 | 24.2013 | 101.9 | 403653.8172 | 1.7977e+308 | 1.7977e+308
| 1032.4718 | 24.2031 | 101.95 | 404115.5713 | 1.7977e+308 | 1.7977e+308
| 1033.4399 | 24.2039 | 102 | 404032.6309 | 1.7977e+308 | 1.7977e+308
| 1033.9799 | 24.2048 | 102.05 | 404292.6663 | 1.7977e+308 | 1.7977e+308
| 1034.9708 | 24.2057 | 102.1 | 404295.298 | 1.7977e+308 | 1.7977e+308
| 1036.0881 | 24.2065 | 102.15 | 404424.9405 | 1.7977e+308 | 1.7977e+308
| 1037.0519 | 24.2073 | 102.2 | 404640.2766 | 1.7977e+308 | 1.7977e+308
| 1037.5508 | 24.2091 | 102.25 | 404286.4418 | 1.7977e+308 | 1.7977e+308
| 1037.9506 | 24.2099 | 102.3 | 404257.3153 | 1.7977e+308 | 1.7977e+308
| 1038.8656 | 24.2107 | 102.35 | 404345.2638 | 1.7977e+308 | 1.7977e+308
| 1039.7712 | 24.2115 | 102.4 | 404609.52 | 1.7977e+308 | 1.7977e+308
| 1040.214 | 24.2124 | 102.45 | 404915.3134 | 1.7977e+308 | 1.7977e+308
| 1040.6773 | 24.2133 | 102.5 | 405302.4581 | 1.7977e+308 | 1.7977e+308
| 1041.6685 | 24.2144 | 102.55 | 405476.5857 | 1.7977e+308 | 1.7977e+308
| 1042.5333 | 24.2156 | 102.6 | 405698.0583 | 1.7977e+308 | 1.7977e+308
| 1042.8672 | 24.2164 | 102.65 | 405891.9344 | 1.7977e+308 | 1.7977e+308
| 1043.433 | 24.2173 | 102.7 | 406143.0588 | 1.7977e+308 | 1.7977e+308
| 1044.2179 | 24.2191 | 102.75 | 406682.2689 | 1.7977e+308 | 1.7977e+308
| 1044.6053 | 24.2199 | 102.8 | 406551.5561 | 1.7977e+308 | 1.7977e+308
| 1045.0065 | 24.2207 | 102.85 | 406701.4343 | 1.7977e+308 | 1.7977e+308
| 1045.7551 | 24.2217 | 102.9 | 407145.1324 | 1.7977e+308 | 1.7977e+308
| 1046.2267 | 24.2226 | 102.95 | 407499.8082 | 1.7977e+308 | 1.7977e+308
| 1046.6726 | 24.2233 | 103 | 407451.7679 | 1.7977e+308 | 1.7977e+308
| 1046.9892 | 24.225 | 103.05 | 407321.4514 | 1.7977e+308 | 1.7977e+308
| 1047.3645 | 24.2257 | 103.1 | 407457.1919 | 1.7977e+308 | 1.7977e+308
| 1048.1419 | 24.2266 | 103.15 | 407631.9729 | 1.7977e+308 | 1.7977e+308
| 1048.6162 | 24.2275 | 103.2 | 407804.1852 | 1.7977e+308 | 1.7977e+308
| 1048.9361 | 24.2284 | 103.25 | 408426.5759 | 1.7977e+308 | 1.7977e+308
| 1049.0977 | 24.2298 | 103.3 | 409475.0138 | 1.7977e+308 | 1.7977e+308
| 1049.5097 | 24.2312 | 103.35 | 410295.7918 | 1.7977e+308 | 1.7977e+308
| 1050.225 | 24.2321 | 103.4 | 410810.3954 | 1.7977e+308 | 1.7977e+308
| 1050.5534 | 24.2329 | 103.45 | 411016.7116 | 1.7977e+308 | 1.7977e+308
| 1050.9026 | 24.2338 | 103.5 | 411060.5424 | 1.7977e+308 | 1.7977e+308
| 1051.4737 | 24.2348 | 103.55 | 411115.0814 | 1.7977e+308 | 1.7977e+308
| 1051.8077 | 24.236 | 103.6 | 411633.4969 | 1.7977e+308 | 1.7977e+308
| 1051.9177 | 24.237 | 103.65 | 412256.7272 | 1.7977e+308 | 1.7977e+308
| 1052.197 | 24.2379 | 103.7 | 412662.9622 | 1.7977e+308 | 1.7977e+308
| 1052.8925 | 24.2387 | 103.75 | 413125.3686 | 1.7977e+308 | 1.7977e+308
| 1053.4816 | 24.2406 | 103.8 | 414262.3667 | 1.7977e+308 | 1.7977e+308
| 1053.6795 | 24.2414 | 103.85 | 414626.9121 | 1.7977e+308 | 1.7977e+308
| 1053.7925 | 24.2424 | 103.9 | 415039.6433 | 1.7977e+308 | 1.7977e+308
| 1054.139 | 24.2433 | 103.95 | 415656.7419 | 1.7977e+308 | 1.7977e+308
| 1054.5936 | 24.2442 | 104 | 416211.8916 | 1.7977e+308 | 1.7977e+308
| 1054.7479 | 24.2452 | 104.05 | 416831.4184 | 1.7977e+308 | 1.7977e+308
| 1055.1769 | 24.2471 | 104.1 | 418193.5198 | 1.7977e+308 | 1.7977e+308
| 1055.8467 | 24.2481 | 104.15 | 418871.7819 | 1.7977e+308 | 1.7977e+308
| 1056.3618 | 24.2489 | 104.2 | 419130.5115 | 1.7977e+308 | 1.7977e+308
| 1056.532 | 24.2497 | 104.25 | 418885.6725 | 1.7977e+308 | 1.7977e+308
| 1056.3728 | 24.2505 | 104.3 | 418421.2617 | 1.7977e+308 | 1.7977e+308
| 1056.7414 | 24.2512 | 104.35 | 418059.235 | 1.7977e+308 | 1.7977e+308
| 1057.2883 | 24.2525 | 104.4 | 417094.6735 | 1.7977e+308 | 1.7977e+308
| 1057.2155 | 24.2534 | 104.45 | 417069.2034 | 1.7977e+308 | 1.7977e+308
| 1057.3004 | 24.2544 | 104.5 | 417167.1295 | 1.7977e+308 | 1.7977e+308
| 1057.8267 | 24.2543 | 104.55 | 417167.1621 | 1.7977e+308 | 1.7977e+308
| 1058.0277 | 24.2561 | 104.6 | 416723.9815 | 1.7977e+308 | 1.7977e+308
| 1058.216 | 24.2568 | 104.65 | 416138.1638 | 1.7977e+308 | 1.7977e+308
| 1058.5724 | 24.2574 | 104.7 | 415709.0816 | 1.7977e+308 | 1.7977e+308
| 1058.976 | 24.258 | 104.75 | 415102.8128 | 1.7977e+308 | 1.7977e+308
| 1059.356 | 24.2587 | 104.8 | 414996.5956 | 1.7977e+308 | 1.7977e+308
| 1059.5668 | 24.2593 | 104.85 | 414885.9194 | 1.7977e+308 | 1.7977e+308
| 1059.732 | 24.2609 | 104.9 | 414758.8181 | 1.7977e+308 | 1.7977e+308
| 1059.87 | 24.2615 | 104.95 | 414532.3772 | 1.7977e+308 | 1.7977e+308
| 1060.2334 | 24.2621 | 105 | 414021.5011 | 1.7977e+308 | 1.7977e+308
| 1060.5533 | 24.2627 | 105.05 | 413663.5259 | 1.7977e+308 | 1.7977e+308
| 1060.6271 | 24.2633 | 105.1 | 413018.3579 | 1.7977e+308 | 1.7977e+308
| 1061.0603 | 24.2638 | 105.15 | 412412.5927 | 1.7977e+308 | 1.7977e+308
| 1061.4171 | 24.2651 | 105.2 | 411716.1876 | 1.7977e+308 | 1.7977e+308
| 1061.2833 | 24.2659 | 105.25 | 412124.3464 | 1.7977e+308 | 1.7977e+308
| 1061.5927 | 24.2665 | 105.3 | 412380.2875 | 1.7977e+308 | 1.7977e+308
| 1062.2328 | 24.2673 | 105.35 | 412787.1444 | 1.7977e+308 | 1.7977e+308
| 1062.4136 | 24.2679 | 105.4 | 413150.7375 | 1.7977e+308 | 1.7977e+308
| 1062.5492 | 24.2687 | 105.45 | 413230.1001 | 1.7977e+308 | 1.7977e+308
| 1062.7511 | 24.2693 | 105.5 | 413250.0992 | 1.7977e+308 | 1.7977e+308
| 1062.9741 | 24.2701 | 105.55 | 413167.4225 | 1.7977e+308 | 1.7977e+308
| 1063.1394 | 24.271 | 105.6 | 413401.317 | 1.7977e+308 | 1.7977e+308
| 1063.2173 | 24.2718 | 105.65 | 413767.3691 | 1.7977e+308 | 1.7977e+308
| 1063.3092 | 24.2734 | 105.7 | 414731.9243 | 1.7977e+308 | 1.7977e+308
| 1063.8096 | 24.2741 | 105.75 | 415055.2136 | 1.7977e+308 | 1.7977e+308
| 1064.1811 | 24.2747 | 105.8 | 414968.6112 | 1.7977e+308 | 1.7977e+308
| 1064.1308 | 24.2754 | 105.85 | 414839.049 | 1.7977e+308 | 1.7977e+308
| 1064.2463 | 24.2761 | 105.9 | 414861.0709 | 1.7977e+308 | 1.7977e+308
| 1064.5592 | 24.2774 | 105.95 | 415287.2731 | 1.7977e+308 | 1.7977e+308
| 1065.0308 | 24.2781 | 106 | 415596.4679 | 1.7977e+308 | 1.7977e+308
| 1065.2588 | 24.2789 | 106.05 | 416156.3977 | 1.7977e+308 | 1.7977e+308
| 1065.2245 | 24.2796 | 106.1 | 416574.5011 | 1.7977e+308 | 1.7977e+308
| 1065.5478 | 24.2804 | 106.15 | 416934.4097 | 1.7977e+308 | 1.7977e+308
| 1065.7646 | 24.2811 | 106.2 | 417294.7321 | 1.7977e+308 | 1.7977e+308
| 1065.8363 | 24.2818 | 106.25 | 417439.7088 | 1.7977e+308 | 1.7977e+308
| 1066.0322 | 24.2832 | 106.3 | 417643.0691 | 1.7977e+308 | 1.7977e+308
| 1066.0244 | 24.2839 | 106.35 | 417532.4425 | 1.7977e+308 | 1.7977e+308
| 1066.5043 | 24.2845 | 106.4 | 417606.6048 | 1.7977e+308 | 1.7977e+308
| 1066.6036 | 24.2852 | 106.45 | 417844.8794 | 1.7977e+308 | 1.7977e+308
| 1066.453 | 24.286 | 106.5 | 418097.8502 | 1.7977e+308 | 1.7977e+308
| 1066.8602 | 24.2868 | 106.55 | 418324.1398 | 1.7977e+308 | 1.7977e+308
| 1067.5121 | 24.2876 | 106.6 | 418156.6069 | 1.7977e+308 | 1.7977e+308
| 1067.5334 | 24.2882 | 106.65 | 417813.7072 | 1.7977e+308 | 1.7977e+308
| 1067.2276 | 24.2888 | 106.7 | 417290.8199 | 1.7977e+308 | 1.7977e+308
| 1067.7591 | 24.2893 | 106.75 | 416884.8193 | 1.7977e+308 | 1.7977e+308
| 1068.1137 | 24.2904 | 106.8 | 416500.0386 | 1.7977e+308 | 1.7977e+308
| 1067.9106 | 24.291 | 106.85 | 416317.2648 | 1.7977e+308 | 1.7977e+308
| 1067.8054 | 24.2916 | 106.9 | 416094.1074 | 1.7977e+308 | 1.7977e+308
| 1068.277 | 24.2921 | 106.95 | 416023.8369 | 1.7977e+308 | 1.7977e+308
| 1068.6472 | 24.2926 | 107 | 416016.21 | 1.7977e+308 | 1.7977e+308
| 1068.7162 | 24.2932 | 107.05 | 415818.1708 | 1.7977e+308 | 1.7977e+308
| 1068.8133 | 24.2942 | 107.1 | 415070.3503 | 1.7977e+308 | 1.7977e+308
| 1069.02 | 24.2947 | 107.15 | 414929.7141 | 1.7977e+308 | 1.7977e+308
| 1069.4482 | 24.2952 | 107.2 | 414714.7507 | 1.7977e+308 | 1.7977e+308
| 1069.3066 | 24.2957 | 107.25 | 414283.882 | 1.7977e+308 | 1.7977e+308
| 1069.2709 | 24.2961 | 107.3 | 413820.5749 | 1.7977e+308 | 1.7977e+308
| 1069.8477 | 24.2966 | 107.35 | 413388.7425 | 1.7977e+308 | 1.7977e+308
| 1070.1097 | 24.2975 | 107.4 | 413001.5239 | 1.7977e+308 | 1.7977e+308
| 1070.0687 | 24.298 | 107.45 | 412831.1859 | 1.7977e+308 | 1.7977e+308
| 1070.266 | 24.2985 | 107.5 | 412700.3625 | 1.7977e+308 | 1.7977e+308
| 1070.6365 | 24.2991 | 107.55 | 412407.128 | 1.7977e+308 | 1.7977e+308
| 1070.8642 | 24.2997 | 107.6 | 412458.4729 | 1.7977e+308 | 1.7977e+308
| 1070.8053 | 24.3003 | 107.65 | 412754.3929 | 1.7977e+308 | 1.7977e+308
| 1070.8783 | 24.3009 | 107.7 | 413152.2565 | 1.7977e+308 | 1.7977e+308
| 1071.2513 | 24.3015 | 107.75 | 413821.0738 | 1.7977e+308 | 1.7977e+308
| 1071.3845 | 24.3021 | 107.8 | 414391.6628 | 1.7977e+308 | 1.7977e+308
| 1071.138 | 24.3028 | 107.85 | 414897.0182 | 1.7977e+308 | 1.7977e+308
| 1071.1223 | 24.3041 | 107.9 | 415908.6824 | 1.7977e+308 | 1.7977e+308
| 1071.2538 | 24.3047 | 107.95 | 416371.0603 | 1.7977e+308 | 1.7977e+308
| 1071.5232 | 24.3053 | 108 | 416679.6694 | 1.7977e+308 | 1.7977e+308
| 1071.6608 | 24.3059 | 108.05 | 416988.2735 | 1.7977e+308 | 1.7977e+308
| 1071.7444 | 24.3066 | 108.1 | 417726.3565 | 1.7977e+308 | 1.7977e+308
| 1072.4489 | 24.3072 | 108.15 | 418224.0697 | 1.7977e+308 | 1.7977e+308
| 1072.6922 | 24.3085 | 108.2 | 419598.3254 | 1.7977e+308 | 1.7977e+308
| 1072.2356 | 24.3092 | 108.25 | 420102.8293 | 1.7977e+308 | 1.7977e+308
| 1072.3291 | 24.3099 | 108.3 | 420767.2867 | 1.7977e+308 | 1.7977e+308
| 1072.842 | 24.3105 | 108.35 | 421206.7674 | 1.7977e+308 | 1.7977e+308
| 1073.0679 | 24.311 | 108.4 | 421404.9897 | 1.7977e+308 | 1.7977e+308
| 1072.9244 | 24.3117 | 108.45 | 421523.4989 | 1.7977e+308 | 1.7977e+308
| 1072.9254 | 24.3122 | 108.5 | 421527.2513 | 1.7977e+308 | 1.7977e+308
| 1073.4076 | 24.3129 | 108.55 | 421389.5416 | 1.7977e+308 | 1.7977e+308
| 1073.4962 | 24.3135 | 108.6 | 421345.6935 | 1.7977e+308 | 1.7977e+308
| 1073.5474 | 24.3145 | 108.65 | 420620.575 | 1.7977e+308 | 1.7977e+308
| 1073.8527 | 24.3148 | 108.7 | 420036.1113 | 1.7977e+308 | 1.7977e+308
| 1074.1063 | 24.3151 | 108.75 | 419154.9321 | 1.7977e+308 | 1.7977e+308
| 1074.2118 | 24.3154 | 108.8 | 418345.8807 | 1.7977e+308 | 1.7977e+308
| 1074.1381 | 24.3158 | 108.85 | 417556.5055 | 1.7977e+308 | 1.7977e+308
| 1074.2677 | 24.3161 | 108.9 | 416942.0888 | 1.7977e+308 | 1.7977e+308
| 1074.457 | 24.3167 | 108.95 | 415731.3016 | 1.7977e+308 | 1.7977e+308
| 1074.931 | 24.317 | 109 | 415229.3479 | 1.7977e+308 | 1.7977e+308
| 1074.8036 | 24.3173 | 109.05 | 414597.1097 | 1.7977e+308 | 1.7977e+308
| 1074.4781 | 24.3176 | 109.1 | 413866.5976 | 1.7977e+308 | 1.7977e+308
| 1075.2822 | 24.3178 | 109.15 | 412820.6389 | 1.7977e+308 | 1.7977e+308
| 1075.6876 | 24.318 | 109.2 | 412156.3697 | 1.7977e+308 | 1.7977e+308
| 1075.3106 | 24.3186 | 109.25 | 410973.6422 | 1.7977e+308 | 1.7977e+308
| 1075.2558 | 24.3189 | 109.3 | 410665.4123 | 1.7977e+308 | 1.7977e+308
| 1075.6395 | 24.3192 | 109.35 | 410428.9678 | 1.7977e+308 | 1.7977e+308
| 1075.7023 | 24.3196 | 109.4 | 410623.3717 | 1.7977e+308 | 1.7977e+308
| 1075.505 | 24.32 | 109.45 | 410697.6731 | 1.7977e+308 | 1.7977e+308
| 1075.8608 | 24.3203 | 109.5 | 410583.2227 | 1.7977e+308 | 1.7977e+308
| 1076.3877 | 24.3208 | 109.55 | 410717.6698 | 1.7977e+308 | 1.7977e+308
| 1076.489 | 24.3213 | 109.6 | 410776.7392 | 1.7977e+308 | 1.7977e+308
| 1076.4133 | 24.3217 | 109.65 | 410857.2021 | 1.7977e+308 | 1.7977e+308
| 1076.6187 | 24.3225 | 109.7 | 411337.408 | 1.7977e+308 | 1.7977e+308
| 1077.0117 | 24.323 | 109.75 | 411836.4461 | 1.7977e+308 | 1.7977e+308
| 1076.8546 | 24.3234 | 109.8 | 412217.229 | 1.7977e+308 | 1.7977e+308
| 1076.5115 | 24.3239 | 109.85 | 412514.7316 | 1.7977e+308 | 1.7977e+308
| 1076.8622 | 24.3243 | 109.9 | 412724.7689 | 1.7977e+308 | 1.7977e+308
| 1077.2993 | 24.3247 | 109.95 | 412921.4204 | 1.7977e+308 | 1.7977e+308
| 1077.5715 | 24.3254 | 110 | 412956.936 | 1.7977e+308 | 1.7977e+308
| 1077.5827 | 24.3258 | 110.05 | 412944.7197 | 1.7977e+308 | 1.7977e+308
| 1077.2718 | 24.3262 | 110.1 | 413179.4951 | 1.7977e+308 | 1.7977e+308
| 1077.3601 | 24.3266 | 110.15 | 413197.4391 | 1.7977e+308 | 1.7977e+308
| 1077.6489 | 24.327 | 110.2 | 413412.2427 | 1.7977e+308 | 1.7977e+308
| 1077.8383 | 24.3274 | 110.25 | 413634.0397 | 1.7977e+308 | 1.7977e+308
| 1077.9876 | 24.3281 | 110.3 | 413700.5203 | 1.7977e+308 | 1.7977e+308
| 1078.3435 | 24.3284 | 110.35 | 413571.7868 | 1.7977e+308 | 1.7977e+308
| 1078.5259 | 24.3287 | 110.4 | 413441.0676 | 1.7977e+308 | 1.7977e+308
| 1078.3536 | 24.3291 | 110.45 | 413433.4939 | 1.7977e+308 | 1.7977e+308
| 1078.3659 | 24.3294 | 110.5 | 413604.6364 | 1.7977e+308 | 1.7977e+308
| 1078.8457 | 24.33 | 110.55 | 413981.0726 | 1.7977e+308 | 1.7977e+308
| 1079.1845 | 24.3305 | 110.6 | 414441.9346 | 1.7977e+308 | 1.7977e+308
| 1078.8535 | 24.331 | 110.65 | 415049.6314 | 1.7977e+308 | 1.7977e+308
| 1079.06 | 24.3315 | 110.7 | 415583.9389 | 1.7977e+308 | 1.7977e+308
| 1079.5997 | 24.3319 | 110.75 | 416028.1434 | 1.7977e+308 | 1.7977e+308
| 1079.6653 | 24.3327 | 110.8 | 416483.16 | 1.7977e+308 | 1.7977e+308
| 1079.3174 | 24.3331 | 110.85 | 416488.1365 | 1.7977e+308 | 1.7977e+308
| 1079.2755 | 24.3334 | 110.9 | 416587.6314 | 1.7977e+308 | 1.7977e+308
| 1079.8492 | 24.3338 | 110.95 | 416711.9519 | 1.7977e+308 | 1.7977e+308
| 1080.2107 | 24.3342 | 111 | 416924.579 | 1.7977e+308 | 1.7977e+308
| 1080.0461 | 24.3346 | 111.05 | 417218.624 | 1.7977e+308 | 1.7977e+308
| 1079.7194 | 24.3355 | 111.1 | 417637.8181 | 1.7977e+308 | 1.7977e+308
Unloading Marker | 1079.8836 | 24.3355 | 111.134 | 417637.8285 | 1.7977e+308 | 1.7977e+308
| 1080.0465 | 24.2706 | 111.2 | 418149.5401 | 1.7977e+308 | 1.7977e+308
| 1079.9847 | 24.2102 | 111.25 | 418339.8139 | 1.7977e+308 | 1.7977e+308
| 1079.9814 | 24.1497 | 111.3 | 418245.4251 | 1.7977e+308 | 1.7977e+308
| 1079.9866 | 24.0892 | 111.35 | 418145.5755 | 1.7977e+308 | 1.7977e+308
| 1080.0778 | 24.0291 | 111.4 | 417907.6066 | 1.7977e+308 | 1.7977e+308
| 1079.9907 | 23.9686 | 111.45 | 417689.7502 | 1.7977e+308 | 1.7977e+308
| 1079.4523 | 23.9081 | 111.5 | 417451.6383 | 1.7977e+308 | 1.7977e+308
| 1079.5793 | 23.8475 | 111.55 | 416954.077 | 1.7977e+308 | 1.7977e+308
| 1079.9599 | 23.787 | 111.6 | 416255.3441 | 1.7977e+308 | 1.7977e+308
| 1079.6427 | 23.7264 | 111.65 | 415671.3607 | 1.7977e+308 | 1.7977e+308
| 1079.2907 | 23.6658 | 111.7 | 414994.314 | 1.7977e+308 | 1.7977e+308
| 1079.1864 | 23.6052 | 111.75 | 414723.1226 | 1.7977e+308 | 1.7977e+308
| 1079.2904 | 23.5446 | 111.8 | 414529.4198 | 1.7977e+308 | 1.7977e+308
| 1079.0972 | 23.4841 | 111.85 | 414446.145 | 1.7977e+308 | 1.7977e+308
| 1078.7164 | 23.424 | 111.9 | 414687.4974 | 1.7977e+308 | 1.7977e+308
| 1078.5 | 23.3635 | 111.95 | 414510.8807 | 1.7977e+308 | 1.7977e+308
| 1078.6057 | 23.3029 | 112 | 414530.5259 | 1.7977e+308 | 1.7977e+308
| 1078.3791 | 23.2425 | 112.05 | 414664.3147 | 1.7977e+308 | 1.7977e+308
| 1077.984 | 23.182 | 112.1 | 414784.1581 | 1.7977e+308 | 1.7977e+308
| 1078.2519 | 23.1215 | 112.15 | 414917.0384 | 1.7977e+308 | 1.7977e+308
| 1078.3261 | 23.0612 | 112.2 | 414745.1446 | 1.7977e+308 | 1.7977e+308
| 1077.9373 | 23.0007 | 112.25 | 414758.5995 | 1.7977e+308 | 1.7977e+308
| 1077.646 | 22.9402 | 112.3 | 414997.057 | 1.7977e+308 | 1.7977e+308
| 1077.713 | 22.8797 | 112.35 | 415120.6664 | 1.7977e+308 | 1.7977e+308
| 1077.5344 | 22.8193 | 112.4 | 415573.9154 | 1.7977e+308 | 1.7977e+308
| 1077.2606 | 22.7592 | 112.45 | 416067.1503 | 1.7977e+308 | 1.7977e+308
| 1077.1549 | 22.6984 | 112.5 | 416067.1452 | 1.7977e+308 | 1.7977e+308
| 1077.2745 | 22.638 | 112.55 | 416255.9178 | 1.7977e+308 | 1.7977e+308
| 1077.3164 | 22.5776 | 112.6 | 416472.127 | 1.7977e+308 | 1.7977e+308
| 1076.715 | 22.5175 | 112.65 | 417001.6278 | 1.7977e+308 | 1.7977e+308
| 1076.3635 | 22.4571 | 112.7 | 417380.6791 | 1.7977e+308 | 1.7977e+308
| 1076.6609 | 22.3966 | 112.75 | 417542.4196 | 1.7977e+308 | 1.7977e+308
| 1076.4617 | 22.3361 | 112.8 | 417820.4003 | 1.7977e+308 | 1.7977e+308
| 1076.0247 | 22.2756 | 112.85 | 417883.4603 | 1.7977e+308 | 1.7977e+308
| 1075.9877 | 22.2151 | 112.9 | 417834.3145 | 1.7977e+308 | 1.7977e+308
| 1076.0574 | 22.1549 | 112.95 | 418068.6892 | 1.7977e+308 | 1.7977e+308
| 1076.0512 | 22.0944 | 113 | 417897.6847 | 1.7977e+308 | 1.7977e+308
| 1075.7259 | 22.0338 | 113.05 | 417656.0938 | 1.7977e+308 | 1.7977e+308
| 1075.3619 | 21.9732 | 113.1 | 417503.0117 | 1.7977e+308 | 1.7977e+308
| 1075.1113 | 21.9126 | 113.15 | 417154.821 | 1.7977e+308 | 1.7977e+308
| 1075.1495 | 21.852 | 113.2 | 416890.3416 | 1.7977e+308 | 1.7977e+308
| 1075.1505 | 21.7917 | 113.25 | 416493.1212 | 1.7977e+308 | 1.7977e+308
| 1074.9695 | 21.731 | 113.3 | 416015.4818 | 1.7977e+308 | 1.7977e+308
| 1074.8493 | 21.6703 | 113.35 | 415351.6383 | 1.7977e+308 | 1.7977e+308
| 1074.5911 | 21.6096 | 113.4 | 414755.9904 | 1.7977e+308 | 1.7977e+308
| 1074.6124 | 21.5489 | 113.45 | 414269.2671 | 1.7977e+308 | 1.7977e+308
| 1074.4573 | 21.4882 | 113.5 | 413784.1916 | 1.7977e+308 | 1.7977e+308
| 1074.1084 | 21.4276 | 113.55 | 413226.2283 | 1.7977e+308 | 1.7977e+308
| 1074.1412 | 21.3669 | 113.6 | 412776.6261 | 1.7977e+308 | 1.7977e+308
| 1073.9509 | 21.3062 | 113.65 | 412299.0984 | 1.7977e+308 | 1.7977e+308
| 1073.481 | 21.2455 | 113.7 | 411018.4829 | 1.7977e+308 | 1.7977e+308
| 1073.4824 | 21.1846 | 113.75 | 409933.4695 | 1.7977e+308 | 1.7977e+308
| 1073.6902 | 21.1237 | 113.8 | 409398.7846 | 1.7977e+308 | 1.7977e+308
| 1073.2858 | 21.0629 | 113.85 | 408405.3277 | 1.7977e+308 | 1.7977e+308
| 1072.6493 | 21.0021 | 113.9 | 407593.56 | 1.7977e+308 | 1.7977e+308
| 1072.7312 | 20.9411 | 113.95 | 406084.1935 | 1.7977e+308 | 1.7977e+308
| 1073.0287 | 20.8803 | 114 | 405475.176 | 1.7977e+308 | 1.7977e+308
| 1072.7567 | 20.8194 | 114.05 | 404759.506 | 1.7977e+308 | 1.7977e+308
| 1072.2924 | 20.7585 | 114.1 | 404030.2646 | 1.7977e+308 | 1.7977e+308
| 1072.304 | 20.6977 | 114.15 | 403678.6798 | 1.7977e+308 | 1.7977e+308
| 1072.3779 | 20.6369 | 114.2 | 403514.2257 | 1.7977e+308 | 1.7977e+308
| 1072.2332 | 20.5761 | 114.25 | 402804.1889 | 1.7977e+308 | 1.7977e+308
| 1072.0917 | 20.5153 | 114.3 | 402534.502 | 1.7977e+308 | 1.7977e+308
| 1072.0066 | 20.4546 | 114.35 | 402453.5232 | 1.7977e+308 | 1.7977e+308
| 1072.0457 | 20.3938 | 114.4 | 402200.4298 | 1.7977e+308 | 1.7977e+308
| 1071.584 | 20.333 | 114.45 | 402037.3354 | 1.7977e+308 | 1.7977e+308
| 1071.0482 | 20.2723 | 114.5 | 401869.6319 | 1.7977e+308 | 1.7977e+308
| 1071.1683 | 20.2114 | 114.55 | 401426.3722 | 1.7977e+308 | 1.7977e+308
| 1071.4583 | 20.1505 | 114.6 | 400979.3267 | 1.7977e+308 | 1.7977e+308
| 1071.2273 | 20.0897 | 114.65 | 400610.7451 | 1.7977e+308 | 1.7977e+308
| 1070.7843 | 20.0289 | 114.7 | 400433.9117 | 1.7977e+308 | 1.7977e+308
| 1070.8879 | 19.9682 | 114.75 | 400726.4909 | 1.7977e+308 | 1.7977e+308
| 1070.8462 | 19.9076 | 114.8 | 401113.6328 | 1.7977e+308 | 1.7977e+308
| 1070.4114 | 19.8469 | 114.85 | 401418.4231 | 1.7977e+308 | 1.7977e+308
| 1069.9396 | 19.7862 | 114.9 | 401622.395 | 1.7977e+308 | 1.7977e+308
| 1069.8702 | 19.7255 | 114.95 | 401836.5156 | 1.7977e+308 | 1.7977e+308
| 1069.8725 | 19.6649 | 115 | 402271.3047 | 1.7977e+308 | 1.7977e+308
| 1069.4666 | 19.6043 | 115.05 | 402692.455 | 1.7977e+308 | 1.7977e+308
| 1069.3499 | 19.5436 | 115.1 | 403016.9463 | 1.7977e+308 | 1.7977e+308
| 1069.4229 | 19.4829 | 115.15 | 403159.9984 | 1.7977e+308 | 1.7977e+308
| 1069.1516 | 19.4222 | 115.2 | 403204.2311 | 1.7977e+308 | 1.7977e+308
| 1068.8929 | 19.3615 | 115.25 | 403439.779 | 1.7977e+308 | 1.7977e+308
| 1068.8493 | 19.301 | 115.3 | 404011.4966 | 1.7977e+308 | 1.7977e+308
| 1068.97 | 19.2403 | 115.35 | 404260.267 | 1.7977e+308 | 1.7977e+308
| 1068.8542 | 19.1797 | 115.4 | 404689.9725 | 1.7977e+308 | 1.7977e+308
| 1068.2603 | 19.1191 | 115.45 | 405027.4093 | 1.7977e+308 | 1.7977e+308
| 1068.158 | 19.0584 | 115.5 | 405356.3628 | 1.7977e+308 | 1.7977e+308
| 1068.0768 | 18.998 | 115.55 | 406173.5098 | 1.7977e+308 | 1.7977e+308
| 1067.8511 | 18.9375 | 115.6 | 407087.3981 | 1.7977e+308 | 1.7977e+308
| 1067.7614 | 18.877 | 115.65 | 408011.7585 | 1.7977e+308 | 1.7977e+308
| 1067.5822 | 18.8168 | 115.7 | 409234.6955 | 1.7977e+308 | 1.7977e+308
| 1067.5868 | 18.7563 | 115.75 | 409814.4265 | 1.7977e+308 | 1.7977e+308
| 1067.5307 | 18.6956 | 115.8 | 409918.3371 | 1.7977e+308 | 1.7977e+308
| 1067.2105 | 18.635 | 115.85 | 410017.4989 | 1.7977e+308 | 1.7977e+308
| 1066.9145 | 18.5743 | 115.9 | 410013.2548 | 1.7977e+308 | 1.7977e+308
| 1066.9199 | 18.5137 | 115.95 | 410197.0323 | 1.7977e+308 | 1.7977e+308
| 1067.2653 | 18.453 | 116 | 410193.0363 | 1.7977e+308 | 1.7977e+308
| 1066.9062 | 18.3925 | 116.05 | 410374.5352 | 1.7977e+308 | 1.7977e+308
| 1066.1641 | 18.3319 | 116.1 | 410454.5388 | 1.7977e+308 | 1.7977e+308
| 1066.1305 | 18.2713 | 116.15 | 410650.0933 | 1.7977e+308 | 1.7977e+308
| 1066.417 | 18.2106 | 116.2 | 410635.3155 | 1.7977e+308 | 1.7977e+308
| 1066.0647 | 18.1499 | 116.25 | 410530.1824 | 1.7977e+308 | 1.7977e+308
| 1065.6677 | 18.0892 | 116.3 | 410404.2404 | 1.7977e+308 | 1.7977e+308
| 1065.801 | 18.0286 | 116.35 | 410177.3519 | 1.7977e+308 | 1.7977e+308
| 1065.5255 | 17.9679 | 116.4 | 409956.8377 | 1.7977e+308 | 1.7977e+308
| 1065.2422 | 17.9072 | 116.45 | 409753.9366 | 1.7977e+308 | 1.7977e+308
| 1064.9754 | 17.8464 | 116.5 | 409548.1506 | 1.7977e+308 | 1.7977e+308
| 1064.8114 | 17.7855 | 116.55 | 408608.4389 | 1.7977e+308 | 1.7977e+308
| 1064.8442 | 17.7246 | 116.6 | 407752.056 | 1.7977e+308 | 1.7977e+308
| 1064.7534 | 17.6637 | 116.65 | 406950.8805 | 1.7977e+308 | 1.7977e+308
| 1064.497 | 17.6028 | 116.7 | 406147.519 | 1.7977e+308 | 1.7977e+308
| 1064.5321 | 17.5419 | 116.75 | 405325.0924 | 1.7977e+308 | 1.7977e+308
| 1064.5482 | 17.4809 | 116.8 | 404694.7524 | 1.7977e+308 | 1.7977e+308
| 1063.9396 | 17.4202 | 116.85 | 404179.6426 | 1.7977e+308 | 1.7977e+308
| 1063.7753 | 17.3594 | 116.9 | 404112.457 | 1.7977e+308 | 1.7977e+308
| 1063.7681 | 17.2986 | 116.95 | 404041.9737 | 1.7977e+308 | 1.7977e+308
| 1063.7116 | 17.2378 | 117 | 403866.1992 | 1.7977e+308 | 1.7977e+308
| 1063.5443 | 17.177 | 117.05 | 403693.1191 | 1.7977e+308 | 1.7977e+308
| 1063.1704 | 17.1162 | 117.1 | 403172.0403 | 1.7977e+308 | 1.7977e+308
| 1063.1806 | 17.0553 | 117.15 | 402812.8973 | 1.7977e+308 | 1.7977e+308
| 1063.1504 | 16.9944 | 117.2 | 402455.0231 | 1.7977e+308 | 1.7977e+308
| 1062.7598 | 16.9336 | 117.25 | 402197.3794 | 1.7977e+308 | 1.7977e+308
| 1062.5077 | 16.8727 | 117.3 | 401753.6787 | 1.7977e+308 | 1.7977e+308
| 1062.6302 | 16.8118 | 117.35 | 401398.7551 | 1.7977e+308 | 1.7977e+308
| 1062.6578 | 16.7509 | 117.4 | 401136.1234 | 1.7977e+308 | 1.7977e+308
| 1062.0265 | 16.6902 | 117.45 | 401135.3708 | 1.7977e+308 | 1.7977e+308
| 1061.594 | 16.6294 | 117.5 | 401131.4499 | 1.7977e+308 | 1.7977e+308
| 1061.9468 | 16.5685 | 117.55 | 401131.4726 | 1.7977e+308 | 1.7977e+308
| 1062.1744 | 16.5077 | 117.6 | 401100.1381 | 1.7977e+308 | 1.7977e+308
| 1061.7329 | 16.447 | 117.65 | 401267.578 | 1.7977e+308 | 1.7977e+308
| 1061.2829 | 16.3863 | 117.7 | 401532.3531 | 1.7977e+308 | 1.7977e+308
| 1061.2868 | 16.3256 | 117.75 | 401995.8381 | 1.7977e+308 | 1.7977e+308
| 1061.0135 | 16.265 | 117.8 | 402467.6631 | 1.7977e+308 | 1.7977e+308
| 1060.6935 | 16.2042 | 117.85 | 402556.1369 | 1.7977e+308 | 1.7977e+308
| 1060.6761 | 16.1434 | 117.9 | 402079.2679 | 1.7977e+308 | 1.7977e+308
| 1060.8025 | 16.0825 | 117.95 | 401895.6433 | 1.7977e+308 | 1.7977e+308
| 1060.8666 | 16.0216 | 118 | 401529.2949 | 1.7977e+308 | 1.7977e+308
| 1060.6709 | 15.9608 | 118.05 | 401538.5904 | 1.7977e+308 | 1.7977e+308
| 1060.2044 | 15.9001 | 118.1 | 401446.7968 | 1.7977e+308 | 1.7977e+308
| 1059.9946 | 15.8393 | 118.15 | 401637.4593 | 1.7977e+308 | 1.7977e+308
| 1059.8937 | 15.7788 | 118.2 | 402570.078 | 1.7977e+308 | 1.7977e+308
| 1059.6355 | 15.7181 | 118.25 | 403045.519 | 1.7977e+308 | 1.7977e+308
| 1059.2856 | 15.6575 | 118.3 | 403328.2123 | 1.7977e+308 | 1.7977e+308
| 1059.0221 | 15.5968 | 118.35 | 403624.4115 | 1.7977e+308 | 1.7977e+308
| 1059.0036 | 15.536 | 118.4 | 403736.3578 | 1.7977e+308 | 1.7977e+308
| 1058.7428 | 15.4752 | 118.45 | 403577.3231 | 1.7977e+308 | 1.7977e+308
| 1058.4581 | 15.4144 | 118.5 | 403418.8359 | 1.7977e+308 | 1.7977e+308
| 1058.6211 | 15.3537 | 118.55 | 403559.3891 | 1.7977e+308 | 1.7977e+308
| 1058.5894 | 15.293 | 118.6 | 403902.7975 | 1.7977e+308 | 1.7977e+308
| 1058.2468 | 15.2324 | 118.65 | 404387.5617 | 1.7977e+308 | 1.7977e+308
| 1057.9843 | 15.1716 | 118.7 | 404161.2582 | 1.7977e+308 | 1.7977e+308
| 1058.0821 | 15.1108 | 118.75 | 404113.2239 | 1.7977e+308 | 1.7977e+308
| 1058.2824 | 15.05 | 118.8 | 404162.2009 | 1.7977e+308 | 1.7977e+308
| 1057.7566 | 14.9893 | 118.85 | 404404.6535 | 1.7977e+308 | 1.7977e+308
| 1057.1506 | 14.9287 | 118.9 | 404838.7369 | 1.7977e+308 | 1.7977e+308
| 1057.3111 | 14.8682 | 118.95 | 405980.0421 | 1.7977e+308 | 1.7977e+308
| 1057.5092 | 14.8076 | 119 | 406400.5141 | 1.7977e+308 | 1.7977e+308
| 1057.1207 | 14.7469 | 119.05 | 406526.9381 | 1.7977e+308 | 1.7977e+308
| 1056.7708 | 14.6862 | 119.1 | 406852.0012 | 1.7977e+308 | 1.7977e+308
| 1056.6615 | 14.6255 | 119.15 | 406889.7044 | 1.7977e+308 | 1.7977e+308
| 1056.5856 | 14.5647 | 119.2 | 406736.8085 | 1.7977e+308 | 1.7977e+308
| 1056.3609 | 14.5039 | 119.25 | 406333.2322 | 1.7977e+308 | 1.7977e+308
| 1056.1355 | 14.4432 | 119.3 | 406276.6568 | 1.7977e+308 | 1.7977e+308
| 1056.277 | 14.3824 | 119.35 | 406121.5453 | 1.7977e+308 | 1.7977e+308
| 1055.9719 | 14.3216 | 119.4 | 406148.5209 | 1.7977e+308 | 1.7977e+308
| 1055.5952 | 14.261 | 119.45 | 406368.1533 | 1.7977e+308 | 1.7977e+308
| 1055.3966 | 14.2003 | 119.5 | 406587.445 | 1.7977e+308 | 1.7977e+308
| 1055.1795 | 14.1396 | 119.55 | 406711.2496 | 1.7977e+308 | 1.7977e+308
| 1055.3538 | 14.0789 | 119.6 | 406741.8894 | 1.7977e+308 | 1.7977e+308
| 1055.2596 | 14.0181 | 119.65 | 406761.2294 | 1.7977e+308 | 1.7977e+308
| 1054.6795 | 13.9575 | 119.7 | 406976.1465 | 1.7977e+308 | 1.7977e+308
| 1054.483 | 13.8968 | 119.75 | 407005.6213 | 1.7977e+308 | 1.7977e+308
| 1054.6037 | 13.8361 | 119.8 | 407017.7945 | 1.7977e+308 | 1.7977e+308
| 1054.3108 | 13.7753 | 119.85 | 406832.5313 | 1.7977e+308 | 1.7977e+308
| 1053.798 | 13.7146 | 119.9 | 406651.9121 | 1.7977e+308 | 1.7977e+308
| 1053.8425 | 13.6537 | 119.95 | 406380.008 | 1.7977e+308 | 1.7977e+308
| 1053.9182 | 13.5929 | 120 | 406025.0087 | 1.7977e+308 | 1.7977e+308
| 1053.4951 | 13.5322 | 120.05 | 405800.9707 | 1.7977e+308 | 1.7977e+308
| 1052.7933 | 13.4714 | 120.1 | 405637.0153 | 1.7977e+308 | 1.7977e+308
| 1052.8318 | 13.4107 | 120.15 | 405754.6839 | 1.7977e+308 | 1.7977e+308
| 1052.9533 | 13.3499 | 120.2 | 405875.7445 | 1.7977e+308 | 1.7977e+308
| 1052.4742 | 13.2892 | 120.25 | 405997.4761 | 1.7977e+308 | 1.7977e+308
| 1052.4424 | 13.2285 | 120.3 | 406115.9264 | 1.7977e+308 | 1.7977e+308
| 1052.6483 | 13.1679 | 120.35 | 406466.1266 | 1.7977e+308 | 1.7977e+308
| 1052.4927 | 13.1071 | 120.4 | 406587.4382 | 1.7977e+308 | 1.7977e+308
| 1052.1084 | 13.0464 | 120.45 | 406620.3227 | 1.7977e+308 | 1.7977e+308
| 1051.8081 | 12.9857 | 120.5 | 406755.9169 | 1.7977e+308 | 1.7977e+308
| 1051.7009 | 12.925 | 120.55 | 406807.4286 | 1.7977e+308 | 1.7977e+308
| 1051.8106 | 12.8643 | 120.6 | 406965.2563 | 1.7977e+308 | 1.7977e+308
| 1051.472 | 12.8035 | 120.65 | 406819.4268 | 1.7977e+308 | 1.7977e+308
| 1051.137 | 12.7427 | 120.7 | 406672.831 | 1.7977e+308 | 1.7977e+308
| 1051.3572 | 12.6819 | 120.75 | 406617.4418 | 1.7977e+308 | 1.7977e+308
| 1051.1944 | 12.6212 | 120.8 | 406577.1511 | 1.7977e+308 | 1.7977e+308
| 1050.5975 | 12.5605 | 120.85 | 406579.7684 | 1.7977e+308 | 1.7977e+308
| 1050.2264 | 12.4997 | 120.9 | 406524.5775 | 1.7977e+308 | 1.7977e+308
| 1050.3906 | 12.4384 | 120.95 | 406657.9768 | 1.7977e+308 | 1.7977e+308
| 1050.363 | 12.3771 | 121 | 406979.2608 | 1.7977e+308 | 1.7977e+308
| 1049.8719 | 12.3164 | 121.05 | 407308.3726 | 1.7977e+308 | 1.7977e+308
| 1049.7699 | 12.2564 | 121.1 | 407636.4745 | 1.7977e+308 | 1.7977e+308
| 1049.924 | 12.1964 | 121.15 | 408004.6249 | 1.7977e+308 | 1.7977e+308
| 1049.7922 | 12.1357 | 121.2 | 408342.7056 | 1.7977e+308 | 1.7977e+308
| 1049.4513 | 12.0751 | 121.25 | 408677.8314 | 1.7977e+308 | 1.7977e+308
| 1049.3587 | 12.0144 | 121.3 | 408816.2422 | 1.7977e+308 | 1.7977e+308
| 1049.2834 | 11.9537 | 121.35 | 408957.4977 | 1.7977e+308 | 1.7977e+308
| 1048.9682 | 11.893 | 121.4 | 409001.874 | 1.7977e+308 | 1.7977e+308
| 1048.7014 | 11.8323 | 121.45 | 409141.6499 | 1.7977e+308 | 1.7977e+308
| 1048.3038 | 11.7716 | 121.5 | 409373.7253 | 1.7977e+308 | 1.7977e+308
| 1048.2535 | 11.7109 | 121.55 | 409421.2473 | 1.7977e+308 | 1.7977e+308
| 1048.5101 | 11.6502 | 121.6 | 409567.3032 | 1.7977e+308 | 1.7977e+308
| 1048.0061 | 11.5896 | 121.65 | 409887.9488 | 1.7977e+308 | 1.7977e+308
| 1047.6315 | 11.5292 | 121.7 | 410548.9249 | 1.7977e+308 | 1.7977e+308
| 1047.7884 | 11.4685 | 121.75 | 410875.3552 | 1.7977e+308 | 1.7977e+308
| 1047.5864 | 11.4078 | 121.8 | 411001.4782 | 1.7977e+308 | 1.7977e+308
| 1047.2437 | 11.3472 | 121.85 | 411330.1583 | 1.7977e+308 | 1.7977e+308
| 1046.9715 | 11.2865 | 121.9 | 411261.8596 | 1.7977e+308 | 1.7977e+308
| 1046.9633 | 11.2258 | 121.95 | 411489.4125 | 1.7977e+308 | 1.7977e+308
| 1047.0243 | 11.165 | 122 | 410673.256 | 1.7977e+308 | 1.7977e+308
| 1046.6303 | 11.1042 | 122.05 | 410112.1815 | 1.7977e+308 | 1.7977e+308
| 1046.1919 | 11.0434 | 122.1 | 409741.464 | 1.7977e+308 | 1.7977e+308
| 1046.212 | 10.9826 | 122.15 | 409283.9388 | 1.7977e+308 | 1.7977e+308
| 1046.2466 | 10.9216 | 122.2 | 408528.883 | 1.7977e+308 | 1.7977e+308
| 1045.5798 | 10.8607 | 122.25 | 407663.8408 | 1.7977e+308 | 1.7977e+308
| 1045.0534 | 10.7997 | 122.3 | 406049.1605 | 1.7977e+308 | 1.7977e+308
| 1045.2705 | 10.7387 | 122.35 | 405474.8176 | 1.7977e+308 | 1.7977e+308
| 1045.3665 | 10.6778 | 122.4 | 404809.8588 | 1.7977e+308 | 1.7977e+308
| 1045.1308 | 10.6168 | 122.45 | 404234.8028 | 1.7977e+308 | 1.7977e+308
| 1044.7246 | 10.5558 | 122.5 | 403007.1738 | 1.7977e+308 | 1.7977e+308
| 1044.6806 | 10.4949 | 122.55 | 402527.1892 | 1.7977e+308 | 1.7977e+308
| 1044.8822 | 10.4338 | 122.6 | 401758.8772 | 1.7977e+308 | 1.7977e+308
| 1044.4471 | 10.3728 | 122.65 | 400792.7991 | 1.7977e+308 | 1.7977e+308
| 1043.9468 | 10.3118 | 122.7 | 400020.7672 | 1.7977e+308 | 1.7977e+308
| 1044.0839 | 10.2505 | 122.75 | 398670.7551 | 1.7977e+308 | 1.7977e+308
| 1044.1605 | 10.1895 | 122.8 | 398002.8268 | 1.7977e+308 | 1.7977e+308
| 1043.7032 | 10.1284 | 122.85 | 397141.8315 | 1.7977e+308 | 1.7977e+308
| 1043.4461 | 10.0673 | 122.9 | 396282.3757 | 1.7977e+308 | 1.7977e+308
| 1043.5372 | 10.0062 | 122.95 | 395696.0808 | 1.7977e+308 | 1.7977e+308
| 1043.3985 | 9.9452 | 123 | 395015.9763 | 1.7977e+308 | 1.7977e+308
| 1042.8463 | 9.8843 | 123.05 | 394889.6658 | 1.7977e+308 | 1.7977e+308
| 1042.4281 | 9.8231 | 123.1 | 394430.9668 | 1.7977e+308 | 1.7977e+308
| 1042.563 | 9.7621 | 123.15 | 394097.6511 | 1.7977e+308 | 1.7977e+308
| 1042.8246 | 9.7012 | 123.2 | 394127.4104 | 1.7977e+308 | 1.7977e+308
| 1042.3991 | 9.6403 | 123.25 | 394349.0373 | 1.7977e+308 | 1.7977e+308
| 1041.887 | 9.5795 | 123.3 | 394467.2565 | 1.7977e+308 | 1.7977e+308
| 1042.006 | 9.5184 | 123.35 | 394079.266 | 1.7977e+308 | 1.7977e+308
| 1041.7793 | 9.4574 | 123.4 | 393666.1374 | 1.7977e+308 | 1.7977e+308
| 1041.0543 | 9.3963 | 123.45 | 393154.9733 | 1.7977e+308 | 1.7977e+308
| 1040.8307 | 9.3353 | 123.5 | 392818.199 | 1.7977e+308 | 1.7977e+308
| 1041.0611 | 9.2742 | 123.55 | 392372.0155 | 1.7977e+308 | 1.7977e+308
| 1041.3263 | 9.2131 | 123.6 | 392018.0385 | 1.7977e+308 | 1.7977e+308
| 1041.1149 | 9.1521 | 123.65 | 391690.3952 | 1.7977e+308 | 1.7977e+308
| 1040.5767 | 9.0911 | 123.7 | 391344.5114 | 1.7977e+308 | 1.7977e+308
| 1040.5611 | 9.03 | 123.75 | 390641.0154 | 1.7977e+308 | 1.7977e+308
| 1040.4506 | 8.9689 | 123.8 | 390017.4559 | 1.7977e+308 | 1.7977e+308
| 1040.0351 | 8.9078 | 123.85 | 389480.2159 | 1.7977e+308 | 1.7977e+308
| 1039.6526 | 8.8465 | 123.9 | 388765.7859 | 1.7977e+308 | 1.7977e+308
| 1039.5643 | 8.7854 | 123.95 | 388402.2285 | 1.7977e+308 | 1.7977e+308
| 1039.5602 | 8.7243 | 124 | 388027.6177 | 1.7977e+308 | 1.7977e+308
| 1038.9428 | 8.6632 | 124.05 | 387289.0746 | 1.7977e+308 | 1.7977e+308
| 1038.7644 | 8.6021 | 124.1 | 386840.5942 | 1.7977e+308 | 1.7977e+308
| 1038.9339 | 8.5409 | 124.15 | 386214.3757 | 1.7977e+308 | 1.7977e+308
| 1038.6174 | 8.4798 | 124.2 | 385499.0955 | 1.7977e+308 | 1.7977e+308
| 1038.206 | 8.4181 | 124.25 | 383728.8211 | 1.7977e+308 | 1.7977e+308
| 1037.9109 | 8.3569 | 124.3 | 382936.1037 | 1.7977e+308 | 1.7977e+308
| 1038.0213 | 8.2958 | 124.35 | 382574.8325 | 1.7977e+308 | 1.7977e+308
| 1038.1331 | 8.2346 | 124.4 | 382199.4644 | 1.7977e+308 | 1.7977e+308
| 1037.7789 | 8.1735 | 124.45 | 381985.3979 | 1.7977e+308 | 1.7977e+308
| 1037.1498 | 8.1123 | 124.5 | 381517.2758 | 1.7977e+308 | 1.7977e+308
| 1037.2407 | 8.0511 | 124.55 | 381097.8801 | 1.7977e+308 | 1.7977e+308
| 1037.5945 | 7.9898 | 124.6 | 380687.6892 | 1.7977e+308 | 1.7977e+308
| 1037.192 | 7.9287 | 124.65 | 380479.1777 | 1.7977e+308 | 1.7977e+308
| 1036.704 | 7.8677 | 124.7 | 380370.7221 | 1.7977e+308 | 1.7977e+308
| 1036.5085 | 7.8064 | 124.75 | 380612.6615 | 1.7977e+308 | 1.7977e+308
| 1036.4269 | 7.7454 | 124.8 | 380691.5692 | 1.7977e+308 | 1.7977e+308
| 1036.1194 | 7.6844 | 124.85 | 380830.1351 | 1.7977e+308 | 1.7977e+308
| 1035.6369 | 7.6234 | 124.9 | 380894.1377 | 1.7977e+308 | 1.7977e+308
| 1035.6512 | 7.5624 | 124.95 | 381057.348 | 1.7977e+308 | 1.7977e+308
| 1035.6526 | 7.5014 | 125 | 381215.4944 | 1.7977e+308 | 1.7977e+308
| 1035.2618 | 7.4402 | 125.05 | 381394.3656 | 1.7977e+308 | 1.7977e+308
| 1034.8557 | 7.3792 | 125.1 | 381565.9207 | 1.7977e+308 | 1.7977e+308
| 1034.7847 | 7.3182 | 125.15 | 381568.3541 | 1.7977e+308 | 1.7977e+308
| 1034.8665 | 7.2572 | 125.2 | 381655.5017 | 1.7977e+308 | 1.7977e+308
| 1034.3131 | 7.1963 | 125.25 | 381923.1859 | 1.7977e+308 | 1.7977e+308
| 1034.0677 | 7.1351 | 125.3 | 382112.2295 | 1.7977e+308 | 1.7977e+308
| 1034.2514 | 7.074 | 125.35 | 382026.6705 | 1.7977e+308 | 1.7977e+308
| 1034.0868 | 7.013 | 125.4 | 382043.2937 | 1.7977e+308 | 1.7977e+308
| 1033.6559 | 6.952 | 125.45 | 382048.8897 | 1.7977e+308 | 1.7977e+308
| 1033.1697 | 6.8911 | 125.5 | 382157.2045 | 1.7977e+308 | 1.7977e+308
| 1033.1743 | 6.8301 | 125.55 | 382498.3071 | 1.7977e+308 | 1.7977e+308
| 1033.286 | 6.769 | 125.6 | 382743.5072 | 1.7977e+308 | 1.7977e+308
| 1033.0441 | 6.7079 | 125.65 | 382861.3368 | 1.7977e+308 | 1.7977e+308
| 1032.6889 | 6.647 | 125.7 | 382966.275 | 1.7977e+308 | 1.7977e+308
| 1032.5289 | 6.5861 | 125.75 | 383389.581 | 1.7977e+308 | 1.7977e+308
| 1032.6363 | 6.5251 | 125.8 | 383651.3441 | 1.7977e+308 | 1.7977e+308
| 1032.1489 | 6.4642 | 125.85 | 383841.4764 | 1.7977e+308 | 1.7977e+308
| 1031.567 | 6.4033 | 125.9 | 383964.5614 | 1.7977e+308 | 1.7977e+308
| 1031.7845 | 6.3423 | 125.95 | 383909.3192 | 1.7977e+308 | 1.7977e+308
| 1031.8025 | 6.2812 | 126 | 383844.2536 | 1.7977e+308 | 1.7977e+308
| 1031.1373 | 6.2203 | 126.05 | 383684.5726 | 1.7977e+308 | 1.7977e+308
| 1030.7602 | 6.1593 | 126.1 | 383615.3931 | 1.7977e+308 | 1.7977e+308
| 1030.7716 | 6.0983 | 126.15 | 383814.0122 | 1.7977e+308 | 1.7977e+308
| 1031.0147 | 6.0373 | 126.2 | 384206.0448 | 1.7977e+308 | 1.7977e+308
| 1030.4639 | 5.9764 | 126.25 | 384408.7201 | 1.7977e+308 | 1.7977e+308
| 1029.8817 | 5.9155 | 126.3 | 384690.2089 | 1.7977e+308 | 1.7977e+308
| 1030.2511 | 5.8546 | 126.35 | 384981.1913 | 1.7977e+308 | 1.7977e+308
| 1030.2109 | 5.7937 | 126.4 | 385264.4437 | 1.7977e+308 | 1.7977e+308
| 1029.5399 | 5.7329 | 126.45 | 385461.5827 | 1.7977e+308 | 1.7977e+308
| 1029.1157 | 5.672 | 126.5 | 385579.6549 | 1.7977e+308 | 1.7977e+308
| 1029.2068 | 5.6109 | 126.55 | 385327.753 | 1.7977e+308 | 1.7977e+308
| 1029.2044 | 5.5498 | 126.6 | 385067.681 | 1.7977e+308 | 1.7977e+308
| 1028.6595 | 5.4888 | 126.65 | 384652.9618 | 1.7977e+308 | 1.7977e+308
| 1028.1423 | 5.4277 | 126.7 | 384331.7921 | 1.7977e+308 | 1.7977e+308
| 1028.2783 | 5.3667 | 126.75 | 384175.0231 | 1.7977e+308 | 1.7977e+308
| 1028.0275 | 5.3057 | 126.8 | 383917.8791 | 1.7977e+308 | 1.7977e+308
| 1027.4074 | 5.2447 | 126.85 | 383664.1125 | 1.7977e+308 | 1.7977e+308
| 1026.9671 | 5.1837 | 126.9 | 383302.429 | 1.7977e+308 | 1.7977e+308
| 1027.0882 | 5.1225 | 126.95 | 383127.7833 | 1.7977e+308 | 1.7977e+308
| 1027.4255 | 5.0614 | 127 | 382871.4166 | 1.7977e+308 | 1.7977e+308
| 1026.9721 | 5.0005 | 127.05 | 382780.2418 | 1.7977e+308 | 1.7977e+308
| 1026.4213 | 4.9395 | 127.1 | 382593.3667 | 1.7977e+308 | 1.7977e+308
| 1026.6267 | 4.8784 | 127.15 | 382235.3856 | 1.7977e+308 | 1.7977e+308
| 1026.7038 | 4.8173 | 127.2 | 381771.4111 | 1.7977e+308 | 1.7977e+308
| 1026.0448 | 4.7563 | 127.25 | 381487.6953 | 1.7977e+308 | 1.7977e+308
| 1025.5537 | 4.6949 | 127.3 | 380466.985 | 1.7977e+308 | 1.7977e+308
| 1025.4849 | 4.6338 | 127.35 | 379759.7182 | 1.7977e+308 | 1.7977e+308
| 1025.5632 | 4.5726 | 127.4 | 379211.9575 | 1.7977e+308 | 1.7977e+308
| 1025.3607 | 4.5116 | 127.45 | 378934.1545 | 1.7977e+308 | 1.7977e+308
| 1024.5915 | 4.4505 | 127.5 | 378645.8121 | 1.7977e+308 | 1.7977e+308
| 1024.3739 | 4.3895 | 127.55 | 378667.7418 | 1.7977e+308 | 1.7977e+308
| 1024.6558 | 4.3284 | 127.6 | 378364.4164 | 1.7977e+308 | 1.7977e+308
| 1024.3267 | 4.2673 | 127.65 | 378185.4606 | 1.7977e+308 | 1.7977e+308
| 1023.6118 | 4.2062 | 127.7 | 377663.8419 | 1.7977e+308 | 1.7977e+308
| 1023.6092 | 4.1451 | 127.75 | 377315.8057 | 1.7977e+308 | 1.7977e+308
| 1023.7042 | 4.0835 | 127.8 | 376126.7754 | 1.7977e+308 | 1.7977e+308
| 1023.3271 | 4.0224 | 127.85 | 375698.2409 | 1.7977e+308 | 1.7977e+308
| 1023.0134 | 3.9612 | 127.9 | 375040.7702 | 1.7977e+308 | 1.7977e+308
| 1022.9474 | 3.8999 | 127.95 | 374369.0039 | 1.7977e+308 | 1.7977e+308
| 1022.6255 | 3.8388 | 128 | 373866.0884 | 1.7977e+308 | 1.7977e+308
| 1022.1846 | 3.7772 | 128.05 | 372860.2431 | 1.7977e+308 | 1.7977e+308
| 1021.9347 | 3.716 | 128.1 | 372369.8915 | 1.7977e+308 | 1.7977e+308
| 1021.8544 | 3.6549 | 128.15 | 372052.6523 | 1.7977e+308 | 1.7977e+308
| 1021.7461 | 3.5936 | 128.2 | 371477.5712 | 1.7977e+308 | 1.7977e+308
| 1021.7067 | 3.5323 | 128.25 | 370808.157 | 1.7977e+308 | 1.7977e+308
| 1021.3537 | 3.4711 | 128.3 | 370240.862 | 1.7977e+308 | 1.7977e+308
| 1020.8547 | 3.4094 | 128.35 | 369323.7008 | 1.7977e+308 | 1.7977e+308
| 1020.7109 | 3.3482 | 128.4 | 368657.8786 | 1.7977e+308 | 1.7977e+308
| 1020.2151 | 3.2868 | 128.45 | 367655.9339 | 1.7977e+308 | 1.7977e+308
| 1019.958 | 3.2253 | 128.5 | 366501.8836 | 1.7977e+308 | 1.7977e+308
| 1020.0569 | 3.1636 | 128.55 | 364888.6714 | 1.7977e+308 | 1.7977e+308
| 1019.7308 | 3.1019 | 128.6 | 363405.7027 | 1.7977e+308 | 1.7977e+308
| 1019.1429 | 3.0405 | 128.65 | 362372.5838 | 1.7977e+308 | 1.7977e+308
| 1018.9574 | 2.9791 | 128.7 | 361672.643 | 1.7977e+308 | 1.7977e+308
| 1018.8466 | 2.9176 | 128.75 | 360563.0414 | 1.7977e+308 | 1.7977e+308
| 1018.6664 | 2.8561 | 128.8 | 359708.0097 | 1.7977e+308 | 1.7977e+308
| 1018.2316 | 2.7941 | 128.85 | 358118.3762 | 1.7977e+308 | 1.7977e+308
| 1017.7404 | 2.7327 | 128.9 | 357467.1467 | 1.7977e+308 | 1.7977e+308
| 1017.7521 | 2.6712 | 128.95 | 356752.9567 | 1.7977e+308 | 1.7977e+308
| 1017.9824 | 2.6098 | 129 | 356173.6425 | 1.7977e+308 | 1.7977e+308
| 1017.4744 | 2.5483 | 129.05 | 355431.5839 | 1.7977e+308 | 1.7977e+308
| 1016.7385 | 2.4868 | 129.1 | 354533.2012 | 1.7977e+308 | 1.7977e+308
| 1016.7979 | 2.4375 | 129.14 | 353730.7762 | 1.7977e+308 | 1.7977e+308
| 1012.6402 | 1.353 | 204.75 | 1.7977e+308 | 1.7977e+308 | 1.7977e+308
| 1012.3439 | 1.2922 | 204.8 | 1.7977e+308 | 1.7977e+308 | 1.7977e+308
| 1012.1825 | 1.2314 | 204.85 | 1.7977e+308 | 1.7977e+308 | 1.7977e+308
| 1011.8912 | 1.1706 | 204.9 | 1.7977e+308 | 1.7977e+308 | 1.7977e+308
| 1011.7106 | 1.1098 | 204.95 | 1.7977e+308 | 1.7977e+308 | 1.7977e+308
| 1011.6171 | 1.049 | 205 | 1.7977e+308 | 1.7977e+308 | 1.7977e+308
| 1011.4227 | 0.98816 | 205.05 | 1.7977e+308 | 1.7977e+308 | 1.7977e+308
| 1011.3121 | 0.92734 | 205.1 | 1.7977e+308 | 1.7977e+308 | 1.7977e+308
| 1011.1995 | 0.86653 | 205.15 | 1.7977e+308 | 1.7977e+308 | 1.7977e+308
| 1011.0204 | 0.80572 | 205.2 | 1.7977e+308 | 1.7977e+308 | 1.7977e+308
| 1010.6395 | 0.74492 | 205.25 | 1.7977e+308 | 1.7977e+308 | 1.7977e+308
| 1010.2904 | 0.68413 | 205.3 | 1.7977e+308 | 1.7977e+308 | 1.7977e+308
| 1010.1419 | 0.62332 | 205.35 | 1.7977e+308 | 1.7977e+308 | 1.7977e+308
| 1010.184 | 0.56249 | 205.4 | 1.7977e+308 | 1.7977e+308 | 1.7977e+308
| 1009.977 | 0.50168 | 205.45 | 1.7977e+308 | 1.7977e+308 | 1.7977e+308
| 1009.3871 | 0.44091 | 205.5 | 1.7977e+308 | 1.7977e+308 | 1.7977e+308
| 1009.1144 | 0.3801 | 205.55 | 1.7977e+308 | 1.7977e+308 | 1.7977e+308
| 1009.0958 | 0.31928 | 205.6 | 1.7977e+308 | 1.7977e+308 | 1.7977e+308
| 1009.0214 | 0.25846 | 205.65 | 1.7977e+308 | 1.7977e+308 | 1.7977e+308
| 1008.5209 | 0.19768 | 205.7 | 1.7977e+308 | 1.7977e+308 | 1.7977e+308
| 1008.2195 | 0.13688 | 205.75 | 1.7977e+308 | 1.7977e+308 | 1.7977e+308
| 1008.0663 | 0.076066 | 205.8 | 1.7977e+308 | 1.7977e+308 | 1.7977e+308
| 1007.6266 | 0.015277 | 205.85 | 1.7977e+308 | 1.7977e+308 | 1.7977e+308
| 1007.568 | 0.0031166 | 205.86 | 1.7977e+308 | 1.7977e+308 | 1.7977e+308
END

## Test 004
Segment | Displacement Into Surface | Load On Sample | Time On Sample | Harmonic Contact Stiffness | Hardness | Modulus
| nm | mN | s | N/m | GPa | GPa
Surface Marker | 3.144 | 0.0026352 | 0 | 166.3829 | 1.7977e+308 | 1.7977e+308
| 1.1806 | 0.0029914 | 0.05 | 196.9432 | 1.7977e+308 | 1.2596e-158
| -1.7511 | 0.0034257 | 0.1 | 222.2615 | 1.7977e+308 | 1.7977e+308
| -1.1009 | 0.0035731 | 0.15 | 242.2722 | 1.7977e+308 | 1.7977e+308
| 1.0763 | 0.0035767 | 0.196 | 271.1226 | 1.7977e+308 | 1.734e-158
| 4.0721 | 0.0051473 | 0.65 | 570.916 | 1.7977e+308 | 3.6514e-158
| 4.8988 | 0.0066879 | 1.05 | 728.8884 | 1.7977e+308 | 4.6617e-158
| 6.0546 | 0.0082686 | 1.45 | 869.0759 | 1.7977e+308 | 5.5583e-158
| 6.9039 | 0.0099682 | 1.85 | 1086.9694 | 157.4016 | 130.9507
| 6.8399 | 0.011823 | 2.25 | 1509.0165 | 4.9824 | 27.215
| 6.3574 | 0.013775 | 2.65 | 2167.0658 | 3.4956 | 30.4144
| 6.6761 | 0.015725 | 3.05 | 3121.6383 | 2.1618 | 32.2989
| 6.8893 | 0.017745 | 3.45 | 2752.6698 | 3.4697 | 34.0183
| 6.305 | 0.019888 | 3.85 | 1868.6691 | 1.7977e+308 | 1.1951e-157
| 7.165 | 0.021936 | 4.25 | 1430.9999 | 1.7977e+308 | 9.1521e-158
| 7.8738 | 0.024058 | 4.65 | 1435.0542 | 1.7977e+308 | 9.1781e-158
| 7.6852 | 0.026301 | 5.05 | 1605.4272 | 1.7977e+308 | 1.0268e-157
| 8.4894 | 0.028558 | 5.45 | 1784.0177 | 1.7977e+308 | 1.141e-157
| 16.8623 | 0.030257 | 5.85 | 1916.1991 | 2.3527 | 14.681
| 17.0795 | 0.032662 | 6.25 | 2729.8749 | 1.5276 | 16.2433
| 16.8784 | 0.035273 | 6.65 | 6079.9104 | 1.0253 | 28.84
| 16.7804 | 0.037935 | 7.05 | 12159.4096 | 0.94058 | 54.4681
| 17.016 | 0.040755 | 7.45 | 18321.936 | 0.94325 | 81.1106
| 17.0465 | 0.043783 | 7.85 | 22075.9203 | 0.99773 | 98.381
| 17.4174 | 0.046785 | 8.25 | 25168.9304 | 1.0311 | 111.5044
| 17.7901 | 0.050547 | 8.65 | 31711.9514 | 1.0703 | 141.0434
| 17.8077 | 0.054282 | 9.05 | 37796.6063 | 1.1388 | 171.3838
| 17.8176 | 0.058651 | 9.45 | 42539.8246 | 1.226 | 196.2857
| 18.4924 | 0.063427 | 9.85 | 43758.7978 | 1.2717 | 198.0039
| 18.2096 | 0.068304 | 10.25 | 38196.9657 | 1.4196 | 172.5438
| 18.6412 | 0.073778 | 10.65 | 35332.1836 | 1.5121 | 156.5112
| 19.2347 | 0.079502 | 11.05 | 34618.9797 | 1.5828 | 150.4146
| 19.4116 | 0.08536 | 11.45 | 36578.5025 | 1.6829 | 159.2671
| 19.2463 | 0.091698 | 11.85 | 39005.2284 | 1.8291 | 172.6257
| 19.7627 | 0.098152 | 12.25 | 39398.5161 | 1.9061 | 171.9605
| 20.3714 | 0.10461 | 12.65 | 39187.4939 | 1.971 | 167.9444
| 20.6768 | 0.11121 | 13.05 | 37624.429 | 2.0835 | 159.7573
| 21.0822 | 0.11784 | 13.45 | 36801.6064 | 2.1775 | 154.556
| 21.558 | 0.12466 | 13.85 | 36162.0609 | 2.2625 | 149.9652
| 21.7176 | 0.13132 | 14.25 | 35852.7246 | 2.3837 | 148.5211
| 22.0582 | 0.13829 | 14.65 | 36004.6037 | 2.4789 | 148.1735
| 22.6989 | 0.14555 | 15.05 | 37297.3079 | 2.5178 | 151.1466
| 22.9421 | 0.15286 | 15.45 | 38548.3033 | 2.6141 | 155.9073
| 23.454 | 0.16004 | 15.85 | 38495.5716 | 2.6791 | 153.7836
| 24.1986 | 0.16722 | 16.25 | 37874.3938 | 2.7131 | 148.3045
| 24.193 | 0.17468 | 16.65 | 37624.9493 | 2.8623 | 148.0291
| 24.6834 | 0.18193 | 17.05 | 37598.3308 | 2.9242 | 146.3034
| 25.2664 | 0.18942 | 17.45 | 37630.4011 | 2.972 | 144.4583
| 25.1974 | 0.19699 | 17.85 | 38070.9279 | 3.1205 | 147.1696
| 25.9072 | 0.20466 | 18.25 | 37733.8551 | 3.1507 | 143.364
| 26.8444 | 0.21214 | 18.65 | 37404.3161 | 3.1378 | 138.7895
| 27.3885 | 0.21981 | 19.05 | 37685.5816 | 3.1806 | 138.2421
| 27.5919 | 0.22795 | 19.45 | 39008.2794 | 3.2653 | 142.91
| 27.8695 | 0.23629 | 19.85 | 40030.8261 | 3.3448 | 146.1653
| 28.2091 | 0.24444 | 20.25 | 40363.4514 | 3.4211 | 146.5951
| 29.2002 | 0.25277 | 20.65 | 40785.0456 | 3.3858 | 144.6936
| 29.6252 | 0.26137 | 21.05 | 41089.9013 | 3.45 | 144.7112
| 29.931 | 0.26999 | 21.45 | 41322.9451 | 3.5337 | 144.9425
| 30.6293 | 0.27867 | 21.85 | 41675.9018 | 3.5476 | 144.0681
| 31.0044 | 0.28776 | 22.25 | 42380.6908 | 3.6126 | 145.674
| 31.6361 | 0.29687 | 22.65 | 43019.5397 | 3.6338 | 146.0546
| 31.9361 | 0.30615 | 23.05 | 43756.9156 | 3.7087 | 148.0195
| 32.3295 | 0.3158 | 23.45 | 44915.4772 | 3.7627 | 151.0466
| 33.0184 | 0.32568 | 23.85 | 45843.6033 | 3.7727 | 152.1449
| 33.8672 | 0.33544 | 24.25 | 46143.9207 | 3.7651 | 150.5567
| 33.8722 | 0.34544 | 24.65 | 45893.6267 | 3.909 | 150.3212
| 34.3633 | 0.35567 | 25.05 | 45993.7689 | 3.9668 | 149.4596
| 34.9528 | 0.36611 | 25.45 | 46683.665 | 3.9962 | 150.1581
| 35.7675 | 0.37678 | 25.85 | 47825.957 | 3.9798 | 151.4861
| 36.3399 | 0.3878 | 26.25 | 48557.2708 | 4.0146 | 152.3706
| 36.8784 | 0.39884 | 26.65 | 48874.6856 | 4.0614 | 152.0715
| 37.5961 | 0.40997 | 27.05 | 49211.5771 | 4.0777 | 151.2289
| 37.9739 | 0.42152 | 27.45 | 49831.536 | 4.1463 | 152.4319
| 38.6922 | 0.43341 | 27.85 | 50737.8591 | 4.1559 | 153.349
| 39.8624 | 0.44536 | 28.25 | 51543.6806 | 4.0962 | 152.4646
| 40.6157 | 0.45767 | 28.65 | 52147.2513 | 4.1087 | 152.3845
| 41.0456 | 0.47028 | 29.05 | 52698.0536 | 4.1727 | 153.1918
| 42.054 | 0.48277 | 29.45 | 52830.1238 | 4.154 | 150.971
| 42.9041 | 0.49578 | 29.85 | 53402.9391 | 4.1552 | 150.5649
| 43.749 | 0.50898 | 30.25 | 54200.4609 | 4.1535 | 150.8185
| 44.8063 | 0.52254 | 30.65 | 54985.7207 | 4.1246 | 150.4329
| 45.3084 | 0.53624 | 31.05 | 54668.8482 | 4.194 | 148.6716
| 46.4541 | 0.55021 | 31.45 | 55453.0851 | 4.1541 | 148.1023
| 46.7399 | 0.56483 | 31.85 | 57202.4777 | 4.2199 | 152.5044
| 48.0252 | 0.57947 | 32.25 | 57742.4114 | 4.1699 | 150.8893
| 49.1347 | 0.59421 | 32.65 | 57301.0998 | 4.1616 | 147.3009
| 50.1286 | 0.60924 | 33.05 | 57625.2272 | 4.1569 | 146.0693
| 51.0202 | 0.62498 | 33.45 | 59237.0911 | 4.1479 | 148.3621
| 51.8789 | 0.64111 | 33.85 | 60438.6136 | 4.1522 | 149.6896
| 52.6294 | 0.65722 | 34.25 | 60722.1994 | 4.183 | 149.0079
| 53.4831 | 0.67369 | 34.65 | 60853.5879 | 4.2049 | 147.7291
| 55.0001 | 0.69063 | 35.05 | 61720.2669 | 4.1378 | 146.6749
| 55.5749 | 0.70808 | 35.45 | 63085.8753 | 4.1773 | 149.0467
| 56.8389 | 0.72576 | 35.85 | 64275.0856 | 4.1399 | 149.3604
| 58.199 | 0.74363 | 36.25 | 64606.6434 | 4.1063 | 147.4933
| 58.4789 | 0.7622 | 36.65 | 64992.6901 | 4.1956 | 148.2286
| 59.8699 | 0.78091 | 37.05 | 66168.0484 | 4.1491 | 148.2641
| 60.6733 | 0.80038 | 37.45 | 67931.4234 | 4.1627 | 150.9185
| 61.7614 | 0.82046 | 37.85 | 69812.4765 | 4.1473 | 153.1765
| 62.6813 | 0.84049 | 38.25 | 70258.8323 | 4.1674 | 152.6088
| 63.9893 | 0.86081 | 38.65 | 69633.2528 | 4.1621 | 148.9226
| 64.7856 | 0.88135 | 39.05 | 69354.3888 | 4.2054 | 147.139
| 65.5576 | 0.90264 | 39.45 | 70243.6914 | 4.2375 | 147.9096
| 66.9422 | 0.92441 | 39.85 | 71775.1214 | 4.1996 | 148.7784
| 67.8001 | 0.94661 | 40.25 | 72835.4115 | 4.2228 | 149.7166
| 68.658 | 0.96959 | 40.65 | 74427.4486 | 4.2415 | 151.7438
| 69.7997 | 0.99289 | 41.05 | 75864.477 | 4.2347 | 152.8615
| 70.9038 | 1.0165 | 41.45 | 75743.8132 | 4.2516 | 150.9033
| 72.1541 | 1.0402 | 41.85 | 75080.7019 | 4.2611 | 147.6504
| 73.1931 | 1.0647 | 42.25 | 75277.4646 | 4.2823 | 146.5612
| 74.535 | 1.0898 | 42.65 | 76673.0831 | 4.2609 | 147.2624
| 75.7529 | 1.1157 | 43.05 | 79356.6808 | 4.2385 | 150.643
| 76.5867 | 1.1423 | 43.45 | 81305.9849 | 4.2626 | 153.2887
| 77.9748 | 1.1691 | 43.85 | 81854.394 | 4.2525 | 152.24
| 79.1995 | 1.1962 | 44.25 | 82018.9489 | 4.2621 | 150.804
| 80.9083 | 1.2241 | 44.65 | 82625.6991 | 4.2266 | 149.3873
| 82.0036 | 1.2524 | 45.05 | 83410.4911 | 4.2431 | 149.3782
| 83.2644 | 1.2813 | 45.45 | 83340.3169 | 4.256 | 147.5762
| 84.5742 | 1.3105 | 45.85 | 83482.6023 | 4.263 | 146.1169
| 86.2306 | 1.3404 | 46.25 | 84051.7506 | 4.2377 | 144.8916
| 87.5537 | 1.3713 | 46.65 | 85750.7283 | 4.2301 | 146.1606
| 89.5609 | 1.4027 | 47.05 | 87097.2973 | 4.1738 | 145.7579
| 91.0254 | 1.4348 | 47.45 | 87956.9608 | 4.1677 | 145.3899
| 92.6587 | 1.4673 | 47.85 | 88224.5107 | 4.1553 | 143.8162
| 94.086 | 1.5006 | 48.25 | 89417.3986 | 4.1509 | 144.0863
| 95.6951 | 1.5351 | 48.65 | 91619.2011 | 4.1257 | 145.7155
| 97.0988 | 1.5701 | 49.05 | 93420.0675 | 4.1209 | 146.9746
| 98.5061 | 1.6059 | 49.45 | 94779.9081 | 4.1217 | 147.5183
| 100.4608 | 1.6422 | 49.85 | 95292.78 | 4.0927 | 145.9738
| 101.8195 | 1.6792 | 50.25 | 95867.8988 | 4.1056 | 145.3893
| 103.5757 | 1.717 | 50.65 | 96507.1605 | 4.0923 | 144.3883
| 104.9373 | 1.756 | 51.05 | 98204.7483 | 4.0981 | 145.522
| 107.2547 | 1.7952 | 51.45 | 99330.7778 | 4.0465 | 144.5402
| 108.9978 | 1.8356 | 51.85 | 100662.5104 | 4.0332 | 144.6315
| 110.9399 | 1.8767 | 52.25 | 102029.6414 | 4.0086 | 144.527
| 112.6006 | 1.9191 | 52.65 | 104220.3845 | 3.9976 | 145.9533
| 113.7911 | 1.9625 | 53.05 | 105701.628 | 4.022 | 146.9458
| 115.2514 | 2.0063 | 53.45 | 107056.7596 | 4.0309 | 147.4135
| 117.5062 | 2.0516 | 53.85 | 109122.3125 | 3.99 | 147.8883
| 119.529 | 2.0974 | 54.25 | 110368.3181 | 3.97 | 147.5204
| 121.4499 | 2.1443 | 54.65 | 111491.4868 | 3.9585 | 147.1254
| 122.9425 | 2.1918 | 55.05 | 111787.3991 | 3.9777 | 146.1453
| 124.5789 | 2.2406 | 55.45 | 112841.7212 | 3.9846 | 146.0228
| 126.5188 | 2.29 | 55.85 | 113522.7985 | 3.9779 | 145.0783
| 128.1805 | 2.3406 | 56.25 | 114840.6506 | 3.9832 | 145.2881
| 129.951 | 2.3925 | 56.65 | 116584.485 | 3.9812 | 145.9217
| 132.1481 | 2.4452 | 57.05 | 117690.5835 | 3.9617 | 145.2794
| 134.2465 | 2.4991 | 57.45 | 118608.0279 | 3.9505 | 144.5336
| 136.012 | 2.554 | 57.85 | 120003.4434 | 3.9541 | 144.7447
| 138.7629 | 2.6099 | 58.25 | 120832.1747 | 3.913 | 143.253
| 141.0425 | 2.6667 | 58.65 | 120206.4888 | 3.9066 | 140.5683
| 143.0749 | 2.7244 | 59.05 | 119942.7617 | 3.9107 | 138.6253
| 145.8874 | 2.7835 | 59.45 | 120936.5377 | 3.8709 | 137.4454
| 148.4191 | 2.8437 | 59.85 | 121702.4525 | 3.8478 | 136.3108
| 150.3619 | 2.9051 | 60.25 | 122798.817 | 3.851 | 136.1118
| 153.0747 | 2.9683 | 60.65 | 125150.1666 | 3.8133 | 136.6168
| 155.6818 | 3.0333 | 61.05 | 128570.5584 | 3.7771 | 138.3723
| 157.6639 | 3.0989 | 61.45 | 129970.4545 | 3.7808 | 138.4672
| 160.0111 | 3.1663 | 61.85 | 131313.7622 | 3.7708 | 138.1881
| 162.6487 | 3.2347 | 62.25 | 132339.3815 | 3.7513 | 137.337
| 165.2392 | 3.3047 | 62.65 | 133723.8696 | 3.7336 | 136.926
| 167.8004 | 3.376 | 63.05 | 135036.4515 | 3.7186 | 136.4801
| 170.4798 | 3.449 | 63.45 | 136859.6563 | 3.6981 | 136.4706
| 173.6096 | 3.5233 | 63.85 | 138809.6043 | 3.661 | 136.2324
| 175.8214 | 3.599 | 64.25 | 139466.5571 | 3.667 | 135.4572
| 178.767 | 3.6759 | 64.65 | 138705.2826 | 3.6537 | 132.7713
| 181.5746 | 3.7539 | 65.05 | 137702.2213 | 3.6477 | 130.0431
| 185.028 | 3.834 | 65.45 | 138896.2175 | 3.6088 | 128.9898
| 187.6321 | 3.9162 | 65.85 | 141531.1057 | 3.595 | 129.8953
| 190.3208 | 3.9998 | 66.25 | 143406.6269 | 3.5831 | 130.0334
| 193.262 | 4.0855 | 66.65 | 145997.3112 | 3.5609 | 130.6432
| 196.6711 | 4.173 | 67.05 | 149285.3912 | 3.5217 | 131.5427
| 199.2642 | 4.2628 | 67.45 | 152269.1508 | 3.513 | 132.7139
| 202.6098 | 4.3539 | 67.85 | 154367.0816 | 3.4851 | 132.5825
| 206.4536 | 4.4471 | 68.25 | 157204.4374 | 3.4407 | 132.7637
| 209.2772 | 4.543 | 68.65 | 161003.799 | 3.4265 | 134.4322
| 212.6332 | 4.6398 | 69.05 | 161379.7578 | 3.4104 | 132.8492
| 216.0759 | 4.7383 | 69.45 | 159728.0635 | 3.401 | 129.5958
| 219.6146 | 4.8386 | 69.85 | 159733.6813 | 3.3834 | 127.7262
| 223.4215 | 4.9414 | 70.25 | 162306.6049 | 3.35 | 127.7976
| 227.0581 | 5.0468 | 70.65 | 165489.4306 | 3.3214 | 128.4513
| 230.7646 | 5.1537 | 71.05 | 166288.3592 | 3.301 | 127.2052
| 234.8164 | 5.2625 | 71.45 | 165632.8752 | 3.2782 | 124.7019
| 238.3332 | 5.3734 | 71.85 | 166537.7548 | 3.2651 | 123.7357
| 242.546 | 5.487 | 72.25 | 169312.9938 | 3.2291 | 123.8083
| 246.1216 | 5.6034 | 72.65 | 172058.033 | 3.2112 | 124.1968
| 249.6984 | 5.7215 | 73.05 | 171517.0009 | 3.2056 | 122.2181
| 253.6722 | 5.841 | 73.45 | 170207.8932 | 3.1938 | 119.5576
| 258.109 | 5.9639 | 73.85 | 171886.7288 | 3.1626 | 118.8303
| 263.3948 | 6.0896 | 74.25 | 176144.488 | 3.1057 | 119.4857
| 268.3825 | 6.2184 | 74.65 | 180901.4841 | 3.0577 | 120.6016
| 272.6171 | 6.3498 | 75.05 | 184353.6603 | 3.0323 | 121.1754
| 277.1516 | 6.4837 | 75.45 | 186538.3595 | 3.0059 | 120.7702
| 281.6528 | 6.62 | 75.85 | 187844.6295 | 2.9841 | 119.8285
| 286.7373 | 6.7592 | 76.25 | 189879.75 | 2.9503 | 119.1245
| 291.5503 | 6.9019 | 76.65 | 193341.801 | 2.9203 | 119.4545
| 297.1557 | 7.0471 | 77.05 | 195897.0527 | 2.8794 | 118.8847
| 302.8277 | 7.1953 | 77.45 | 197203.6406 | 2.8429 | 117.5579
| 308.3737 | 7.3458 | 77.85 | 197488.0875 | 2.8129 | 115.7253
| 313.5051 | 7.4993 | 78.25 | 197844.6419 | 2.7916 | 114.1593
| 319.0172 | 7.6572 | 78.65 | 202414.9092 | 2.7558 | 114.9145
| 324.8929 | 7.819 | 79.05 | 208522.2557 | 2.7134 | 116.3847
| 330.62 | 7.9829 | 79.45 | 210899.7059 | 2.6832 | 115.7918
| 336.968 | 8.1496 | 79.85 | 209788.5081 | 2.6524 | 113.0918
| 342.8032 | 8.3195 | 80.25 | 209918.4018 | 2.6285 | 111.3338
| 349.3179 | 8.4928 | 80.65 | 209040.1013 | 2.5984 | 108.8815
| 355.9363 | 8.6697 | 81.05 | 209129.6966 | 2.5667 | 106.9861
| 362.6272 | 8.8502 | 81.45 | 212202.0444 | 2.53 | 106.643
| 369.5947 | 9.0357 | 81.85 | 217862.9417 | 2.4873 | 107.5173
| 376.1522 | 9.2244 | 82.25 | 222025.21 | 2.455 | 107.7584
| 383.5757 | 9.4161 | 82.65 | 220337.8606 | 2.4238 | 104.9266
| 390.9139 | 9.611 | 83.05 | 219605.1297 | 2.3938 | 102.6781
| 398.2289 | 9.8119 | 83.45 | 224491.2794 | 2.3567 | 103.1122
| 405.4217 | 10.0163 | 83.85 | 230098.1177 | 2.3219 | 103.8964
| 413.3763 | 10.2247 | 84.25 | 232902.3501 | 2.2853 | 103.2014
| 420.6588 | 10.438 | 84.65 | 236043.2863 | 2.2574 | 102.857
| 428.231 | 10.656 | 85.05 | 240516.3902 | 2.2264 | 103.0287
| 436.7726 | 10.8781 | 85.45 | 245203.7688 | 2.1874 | 103.0446
| 445.1427 | 11.1052 | 85.85 | 247798.7909 | 2.1551 | 102.2321
| 454.0822 | 11.3352 | 86.25 | 246043.1769 | 2.1245 | 99.536
| 463.2673 | 11.5698 | 86.65 | 245264.221 | 2.0924 | 97.2839
| 472.6677 | 11.8094 | 87.05 | 247767.2984 | 2.0564 | 96.3595
| 482.1172 | 12.0552 | 87.45 | 254072.6484 | 2.0179 | 96.924
| 491.5421 | 12.3056 | 87.85 | 258450.9999 | 1.984 | 96.7485
| 500.9423 | 12.5604 | 88.25 | 259749.0162 | 1.9554 | 95.4438
| 510.5899 | 12.821 | 88.65 | 262175.002 | 1.9255 | 94.5501
| 519.7282 | 13.0871 | 89.05 | 266824.4197 | 1.8988 | 94.584
| 530.4932 | 13.3585 | 89.45 | 269807.9767 | 1.8639 | 93.7246
| 541.3826 | 13.635 | 89.85 | 270436.2862 | 1.8324 | 92.0685
| 552.6702 | 13.9163 | 90.25 | 269899.2153 | 1.8011 | 90.0182
| 563.9707 | 14.204 | 90.65 | 273128.6031 | 1.7683 | 89.2895
| 575.3986 | 14.4974 | 91.05 | 276682.4057 | 1.7364 | 88.6742
| 586.5628 | 14.7979 | 91.45 | 282299.1163 | 1.7064 | 88.781
| 598.6104 | 15.1036 | 91.85 | 285099.6182 | 1.6753 | 87.87
| 611.1245 | 15.4146 | 92.25 | 285051.1376 | 1.6455 | 86.0584
| 623.6986 | 15.7328 | 92.65 | 287648.1936 | 1.6154 | 85.1009
| 636.7359 | 16.0571 | 93.05 | 290149.5119 | 1.5848 | 84.0889
| 651.199 | 16.3876 | 93.45 | 291012.2045 | 1.5503 | 82.4575
| 666.4591 | 16.7255 | 93.85 | 294264.1262 | 1.5128 | 81.4604
| 681.1778 | 17.0712 | 94.25 | 303518.6492 | 1.4764 | 82.2147
| 697.0343 | 17.4241 | 94.65 | 309598.2846 | 1.4397 | 81.9496
| 713.3499 | 17.7834 | 95.05 | 313613.4052 | 1.4046 | 81.103
| 729.6236 | 18.1517 | 95.45 | 322659.3805 | 1.3695 | 81.5868
| 747.2662 | 18.5274 | 95.85 | 332315.3927 | 1.3316 | 82.0461
| 765.6069 | 18.9104 | 96.25 | 337948.2442 | 1.2957 | 81.4239
| 784.0167 | 19.3004 | 96.65 | 336739.5147 | 1.2647 | 79.1927
| 802.8225 | 19.6974 | 97.05 | 332204.0588 | 1.2357 | 76.2561
| 822.5645 | 20.1015 | 97.45 | 332205.7976 | 1.2041 | 74.3969
| 842.7934 | 20.5154 | 97.85 | 336170.4435 | 1.1718 | 73.4563
| 863.4603 | 20.9382 | 98.25 | 345458.8719 | 1.1386 | 73.668
| 885.3744 | 21.3699 | 98.65 | 352592.2593 | 1.1054 | 73.3089
| 907.5656 | 21.8091 | 99.05 | 354976.1014 | 1.0752 | 71.9709
| 930.0254 | 22.2576 | 99.45 | 357539.3809 | 1.0464 | 70.7129
| 952.9898 | 22.7158 | 99.85 | 364983.4994 | 1.0171 | 70.4288
| 975.0076 | 23.184 | 100.25 | 373662.8157 | 0.9914 | 70.4682
| 996.6598 | 23.6615 | 100.65 | 377254.9153 | 0.96934 | 69.5843
| 1000.685 | 23.7487 | 100.722 | 377594.3697 | 1.7977e+308 | 1.7977e+308
| 1004.7188 | 23.7549 | 100.8 | 378123.5021 | 1.7977e+308 | 1.7977e+308
| 1006.7126 | 23.7556 | 100.85 | 378241.3757 | 1.7977e+308 | 1.7977e+308
| 1009.2072 | 23.7562 | 100.9 | 378558.0118 | 1.7977e+308 | 1.7977e+308
| 1011.6656 | 23.757 | 100.95 | 378818.53 | 1.7977e+308 | 1.7977e+308
| 1013.5655 | 23.7577 | 101 | 378785.1403 | 1.7977e+308 | 1.7977e+308
| 1015.0031 | 23.7594 | 101.05 | 379517.7691 | 1.7977e+308 | 1.7977e+308
| 1016.5378 | 23.7602 | 101.1 | 380108.3092 | 1.7977e+308 | 1.7977e+308
| 1018.2474 | 23.761 | 101.15 | 380448.7367 | 1.7977e+308 | 1.7977e+308
| 1019.6658 | 23.7619 | 101.2 | 380675.4686 | 1.7977e+308 | 1.7977e+308
| 1020.8075 | 23.7626 | 101.25 | 380836.5701 | 1.7977e+308 | 1.7977e+308
| 1022.1669 | 23.7636 | 101.3 | 380947.7744 | 1.7977e+308 | 1.7977e+308
| 1023.601 | 23.7646 | 101.35 | 380948.0153 | 1.7977e+308 | 1.7977e+308
| 1024.6728 | 23.7654 | 101.4 | 380730.3017 | 1.7977e+308 | 1.7977e+308
| 1025.6664 | 23.7662 | 101.45 | 380613.1232 | 1.7977e+308 | 1.7977e+308
| 1026.8023 | 23.7669 | 101.5 | 380527.1387 | 1.7977e+308 | 1.7977e+308
| 1028.0434 | 23.7685 | 101.55 | 380612.7732 | 1.7977e+308 | 1.7977e+308
| 1028.9081 | 23.7693 | 101.6 | 380664.5389 | 1.7977e+308 | 1.7977e+308
| 1029.562 | 23.7701 | 101.65 | 380394.3212 | 1.7977e+308 | 1.7977e+308
| 1030.6001 | 23.7708 | 101.7 | 380024.4879 | 1.7977e+308 | 1.7977e+308
| 1031.7522 | 23.7715 | 101.75 | 379922.0906 | 1.7977e+308 | 1.7977e+308
| 1032.6614 | 23.7722 | 101.8 | 379855.9161 | 1.7977e+308 | 1.7977e+308
| 1033.2944 | 23.7738 | 101.85 | 379994.3269 | 1.7977e+308 | 1.7977e+308
| 1034.2452 | 23.7745 | 101.9 | 379759.0323 | 1.7977e+308 | 1.7977e+308
| 1035.1965 | 23.7752 | 101.95 | 379659.8147 | 1.7977e+308 | 1.7977e+308
| 1035.7589 | 23.7759 | 102 | 379395.5763 | 1.7977e+308 | 1.7977e+308
| 1036.2769 | 23.7767 | 102.05 | 379246.4901 | 1.7977e+308 | 1.7977e+308
| 1037.0451 | 23.7774 | 102.1 | 379101.4548 | 1.7977e+308 | 1.7977e+308
| 1037.762 | 23.7788 | 102.15 | 379273.6913 | 1.7977e+308 | 1.7977e+308
| 1038.3733 | 23.7796 | 102.2 | 379573.6865 | 1.7977e+308 | 1.7977e+308
| 1039.0276 | 23.7807 | 102.25 | 380497.4645 | 1.7977e+308 | 1.7977e+308
| 1039.7724 | 23.7806 | 102.3 | 380497.507 | 1.7977e+308 | 1.7977e+308
| 1040.499 | 23.7828 | 102.35 | 382719.5767 | 1.7977e+308 | 1.7977e+308
| 1040.7161 | 23.7837 | 102.4 | 383603.712 | 1.7977e+308 | 1.7977e+308
| 1040.9932 | 23.7847 | 102.45 | 384452.2872 | 1.7977e+308 | 1.7977e+308
| 1041.7418 | 23.7856 | 102.5 | 385302.7832 | 1.7977e+308 | 1.7977e+308
| 1042.6481 | 23.7864 | 102.55 | 386096.2805 | 1.7977e+308 | 1.7977e+308
| 1043.1265 | 23.7878 | 102.6 | 387060.525 | 1.7977e+308 | 1.7977e+308
| 1043.5084 | 23.7891 | 102.65 | 388023.5823 | 1.7977e+308 | 1.7977e+308
| 1044.0281 | 23.7901 | 102.7 | 388884.2419 | 1.7977e+308 | 1.7977e+308
| 1044.366 | 23.7909 | 102.75 | 389470.1679 | 1.7977e+308 | 1.7977e+308
| 1044.6805 | 23.7918 | 102.8 | 390061.9298 | 1.7977e+308 | 1.7977e+308
| 1045.2029 | 23.7927 | 102.85 | 390594.2165 | 1.7977e+308 | 1.7977e+308
| 1045.7799 | 23.794 | 102.9 | 391525.7189 | 1.7977e+308 | 1.7977e+308
| 1046.3796 | 23.7955 | 102.95 | 392874.799 | 1.7977e+308 | 1.7977e+308
| 1046.8025 | 23.7965 | 103 | 393726.5022 | 1.7977e+308 | 1.7977e+308
| 1047.0963 | 23.7974 | 103.05 | 394458.8787 | 1.7977e+308 | 1.7977e+308
| 1047.6093 | 23.7983 | 103.1 | 394907.2412 | 1.7977e+308 | 1.7977e+308
| 1048.1655 | 23.799 | 103.15 | 395118.9663 | 1.7977e+308 | 1.7977e+308
| 1048.7586 | 23.8004 | 103.2 | 395509.4538 | 1.7977e+308 | 1.7977e+308
| 1049.2336 | 23.8008 | 103.25 | 395639.0015 | 1.7977e+308 | 1.7977e+308
| 1049.5606 | 23.8017 | 103.3 | 395262.0655 | 1.7977e+308 | 1.7977e+308
| 1049.86 | 23.8028 | 103.35 | 395111.9387 | 1.7977e+308 | 1.7977e+308
| 1050.261 | 23.8039 | 103.4 | 395151.576 | 1.7977e+308 | 1.7977e+308
| 1050.4173 | 23.8053 | 103.45 | 395901.3689 | 1.7977e+308 | 1.7977e+308
| 1050.6805 | 23.8062 | 103.5 | 396356.9895 | 1.7977e+308 | 1.7977e+308
| 1051.0137 | 23.807 | 103.55 | 396925.5065 | 1.7977e+308 | 1.7977e+308
| 1051.2208 | 23.8079 | 103.6 | 397430.2946 | 1.7977e+308 | 1.7977e+308
| 1051.5213 | 23.809 | 103.65 | 398472.353 | 1.7977e+308 | 1.7977e+308
| 1052.0029 | 23.8106 | 103.7 | 400434.2685 | 1.7977e+308 | 1.7977e+308
| 1052.6509 | 23.8121 | 103.75 | 402322.3186 | 1.7977e+308 | 1.7977e+308
| 1052.809 | 23.8131 | 103.8 | 403253.666 | 1.7977e+308 | 1.7977e+308
| 1052.552 | 23.8142 | 103.85 | 404586.1611 | 1.7977e+308 | 1.7977e+308
| 1052.6185 | 23.8152 | 103.9 | 405638.4905 | 1.7977e+308 | 1.7977e+308
| 1053.1535 | 23.8163 | 103.95 | 406872.8846 | 1.7977e+308 | 1.7977e+308
| 1053.6832 | 23.8178 | 104 | 408193.6384 | 1.7977e+308 | 1.7977e+308
| 1054.083 | 23.8194 | 104.05 | 409988.6212 | 1.7977e+308 | 1.7977e+308
| 1054.4034 | 23.8204 | 104.1 | 411193.898 | 1.7977e+308 | 1.7977e+308
| 1055.1607 | 23.8216 | 104.15 | 412805.8726 | 1.7977e+308 | 1.7977e+308
| 1055.4386 | 23.8228 | 104.2 | 414199.9674 | 1.7977e+308 | 1.7977e+308
| 1055.1439 | 23.8239 | 104.25 | 415654.0035 | 1.7977e+308 | 1.7977e+308
| 1055.5221 | 23.8253 | 104.3 | 417190.737 | 1.7977e+308 | 1.7977e+308
| 1056.3429 | 23.8269 | 104.35 | 418691.2067 | 1.7977e+308 | 1.7977e+308
| 1056.7305 | 23.8279 | 104.4 | 419569.0188 | 1.7977e+308 | 1.7977e+308
| 1056.6696 | 23.829 | 104.45 | 420048.6071 | 1.7977e+308 | 1.7977e+308
| 1057.2159 | 23.8311 | 104.5 | 420877.4847 | 1.7977e+308 | 1.7977e+308
| 1057.6688 | 23.832 | 104.55 | 421393.5813 | 1.7977e+308 | 1.7977e+308
| 1057.538 | 23.8331 | 104.6 | 421858.0183 | 1.7977e+308 | 1.7977e+308
| 1057.729 | 23.834 | 104.65 | 421789.5359 | 1.7977e+308 | 1.7977e+308
| 1058.2929 | 23.8348 | 104.7 | 421313.7255 | 1.7977e+308 | 1.7977e+308
| 1058.7977 | 23.8356 | 104.75 | 420759.008 | 1.7977e+308 | 1.7977e+308
| 1058.9329 | 23.8372 | 104.8 | 419825.0881 | 1.7977e+308 | 1.7977e+308
| 1059.0367 | 23.838 | 104.85 | 419087.8287 | 1.7977e+308 | 1.7977e+308
| 1059.3289 | 23.8388 | 104.9 | 418349.607 | 1.7977e+308 | 1.7977e+308
| 1059.9431 | 23.8395 | 104.95 | 417786.8106 | 1.7977e+308 | 1.7977e+308
| 1060.212 | 23.8402 | 105 | 416938.2548 | 1.7977e+308 | 1.7977e+308
| 1059.921 | 23.8409 | 105.05 | 416358.7086 | 1.7977e+308 | 1.7977e+308
| 1060.2618 | 23.8422 | 105.1 | 414348.6464 | 1.7977e+308 | 1.7977e+308
| 1060.8757 | 23.8428 | 105.15 | 413377.7365 | 1.7977e+308 | 1.7977e+308
| 1061.0902 | 23.8434 | 105.2 | 412234.5481 | 1.7977e+308 | 1.7977e+308
| 1061.3222 | 23.844 | 105.25 | 411254.5127 | 1.7977e+308 | 1.7977e+308
| 1061.8181 | 23.8448 | 105.3 | 410605.5032 | 1.7977e+308 | 1.7977e+308
| 1062.1793 | 23.8457 | 105.35 | 409972.5789 | 1.7977e+308 | 1.7977e+308
| 1062.1271 | 23.8463 | 105.4 | 409515.9716 | 1.7977e+308 | 1.7977e+308
| 1061.8595 | 23.847 | 105.45 | 408987.975 | 1.7977e+308 | 1.7977e+308
| 1062.3815 | 23.8476 | 105.5 | 408340.2858 | 1.7977e+308 | 1.7977e+308
| 1063.5005 | 23.8488 | 105.55 | 406981.9472 | 1.7977e+308 | 1.7977e+308
| 1063.7032 | 23.8492 | 105.6 | 406059.1276 | 1.7977e+308 | 1.7977e+308
| 1063.3251 | 23.8498 | 105.65 | 405276.7563 | 1.7977e+308 | 1.7977e+308
| 1063.6471 | 23.8503 | 105.7 | 404658.1727 | 1.7977e+308 | 1.7977e+308
| 1064.0954 | 23.8509 | 105.75 | 403872.3974 | 1.7977e+308 | 1.7977e+308
| 1064.1978 | 23.8514 | 105.8 | 403245.7373 | 1.7977e+308 | 1.7977e+308
| 1064.3529 | 23.8524 | 105.85 | 401867.9623 | 1.7977e+308 | 1.7977e+308
| 1064.5826 | 23.853 | 105.9 | 401555.5414 | 1.7977e+308 | 1.7977e+308
| 1064.768 | 23.8535 | 105.95 | 401056.6084 | 1.7977e+308 | 1.7977e+308
| 1064.8087 | 23.8541 | 106 | 400940.8293 | 1.7977e+308 | 1.7977e+308
| 1064.9884 | 23.8546 | 106.05 | 400825.7819 | 1.7977e+308 | 1.7977e+308
| 1065.2253 | 23.8552 | 106.1 | 400542.1206 | 1.7977e+308 | 1.7977e+308
| 1065.5914 | 23.8563 | 106.15 | 400323.7408 | 1.7977e+308 | 1.7977e+308
| 1065.7336 | 23.8569 | 106.2 | 400233.3298 | 1.7977e+308 | 1.7977e+308
| 1065.7195 | 23.8575 | 106.25 | 400006.1426 | 1.7977e+308 | 1.7977e+308
| 1066.1604 | 23.8582 | 106.3 | 399579.0849 | 1.7977e+308 | 1.7977e+308
| 1066.6619 | 23.8588 | 106.35 | 399116.687 | 1.7977e+308 | 1.7977e+308
| 1066.8147 | 23.8595 | 106.4 | 399300.733 | 1.7977e+308 | 1.7977e+308
| 1066.8112 | 23.86 | 106.45 | 399355.3618 | 1.7977e+308 | 1.7977e+308
| 1067.2326 | 23.8606 | 106.5 | 399555.4054 | 1.7977e+308 | 1.7977e+308
| 1067.8837 | 23.8612 | 106.55 | 399722.279 | 1.7977e+308 | 1.7977e+308
| 1067.5492 | 23.8625 | 106.6 | 400615.5338 | 1.7977e+308 | 1.7977e+308
| 1067.4706 | 23.8632 | 106.65 | 401039.1615 | 1.7977e+308 | 1.7977e+308
| 1068.2327 | 23.8639 | 106.7 | 401739.1444 | 1.7977e+308 | 1.7977e+308
| 1068.6914 | 23.8647 | 106.75 | 402701.2594 | 1.7977e+308 | 1.7977e+308
| 1068.6352 | 23.8654 | 106.8 | 403523.5149 | 1.7977e+308 | 1.7977e+308
| 1068.4103 | 23.8662 | 106.85 | 404270.791 | 1.7977e+308 | 1.7977e+308
| 1068.8566 | 23.8677 | 106.9 | 405463.1069 | 1.7977e+308 | 1.7977e+308
| 1069.278 | 23.8684 | 106.95 | 406092.3044 | 1.7977e+308 | 1.7977e+308
| 1069.1714 | 23.8691 | 107 | 406547.136 | 1.7977e+308 | 1.7977e+308
| 1069.2659 | 23.8697 | 107.05 | 406747.4333 | 1.7977e+308 | 1.7977e+308
| 1069.6719 | 23.8704 | 107.1 | 407193.5803 | 1.7977e+308 | 1.7977e+308
| 1069.9372 | 23.871 | 107.15 | 407494.8692 | 1.7977e+308 | 1.7977e+308
| 1069.8247 | 23.8725 | 107.2 | 408549.5517 | 1.7977e+308 | 1.7977e+308
| 1069.9806 | 23.8725 | 107.25 | 408549.5614 | 1.7977e+308 | 1.7977e+308
| 1070.3764 | 23.8734 | 107.3 | 409073.6991 | 1.7977e+308 | 1.7977e+308
| 1070.338 | 23.8743 | 107.35 | 409524.3901 | 1.7977e+308 | 1.7977e+308
| 1070.3863 | 23.8755 | 107.4 | 409191.1074 | 1.7977e+308 | 1.7977e+308
| 1070.5726 | 23.8761 | 107.45 | 409239.4707 | 1.7977e+308 | 1.7977e+308
| 1071.1333 | 23.8767 | 107.5 | 409252.0413 | 1.7977e+308 | 1.7977e+308
| 1071.7663 | 23.8772 | 107.55 | 409091.9197 | 1.7977e+308 | 1.7977e+308
| 1071.6011 | 23.8777 | 107.6 | 408992.979 | 1.7977e+308 | 1.7977e+308
| 1071.5353 | 23.8783 | 107.65 | 408883.1647 | 1.7977e+308 | 1.7977e+308
| 1071.9932 | 23.8793 | 107.7 | 408099.8666 | 1.7977e+308 | 1.7977e+308
| 1072.1204 | 23.8797 | 107.75 | 407664.711 | 1.7977e+308 | 1.7977e+308
| 1072.001 | 23.8803 | 107.8 | 407383.064 | 1.7977e+308 | 1.7977e+308
| 1072.0307 | 23.8808 | 107.85 | 407202.941 | 1.7977e+308 | 1.7977e+308
| 1072.3355 | 23.8813 | 107.9 | 406976.7846 | 1.7977e+308 | 1.7977e+308
| 1072.642 | 23.8817 | 107.95 | 406569.783 | 1.7977e+308 | 1.7977e+308
| 1072.7192 | 23.8827 | 108 | 406218.7852 | 1.7977e+308 | 1.7977e+308
| 1072.7821 | 23.8833 | 108.05 | 406425.0245 | 1.7977e+308 | 1.7977e+308
| 1072.933 | 23.8839 | 108.1 | 406712.8723 | 1.7977e+308 | 1.7977e+308
| 1073.2343 | 23.8843 | 108.15 | 406582.3879 | 1.7977e+308 | 1.7977e+308
| 1073.2445 | 23.8848 | 108.2 | 406277.9974 | 1.7977e+308 | 1.7977e+308
| 1073.1948 | 23.8852 | 108.25 | 405930.67 | 1.7977e+308 | 1.7977e+308
| 1073.5617 | 23.8858 | 108.3 | 405889.7348 | 1.7977e+308 | 1.7977e+308
| 1073.912 | 23.8865 | 108.35 | 406263.6578 | 1.7977e+308 | 1.7977e+308
| 1073.9934 | 23.8872 | 108.4 | 406772.552 | 1.7977e+308 | 1.7977e+308
| 1073.93 | 23.8883 | 108.45 | 407445.9899 | 1.7977e+308 | 1.7977e+308
| 1074.1678 | 23.8889 | 108.5 | 407637.6402 | 1.7977e+308 | 1.7977e+308
| 1074.4771 | 23.8894 | 108.55 | 407901.5315 | 1.7977e+308 | 1.7977e+308
| 1074.4973 | 23.89 | 108.6 | 407990.7666 | 1.7977e+308 | 1.7977e+308
| 1074.4038 | 23.8905 | 108.65 | 408049.9388 | 1.7977e+308 | 1.7977e+308
| 1074.6326 | 23.8909 | 108.7 | 408005.9206 | 1.7977e+308 | 1.7977e+308
| 1074.9598 | 23.8919 | 108.75 | 407762.3095 | 1.7977e+308 | 1.7977e+308
| 1074.8393 | 23.8923 | 108.8 | 407597.2951 | 1.7977e+308 | 1.7977e+308
| 1074.6986 | 23.8928 | 108.85 | 407458.1598 | 1.7977e+308 | 1.7977e+308
| 1075.2245 | 23.8933 | 108.9 | 407319.8033 | 1.7977e+308 | 1.7977e+308
| 1075.6761 | 23.8937 | 108.95 | 407083.1178 | 1.7977e+308 | 1.7977e+308
| 1075.5991 | 23.8941 | 109 | 406711.5732 | 1.7977e+308 | 1.7977e+308
| 1075.6029 | 23.8947 | 109.05 | 405476.7839 | 1.7977e+308 | 1.7977e+308
| 1075.94 | 23.895 | 109.1 | 404815.9217 | 1.7977e+308 | 1.7977e+308
| 1076.2472 | 23.8953 | 109.15 | 404323.794 | 1.7977e+308 | 1.7977e+308
| 1076.1875 | 23.8957 | 109.2 | 403957.7804 | 1.7977e+308 | 1.7977e+308
| 1076.1212 | 23.896 | 109.25 | 403487.5553 | 1.7977e+308 | 1.7977e+308
| 1076.441 | 23.8964 | 109.3 | 402853.6024 | 1.7977e+308 | 1.7977e+308
| 1076.7835 | 23.8968 | 109.35 | 402417.2574 | 1.7977e+308 | 1.7977e+308
| 1076.7184 | 23.8971 | 109.4 | 401833.7655 | 1.7977e+308 | 1.7977e+308
| 1076.7766 | 23.8974 | 109.45 | 401344.6539 | 1.7977e+308 | 1.7977e+308
| 1077.0057 | 23.8977 | 109.5 | 401048.3121 | 1.7977e+308 | 1.7977e+308
| 1077.1753 | 23.8984 | 109.55 | 400628.2059 | 1.7977e+308 | 1.7977e+308
| 1077.4145 | 23.8987 | 109.6 | 400696.9967 | 1.7977e+308 | 1.7977e+308
| 1077.318 | 23.8992 | 109.65 | 400987.9292 | 1.7977e+308 | 1.7977e+308
| 1077.2531 | 23.8996 | 109.7 | 401258.6723 | 1.7977e+308 | 1.7977e+308
| 1077.7729 | 23.9001 | 109.75 | 401650.2241 | 1.7977e+308 | 1.7977e+308
| 1077.8969 | 23.9005 | 109.8 | 402026.0656 | 1.7977e+308 | 1.7977e+308
| 1077.4258 | 23.9014 | 109.85 | 402430.1403 | 1.7977e+308 | 1.7977e+308
| 1077.7439 | 23.9018 | 109.9 | 402707.154 | 1.7977e+308 | 1.7977e+308
| 1078.5682 | 23.9022 | 109.95 | 403084.1605 | 1.7977e+308 | 1.7977e+308
| 1078.3806 | 23.9027 | 110 | 403581.835 | 1.7977e+308 | 1.7977e+308
| 1078.1037 | 23.9033 | 110.05 | 404075.1901 | 1.7977e+308 | 1.7977e+308
| 1078.505 | 23.9037 | 110.1 | 404550.443 | 1.7977e+308 | 1.7977e+308
| 1078.66 | 23.9047 | 110.15 | 405223.8969 | 1.7977e+308 | 1.7977e+308
| 1078.7008 | 23.9052 | 110.2 | 405834.6668 | 1.7977e+308 | 1.7977e+308
| 1078.8715 | 23.9057 | 110.25 | 406252.3149 | 1.7977e+308 | 1.7977e+308
| 1078.9943 | 23.9063 | 110.3 | 406520.4836 | 1.7977e+308 | 1.7977e+308
| 1079.2127 | 23.9068 | 110.35 | 406686.7171 | 1.7977e+308 | 1.7977e+308
| 1079.296 | 23.9073 | 110.4 | 406877.9533 | 1.7977e+308 | 1.7977e+308
| 1079.0963 | 23.9077 | 110.45 | 407089.1459 | 1.7977e+308 | 1.7977e+308
| 1079.2021 | 23.9082 | 110.5 | 407093.3044 | 1.7977e+308 | 1.7977e+308
| 1079.8323 | 23.9086 | 110.55 | 407186.85 | 1.7977e+308 | 1.7977e+308
| 1080.1092 | 23.9093 | 110.6 | 407144.5923 | 1.7977e+308 | 1.7977e+308
| 1079.9022 | 23.9097 | 110.65 | 406902.7608 | 1.7977e+308 | 1.7977e+308
| 1079.9756 | 23.9101 | 110.7 | 406792.3924 | 1.7977e+308 | 1.7977e+308
Unloading Marker | 1080.1964 | 23.9104 | 110.728 | 406554.6973 | 1.7977e+308 | 1.7977e+308
| 1080.0862 | 23.839 | 110.8 | 406541.183 | 1.7977e+308 | 1.7977e+308
| 1079.9786 | 23.7797 | 110.85 | 406419.5605 | 1.7977e+308 | 1.7977e+308
| 1080.1018 | 23.7206 | 110.9 | 406319.36 | 1.7977e+308 | 1.7977e+308
| 1080.36 | 23.6612 | 110.95 | 406289.5311 | 1.7977e+308 | 1.7977e+308
| 1080.1718 | 23.6018 | 111 | 406266.7832 | 1.7977e+308 | 1.7977e+308
| 1079.7292 | 23.5425 | 111.05 | 406431.9783 | 1.7977e+308 | 1.7977e+308
| 1079.7079 | 23.4831 | 111.1 | 406692.9831 | 1.7977e+308 | 1.7977e+308
| 1079.9411 | 23.4237 | 111.15 | 406774.5558 | 1.7977e+308 | 1.7977e+308
| 1079.5413 | 23.3647 | 111.2 | 406501.6755 | 1.7977e+308 | 1.7977e+308
| 1079.0152 | 23.3049 | 111.25 | 406501.6452 | 1.7977e+308 | 1.7977e+308
| 1079.2666 | 23.2456 | 111.3 | 406288.3165 | 1.7977e+308 | 1.7977e+308
| 1079.4693 | 23.1862 | 111.35 | 406284.5511 | 1.7977e+308 | 1.7977e+308
| 1079.0076 | 23.1272 | 111.4 | 406029.7819 | 1.7977e+308 | 1.7977e+308
| 1078.6494 | 23.0678 | 111.45 | 405891.4937 | 1.7977e+308 | 1.7977e+308
| 1078.6032 | 23.0083 | 111.5 | 405596.5723 | 1.7977e+308 | 1.7977e+308
| 1078.7378 | 22.9487 | 111.55 | 405294.1179 | 1.7977e+308 | 1.7977e+308
| 1078.4595 | 22.8893 | 111.6 | 405214.5044 | 1.7977e+308 | 1.7977e+308
| 1078.0341 | 22.8298 | 111.65 | 405007.4142 | 1.7977e+308 | 1.7977e+308
| 1078.0817 | 22.7707 | 111.7 | 405005.4348 | 1.7977e+308 | 1.7977e+308
| 1078.3497 | 22.7112 | 111.75 | 404802.5341 | 1.7977e+308 | 1.7977e+308
| 1078.1325 | 22.6517 | 111.8 | 404682.8994 | 1.7977e+308 | 1.7977e+308
| 1077.7223 | 22.5922 | 111.85 | 404484.434 | 1.7977e+308 | 1.7977e+308
| 1077.8923 | 22.5327 | 111.9 | 404273.291 | 1.7977e+308 | 1.7977e+308
| 1077.7174 | 22.4733 | 111.95 | 403500.5083 | 1.7977e+308 | 1.7977e+308
| 1077.5291 | 22.4137 | 112 | 402981.2084 | 1.7977e+308 | 1.7977e+308
| 1077.5016 | 22.3542 | 112.05 | 402673.585 | 1.7977e+308 | 1.7977e+308
| 1077.3806 | 22.2946 | 112.1 | 402372.0096 | 1.7977e+308 | 1.7977e+308
| 1077.4646 | 22.2351 | 112.15 | 402339.5504 | 1.7977e+308 | 1.7977e+308
| 1077.1836 | 22.1756 | 112.2 | 402306.9253 | 1.7977e+308 | 1.7977e+308
| 1076.5864 | 22.1161 | 112.25 | 402173.6409 | 1.7977e+308 | 1.7977e+308
| 1076.328 | 22.0566 | 112.3 | 401995.2295 | 1.7977e+308 | 1.7977e+308
| 1076.5564 | 21.9971 | 112.35 | 401822.8768 | 1.7977e+308 | 1.7977e+308
| 1076.3905 | 21.9379 | 112.4 | 401926.2408 | 1.7977e+308 | 1.7977e+308
| 1076.0248 | 21.8784 | 112.45 | 401980.4222 | 1.7977e+308 | 1.7977e+308
| 1075.9084 | 21.8188 | 112.5 | 401808.5264 | 1.7977e+308 | 1.7977e+308
| 1075.9697 | 21.7593 | 112.55 | 401546.6456 | 1.7977e+308 | 1.7977e+308
| 1075.6527 | 21.6998 | 112.6 | 401483.383 | 1.7977e+308 | 1.7977e+308
| 1075.296 | 21.6402 | 112.65 | 401318.6895 | 1.7977e+308 | 1.7977e+308
| 1075.3723 | 21.5808 | 112.7 | 400775.7876 | 1.7977e+308 | 1.7977e+308
| 1075.5627 | 21.5212 | 112.75 | 400591.9728 | 1.7977e+308 | 1.7977e+308
| 1075.491 | 21.4616 | 112.8 | 400420.0792 | 1.7977e+308 | 1.7977e+308
| 1074.8896 | 21.4021 | 112.85 | 400323.8093 | 1.7977e+308 | 1.7977e+308
| 1074.8097 | 21.3425 | 112.9 | 400320.0764 | 1.7977e+308 | 1.7977e+308
| 1075.0011 | 21.283 | 112.95 | 400328.5189 | 1.7977e+308 | 1.7977e+308
| 1074.7943 | 21.2237 | 113 | 400720.2928 | 1.7977e+308 | 1.7977e+308
| 1074.3065 | 21.1642 | 113.05 | 400524.59 | 1.7977e+308 | 1.7977e+308
| 1074.3352 | 21.1045 | 113.1 | 400132.2266 | 1.7977e+308 | 1.7977e+308
| 1074.5423 | 21.0448 | 113.15 | 399641.9144 | 1.7977e+308 | 1.7977e+308
| 1074.2159 | 20.9852 | 113.2 | 399131.1029 | 1.7977e+308 | 1.7977e+308
| 1073.7099 | 20.9256 | 113.25 | 398828.1757 | 1.7977e+308 | 1.7977e+308
| 1073.5502 | 20.866 | 113.3 | 398547.4549 | 1.7977e+308 | 1.7977e+308
| 1073.6563 | 20.8064 | 113.35 | 397655.5937 | 1.7977e+308 | 1.7977e+308
| 1073.6017 | 20.7467 | 113.4 | 397347.4645 | 1.7977e+308 | 1.7977e+308
| 1073.2042 | 20.6871 | 113.45 | 397325.1894 | 1.7977e+308 | 1.7977e+308
| 1073.1579 | 20.6276 | 113.5 | 397247.922 | 1.7977e+308 | 1.7977e+308
| 1073.399 | 20.5679 | 113.55 | 397204.1389 | 1.7977e+308 | 1.7977e+308
| 1072.8603 | 20.5084 | 113.6 | 397093.403 | 1.7977e+308 | 1.7977e+308
| 1072.2395 | 20.4488 | 113.65 | 396978.5378 | 1.7977e+308 | 1.7977e+308
| 1072.3828 | 20.3891 | 113.7 | 396671.1534 | 1.7977e+308 | 1.7977e+308
| 1072.5334 | 20.3294 | 113.75 | 396356.1889 | 1.7977e+308 | 1.7977e+308
| 1072.067 | 20.2698 | 113.8 | 395734.2131 | 1.7977e+308 | 1.7977e+308
| 1071.8385 | 20.2102 | 113.85 | 395607.4841 | 1.7977e+308 | 1.7977e+308
| 1072.059 | 20.1504 | 113.9 | 395308.6336 | 1.7977e+308 | 1.7977e+308
| 1071.9651 | 20.0907 | 113.95 | 394804.8751 | 1.7977e+308 | 1.7977e+308
| 1071.6394 | 20.0309 | 114 | 394306.4391 | 1.7977e+308 | 1.7977e+308
| 1071.3111 | 19.9713 | 114.05 | 393946.2815 | 1.7977e+308 | 1.7977e+308
| 1071.2468 | 19.9117 | 114.1 | 394195.2555 | 1.7977e+308 | 1.7977e+308
| 1071.3061 | 19.8521 | 114.15 | 394355.1934 | 1.7977e+308 | 1.7977e+308
| 1071.1726 | 19.7925 | 114.2 | 394533.5528 | 1.7977e+308 | 1.7977e+308
| 1070.8185 | 19.7329 | 114.25 | 394613.3038 | 1.7977e+308 | 1.7977e+308
| 1070.3887 | 19.6734 | 114.3 | 394984.2922 | 1.7977e+308 | 1.7977e+308
| 1070.3759 | 19.6139 | 114.35 | 395445.5286 | 1.7977e+308 | 1.7977e+308
| 1070.2274 | 19.5543 | 114.4 | 395702.0337 | 1.7977e+308 | 1.7977e+308
| 1069.969 | 19.4947 | 114.45 | 395773.6029 | 1.7977e+308 | 1.7977e+308
| 1069.9998 | 19.4352 | 114.5 | 395742.6852 | 1.7977e+308 | 1.7977e+308
| 1069.9185 | 19.3756 | 114.55 | 395829.0699 | 1.7977e+308 | 1.7977e+308
| 1069.6127 | 19.316 | 114.6 | 395917.9762 | 1.7977e+308 | 1.7977e+308
| 1069.2772 | 19.2565 | 114.65 | 396285.0894 | 1.7977e+308 | 1.7977e+308
| 1069.3502 | 19.1969 | 114.7 | 396450.185 | 1.7977e+308 | 1.7977e+308
| 1069.5414 | 19.1374 | 114.75 | 397007.3134 | 1.7977e+308 | 1.7977e+308
| 1069.0995 | 19.0779 | 114.8 | 397470.1131 | 1.7977e+308 | 1.7977e+308
| 1068.577 | 19.0187 | 114.85 | 398390.9924 | 1.7977e+308 | 1.7977e+308
| 1068.7816 | 18.9591 | 114.9 | 398845.7426 | 1.7977e+308 | 1.7977e+308
| 1068.9015 | 18.8996 | 114.95 | 399406.0476 | 1.7977e+308 | 1.7977e+308
| 1068.5104 | 18.8402 | 115 | 400060.4436 | 1.7977e+308 | 1.7977e+308
| 1067.9578 | 18.781 | 115.05 | 400710.0837 | 1.7977e+308 | 1.7977e+308
| 1067.9214 | 18.7214 | 115.1 | 400863.1116 | 1.7977e+308 | 1.7977e+308
| 1068.3011 | 18.6618 | 115.15 | 401033.0366 | 1.7977e+308 | 1.7977e+308
| 1067.9847 | 18.6022 | 115.2 | 401182.5002 | 1.7977e+308 | 1.7977e+308
| 1067.3413 | 18.5428 | 115.25 | 401633.3634 | 1.7977e+308 | 1.7977e+308
| 1067.1082 | 18.4834 | 115.3 | 402127.0104 | 1.7977e+308 | 1.7977e+308
| 1067.5327 | 18.4239 | 115.35 | 402420.0575 | 1.7977e+308 | 1.7977e+308
| 1067.4869 | 18.3644 | 115.4 | 402594.8485 | 1.7977e+308 | 1.7977e+308
| 1066.8216 | 18.3053 | 115.45 | 403321.8191 | 1.7977e+308 | 1.7977e+308
| 1066.6552 | 18.2458 | 115.5 | 403675.097 | 1.7977e+308 | 1.7977e+308
| 1066.8647 | 18.1863 | 115.55 | 404029.6828 | 1.7977e+308 | 1.7977e+308
| 1066.7903 | 18.1268 | 115.6 | 404290.8827 | 1.7977e+308 | 1.7977e+308
| 1066.3155 | 18.0673 | 115.65 | 404462.3189 | 1.7977e+308 | 1.7977e+308
| 1066.3167 | 18.0078 | 115.7 | 404731.9774 | 1.7977e+308 | 1.7977e+308
| 1066.582 | 17.9485 | 115.75 | 404999.922 | 1.7977e+308 | 1.7977e+308
| 1066.1687 | 17.889 | 115.8 | 405001.9824 | 1.7977e+308 | 1.7977e+308
| 1065.6904 | 17.8295 | 115.85 | 404904.4564 | 1.7977e+308 | 1.7977e+308
| 1065.5115 | 17.7699 | 115.9 | 404716.5931 | 1.7977e+308 | 1.7977e+308
| 1065.5029 | 17.7103 | 115.95 | 404421.2191 | 1.7977e+308 | 1.7977e+308
| 1065.1155 | 17.6506 | 116 | 404013.7449 | 1.7977e+308 | 1.7977e+308
| 1064.8516 | 17.591 | 116.05 | 403099.9417 | 1.7977e+308 | 1.7977e+308
| 1064.9856 | 17.5315 | 116.1 | 402511.5062 | 1.7977e+308 | 1.7977e+308
| 1064.8664 | 17.4717 | 116.15 | 402266.505 | 1.7977e+308 | 1.7977e+308
| 1064.4724 | 17.4119 | 116.2 | 401140.5574 | 1.7977e+308 | 1.7977e+308
| 1064.1673 | 17.3522 | 116.25 | 401140.5412 | 1.7977e+308 | 1.7977e+308
| 1064.3789 | 17.2923 | 116.3 | 400007.3694 | 1.7977e+308 | 1.7977e+308
| 1064.6084 | 17.2325 | 116.35 | 399255.8604 | 1.7977e+308 | 1.7977e+308
| 1064.1522 | 17.1727 | 116.4 | 397970.0899 | 1.7977e+308 | 1.7977e+308
| 1063.3445 | 17.113 | 116.45 | 397291.8875 | 1.7977e+308 | 1.7977e+308
| 1063.5199 | 17.0531 | 116.5 | 396789.3109 | 1.7977e+308 | 1.7977e+308
| 1063.7113 | 16.9932 | 116.55 | 396002.4603 | 1.7977e+308 | 1.7977e+308
| 1063.555 | 16.9334 | 116.6 | 395219.0532 | 1.7977e+308 | 1.7977e+308
| 1063.3121 | 16.8735 | 116.65 | 394331.2529 | 1.7977e+308 | 1.7977e+308
| 1063.0654 | 16.8135 | 116.7 | 393002.9042 | 1.7977e+308 | 1.7977e+308
| 1063.099 | 16.7537 | 116.75 | 392471.8343 | 1.7977e+308 | 1.7977e+308
| 1062.8417 | 16.6938 | 116.8 | 391936.1217 | 1.7977e+308 | 1.7977e+308
| 1062.7102 | 16.634 | 116.85 | 391677.0731 | 1.7977e+308 | 1.7977e+308
| 1062.7807 | 16.5743 | 116.9 | 391602.2422 | 1.7977e+308 | 1.7977e+308
| 1062.5761 | 16.5145 | 116.95 | 391441.3302 | 1.7977e+308 | 1.7977e+308
| 1062.2547 | 16.4548 | 117 | 391332.7444 | 1.7977e+308 | 1.7977e+308
| 1061.9145 | 16.3951 | 117.05 | 391454.2995 | 1.7977e+308 | 1.7977e+308
| 1061.7118 | 16.3354 | 117.1 | 391570.3777 | 1.7977e+308 | 1.7977e+308
| 1061.9701 | 16.2756 | 117.15 | 391777.7824 | 1.7977e+308 | 1.7977e+308
| 1061.9022 | 16.216 | 117.2 | 391988.5489 | 1.7977e+308 | 1.7977e+308
| 1061.2452 | 16.1563 | 117.25 | 392299.8847 | 1.7977e+308 | 1.7977e+308
| 1060.9533 | 16.0967 | 117.3 | 392617.3047 | 1.7977e+308 | 1.7977e+308
| 1061.2091 | 16.0369 | 117.35 | 392380.4472 | 1.7977e+308 | 1.7977e+308
| 1061.1035 | 15.9772 | 117.4 | 392421.4319 | 1.7977e+308 | 1.7977e+308
| 1060.5167 | 15.9175 | 117.45 | 392551.5755 | 1.7977e+308 | 1.7977e+308
| 1060.4371 | 15.858 | 117.5 | 393076.6613 | 1.7977e+308 | 1.7977e+308
| 1060.213 | 15.7983 | 117.55 | 393293.9778 | 1.7977e+308 | 1.7977e+308
| 1060.0604 | 15.7387 | 117.6 | 393798.2035 | 1.7977e+308 | 1.7977e+308
| 1059.8784 | 15.6791 | 117.65 | 394216.8814 | 1.7977e+308 | 1.7977e+308
| 1059.7869 | 15.6194 | 117.7 | 394360.4231 | 1.7977e+308 | 1.7977e+308
| 1059.9091 | 15.5597 | 117.75 | 394597.4883 | 1.7977e+308 | 1.7977e+308
| 1059.6747 | 15.5 | 117.8 | 394223.2227 | 1.7977e+308 | 1.7977e+308
| 1059.3004 | 15.4402 | 117.85 | 393878.0179 | 1.7977e+308 | 1.7977e+308
| 1059.1432 | 15.3804 | 117.9 | 393530.3008 | 1.7977e+308 | 1.7977e+308
| 1059.0643 | 15.3206 | 117.95 | 393274.1558 | 1.7977e+308 | 1.7977e+308
| 1058.7585 | 15.2609 | 118 | 393102.3761 | 1.7977e+308 | 1.7977e+308
| 1058.4516 | 15.2011 | 118.05 | 392926.7851 | 1.7977e+308 | 1.7977e+308
| 1058.2927 | 15.1413 | 118.1 | 392294.153 | 1.7977e+308 | 1.7977e+308
| 1058.4044 | 15.0814 | 118.15 | 391743.447 | 1.7977e+308 | 1.7977e+308
| 1058.1891 | 15.021 | 118.2 | 391369.2669 | 1.7977e+308 | 1.7977e+308
| 1057.8332 | 14.9618 | 118.25 | 391084.872 | 1.7977e+308 | 1.7977e+308
| 1057.8567 | 14.902 | 118.3 | 390894.7949 | 1.7977e+308 | 1.7977e+308
| 1057.8316 | 14.8416 | 118.35 | 390607.209 | 1.7977e+308 | 1.7977e+308
| 1057.3406 | 14.7817 | 118.4 | 390133.475 | 1.7977e+308 | 1.7977e+308
| 1056.9998 | 14.7213 | 118.45 | 389671.6294 | 1.7977e+308 | 1.7977e+308
| 1057.0161 | 14.6615 | 118.5 | 389468.134 | 1.7977e+308 | 1.7977e+308
| 1056.9144 | 14.6029 | 118.55 | 389457.2032 | 1.7977e+308 | 1.7977e+308
| 1056.6843 | 14.5431 | 118.6 | 389353.8955 | 1.7977e+308 | 1.7977e+308
| 1056.1967 | 14.4825 | 118.65 | 388494.5965 | 1.7977e+308 | 1.7977e+308
| 1056.0684 | 14.4232 | 118.7 | 387721.4183 | 1.7977e+308 | 1.7977e+308
| 1056.3288 | 14.3633 | 118.75 | 387510.2325 | 1.7977e+308 | 1.7977e+308
| 1056.086 | 14.3035 | 118.8 | 387477.1311 | 1.7977e+308 | 1.7977e+308
| 1055.5908 | 14.2437 | 118.85 | 387463.3398 | 1.7977e+308 | 1.7977e+308
| 1055.5299 | 14.184 | 118.9 | 387540.3934 | 1.7977e+308 | 1.7977e+308
| 1055.7603 | 14.1241 | 118.95 | 387606.042 | 1.7977e+308 | 1.7977e+308
| 1055.5644 | 14.0643 | 119 | 387506.994 | 1.7977e+308 | 1.7977e+308
| 1055.1054 | 14.0046 | 119.05 | 387597.0685 | 1.7977e+308 | 1.7977e+308
| 1055.0044 | 13.9448 | 119.1 | 387597.4204 | 1.7977e+308 | 1.7977e+308
| 1054.964 | 13.885 | 119.15 | 387699.4101 | 1.7977e+308 | 1.7977e+308
| 1054.6526 | 13.8253 | 119.2 | 387978.1201 | 1.7977e+308 | 1.7977e+308
| 1054.349 | 13.7656 | 119.25 | 388171.4771 | 1.7977e+308 | 1.7977e+308
| 1054.3191 | 13.7057 | 119.3 | 388102.2029 | 1.7977e+308 | 1.7977e+308
| 1054.2249 | 13.646 | 119.35 | 388110.48 | 1.7977e+308 | 1.7977e+308
| 1053.8049 | 13.5862 | 119.4 | 388117.1377 | 1.7977e+308 | 1.7977e+308
| 1053.4957 | 13.5264 | 119.45 | 388227.682 | 1.7977e+308 | 1.7977e+308
| 1053.5003 | 13.4666 | 119.5 | 388146.3353 | 1.7977e+308 | 1.7977e+308
| 1053.4387 | 13.4068 | 119.55 | 388070.7118 | 1.7977e+308 | 1.7977e+308
| 1053.16 | 13.3469 | 119.6 | 387806.5575 | 1.7977e+308 | 1.7977e+308
| 1052.8045 | 13.2872 | 119.65 | 387987.7881 | 1.7977e+308 | 1.7977e+308
| 1052.8135 | 13.2274 | 119.7 | 388077.9878 | 1.7977e+308 | 1.7977e+308
| 1052.9414 | 13.1677 | 119.75 | 388259.0162 | 1.7977e+308 | 1.7977e+308
| 1052.5703 | 13.1078 | 119.8 | 387975.5418 | 1.7977e+308 | 1.7977e+308
| 1052.1022 | 13.048 | 119.85 | 387693.4573 | 1.7977e+308 | 1.7977e+308
| 1052.1373 | 12.988 | 119.9 | 387136.754 | 1.7977e+308 | 1.7977e+308
| 1052.2279 | 12.9281 | 119.95 | 386665.116 | 1.7977e+308 | 1.7977e+308
| 1051.9618 | 12.8682 | 120 | 386373.0669 | 1.7977e+308 | 1.7977e+308
| 1051.438 | 12.8084 | 120.05 | 386077.7549 | 1.7977e+308 | 1.7977e+308
| 1051.2299 | 12.7485 | 120.1 | 385730.2761 | 1.7977e+308 | 1.7977e+308
| 1051.4654 | 12.6886 | 120.15 | 385508.6535 | 1.7977e+308 | 1.7977e+308
| 1051.1482 | 12.6287 | 120.2 | 385198.6045 | 1.7977e+308 | 1.7977e+308
| 1050.6709 | 12.5689 | 120.25 | 385057.2826 | 1.7977e+308 | 1.7977e+308
| 1050.8305 | 12.509 | 120.3 | 384802.0872 | 1.7977e+308 | 1.7977e+308
| 1050.8352 | 12.449 | 120.35 | 384358.077 | 1.7977e+308 | 1.7977e+308
| 1050.589 | 12.3891 | 120.4 | 384015.0836 | 1.7977e+308 | 1.7977e+308
| 1050.1503 | 12.3293 | 120.45 | 383766.9597 | 1.7977e+308 | 1.7977e+308
| 1049.7863 | 12.2694 | 120.5 | 383424.0706 | 1.7977e+308 | 1.7977e+308
| 1050.0188 | 12.2094 | 120.55 | 383077.8687 | 1.7977e+308 | 1.7977e+308
| 1050.0453 | 12.1493 | 120.6 | 382287.7386 | 1.7977e+308 | 1.7977e+308
| 1049.4657 | 12.0894 | 120.65 | 381935.7207 | 1.7977e+308 | 1.7977e+308
| 1049.1001 | 12.0295 | 120.7 | 381682.2642 | 1.7977e+308 | 1.7977e+308
| 1049.239 | 11.9696 | 120.75 | 381338.4917 | 1.7977e+308 | 1.7977e+308
| 1049.0606 | 11.9097 | 120.8 | 381081.3714 | 1.7977e+308 | 1.7977e+308
| 1048.8262 | 11.8498 | 120.85 | 380919.6952 | 1.7977e+308 | 1.7977e+308
| 1048.6626 | 11.79 | 120.9 | 381179.997 | 1.7977e+308 | 1.7977e+308
| 1048.6095 | 11.7303 | 120.95 | 382099.297 | 1.7977e+308 | 1.7977e+308
| 1048.2828 | 11.6706 | 121 | 382383.7856 | 1.7977e+308 | 1.7977e+308
| 1047.6905 | 11.6109 | 121.05 | 382685.9627 | 1.7977e+308 | 1.7977e+308
| 1047.7527 | 11.551 | 121.1 | 382750.0423 | 1.7977e+308 | 1.7977e+308
| 1047.5911 | 11.4912 | 121.15 | 382817.9755 | 1.7977e+308 | 1.7977e+308
| 1047.3664 | 11.4314 | 121.2 | 382888.2148 | 1.7977e+308 | 1.7977e+308
| 1047.1362 | 11.3716 | 121.25 | 383062.2288 | 1.7977e+308 | 1.7977e+308
| 1046.7757 | 11.3119 | 121.3 | 383416.4022 | 1.7977e+308 | 1.7977e+308
| 1046.8288 | 11.2522 | 121.35 | 384322.358 | 1.7977e+308 | 1.7977e+308
| 1046.6866 | 11.1927 | 121.4 | 385341.8942 | 1.7977e+308 | 1.7977e+308
| 1046.4543 | 11.1331 | 121.45 | 386274.2815 | 1.7977e+308 | 1.7977e+308
| 1046.5668 | 11.0734 | 121.5 | 386832.496 | 1.7977e+308 | 1.7977e+308
| 1046.6591 | 11.0138 | 121.55 | 387563.9692 | 1.7977e+308 | 1.7977e+308
| 1046.1332 | 10.9543 | 121.6 | 388753.7401 | 1.7977e+308 | 1.7977e+308
| 1045.6987 | 10.8947 | 121.65 | 389236.7283 | 1.7977e+308 | 1.7977e+308
| 1045.8865 | 10.8351 | 121.7 | 389822.2152 | 1.7977e+308 | 1.7977e+308
| 1045.5731 | 10.7755 | 121.75 | 390595.747 | 1.7977e+308 | 1.7977e+308
| 1045.4376 | 10.7159 | 121.8 | 391009.4718 | 1.7977e+308 | 1.7977e+308
| 1045.3312 | 10.6563 | 121.85 | 391616.2471 | 1.7977e+308 | 1.7977e+308
| 1044.9128 | 10.5966 | 121.9 | 391581.4223 | 1.7977e+308 | 1.7977e+308
| 1045.0319 | 10.5367 | 121.95 | 390886.9614 | 1.7977e+308 | 1.7977e+308
| 1044.8277 | 10.4768 | 122 | 390296.4927 | 1.7977e+308 | 1.7977e+308
| 1044.3207 | 10.4168 | 122.05 | 389112.9089 | 1.7977e+308 | 1.7977e+308
| 1044.4225 | 10.3568 | 122.1 | 388189.0204 | 1.7977e+308 | 1.7977e+308
| 1044.5846 | 10.2968 | 122.15 | 387284.2488 | 1.7977e+308 | 1.7977e+308
| 1043.8984 | 10.2367 | 122.2 | 386096.9095 | 1.7977e+308 | 1.7977e+308
| 1043.0367 | 10.1767 | 122.25 | 384820.1253 | 1.7977e+308 | 1.7977e+308
| 1042.8957 | 10.1163 | 122.3 | 382736.1327 | 1.7977e+308 | 1.7977e+308
| 1043.0143 | 10.0558 | 122.35 | 380295.0598 | 1.7977e+308 | 1.7977e+308
| 1042.7942 | 9.9954 | 122.4 | 378051.6176 | 1.7977e+308 | 1.7977e+308
| 1042.5004 | 9.9349 | 122.45 | 375719.4924 | 1.7977e+308 | 1.7977e+308
| 1042.441 | 9.8744 | 122.5 | 373562.4012 | 1.7977e+308 | 1.7977e+308
| 1042.2288 | 9.8139 | 122.55 | 371515.5113 | 1.7977e+308 | 1.7977e+308
| 1041.8813 | 9.7525 | 122.6 | 367269.3959 | 1.7977e+308 | 1.7977e+308
| 1041.8932 | 9.692 | 122.65 | 365336.5374 | 1.7977e+308 | 1.7977e+308
| 1041.8833 | 9.6313 | 122.7 | 363289.191 | 1.7977e+308 | 1.7977e+308
| 1041.7585 | 9.5707 | 122.75 | 361398.422 | 1.7977e+308 | 1.7977e+308
| 1041.561 | 9.5102 | 122.8 | 359773.6231 | 1.7977e+308 | 1.7977e+308
| 1041.3282 | 9.4495 | 122.85 | 357879.4567 | 1.7977e+308 | 1.7977e+308
| 1041.0915 | 9.3882 | 122.9 | 354964.6239 | 1.7977e+308 | 1.7977e+308
| 1040.9735 | 9.3276 | 122.95 | 353765.1926 | 1.7977e+308 | 1.7977e+308
| 1040.7668 | 9.2672 | 123 | 352782.484 | 1.7977e+308 | 1.7977e+308
| 1040.2518 | 9.2068 | 123.05 | 352062.7312 | 1.7977e+308 | 1.7977e+308
| 1040.1122 | 9.1464 | 123.1 | 351472.654 | 1.7977e+308 | 1.7977e+308
| 1040.1923 | 9.0862 | 123.15 | 351244.0394 | 1.7977e+308 | 1.7977e+308
| 1040.1107 | 9.0255 | 123.2 | 350918.6157 | 1.7977e+308 | 1.7977e+308
| 1039.7322 | 8.9652 | 123.25 | 351229.6956 | 1.7977e+308 | 1.7977e+308
| 1039.3911 | 8.9055 | 123.3 | 351229.6803 | 1.7977e+308 | 1.7977e+308
| 1039.4324 | 8.8453 | 123.35 | 352908.6919 | 1.7977e+308 | 1.7977e+308
| 1039.1741 | 8.7855 | 123.4 | 354181.2391 | 1.7977e+308 | 1.7977e+308
| 1038.5001 | 8.7258 | 123.45 | 355746.3024 | 1.7977e+308 | 1.7977e+308
| 1038.3809 | 8.6661 | 123.5 | 357178.1363 | 1.7977e+308 | 1.7977e+308
| 1038.5546 | 8.6064 | 123.55 | 358350.9526 | 1.7977e+308 | 1.7977e+308
| 1038.2554 | 8.5467 | 123.6 | 359810.878 | 1.7977e+308 | 1.7977e+308
| 1037.5499 | 8.4872 | 123.65 | 362938.4058 | 1.7977e+308 | 1.7977e+308
| 1037.3088 | 8.4276 | 123.7 | 364398.7699 | 1.7977e+308 | 1.7977e+308
| 1037.6165 | 8.368 | 123.75 | 365955.6316 | 1.7977e+308 | 1.7977e+308
| 1037.3838 | 8.3084 | 123.8 | 367369.6543 | 1.7977e+308 | 1.7977e+308
| 1036.6406 | 8.249 | 123.85 | 369054.8698 | 1.7977e+308 | 1.7977e+308
| 1036.4596 | 8.1895 | 123.9 | 370775.062 | 1.7977e+308 | 1.7977e+308
| 1036.7098 | 8.1302 | 123.95 | 373768.8679 | 1.7977e+308 | 1.7977e+308
| 1036.4028 | 8.0707 | 124 | 375215.099 | 1.7977e+308 | 1.7977e+308
| 1035.7288 | 8.0113 | 124.05 | 376762.7264 | 1.7977e+308 | 1.7977e+308
| 1035.4307 | 7.9519 | 124.1 | 378331.3245 | 1.7977e+308 | 1.7977e+308
| 1035.6143 | 7.8924 | 124.15 | 379633.5929 | 1.7977e+308 | 1.7977e+308
| 1035.363 | 7.8331 | 124.2 | 381930.6538 | 1.7977e+308 | 1.7977e+308
| 1034.7927 | 7.7738 | 124.25 | 383567.5277 | 1.7977e+308 | 1.7977e+308
| 1034.4638 | 7.7141 | 124.3 | 383567.5116 | 1.7977e+308 | 1.7977e+308
| 1034.5243 | 7.6548 | 124.35 | 385339.3893 | 1.7977e+308 | 1.7977e+308
| 1034.3651 | 7.5952 | 124.4 | 385913.3856 | 1.7977e+308 | 1.7977e+308
| 1033.8296 | 7.5356 | 124.45 | 386293.1673 | 1.7977e+308 | 1.7977e+308
| 1033.8056 | 7.476 | 124.5 | 386860.8935 | 1.7977e+308 | 1.7977e+308
| 1033.8927 | 7.4164 | 124.55 | 387178.4329 | 1.7977e+308 | 1.7977e+308
| 1033.5835 | 7.3568 | 124.6 | 387682.3915 | 1.7977e+308 | 1.7977e+308
| 1032.9608 | 7.2972 | 124.65 | 388020.3943 | 1.7977e+308 | 1.7977e+308
| 1032.7705 | 7.2377 | 124.7 | 388333.0438 | 1.7977e+308 | 1.7977e+308
| 1032.9166 | 7.178 | 124.75 | 388306.4243 | 1.7977e+308 | 1.7977e+308
| 1032.6687 | 7.1182 | 124.8 | 388191.2879 | 1.7977e+308 | 1.7977e+308
| 1032.0425 | 7.0586 | 124.85 | 388240.8409 | 1.7977e+308 | 1.7977e+308
| 1031.805 | 6.9988 | 124.9 | 387932.0193 | 1.7977e+308 | 1.7977e+308
| 1031.8067 | 6.939 | 124.95 | 387030.8904 | 1.7977e+308 | 1.7977e+308
| 1031.6605 | 6.8791 | 125 | 386613.0944 | 1.7977e+308 | 1.7977e+308
| 1031.2038 | 6.8193 | 125.05 | 386112.586 | 1.7977e+308 | 1.7977e+308
| 1030.8994 | 6.7594 | 125.1 | 385429.0838 | 1.7977e+308 | 1.7977e+308
| 1031.0871 | 6.6995 | 125.15 | 384653.3309 | 1.7977e+308 | 1.7977e+308
| 1030.7879 | 6.6395 | 125.2 | 383359.0323 | 1.7977e+308 | 1.7977e+308
| 1030.0818 | 6.5797 | 125.25 | 383358.9912 | 1.7977e+308 | 1.7977e+308
| 1029.8727 | 6.5198 | 125.3 | 382478.1558 | 1.7977e+308 | 1.7977e+308
| 1030.2682 | 6.4597 | 125.35 | 381499.4813 | 1.7977e+308 | 1.7977e+308
| 1030.186 | 6.3995 | 125.4 | 379992.8616 | 1.7977e+308 | 1.7977e+308
| 1029.5419 | 6.3395 | 125.45 | 379011.8385 | 1.7977e+308 | 1.7977e+308
| 1029.1782 | 6.2794 | 125.5 | 377858.2167 | 1.7977e+308 | 1.7977e+308
| 1029.0748 | 6.2194 | 125.55 | 376870.0671 | 1.7977e+308 | 1.7977e+308
| 1028.7869 | 6.1593 | 125.6 | 375782.9057 | 1.7977e+308 | 1.7977e+308
| 1028.3114 | 6.0992 | 125.65 | 374866.2901 | 1.7977e+308 | 1.7977e+308
| 1028.04 | 6.0388 | 125.7 | 373045.7 | 1.7977e+308 | 1.7977e+308
| 1028.2777 | 5.9787 | 125.75 | 372304.6524 | 1.7977e+308 | 1.7977e+308
| 1028.1358 | 5.9186 | 125.8 | 371474.0088 | 1.7977e+308 | 1.7977e+308
| 1027.4455 | 5.8585 | 125.85 | 370729.1375 | 1.7977e+308 | 1.7977e+308
| 1027.1209 | 5.7984 | 125.9 | 369979.0024 | 1.7977e+308 | 1.7977e+308
| 1027.27 | 5.7383 | 125.95 | 369215.6687 | 1.7977e+308 | 1.7977e+308
| 1027.0139 | 5.6778 | 126 | 367798.452 | 1.7977e+308 | 1.7977e+308
| 1026.3151 | 5.6176 | 126.05 | 366781.4945 | 1.7977e+308 | 1.7977e+308
| 1026.0101 | 5.5575 | 126.1 | 366107.3124 | 1.7977e+308 | 1.7977e+308
| 1025.9812 | 5.4973 | 126.15 | 365255.6177 | 1.7977e+308 | 1.7977e+308
| 1025.6674 | 5.4371 | 126.2 | 364472.2983 | 1.7977e+308 | 1.7977e+308
| 1025.4112 | 5.377 | 126.25 | 363707.2587 | 1.7977e+308 | 1.7977e+308
| 1025.2448 | 5.3166 | 126.3 | 362821.2943 | 1.7977e+308 | 1.7977e+308
| 1025.1097 | 5.2564 | 126.35 | 362095.8818 | 1.7977e+308 | 1.7977e+308
| 1024.8773 | 5.1962 | 126.4 | 361641.3246 | 1.7977e+308 | 1.7977e+308
| 1024.158 | 5.1362 | 126.45 | 361114.236 | 1.7977e+308 | 1.7977e+308
| 1023.9256 | 5.0757 | 126.5 | 360512.1719 | 1.7977e+308 | 1.7977e+308
| 1024.191 | 5.0156 | 126.55 | 360196.2152 | 1.7977e+308 | 1.7977e+308
| 1023.8967 | 4.9555 | 126.6 | 359718.9998 | 1.7977e+308 | 1.7977e+308
| 1023.1223 | 4.8954 | 126.65 | 359342.9508 | 1.7977e+308 | 1.7977e+308
| 1023.1136 | 4.8352 | 126.7 | 358786.2499 | 1.7977e+308 | 1.7977e+308
| 1023.2291 | 4.7749 | 126.75 | 358059.5392 | 1.7977e+308 | 1.7977e+308
| 1022.6102 | 4.7148 | 126.8 | 357359.817 | 1.7977e+308 | 1.7977e+308
| 1022.2289 | 4.6541 | 126.85 | 356166.5022 | 1.7977e+308 | 1.7977e+308
| 1022.1855 | 4.5939 | 126.9 | 355555.9322 | 1.7977e+308 | 1.7977e+308
| 1021.957 | 4.5337 | 126.95 | 355236.9945 | 1.7977e+308 | 1.7977e+308
| 1021.5345 | 4.4735 | 127 | 354760.1512 | 1.7977e+308 | 1.7977e+308
| 1021.0699 | 4.4134 | 127.05 | 354450.4278 | 1.7977e+308 | 1.7977e+308
| 1020.7624 | 4.3531 | 127.1 | 353902.8505 | 1.7977e+308 | 1.7977e+308
| 1020.8329 | 4.2924 | 127.15 | 352894.673 | 1.7977e+308 | 1.7977e+308
| 1020.6827 | 4.2321 | 127.2 | 352197.5338 | 1.7977e+308 | 1.7977e+308
| 1020.0156 | 4.1719 | 127.25 | 351512.1326 | 1.7977e+308 | 1.7977e+308
| 1019.6987 | 4.1113 | 127.3 | 350285.1016 | 1.7977e+308 | 1.7977e+308
| 1019.8735 | 4.0507 | 127.35 | 349077.2095 | 1.7977e+308 | 1.7977e+308
| 1019.4593 | 3.9903 | 127.4 | 348135.29 | 1.7977e+308 | 1.7977e+308
| 1018.8338 | 3.93 | 127.45 | 347353.3948 | 1.7977e+308 | 1.7977e+308
| 1018.4778 | 3.8696 | 127.5 | 346449.4235 | 1.7977e+308 | 1.7977e+308
| 1018.344 | 3.8092 | 127.55 | 345687.4276 | 1.7977e+308 | 1.7977e+308
| 1018.3925 | 3.7488 | 127.6 | 344993.8621 | 1.7977e+308 | 1.7977e+308
| 1017.9277 | 3.6878 | 127.65 | 343842.3137 | 1.7977e+308 | 1.7977e+308
| 1017.5011 | 3.6276 | 127.7 | 343458.5673 | 1.7977e+308 | 1.7977e+308
| 1017.4565 | 3.5672 | 127.75 | 342972.8308 | 1.7977e+308 | 1.7977e+308
| 1017.1532 | 3.507 | 127.8 | 342643.8929 | 1.7977e+308 | 1.7977e+308
| 1016.4559 | 3.4467 | 127.85 | 342217.5703 | 1.7977e+308 | 1.7977e+308
| 1016.2676 | 3.3864 | 127.9 | 341821.9966 | 1.7977e+308 | 1.7977e+308
| 1016.1781 | 3.3254 | 127.95 | 340987.008 | 1.7977e+308 | 1.7977e+308
| 1015.6267 | 3.2651 | 128 | 340519.5622 | 1.7977e+308 | 1.7977e+308
| 1015.3551 | 3.2048 | 128.05 | 340173.4099 | 1.7977e+308 | 1.7977e+308
| 1015.1685 | 3.1445 | 128.1 | 339919.5227 | 1.7977e+308 | 1.7977e+308
| 1014.9757 | 3.0842 | 128.15 | 339715.5181 | 1.7977e+308 | 1.7977e+308
| 1014.764 | 3.0239 | 128.2 | 339437.3253 | 1.7977e+308 | 1.7977e+308
| 1014.0768 | 2.9637 | 128.25 | 339333.4679 | 1.7977e+308 | 1.7977e+308
| 1013.5374 | 2.9034 | 128.3 | 339232.2334 | 1.7977e+308 | 1.7977e+308
| 1013.652 | 2.843 | 128.35 | 339259.5364 | 1.7977e+308 | 1.7977e+308
| 1013.4101 | 2.7828 | 128.4 | 339310.5757 | 1.7977e+308 | 1.7977e+308
| 1012.7022 | 2.7221 | 128.45 | 339058.6513 | 1.7977e+308 | 1.7977e+308
| 1012.4423 | 2.6618 | 128.5 | 338800.6386 | 1.7977e+308 | 1.7977e+308
| 1012.4242 | 2.6015 | 128.55 | 338518.3423 | 1.7977e+308 | 1.7977e+308
| 1012.109 | 2.5412 | 128.6 | 338021.8037 | 1.7977e+308 | 1.7977e+308
| 1011.3656 | 2.4809 | 128.65 | 337615.5097 | 1.7977e+308 | 1.7977e+308
| 1010.9395 | 2.4205 | 128.7 | 337112.9252 | 1.7977e+308 | 1.7977e+308
| 1010.8881 | 2.3912 | 128.724 | 336608.8046 | 1.7977e+308 | 1.7977e+308
| 1005.4852 | 1.3311 | 204.35 | 1.7977e+308 | 1.7977e+308 | 1.7977e+308
| 1005.5812 | 1.2713 | 204.4 | 1.7977e+308 | 1.7977e+308 | 1.7977e+308
| 1005.611 | 1.2115 | 204.45 | 1.7977e+308 | 1.7977e+308 | 1.7977e+308
| 1005.2337 | 1.1518 | 204.5 | 1.7977e+308 | 1.7977e+308 | 1.7977e+308
| 1005.1087 | 1.092 | 204.55 | 1.7977e+308 | 1.7977e+308 | 1.7977e+308
| 1004.912 | 1.0322 | 204.6 | 1.7977e+308 | 1.7977e+308 | 1.7977e+308
| 1004.7847 | 0.97248 | 204.65 | 1.7977e+308 | 1.7977e+308 | 1.7977e+308
| 1004.6095 | 0.91272 | 204.7 | 1.7977e+308 | 1.7977e+308 | 1.7977e+308
| 1004.3462 | 0.85297 | 204.75 | 1.7977e+308 | 1.7977e+308 | 1.7977e+308
| 1003.9729 | 0.79323 | 204.8 | 1.7977e+308 | 1.7977e+308 | 1.7977e+308
| 1003.9667 | 0.73346 | 204.85 | 1.7977e+308 | 1.7977e+308 | 1.7977e+308
| 1003.872 | 0.67369 | 204.9 | 1.7977e+308 | 1.7977e+308 | 1.7977e+308
| 1003.3872 | 0.61396 | 204.95 | 1.7977e+308 | 1.7977e+308 | 1.7977e+308
| 1003.189 | 0.5542 | 205 | 1.7977e+308 | 1.7977e+308 | 1.7977e+308
| 1002.8179 | 0.49446 | 205.05 | 1.7977e+308 | 1.7977e+308 | 1.7977e+308
| 1002.3402 | 0.43472 | 205.1 | 1.7977e+308 | 1.7977e+308 | 1.7977e+308
| 1002.3072 | 0.37495 | 205.15 | 1.7977e+308 | 1.7977e+308 | 1.7977e+308
| 1002.1547 | 0.31519 | 205.2 | 1.7977e+308 | 1.7977e+308 | 1.7977e+308
| 1001.6027 | 0.25547 | 205.25 | 1.7977e+308 | 1.7977e+308 | 1.7977e+308
| 1001.3219 | 0.19572 | 205.3 | 1.7977e+308 | 1.7977e+308 | 1.7977e+308
| 1001.0348 | 0.13597 | 205.35 | 1.7977e+308 | 1.7977e+308 | 1.7977e+308
| 1000.4874 | 0.076237 | 205.4 | 1.7977e+308 | 1.7977e+308 | 1.7977e+308
| 1000.0731 | 0.016498 | 205.45 | 1.7977e+308 | 1.7977e+308 | 1.7977e+308
| 999.9452 | -0.00022781 | 205.464 | 1.7977e+308 | 1.7977e+308 | 1.7977e+308
END

## Test 003
Segment | Displacement Into Surface | Load On Sample | Time On Sample | Harmonic Contact Stiffness | Hardness | Modulus
| nm | mN | s | N/m | GPa | GPa
Surface Marker | 3.1125 | 0.0026231 | 0 | 156.0808 | 1.7977e+308 | 1.7977e+308
| 4.8983 | 0.00268 | 0.05 | 173.03 | 1.7977e+308 | 1.1066e-158
| 3.077 | 0.0030251 | 0.1 | 207.0785 | 1.7977e+308 | 1.3244e-158
| 4.9632 | 0.0030715 | 0.15 | 236.5693 | 1.7977e+308 | 1.513e-158
| 7.9968 | 0.0030262 | 0.2 | 264.8624 | 1.7977e+308 | 1.694e-158
| 7.843 | 0.0032357 | 0.25 | 302.1886 | 1.7977e+308 | 1.9327e-158
| 6.4016 | 0.0035495 | 0.3 | 330.7693 | 1.7977e+308 | 2.1155e-158
| 6.4779 | 0.0037409 | 0.35 | 358.6161 | 1.7977e+308 | 2.2936e-158
| 6.5077 | 0.0039361 | 0.4 | 393.0569 | 1.7977e+308 | 2.5138e-158
| 5.339 | 0.0042293 | 0.45 | 415.9179 | 1.7977e+308 | 2.6601e-158
| 6.8272 | 0.004282 | 0.494 | 451.9917 | 1.7977e+308 | 2.8908e-158
| 6.7883 | 0.0059546 | 0.9 | 785.728 | 2.1861 | 13.062
| 9.494 | 0.0074179 | 1.3 | 1120.1509 | 0.64251 | 9.0122
| 10.2273 | 0.0091079 | 1.7 | 1496.7601 | 0.62382 | 10.7249
| 9.7107 | 0.010975 | 2.1 | 2170.4891 | 0.71765 | 15.2572
| 10.334 | 0.012834 | 2.5 | 3049.4953 | 0.68377 | 19.4213
| 10.3518 | 0.014791 | 2.9 | 2987.9757 | 0.85626 | 19.8435
| 11.3618 | 0.01671 | 3.3 | 2711.7796 | 0.95191 | 17.8333
| 12.3747 | 0.018682 | 3.7 | 2307.8089 | 1.1427 | 15.6965
| 12.3033 | 0.020822 | 4.1 | 1872.3303 | 2.0717 | 16.2495
| 12.4955 | 0.022978 | 4.5 | 1614.8882 | 5.0722 | 20.963
| 20.2536 | 0.024599 | 4.9 | 2375.3365 | 0.71764 | 11.112
| 20.4055 | 0.026902 | 5.3 | 4001.4156 | 0.62192 | 16.7469
| 20.5361 | 0.029317 | 5.7 | 6366.7083 | 0.60055 | 25.2727
| 20.2135 | 0.031895 | 6.1 | 10988.1627 | 0.61379 | 42.934
| 20.3512 | 0.034491 | 6.5 | 17048.9022 | 0.63136 | 66.2861
| 20.4374 | 0.037376 | 6.9 | 22348.6753 | 0.66975 | 87.5236
| 20.6805 | 0.040384 | 7.3 | 30963.8709 | 0.7015 | 122.9246
| 20.7322 | 0.043762 | 7.7 | 38528.8311 | 0.75225 | 156.2748
| 21.0612 | 0.047629 | 8.1 | 37512.8387 | 0.80787 | 150.4459
| 21.2963 | 0.051515 | 8.5 | 32606.9316 | 0.87366 | 128.4817
| 21.6305 | 0.056116 | 8.9 | 31508.8116 | 0.94164 | 122.9457
| 21.8098 | 0.060977 | 9.3 | 31528.1266 | 1.0194 | 122.7763
| 22.0462 | 0.06604 | 9.7 | 32384.1713 | 1.0941 | 125.8564
| 22.7211 | 0.071209 | 10.1 | 31545.6497 | 1.1462 | 120.2969
| 23.0646 | 0.076517 | 10.5 | 30166.658 | 1.2225 | 114.0245
| 23.1661 | 0.082085 | 10.9 | 30168.3892 | 1.3141 | 114.1606
| 23.5283 | 0.087799 | 11.3 | 30826.1105 | 1.385 | 115.9627
| 23.7189 | 0.093844 | 11.7 | 31474.5776 | 1.4731 | 118.3371
| 24.226 | 0.099571 | 12.1 | 31279.925 | 1.533 | 116.2765
| 24.4948 | 0.10559 | 12.5 | 31298.0035 | 1.6146 | 115.915
| 25.0158 | 0.11163 | 12.9 | 31080.0371 | 1.6746 | 113.8195
| 25.4508 | 0.11763 | 13.3 | 30902.5905 | 1.7394 | 112.2078
| 25.9003 | 0.12398 | 13.7 | 30825.8311 | 1.806 | 110.9805
| 26.4824 | 0.12999 | 14.1 | 30364.8493 | 1.8562 | 107.9677
| 26.8597 | 0.13633 | 14.5 | 30299.7471 | 1.9256 | 107.0733
| 27.3931 | 0.14265 | 14.9 | 30618.8641 | 1.9734 | 107.0813
| 27.9616 | 0.14902 | 15.3 | 31376.8541 | 2.0111 | 108.5083
| 28.6611 | 0.15558 | 15.7 | 31938.5656 | 2.0385 | 108.8647
| 29.096 | 0.16219 | 16.1 | 31791.1818 | 2.0987 | 107.5716
| 29.3916 | 0.16862 | 16.5 | 31417.5619 | 2.1719 | 105.9197
| 29.9863 | 0.17529 | 16.9 | 31561.4809 | 2.2099 | 105.211
| 30.838 | 0.18213 | 17.3 | 31807.1998 | 2.2209 | 104.1894
| 30.8756 | 0.18903 | 17.7 | 32048.6436 | 2.3147 | 105.2959
| 31.5625 | 0.19594 | 18.1 | 32434.2092 | 2.3371 | 105.1606
| 32.2646 | 0.20314 | 18.5 | 32909.5243 | 2.3588 | 105.2906
| 32.7712 | 0.2103 | 18.9 | 32990.5435 | 2.4043 | 104.6796
| 33.2423 | 0.21748 | 19.3 | 33135.6332 | 2.4511 | 104.3645
| 34.2744 | 0.22485 | 19.7 | 33552.4799 | 2.4361 | 103.5409
| 34.3762 | 0.23254 | 20.1 | 34186.6635 | 2.5166 | 105.6202
| 35.3991 | 0.2402 | 20.5 | 34906.0239 | 2.498 | 105.7254
| 35.6764 | 0.24832 | 20.9 | 36400.7089 | 2.5489 | 109.9118
| 36.3523 | 0.25656 | 21.3 | 37887.9273 | 2.5594 | 113.0734
| 36.9749 | 0.26504 | 21.7 | 38945.5061 | 2.5826 | 115.06
| 37.3086 | 0.27369 | 22.1 | 39236.8397 | 2.6456 | 115.4984
| 37.9046 | 0.28228 | 22.5 | 39449.1799 | 2.6806 | 115.0552
| 38.4586 | 0.29121 | 22.9 | 40017.9921 | 2.717 | 115.7562
| 39.2321 | 0.30029 | 23.3 | 40300.4563 | 2.735 | 115.1153
| 39.9617 | 0.30937 | 23.7 | 40274.5453 | 2.7603 | 113.7347
| 40.2816 | 0.3187 | 24.1 | 41003.7079 | 2.8174 | 115.4205
| 40.5686 | 0.3284 | 24.5 | 41933.7928 | 2.8777 | 117.7412
| 41.1089 | 0.33831 | 24.9 | 42850.0904 | 2.9123 | 119.413
| 41.698 | 0.34843 | 25.3 | 44240.8406 | 2.9358 | 122.2538
| 42.0124 | 0.3589 | 25.7 | 45472.464 | 2.992 | 125.3005
| 42.6819 | 0.36957 | 26.1 | 46117.3982 | 3.0194 | 125.8597
| 43.0995 | 0.38016 | 26.5 | 46240.3893 | 3.078 | 125.6004
| 43.8043 | 0.39112 | 26.9 | 46723.8395 | 3.1032 | 125.6387
| 44.3775 | 0.40236 | 27.3 | 47279.1251 | 3.1423 | 126.186
| 44.9271 | 0.41351 | 27.7 | 47449.0213 | 3.1869 | 125.7597
| 45.7921 | 0.42502 | 28.1 | 47345.0684 | 3.204 | 123.9212
| 46.3172 | 0.43657 | 28.5 | 47344.7672 | 3.2546 | 123.1527
| 47.0014 | 0.44863 | 28.9 | 48288.7931 | 3.2767 | 124.4621
| 47.8097 | 0.46114 | 29.3 | 49856.363 | 3.2792 | 127.063
| 48.5023 | 0.47378 | 29.7 | 50813.6053 | 3.3025 | 128.3488
| 49.1457 | 0.48656 | 30.1 | 51465.4049 | 3.3346 | 128.9637
| 49.8227 | 0.49966 | 30.5 | 51731.8341 | 3.3698 | 128.5515
| 50.3863 | 0.51303 | 30.9 | 52252.6725 | 3.4136 | 129.022
| 51.1572 | 0.52651 | 31.3 | 52632.4103 | 3.4374 | 128.6968
| 51.9593 | 0.54036 | 31.7 | 53232.6038 | 3.4561 | 128.8509
| 52.5257 | 0.55471 | 32.1 | 54143.0319 | 3.4966 | 130.2515
| 53.5658 | 0.569 | 32.5 | 54600.3177 | 3.4935 | 129.5624
| 54.4116 | 0.58389 | 32.9 | 55744.7941 | 3.5035 | 130.9081
| 55.6971 | 0.59926 | 33.3 | 57246.4424 | 3.4681 | 132.1614
| 56.5361 | 0.61454 | 33.7 | 57626.9939 | 3.4894 | 131.7337
| 57.51 | 0.63033 | 34.1 | 57869.9075 | 3.5019 | 130.7505
| 58.4304 | 0.64632 | 34.5 | 58635.2553 | 3.5124 | 131.0605
| 58.809 | 0.66288 | 34.9 | 59724.2403 | 3.5718 | 133.1504
| 60.1667 | 0.67958 | 35.3 | 60028.9698 | 3.5492 | 131.5908
| 60.8851 | 0.69667 | 35.7 | 60637.3581 | 3.5832 | 131.9494
| 61.7595 | 0.71412 | 36.1 | 61609.3923 | 3.5989 | 132.795
| 62.9965 | 0.73208 | 36.5 | 62584.4684 | 3.5834 | 132.9645
| 63.6987 | 0.7501 | 36.9 | 63100.8462 | 3.6209 | 133.1528
| 64.5893 | 0.76877 | 37.3 | 63900.9158 | 3.6403 | 133.597
| 65.925 | 0.78773 | 37.7 | 64786.758 | 3.6197 | 133.411
| 67.0977 | 0.80692 | 38.1 | 65129.5524 | 3.6207 | 132.424
| 68.1935 | 0.82662 | 38.5 | 65437.452 | 3.6303 | 131.5349
| 69.2926 | 0.84676 | 38.9 | 66335.7986 | 3.6335 | 131.8363
| 70.4283 | 0.86743 | 39.3 | 67933.6233 | 3.6271 | 133.4496
| 71.6209 | 0.88844 | 39.7 | 68595.093 | 3.6278 | 133.1233
| 72.4618 | 0.9096 | 40.1 | 68418.1619 | 3.6662 | 131.7771
| 73.59 | 0.93156 | 40.5 | 69349.207 | 3.671 | 132.1068
| 74.7723 | 0.95382 | 40.9 | 70575.2444 | 3.6683 | 132.9009
| 75.8114 | 0.97657 | 41.3 | 71302.8135 | 3.6838 | 132.9867
| 77.1441 | 0.99981 | 41.7 | 72129.7849 | 3.6762 | 132.8
| 77.9609 | 1.0237 | 42.1 | 73635.3622 | 3.7027 | 134.6651
| 79.3549 | 1.0483 | 42.5 | 75325.7921 | 3.6852 | 135.9465
| 80.6 | 1.073 | 42.9 | 75841.7988 | 3.6906 | 135.3278
| 81.7971 | 1.0982 | 43.3 | 75952.5897 | 3.7052 | 134.0884
| 82.9748 | 1.1237 | 43.7 | 76073.2692 | 3.7207 | 132.9245
| 84.1597 | 1.15 | 44.1 | 76318.4483 | 3.7364 | 132.0009
| 84.9979 | 1.1767 | 44.5 | 77353.6166 | 3.7693 | 132.9457
| 86.2387 | 1.2041 | 44.9 | 78578.5777 | 3.7724 | 133.6304
| 87.4212 | 1.2321 | 45.3 | 79595.9132 | 3.7827 | 134.0411
| 88.8177 | 1.2605 | 45.7 | 80333.7999 | 3.781 | 133.6828
| 90.2879 | 1.2897 | 46.1 | 81500.561 | 3.7715 | 133.9433
| 91.4727 | 1.3196 | 46.5 | 83495.2953 | 3.7755 | 135.946
| 92.8827 | 1.3504 | 46.9 | 85537.9268 | 3.7659 | 137.6918
| 94.7616 | 1.3818 | 47.3 | 87605.3297 | 3.7265 | 138.8036
| 95.837 | 1.4136 | 47.7 | 87544.6813 | 3.7597 | 137.6168
| 97.3415 | 1.4455 | 48.1 | 86444.9923 | 3.7739 | 134.2706
| 98.6715 | 1.4781 | 48.5 | 86169.5781 | 3.7929 | 132.5055
| 100.0778 | 1.5113 | 48.9 | 85829.6519 | 3.8089 | 130.595
| 101.9289 | 1.5455 | 49.3 | 87502.691 | 3.7788 | 131.2037
| 102.9747 | 1.5809 | 49.7 | 89980.2042 | 3.7947 | 133.9812
| 104.116 | 1.6168 | 50.1 | 91724.4111 | 3.8119 | 135.5272
| 105.8701 | 1.6534 | 50.5 | 93326.1712 | 3.7936 | 136.0927
| 107.6611 | 1.6911 | 50.9 | 95193.4951 | 3.7734 | 136.9938
| 109.6366 | 1.7293 | 51.3 | 96567.4677 | 3.7476 | 136.9523
| 112.0576 | 1.7679 | 51.7 | 96200.0151 | 3.7116 | 133.9579
| 114.2154 | 1.8071 | 52.1 | 95506.56 | 3.6948 | 130.9241
| 116.2213 | 1.8472 | 52.5 | 95731.0402 | 3.6808 | 129.3962
| 117.5748 | 1.8885 | 52.9 | 97271.8743 | 3.6938 | 130.3632
| 119.2399 | 1.9305 | 53.3 | 98330.8237 | 3.6942 | 130.3481
| 121.273 | 1.9736 | 53.7 | 100194.6382 | 3.6707 | 131.0107
| 122.8273 | 2.0175 | 54.1 | 101743.3521 | 3.6759 | 131.7505
| 124.8708 | 2.0624 | 54.5 | 102755.9056 | 3.6611 | 131.2918
| 126.4255 | 2.108 | 54.9 | 103620.3966 | 3.6728 | 131.1526
| 128.4154 | 2.1546 | 55.3 | 104987.9579 | 3.6601 | 131.2186
| 130.0493 | 2.2024 | 55.7 | 106777.9719 | 3.6638 | 132.1651
| 132.4751 | 2.2514 | 56.1 | 109344.5985 | 3.6252 | 133.2745
| 134.5171 | 2.3015 | 56.5 | 110951.6174 | 3.6137 | 133.5725
| 136.7371 | 2.3519 | 56.9 | 111096.0017 | 3.6035 | 131.945
| 138.8221 | 2.4035 | 57.3 | 110482.7231 | 3.6061 | 129.6026
| 140.9844 | 2.4556 | 57.7 | 110221.7985 | 3.6032 | 127.6649
| 143.1429 | 2.5089 | 58.1 | 110308.5253 | 3.5994 | 126.1845
| 145.0414 | 2.5639 | 58.5 | 112326.1633 | 3.5962 | 127.1492
| 147.1874 | 2.6201 | 58.9 | 115564.1296 | 3.5757 | 129.2534
| 149.2723 | 2.6783 | 59.3 | 119657.5428 | 3.5559 | 132.3322
| 151.97 | 2.7369 | 59.7 | 121828.1254 | 3.5228 | 132.7001
| 153.674 | 2.7973 | 60.1 | 123591.8615 | 3.5352 | 133.4776
| 156.3961 | 2.8582 | 60.5 | 124400.4291 | 3.5116 | 132.346
| 158.5144 | 2.9206 | 60.9 | 124749.8396 | 3.5162 | 131.2649
| 160.6658 | 2.9838 | 61.3 | 125193.3491 | 3.5194 | 130.2832
| 164.1355 | 3.0482 | 61.7 | 124434.0243 | 3.4793 | 127.055
| 166.2935 | 3.114 | 62.1 | 125605.1541 | 3.4804 | 126.891
| 168.3475 | 3.181 | 62.5 | 126194.4589 | 3.4892 | 126.2288
| 170.895 | 3.2506 | 62.9 | 129874.0713 | 3.4653 | 128.2847
| 173.1467 | 3.321 | 63.3 | 132643.8119 | 3.458 | 129.6283
| 175.4227 | 3.3932 | 63.7 | 134566.2614 | 3.4557 | 130.1068
| 177.6645 | 3.4664 | 64.1 | 135628.3412 | 3.4592 | 129.7728
| 179.86 | 3.5416 | 64.5 | 137773.4652 | 3.4605 | 130.5199
| 182.7872 | 3.6183 | 64.9 | 140961.191 | 3.4325 | 131.7086
| 185.2946 | 3.697 | 65.3 | 143502.8895 | 3.424 | 132.5758
| 187.7535 | 3.7765 | 65.7 | 144117.9166 | 3.4259 | 131.6763
| 190.5821 | 3.8575 | 66.1 | 143912.4766 | 3.4201 | 129.7947
| 193.1061 | 3.9403 | 66.5 | 143956.9255 | 3.4244 | 128.3996
| 195.975 | 4.0245 | 66.9 | 144317.9682 | 3.4169 | 127.0925
| 199.1172 | 4.1107 | 67.3 | 146395.3438 | 3.3942 | 127.1455
| 202.3334 | 4.1986 | 67.7 | 148895.1465 | 3.369 | 127.5184
| 212.2265 | 4.2884 | 68.1 | 151178.1174 | 3.1553 | 123.5866
| 217.4964 | 4.3799 | 68.5 | 153262.1366 | 3.0844 | 122.461
| 222.0518 | 4.4736 | 68.9 | 154653.2173 | 3.0387 | 121.2428
| 225.9111 | 4.5689 | 69.3 | 156042.6404 | 3.0127 | 120.4519
| 229.6093 | 4.6663 | 69.7 | 157089.7895 | 2.9934 | 119.5123
| 233.2655 | 4.7656 | 70.1 | 158889.7283 | 2.9739 | 119.1942
| 237.2823 | 4.867 | 70.5 | 160871.4943 | 2.9468 | 118.8373
| 241.4867 | 4.9701 | 70.9 | 160367.8982 | 2.9248 | 116.5787
| 245.9947 | 5.0752 | 71.3 | 161436.2025 | 2.8927 | 115.3803
| 249.9257 | 5.1827 | 71.7 | 162886.5503 | 2.8737 | 114.7686
| 253.7527 | 5.2925 | 72.1 | 165628.0542 | 2.8544 | 115.128
| 257.7339 | 5.4047 | 72.5 | 168187.3043 | 2.8338 | 115.2843
| 261.8081 | 5.5203 | 72.9 | 174194.7861 | 2.8038 | 117.7538
| 265.737 | 5.6381 | 73.3 | 179138.7893 | 2.7815 | 119.5191
| 269.5704 | 5.7578 | 73.7 | 178989.2511 | 2.7753 | 117.8828
| 273.4949 | 5.8794 | 74.1 | 179013.9274 | 2.7676 | 116.3669
| 277.6931 | 6.0037 | 74.5 | 180788.4676 | 2.7512 | 115.9103
| 281.6502 | 6.1311 | 74.9 | 183561.4521 | 2.7382 | 116.2122
| 286.754 | 6.2605 | 75.3 | 185260.9897 | 2.708 | 115.3459
| 291.7258 | 6.3927 | 75.7 | 186667.9679 | 2.6827 | 114.3838
| 296.564 | 6.5274 | 76.1 | 188248.6749 | 2.6606 | 113.6136
| 301.4113 | 6.666 | 76.5 | 192940.1254 | 2.6332 | 114.7391
| 306.7459 | 6.8066 | 76.9 | 195874.0074 | 2.6031 | 114.6005
| 312.1927 | 6.9504 | 77.3 | 197389.6889 | 2.5761 | 113.5992
| 317.0324 | 7.0956 | 77.7 | 196078.6965 | 2.5653 | 111.2344
| 322.0758 | 7.2444 | 78.1 | 195579.0065 | 2.5511 | 109.3295
| 327.4629 | 7.3963 | 78.5 | 198030.136 | 2.5266 | 109.002
| 332.9835 | 7.5525 | 78.9 | 204160.826 | 2.4949 | 110.6575
| 338.5254 | 7.7116 | 79.3 | 208677.6506 | 2.4678 | 111.3911
| 344.7262 | 7.874 | 79.7 | 212043.0766 | 2.4355 | 111.2682
| 350.6218 | 8.0398 | 80.1 | 214391.5897 | 2.4109 | 110.7212
| 356.832 | 8.2083 | 80.5 | 217046.9487 | 2.383 | 110.2486
| 362.9799 | 8.3803 | 80.9 | 217348.8717 | 2.3613 | 108.6201
| 369.4408 | 8.555 | 81.3 | 216667.3846 | 2.3386 | 106.4615
| 376.6451 | 8.7331 | 81.7 | 215763.8193 | 2.3088 | 104.0535
| 382.9098 | 8.915 | 82.1 | 216799.5656 | 2.2885 | 102.93
| 389.6509 | 9.1012 | 82.5 | 219693.4854 | 2.2613 | 102.5864
| 396.8658 | 9.291 | 82.9 | 223456.5376 | 2.229 | 102.529
| 403.6959 | 9.4863 | 83.3 | 230932.7598 | 2.1979 | 104.2777
| 410.719 | 9.6854 | 83.7 | 236349.7973 | 2.1695 | 104.9995
| 418.2137 | 9.8874 | 84.1 | 236898.3003 | 2.1441 | 103.4168
| 425.5465 | 10.0929 | 84.5 | 236295.203 | 2.1232 | 101.4314
| 432.8539 | 10.3027 | 84.9 | 236474.986 | 2.1028 | 99.8559
| 440.8274 | 10.5171 | 85.3 | 239933.901 | 2.0734 | 99.5496
| 448.0033 | 10.7366 | 85.7 | 244200.2762 | 2.0519 | 99.7781
| 456.2815 | 10.9604 | 86.1 | 248311.2998 | 2.0223 | 99.6822
| 464.1705 | 11.1883 | 86.5 | 248287.6042 | 2.0023 | 98.028
| 473.0491 | 11.4198 | 86.9 | 248030.2808 | 1.9754 | 96.1241
| 481.4108 | 11.6568 | 87.3 | 249585.3417 | 1.9524 | 95.0968
| 490.7604 | 11.8986 | 87.7 | 254623.6337 | 1.9193 | 95.2175
| 500.3954 | 12.1468 | 88.1 | 261131.2925 | 1.8848 | 95.8254
| 509.064 | 12.3986 | 88.5 | 262838.7912 | 1.8637 | 94.8552
| 518.2624 | 12.6554 | 88.9 | 262656.3763 | 1.8419 | 93.1388
| 527.7605 | 12.9169 | 89.3 | 263203.4779 | 1.8185 | 91.685
| 538.2262 | 13.1845 | 89.7 | 266647.2998 | 1.7876 | 91.1088
| 548.6363 | 13.4568 | 90.1 | 267991.5363 | 1.7606 | 89.8555
| 559.4892 | 13.7355 | 90.5 | 271229.5233 | 1.7309 | 89.2032
| 569.7733 | 14.0195 | 90.9 | 275842.7089 | 1.7051 | 89.1191
| 581.1028 | 14.311 | 91.3 | 283338.1555 | 1.6729 | 89.7929
| 592.16 | 14.6065 | 91.7 | 284457.3875 | 1.6485 | 88.4823
| 603.1317 | 14.9075 | 92.1 | 281042.3798 | 1.6293 | 85.8378
| 613.8401 | 15.2144 | 92.5 | 281878.8151 | 1.6095 | 84.6146
| 626.1742 | 15.5293 | 92.9 | 288923.0057 | 1.5785 | 85.043
| 638.8895 | 15.851 | 93.3 | 297116.1053 | 1.5468 | 85.7393
| 652.1106 | 16.1782 | 93.7 | 300823.7325 | 1.5174 | 85.0585
| 665.6537 | 16.5122 | 94.1 | 301804.9664 | 1.49 | 83.5994
| 679.9784 | 16.852 | 94.5 | 303070.0791 | 1.4606 | 82.1769
| 695.3665 | 17.1986 | 94.9 | 302725.1059 | 1.4295 | 80.2529
| 710.2775 | 17.5522 | 95.3 | 304943.0914 | 1.4008 | 79.1405
| 725.2636 | 17.9143 | 95.7 | 310457.706 | 1.3718 | 78.9106
| 741.0574 | 18.2837 | 96.1 | 316616.0762 | 1.3415 | 78.7617
| 757.8924 | 18.6607 | 96.5 | 320419.7925 | 1.3105 | 77.9278
| 775.1636 | 19.0448 | 96.9 | 324235.1548 | 1.28 | 77.0878
| 791.4272 | 19.4378 | 97.3 | 331202.2921 | 1.2533 | 77.1306
| 808.9212 | 19.8384 | 97.7 | 338184.3765 | 1.2245 | 77.052
| 827.4495 | 20.2477 | 98.1 | 341149.0788 | 1.1961 | 75.9709
| 846.0261 | 20.6632 | 98.5 | 339257.1195 | 1.171 | 73.8656
| 864.7402 | 21.0882 | 98.9 | 341339.0082 | 1.1457 | 72.6959
| 884.2906 | 21.5222 | 99.3 | 347524.6462 | 1.1185 | 72.3671
| 904.2831 | 21.9667 | 99.7 | 358060.3941 | 1.0907 | 72.9121
| 924.0617 | 22.4194 | 100.1 | 365293.538 | 1.0661 | 72.7886
| 949.0496 | 22.8802 | 100.5 | 369429.4548 | 1.0324 | 71.6388
| 971.4412 | 23.3514 | 100.9 | 373658.0481 | 1.0066 | 70.7683
| 991.2828 | 23.8314 | 101.3 | 375886.852 | 0.98793 | 69.7539
| 1006.7512 | 24.1956 | 101.598 | 377494.597 | 0.97345 | 68.9652
| 1006.9406 | 24.198 | 101.6 | 377494.6067 | 1.7977e+308 | 1.7977e+308
| 1011.7957 | 24.2026 | 101.7 | 379255.3157 | 1.7977e+308 | 1.7977e+308
| 1014.0656 | 24.2034 | 101.75 | 379724.5674 | 1.7977e+308 | 1.7977e+308
| 1015.9716 | 24.2043 | 101.8 | 380461.9865 | 1.7977e+308 | 1.7977e+308
| 1017.6454 | 24.2062 | 101.85 | 381799.0723 | 1.7977e+308 | 1.7977e+308
| 1019.2304 | 24.2072 | 101.9 | 382695.3451 | 1.7977e+308 | 1.7977e+308
| 1020.8183 | 24.2081 | 101.95 | 383548.0651 | 1.7977e+308 | 1.7977e+308
| 1022.7027 | 24.209 | 102 | 384394.0212 | 1.7977e+308 | 1.7977e+308
| 1024.1004 | 24.21 | 102.05 | 385280.2806 | 1.7977e+308 | 1.7977e+308
| 1025.1212 | 24.2109 | 102.1 | 386025.9858 | 1.7977e+308 | 1.7977e+308
| 1026.5559 | 24.2129 | 102.15 | 387752.7422 | 1.7977e+308 | 1.7977e+308
| 1028.234 | 24.2139 | 102.2 | 388939.0054 | 1.7977e+308 | 1.7977e+308
| 1029.5053 | 24.2149 | 102.25 | 390033.8656 | 1.7977e+308 | 1.7977e+308
| 1030.7121 | 24.2159 | 102.3 | 391000.9124 | 1.7977e+308 | 1.7977e+308
| 1031.9076 | 24.2168 | 102.35 | 392030.4757 | 1.7977e+308 | 1.7977e+308
| 1033.1575 | 24.2177 | 102.4 | 392832.4988 | 1.7977e+308 | 1.7977e+308
| 1034.2161 | 24.2198 | 102.45 | 394264.0162 | 1.7977e+308 | 1.7977e+308
| 1034.8202 | 24.2207 | 102.5 | 394837.2345 | 1.7977e+308 | 1.7977e+308
| 1035.7969 | 24.2217 | 102.55 | 395259.2463 | 1.7977e+308 | 1.7977e+308
| 1036.7618 | 24.2228 | 102.6 | 395655.3525 | 1.7977e+308 | 1.7977e+308
| 1037.5111 | 24.2239 | 102.65 | 395537.7475 | 1.7977e+308 | 1.7977e+308
| 1038.2554 | 24.2247 | 102.7 | 395236.4013 | 1.7977e+308 | 1.7977e+308
| 1039.1372 | 24.2255 | 102.75 | 394894.5783 | 1.7977e+308 | 1.7977e+308
| 1040.1502 | 24.2263 | 102.8 | 394671.259 | 1.7977e+308 | 1.7977e+308
| 1040.9179 | 24.2271 | 102.85 | 394468.2714 | 1.7977e+308 | 1.7977e+308
| 1041.5681 | 24.2279 | 102.9 | 394261.017 | 1.7977e+308 | 1.7977e+308
| 1042.4049 | 24.2294 | 102.95 | 393923.5991 | 1.7977e+308 | 1.7977e+308
| 1043.329 | 24.2302 | 103 | 393856.3247 | 1.7977e+308 | 1.7977e+308
| 1043.9757 | 24.2309 | 103.05 | 393591.2571 | 1.7977e+308 | 1.7977e+308
| 1044.419 | 24.2317 | 103.1 | 393159.5829 | 1.7977e+308 | 1.7977e+308
| 1045.0051 | 24.2323 | 103.15 | 392742.9855 | 1.7977e+308 | 1.7977e+308
| 1045.6687 | 24.2331 | 103.2 | 392275.6411 | 1.7977e+308 | 1.7977e+308
| 1046.4592 | 24.2345 | 103.25 | 391633.3243 | 1.7977e+308 | 1.7977e+308
| 1046.8473 | 24.2353 | 103.3 | 391708.9605 | 1.7977e+308 | 1.7977e+308
| 1047.3173 | 24.2361 | 103.35 | 391669.5343 | 1.7977e+308 | 1.7977e+308
| 1048.3132 | 24.2368 | 103.4 | 391409.7665 | 1.7977e+308 | 1.7977e+308
| 1048.6289 | 24.2375 | 103.45 | 391230.5486 | 1.7977e+308 | 1.7977e+308
| 1048.7583 | 24.2382 | 103.5 | 391082.5123 | 1.7977e+308 | 1.7977e+308
| 1049.6202 | 24.2389 | 103.55 | 391076.0309 | 1.7977e+308 | 1.7977e+308
| 1050.3476 | 24.24 | 103.6 | 391700.5328 | 1.7977e+308 | 1.7977e+308
| 1050.9074 | 24.2411 | 103.65 | 392078.4639 | 1.7977e+308 | 1.7977e+308
| 1051.4224 | 24.2419 | 103.7 | 392544.5083 | 1.7977e+308 | 1.7977e+308
| 1051.6372 | 24.2429 | 103.75 | 393476.6287 | 1.7977e+308 | 1.7977e+308
| 1052.3114 | 24.2447 | 103.8 | 394835.8734 | 1.7977e+308 | 1.7977e+308
| 1052.8359 | 24.2456 | 103.85 | 395433.253 | 1.7977e+308 | 1.7977e+308
| 1053.1198 | 24.2465 | 103.9 | 395906.2554 | 1.7977e+308 | 1.7977e+308
| 1053.642 | 24.2473 | 103.95 | 396318.1588 | 1.7977e+308 | 1.7977e+308
| 1054.3176 | 24.2482 | 104 | 396782.6604 | 1.7977e+308 | 1.7977e+308
| 1054.9905 | 24.2491 | 104.05 | 397359.453 | 1.7977e+308 | 1.7977e+308
| 1054.8119 | 24.251 | 104.1 | 399013.758 | 1.7977e+308 | 1.7977e+308
| 1055.1226 | 24.2518 | 104.15 | 399553.3929 | 1.7977e+308 | 1.7977e+308
| 1055.9986 | 24.2527 | 104.2 | 400143.3624 | 1.7977e+308 | 1.7977e+308
| 1056.3975 | 24.2536 | 104.25 | 400507.6444 | 1.7977e+308 | 1.7977e+308
| 1056.6056 | 24.2544 | 104.3 | 400809.2168 | 1.7977e+308 | 1.7977e+308
| 1056.9987 | 24.2553 | 104.35 | 401167.0117 | 1.7977e+308 | 1.7977e+308
| 1057.6385 | 24.2569 | 104.4 | 402110.3083 | 1.7977e+308 | 1.7977e+308
| 1057.8363 | 24.2579 | 104.45 | 402800.0929 | 1.7977e+308 | 1.7977e+308
| 1057.8441 | 24.2589 | 104.5 | 403510.8322 | 1.7977e+308 | 1.7977e+308
| 1058.4167 | 24.2597 | 104.55 | 403945.6475 | 1.7977e+308 | 1.7977e+308
| 1059.1488 | 24.2608 | 104.6 | 404331.472 | 1.7977e+308 | 1.7977e+308
| 1059.5671 | 24.262 | 104.65 | 404901.4413 | 1.7977e+308 | 1.7977e+308
| 1059.6074 | 24.2628 | 104.7 | 405251.6559 | 1.7977e+308 | 1.7977e+308
| 1059.967 | 24.2637 | 104.75 | 405455.6885 | 1.7977e+308 | 1.7977e+308
| 1060.7083 | 24.2644 | 104.8 | 405603.8135 | 1.7977e+308 | 1.7977e+308
| 1060.9621 | 24.2654 | 104.85 | 406250.8668 | 1.7977e+308 | 1.7977e+308
| 1060.9449 | 24.2673 | 104.9 | 407633.1333 | 1.7977e+308 | 1.7977e+308
| 1061.3436 | 24.2682 | 104.95 | 407968.7071 | 1.7977e+308 | 1.7977e+308
| 1061.6539 | 24.2691 | 105 | 408415.4921 | 1.7977e+308 | 1.7977e+308
| 1061.9833 | 24.2698 | 105.05 | 408572.572 | 1.7977e+308 | 1.7977e+308
| 1062.2889 | 24.2707 | 105.1 | 408780.0082 | 1.7977e+308 | 1.7977e+308
| 1062.5224 | 24.2724 | 105.15 | 409328.6095 | 1.7977e+308 | 1.7977e+308
| 1063.0557 | 24.2731 | 105.2 | 409567.9671 | 1.7977e+308 | 1.7977e+308
| 1063.332 | 24.2739 | 105.25 | 409803.976 | 1.7977e+308 | 1.7977e+308
| 1063.5491 | 24.2748 | 105.3 | 409980.7883 | 1.7977e+308 | 1.7977e+308
| 1064.0386 | 24.2755 | 105.35 | 410201.127 | 1.7977e+308 | 1.7977e+308
| 1064.5804 | 24.2772 | 105.4 | 410792.7588 | 1.7977e+308 | 1.7977e+308
| 1064.8932 | 24.2779 | 105.45 | 410886.4821 | 1.7977e+308 | 1.7977e+308
| 1064.8118 | 24.2787 | 105.5 | 410807.6467 | 1.7977e+308 | 1.7977e+308
| 1064.9421 | 24.2794 | 105.55 | 410670.7491 | 1.7977e+308 | 1.7977e+308
| 1065.3894 | 24.2804 | 105.6 | 410796.2314 | 1.7977e+308 | 1.7977e+308
| 1065.5975 | 24.2816 | 105.65 | 410870.572 | 1.7977e+308 | 1.7977e+308
| 1065.7611 | 24.2823 | 105.7 | 410842.3805 | 1.7977e+308 | 1.7977e+308
| 1066.1369 | 24.283 | 105.75 | 410699.949 | 1.7977e+308 | 1.7977e+308
| 1066.6445 | 24.2836 | 105.8 | 410163.9516 | 1.7977e+308 | 1.7977e+308
| 1066.8735 | 24.285 | 105.85 | 409245.1588 | 1.7977e+308 | 1.7977e+308
| 1067.0056 | 24.2856 | 105.9 | 408857.6544 | 1.7977e+308 | 1.7977e+308
| 1067.1591 | 24.2862 | 105.95 | 408790.981 | 1.7977e+308 | 1.7977e+308
| 1067.3918 | 24.287 | 106 | 408757.3551 | 1.7977e+308 | 1.7977e+308
| 1068.0233 | 24.2876 | 106.05 | 408562.3685 | 1.7977e+308 | 1.7977e+308
| 1068.2776 | 24.2889 | 106.1 | 407976.11 | 1.7977e+308 | 1.7977e+308
| 1068.1569 | 24.2895 | 106.15 | 407542.4851 | 1.7977e+308 | 1.7977e+308
| 1068.5851 | 24.2902 | 106.2 | 407240.9269 | 1.7977e+308 | 1.7977e+308
| 1069.02 | 24.2909 | 106.25 | 407025.3287 | 1.7977e+308 | 1.7977e+308
| 1068.989 | 24.2915 | 106.3 | 406760.5005 | 1.7977e+308 | 1.7977e+308
| 1069.3666 | 24.2921 | 106.35 | 406317.3045 | 1.7977e+308 | 1.7977e+308
| 1069.8717 | 24.2926 | 106.4 | 405828.6411 | 1.7977e+308 | 1.7977e+308
| 1069.9045 | 24.2939 | 106.45 | 404907.8047 | 1.7977e+308 | 1.7977e+308
| 1069.873 | 24.2945 | 106.5 | 404342.9707 | 1.7977e+308 | 1.7977e+308
| 1070.0711 | 24.2951 | 106.55 | 404162.9401 | 1.7977e+308 | 1.7977e+308
| 1070.6178 | 24.2958 | 106.6 | 403677.2298 | 1.7977e+308 | 1.7977e+308
| 1070.8244 | 24.2967 | 106.65 | 403553.791 | 1.7977e+308 | 1.7977e+308
| 1070.8047 | 24.2972 | 106.7 | 403188.7382 | 1.7977e+308 | 1.7977e+308
| 1071.2652 | 24.2979 | 106.75 | 403189.4581 | 1.7977e+308 | 1.7977e+308
| 1071.5329 | 24.2985 | 106.8 | 403251.8394 | 1.7977e+308 | 1.7977e+308
| 1071.6974 | 24.2991 | 106.85 | 403259.3634 | 1.7977e+308 | 1.7977e+308
| 1071.8107 | 24.3003 | 106.9 | 403192.8617 | 1.7977e+308 | 1.7977e+308
| 1072.0339 | 24.3009 | 106.95 | 403027.6564 | 1.7977e+308 | 1.7977e+308
| 1072.4279 | 24.3015 | 107 | 402932.0312 | 1.7977e+308 | 1.7977e+308
| 1072.8812 | 24.302 | 107.05 | 402931.7876 | 1.7977e+308 | 1.7977e+308
| 1072.931 | 24.3026 | 107.1 | 402864.1379 | 1.7977e+308 | 1.7977e+308
| 1072.9117 | 24.3032 | 107.15 | 402793.647 | 1.7977e+308 | 1.7977e+308
| 1073.6386 | 24.3043 | 107.2 | 402737.172 | 1.7977e+308 | 1.7977e+308
| 1073.856 | 24.3049 | 107.25 | 402972.8935 | 1.7977e+308 | 1.7977e+308
| 1073.6706 | 24.3056 | 107.3 | 403034.4264 | 1.7977e+308 | 1.7977e+308
| 1073.8016 | 24.3061 | 107.35 | 403260.7061 | 1.7977e+308 | 1.7977e+308
| 1074.3481 | 24.3068 | 107.4 | 403516.859 | 1.7977e+308 | 1.7977e+308
| 1074.7168 | 24.3074 | 107.45 | 403771.8861 | 1.7977e+308 | 1.7977e+308
| 1074.7294 | 24.3087 | 107.5 | 404534.5822 | 1.7977e+308 | 1.7977e+308
| 1074.7605 | 24.3087 | 107.55 | 404534.5884 | 1.7977e+308 | 1.7977e+308
| 1075.0097 | 24.3096 | 107.6 | 405282.873 | 1.7977e+308 | 1.7977e+308
| 1075.0283 | 24.311 | 107.65 | 405580.7854 | 1.7977e+308 | 1.7977e+308
| 1074.9585 | 24.3116 | 107.7 | 405799.063 | 1.7977e+308 | 1.7977e+308
| 1075.3545 | 24.3123 | 107.75 | 406042.65 | 1.7977e+308 | 1.7977e+308
| 1075.7032 | 24.3128 | 107.8 | 406359.1334 | 1.7977e+308 | 1.7977e+308
| 1075.9806 | 24.3135 | 107.85 | 406696.8491 | 1.7977e+308 | 1.7977e+308
| 1076.2315 | 24.3141 | 107.9 | 407102.6834 | 1.7977e+308 | 1.7977e+308
| 1076.4805 | 24.3156 | 107.95 | 408421.352 | 1.7977e+308 | 1.7977e+308
| 1076.7948 | 24.3163 | 108 | 409262.97 | 1.7977e+308 | 1.7977e+308
| 1076.7824 | 24.3172 | 108.05 | 410259.4184 | 1.7977e+308 | 1.7977e+308
| 1076.695 | 24.3179 | 108.1 | 411122.3968 | 1.7977e+308 | 1.7977e+308
| 1076.9235 | 24.3188 | 108.15 | 412365.6192 | 1.7977e+308 | 1.7977e+308
| 1077.4468 | 24.3196 | 108.2 | 413397.8136 | 1.7977e+308 | 1.7977e+308
| 1077.5107 | 24.3205 | 108.25 | 414427.4444 | 1.7977e+308 | 1.7977e+308
| 1077.2199 | 24.3222 | 108.3 | 416351.3912 | 1.7977e+308 | 1.7977e+308
| 1077.3511 | 24.3229 | 108.35 | 417144.0348 | 1.7977e+308 | 1.7977e+308
| 1077.7965 | 24.3238 | 108.4 | 418096.2929 | 1.7977e+308 | 1.7977e+308
| 1078.2179 | 24.3246 | 108.45 | 418944.7025 | 1.7977e+308 | 1.7977e+308
| 1078.2901 | 24.3254 | 108.5 | 419359.6972 | 1.7977e+308 | 1.7977e+308
| 1078.4158 | 24.3261 | 108.55 | 419837.3871 | 1.7977e+308 | 1.7977e+308
| 1078.7131 | 24.327 | 108.6 | 420234.515 | 1.7977e+308 | 1.7977e+308
| 1078.8482 | 24.328 | 108.65 | 421288.7698 | 1.7977e+308 | 1.7977e+308
| 1078.6462 | 24.3289 | 108.7 | 422253.8895 | 1.7977e+308 | 1.7977e+308
| 1078.9159 | 24.3297 | 108.75 | 423184.5946 | 1.7977e+308 | 1.7977e+308
| 1079.4851 | 24.3314 | 108.8 | 424587.8888 | 1.7977e+308 | 1.7977e+308
| 1079.6461 | 24.3322 | 108.85 | 425075.6796 | 1.7977e+308 | 1.7977e+308
| 1079.688 | 24.333 | 108.9 | 425492.6266 | 1.7977e+308 | 1.7977e+308
| 1079.8036 | 24.3337 | 108.95 | 425985.1621 | 1.7977e+308 | 1.7977e+308
| 1080.0984 | 24.3344 | 109 | 426067.4964 | 1.7977e+308 | 1.7977e+308
| 1080.3606 | 24.3357 | 109.05 | 425502.9337 | 1.7977e+308 | 1.7977e+308
| 1080.3786 | 24.3362 | 109.1 | 424859.4877 | 1.7977e+308 | 1.7977e+308
| 1080.5511 | 24.3367 | 109.15 | 424143.9368 | 1.7977e+308 | 1.7977e+308
| 1081.0617 | 24.3372 | 109.2 | 423197.308 | 1.7977e+308 | 1.7977e+308
| 1081.163 | 24.3376 | 109.25 | 422426.5234 | 1.7977e+308 | 1.7977e+308
| 1080.8233 | 24.3381 | 109.3 | 421477.7231 | 1.7977e+308 | 1.7977e+308
| 1080.9512 | 24.3385 | 109.35 | 420300.3943 | 1.7977e+308 | 1.7977e+308
| 1081.5971 | 24.3393 | 109.4 | 418784.5067 | 1.7977e+308 | 1.7977e+308
| 1081.9261 | 24.3397 | 109.45 | 418152.2901 | 1.7977e+308 | 1.7977e+308
| 1081.6665 | 24.3402 | 109.5 | 417694.1945 | 1.7977e+308 | 1.7977e+308
| 1081.7143 | 24.3407 | 109.55 | 417262.0768 | 1.7977e+308 | 1.7977e+308
| 1082.2008 | 24.3412 | 109.6 | 416561.6781 | 1.7977e+308 | 1.7977e+308
| 1082.492 | 24.3416 | 109.65 | 415334.6955 | 1.7977e+308 | 1.7977e+308
| 1082.5585 | 24.342 | 109.7 | 414464.1473 | 1.7977e+308 | 1.7977e+308
| 1082.6384 | 24.3424 | 109.75 | 413802.5859 | 1.7977e+308 | 1.7977e+308
| 1083.0316 | 24.3427 | 109.8 | 413211.9377 | 1.7977e+308 | 1.7977e+308
| 1083.2354 | 24.3431 | 109.85 | 412544.5235 | 1.7977e+308 | 1.7977e+308
| 1082.8932 | 24.3438 | 109.9 | 411281.2917 | 1.7977e+308 | 1.7977e+308
| 1082.7988 | 24.3441 | 109.95 | 410604.2861 | 1.7977e+308 | 1.7977e+308
| 1083.2558 | 24.3444 | 110 | 409820.7364 | 1.7977e+308 | 1.7977e+308
| 1083.5094 | 24.3447 | 110.05 | 409207.64 | 1.7977e+308 | 1.7977e+308
| 1083.5189 | 24.3451 | 110.1 | 409031.3954 | 1.7977e+308 | 1.7977e+308
| 1083.6544 | 24.3459 | 110.15 | 409018.6462 | 1.7977e+308 | 1.7977e+308
| 1083.9957 | 24.3464 | 110.2 | 409149.582 | 1.7977e+308 | 1.7977e+308
| 1084.2434 | 24.3468 | 110.25 | 409279.7307 | 1.7977e+308 | 1.7977e+308
| 1084.1586 | 24.3473 | 110.3 | 409486.3105 | 1.7977e+308 | 1.7977e+308
| 1084.22 | 24.3477 | 110.35 | 409692.9063 | 1.7977e+308 | 1.7977e+308
| 1084.678 | 24.3482 | 110.4 | 409819.5456 | 1.7977e+308 | 1.7977e+308
| 1084.8898 | 24.3489 | 110.45 | 409410.7001 | 1.7977e+308 | 1.7977e+308
| 1084.8233 | 24.3493 | 110.5 | 409012.5393 | 1.7977e+308 | 1.7977e+308
| 1085.0155 | 24.3496 | 110.55 | 408700.5248 | 1.7977e+308 | 1.7977e+308
| 1085.5251 | 24.3501 | 110.6 | 408777.9283 | 1.7977e+308 | 1.7977e+308
| 1085.6272 | 24.3506 | 110.65 | 408841.2608 | 1.7977e+308 | 1.7977e+308
| 1085.1098 | 24.351 | 110.7 | 408757.8768 | 1.7977e+308 | 1.7977e+308
| 1084.9082 | 24.3514 | 110.75 | 408465.3911 | 1.7977e+308 | 1.7977e+308
| 1085.4804 | 24.3516 | 110.8 | 408040.4801 | 1.7977e+308 | 1.7977e+308
| 1085.8785 | 24.3519 | 110.85 | 407715.4922 | 1.7977e+308 | 1.7977e+308
| 1085.751 | 24.3522 | 110.9 | 407411.0108 | 1.7977e+308 | 1.7977e+308
| 1085.866 | 24.3529 | 110.95 | 406781.276 | 1.7977e+308 | 1.7977e+308
| 1086.3131 | 24.3532 | 111 | 406848.9901 | 1.7977e+308 | 1.7977e+308
| 1086.4946 | 24.3536 | 111.05 | 406937.8052 | 1.7977e+308 | 1.7977e+308
| 1086.2708 | 24.3539 | 111.1 | 406704.3047 | 1.7977e+308 | 1.7977e+308
| 1086.4475 | 24.3541 | 111.15 | 406173.27 | 1.7977e+308 | 1.7977e+308
| 1086.986 | 24.3545 | 111.2 | 405230.5678 | 1.7977e+308 | 1.7977e+308
| 1087.3195 | 24.3547 | 111.25 | 404585.6393 | 1.7977e+308 | 1.7977e+308
| 1087.084 | 24.3549 | 111.3 | 403854.3687 | 1.7977e+308 | 1.7977e+308
| 1086.8745 | 24.3551 | 111.35 | 403499.3255 | 1.7977e+308 | 1.7977e+308
| 1087.3677 | 24.3553 | 111.4 | 403145.959 | 1.7977e+308 | 1.7977e+308
| 1087.705 | 24.3555 | 111.45 | 403003.0429 | 1.7977e+308 | 1.7977e+308
| 1087.3822 | 24.3562 | 111.5 | 403100.143 | 1.7977e+308 | 1.7977e+308
| 1087.7352 | 24.3561 | 111.55 | 403100.1667 | 1.7977e+308 | 1.7977e+308
| 1088.1854 | 24.3564 | 111.6 | 402875.1239 | 1.7977e+308 | 1.7977e+308
Unloading Marker | 1088.2639 | 24.3564 | 111.602 | 402875.1287 | 1.7977e+308 | 1.7977e+308
| 1087.8899 | 24.2547 | 111.7 | 401262.6023 | 1.7977e+308 | 1.7977e+308
| 1087.9147 | 24.194 | 111.75 | 400706.7557 | 1.7977e+308 | 1.7977e+308
| 1088.0587 | 24.1333 | 111.8 | 400332.3948 | 1.7977e+308 | 1.7977e+308
| 1087.9278 | 24.0726 | 111.85 | 400077.4077 | 1.7977e+308 | 1.7977e+308
| 1087.6786 | 24.0119 | 111.9 | 399722.0261 | 1.7977e+308 | 1.7977e+308
| 1087.6165 | 23.9511 | 111.95 | 399264.2551 | 1.7977e+308 | 1.7977e+308
| 1087.8292 | 23.8904 | 112 | 398066.8627 | 1.7977e+308 | 1.7977e+308
| 1087.6793 | 23.8296 | 112.05 | 397329.2828 | 1.7977e+308 | 1.7977e+308
| 1087.2935 | 23.7689 | 112.1 | 397053.9817 | 1.7977e+308 | 1.7977e+308
| 1087.2926 | 23.7081 | 112.15 | 396596.1841 | 1.7977e+308 | 1.7977e+308
| 1087.4418 | 23.6473 | 112.2 | 396316.4189 | 1.7977e+308 | 1.7977e+308
| 1087.2295 | 23.5866 | 112.25 | 396053.0634 | 1.7977e+308 | 1.7977e+308
| 1086.7984 | 23.526 | 112.3 | 395893.1694 | 1.7977e+308 | 1.7977e+308
| 1086.4736 | 23.4654 | 112.35 | 395591.8743 | 1.7977e+308 | 1.7977e+308
| 1086.6946 | 23.4045 | 112.4 | 395221.1064 | 1.7977e+308 | 1.7977e+308
| 1086.7533 | 23.3438 | 112.45 | 395068.2707 | 1.7977e+308 | 1.7977e+308
| 1086.4499 | 23.283 | 112.5 | 394946.0565 | 1.7977e+308 | 1.7977e+308
| 1086.1353 | 23.2224 | 112.55 | 394965.9072 | 1.7977e+308 | 1.7977e+308
| 1086.2278 | 23.1617 | 112.6 | 395171.0908 | 1.7977e+308 | 1.7977e+308
| 1086.1846 | 23.1011 | 112.65 | 395591.61 | 1.7977e+308 | 1.7977e+308
| 1085.5152 | 23.0405 | 112.7 | 396068.9906 | 1.7977e+308 | 1.7977e+308
| 1085.319 | 22.9801 | 112.75 | 397053.1197 | 1.7977e+308 | 1.7977e+308
| 1085.5349 | 22.9199 | 112.8 | 398642.8111 | 1.7977e+308 | 1.7977e+308
| 1085.8352 | 22.8594 | 112.85 | 399445.6267 | 1.7977e+308 | 1.7977e+308
| 1085.4832 | 22.7989 | 112.9 | 400239.6385 | 1.7977e+308 | 1.7977e+308
| 1085.1226 | 22.7385 | 112.95 | 401147.3641 | 1.7977e+308 | 1.7977e+308
| 1085.4255 | 22.6781 | 113 | 402145.4685 | 1.7977e+308 | 1.7977e+308
| 1085.3339 | 22.6177 | 113.05 | 403270.5832 | 1.7977e+308 | 1.7977e+308
| 1084.6737 | 22.5579 | 113.1 | 405433.3648 | 1.7977e+308 | 1.7977e+308
| 1084.1876 | 22.4975 | 113.15 | 406185.8076 | 1.7977e+308 | 1.7977e+308
| 1084.3039 | 22.437 | 113.2 | 406826.025 | 1.7977e+308 | 1.7977e+308
| 1084.3835 | 22.3765 | 113.25 | 407486.7817 | 1.7977e+308 | 1.7977e+308
| 1083.937 | 22.3161 | 113.3 | 407933.3518 | 1.7977e+308 | 1.7977e+308
| 1083.7324 | 22.256 | 113.35 | 409232.1133 | 1.7977e+308 | 1.7977e+308
| 1083.7189 | 22.1956 | 113.4 | 409803.0753 | 1.7977e+308 | 1.7977e+308
| 1083.6338 | 22.1351 | 113.45 | 410155.9327 | 1.7977e+308 | 1.7977e+308
| 1083.274 | 22.0746 | 113.5 | 410309.3099 | 1.7977e+308 | 1.7977e+308
| 1083.2099 | 22.014 | 113.55 | 410360.4984 | 1.7977e+308 | 1.7977e+308
| 1083.4664 | 21.9535 | 113.6 | 410182.1368 | 1.7977e+308 | 1.7977e+308
| 1083.2111 | 21.8929 | 113.65 | 409676.6843 | 1.7977e+308 | 1.7977e+308
| 1082.8031 | 21.8322 | 113.7 | 409114.8231 | 1.7977e+308 | 1.7977e+308
| 1082.4149 | 21.7716 | 113.75 | 407692.4191 | 1.7977e+308 | 1.7977e+308
| 1082.498 | 21.7108 | 113.8 | 407121.3287 | 1.7977e+308 | 1.7977e+308
| 1082.5053 | 21.65 | 113.85 | 406464.1037 | 1.7977e+308 | 1.7977e+308
| 1082.1953 | 21.588 | 113.9 | 405690.2376 | 1.7977e+308 | 1.7977e+308
| 1082.1747 | 21.5284 | 113.95 | 404915.5468 | 1.7977e+308 | 1.7977e+308
| 1081.8951 | 21.4676 | 114 | 404053.8017 | 1.7977e+308 | 1.7977e+308
| 1081.6275 | 21.4067 | 114.05 | 402402.6249 | 1.7977e+308 | 1.7977e+308
| 1081.1254 | 21.3459 | 114.1 | 401908.3865 | 1.7977e+308 | 1.7977e+308
| 1081.3973 | 21.2851 | 114.15 | 401421.226 | 1.7977e+308 | 1.7977e+308
| 1081.7807 | 21.2244 | 114.2 | 400705.5674 | 1.7977e+308 | 1.7977e+308
| 1081.4158 | 21.1636 | 114.25 | 400383.3226 | 1.7977e+308 | 1.7977e+308
| 1080.855 | 21.1028 | 114.3 | 399900.9207 | 1.7977e+308 | 1.7977e+308
| 1080.5086 | 21.042 | 114.35 | 399304.3118 | 1.7977e+308 | 1.7977e+308
| 1080.7283 | 20.9812 | 114.4 | 398994.6514 | 1.7977e+308 | 1.7977e+308
| 1080.8988 | 20.9203 | 114.45 | 398676.2059 | 1.7977e+308 | 1.7977e+308
| 1080.52 | 20.8595 | 114.5 | 398259.8108 | 1.7977e+308 | 1.7977e+308
| 1079.9544 | 20.7988 | 114.55 | 398033.9231 | 1.7977e+308 | 1.7977e+308
| 1080.2754 | 20.738 | 114.6 | 397913.3118 | 1.7977e+308 | 1.7977e+308
| 1080.3137 | 20.6773 | 114.65 | 397981.2168 | 1.7977e+308 | 1.7977e+308
| 1079.6698 | 20.6167 | 114.7 | 398221.6568 | 1.7977e+308 | 1.7977e+308
| 1079.5858 | 20.5562 | 114.75 | 398715.5462 | 1.7977e+308 | 1.7977e+308
| 1079.677 | 20.4955 | 114.8 | 398964.5067 | 1.7977e+308 | 1.7977e+308
| 1079.6778 | 20.4349 | 114.85 | 399303.3703 | 1.7977e+308 | 1.7977e+308
| 1079.0583 | 20.373 | 114.9 | 399734.8058 | 1.7977e+308 | 1.7977e+308
| 1078.8044 | 20.3136 | 114.95 | 399982.3968 | 1.7977e+308 | 1.7977e+308
| 1078.9502 | 20.2529 | 115 | 400128.4406 | 1.7977e+308 | 1.7977e+308
| 1078.7486 | 20.1926 | 115.05 | 400932.219 | 1.7977e+308 | 1.7977e+308
| 1078.4719 | 20.1319 | 115.1 | 401204.9001 | 1.7977e+308 | 1.7977e+308
| 1078.2797 | 20.0712 | 115.15 | 401195.0472 | 1.7977e+308 | 1.7977e+308
| 1078.5664 | 20.0105 | 115.2 | 401274.3522 | 1.7977e+308 | 1.7977e+308
| 1078.6217 | 19.9486 | 115.25 | 401345.4421 | 1.7977e+308 | 1.7977e+308
| 1077.9688 | 19.8879 | 115.3 | 401428.2987 | 1.7977e+308 | 1.7977e+308
| 1077.6624 | 19.8274 | 115.35 | 401699.5714 | 1.7977e+308 | 1.7977e+308
| 1077.8651 | 19.7668 | 115.4 | 401889.2932 | 1.7977e+308 | 1.7977e+308
| 1077.6397 | 19.7073 | 115.45 | 402066.5794 | 1.7977e+308 | 1.7977e+308
| 1077.319 | 19.6467 | 115.5 | 402254.17 | 1.7977e+308 | 1.7977e+308
| 1077.3126 | 19.586 | 115.55 | 402350.8203 | 1.7977e+308 | 1.7977e+308
| 1077.4059 | 19.5252 | 115.6 | 402179.8142 | 1.7977e+308 | 1.7977e+308
| 1077.19 | 19.4645 | 115.65 | 401921.0544 | 1.7977e+308 | 1.7977e+308
| 1076.6852 | 19.4038 | 115.7 | 401924.8746 | 1.7977e+308 | 1.7977e+308
| 1076.6136 | 19.3431 | 115.75 | 401721.9429 | 1.7977e+308 | 1.7977e+308
| 1076.8195 | 19.2822 | 115.8 | 401330.7856 | 1.7977e+308 | 1.7977e+308
| 1076.6616 | 19.2215 | 115.85 | 400922.0372 | 1.7977e+308 | 1.7977e+308
| 1076.2025 | 19.1608 | 115.9 | 400711.6362 | 1.7977e+308 | 1.7977e+308
| 1076.0369 | 19.1 | 115.95 | 400701.8306 | 1.7977e+308 | 1.7977e+308
| 1076.1447 | 19.0392 | 116 | 400582.6467 | 1.7977e+308 | 1.7977e+308
| 1076.2854 | 18.9784 | 116.05 | 400372.3094 | 1.7977e+308 | 1.7977e+308
| 1075.7709 | 18.9177 | 116.1 | 400156.5716 | 1.7977e+308 | 1.7977e+308
| 1075.3294 | 18.8571 | 116.15 | 400076.4441 | 1.7977e+308 | 1.7977e+308
| 1075.43 | 18.7963 | 116.2 | 399942.279 | 1.7977e+308 | 1.7977e+308
| 1075.1369 | 18.7355 | 116.25 | 399895.2762 | 1.7977e+308 | 1.7977e+308
| 1074.6791 | 18.6748 | 116.3 | 399952.5987 | 1.7977e+308 | 1.7977e+308
| 1074.4073 | 18.6141 | 116.35 | 400098.7928 | 1.7977e+308 | 1.7977e+308
| 1074.4854 | 18.5533 | 116.4 | 399852.7525 | 1.7977e+308 | 1.7977e+308
| 1074.4506 | 18.4925 | 116.45 | 399376.4094 | 1.7977e+308 | 1.7977e+308
| 1074.0452 | 18.4318 | 116.5 | 399320.4857 | 1.7977e+308 | 1.7977e+308
| 1073.7921 | 18.3711 | 116.55 | 399455.0131 | 1.7977e+308 | 1.7977e+308
| 1074.1054 | 18.3104 | 116.6 | 399788.5256 | 1.7977e+308 | 1.7977e+308
| 1074.1036 | 18.2497 | 116.65 | 399919.5401 | 1.7977e+308 | 1.7977e+308
| 1073.6552 | 18.189 | 116.7 | 399949.1972 | 1.7977e+308 | 1.7977e+308
| 1073.1736 | 18.1283 | 116.75 | 399984.2433 | 1.7977e+308 | 1.7977e+308
| 1073.0532 | 18.0675 | 116.8 | 399834.6552 | 1.7977e+308 | 1.7977e+308
| 1073.222 | 18.0067 | 116.85 | 399581.0957 | 1.7977e+308 | 1.7977e+308
| 1072.9928 | 17.9459 | 116.9 | 399409.6386 | 1.7977e+308 | 1.7977e+308
| 1072.6495 | 17.8851 | 116.95 | 398666.7756 | 1.7977e+308 | 1.7977e+308
| 1072.5386 | 17.8242 | 117 | 398192.5141 | 1.7977e+308 | 1.7977e+308
| 1072.5877 | 17.7633 | 117.05 | 397807.6465 | 1.7977e+308 | 1.7977e+308
| 1072.3257 | 17.7025 | 117.1 | 397427.9495 | 1.7977e+308 | 1.7977e+308
| 1072.1804 | 17.6416 | 117.15 | 397049.7241 | 1.7977e+308 | 1.7977e+308
| 1072.3505 | 17.5807 | 117.2 | 396673.7603 | 1.7977e+308 | 1.7977e+308
| 1071.9903 | 17.5199 | 117.25 | 396107.5085 | 1.7977e+308 | 1.7977e+308
| 1071.551 | 17.459 | 117.3 | 395644.8485 | 1.7977e+308 | 1.7977e+308
| 1071.2592 | 17.398 | 117.35 | 395091.7958 | 1.7977e+308 | 1.7977e+308
| 1071.5266 | 17.3371 | 117.4 | 394812.392 | 1.7977e+308 | 1.7977e+308
| 1071.4971 | 17.2762 | 117.45 | 394343.2615 | 1.7977e+308 | 1.7977e+308
| 1070.689 | 17.2153 | 117.5 | 393781.8043 | 1.7977e+308 | 1.7977e+308
| 1070.6124 | 17.1543 | 117.55 | 393225.426 | 1.7977e+308 | 1.7977e+308
| 1070.85 | 17.0932 | 117.6 | 392398.4388 | 1.7977e+308 | 1.7977e+308
| 1070.4974 | 17.0321 | 117.65 | 391039.8527 | 1.7977e+308 | 1.7977e+308
| 1069.9574 | 16.9711 | 117.7 | 390585.3647 | 1.7977e+308 | 1.7977e+308
| 1069.9388 | 16.9102 | 117.75 | 390219.0885 | 1.7977e+308 | 1.7977e+308
| 1070.1665 | 16.8492 | 117.8 | 389857.3665 | 1.7977e+308 | 1.7977e+308
| 1070.0345 | 16.7882 | 117.85 | 389677.3576 | 1.7977e+308 | 1.7977e+308
| 1069.5369 | 16.7274 | 117.9 | 389596.1345 | 1.7977e+308 | 1.7977e+308
| 1069.2487 | 16.6664 | 117.95 | 389445.1541 | 1.7977e+308 | 1.7977e+308
| 1069.3801 | 16.6053 | 118 | 388897.2228 | 1.7977e+308 | 1.7977e+308
| 1069.2883 | 16.5444 | 118.05 | 388666.6168 | 1.7977e+308 | 1.7977e+308
| 1068.8854 | 16.4834 | 118.1 | 388429.5092 | 1.7977e+308 | 1.7977e+308
| 1068.6477 | 16.4224 | 118.15 | 388011.388 | 1.7977e+308 | 1.7977e+308
| 1068.4853 | 16.3614 | 118.2 | 387764.1578 | 1.7977e+308 | 1.7977e+308
| 1068.5083 | 16.3004 | 118.25 | 387339.9695 | 1.7977e+308 | 1.7977e+308
| 1068.3601 | 16.2393 | 118.3 | 387018.3813 | 1.7977e+308 | 1.7977e+308
| 1067.9832 | 16.1784 | 118.35 | 387117.5428 | 1.7977e+308 | 1.7977e+308
| 1067.9258 | 16.1175 | 118.4 | 387122.8322 | 1.7977e+308 | 1.7977e+308
| 1067.7933 | 16.0566 | 118.45 | 387405.2316 | 1.7977e+308 | 1.7977e+308
| 1067.1012 | 15.9958 | 118.5 | 387582.8636 | 1.7977e+308 | 1.7977e+308
| 1067.0347 | 15.9349 | 118.55 | 387765.7737 | 1.7977e+308 | 1.7977e+308
| 1067.5469 | 15.874 | 118.6 | 388132.5008 | 1.7977e+308 | 1.7977e+308
| 1067.2857 | 15.8132 | 118.65 | 388498.8955 | 1.7977e+308 | 1.7977e+308
| 1066.6613 | 15.7524 | 118.7 | 388688.224 | 1.7977e+308 | 1.7977e+308
| 1066.3034 | 15.6916 | 118.75 | 388967.0013 | 1.7977e+308 | 1.7977e+308
| 1066.4918 | 15.6308 | 118.8 | 389795.8652 | 1.7977e+308 | 1.7977e+308
| 1066.4938 | 15.57 | 118.85 | 390353.01 | 1.7977e+308 | 1.7977e+308
| 1066.0902 | 15.5093 | 118.9 | 390808.7216 | 1.7977e+308 | 1.7977e+308
| 1065.9507 | 15.4485 | 118.95 | 391177.1714 | 1.7977e+308 | 1.7977e+308
| 1065.8341 | 15.3878 | 119 | 391815.2321 | 1.7977e+308 | 1.7977e+308
| 1065.5937 | 15.3271 | 119.05 | 392459.0981 | 1.7977e+308 | 1.7977e+308
| 1065.3366 | 15.2664 | 119.1 | 393106.6581 | 1.7977e+308 | 1.7977e+308
| 1064.9356 | 15.2059 | 119.15 | 394146.722 | 1.7977e+308 | 1.7977e+308
| 1064.881 | 15.1452 | 119.2 | 394812.6265 | 1.7977e+308 | 1.7977e+308
| 1064.7881 | 15.0846 | 119.25 | 395475.9143 | 1.7977e+308 | 1.7977e+308
| 1064.5304 | 15.0239 | 119.3 | 396154.3261 | 1.7977e+308 | 1.7977e+308
| 1064.5226 | 14.9632 | 119.35 | 396549.5203 | 1.7977e+308 | 1.7977e+308
| 1064.5236 | 14.9026 | 119.4 | 397355.428 | 1.7977e+308 | 1.7977e+308
| 1064.4152 | 14.842 | 119.45 | 397856.5054 | 1.7977e+308 | 1.7977e+308
| 1064.0405 | 14.7813 | 119.5 | 398366.6593 | 1.7977e+308 | 1.7977e+308
| 1063.6224 | 14.7207 | 119.55 | 399162.7992 | 1.7977e+308 | 1.7977e+308
| 1063.6624 | 14.6602 | 119.6 | 400085.285 | 1.7977e+308 | 1.7977e+308
| 1063.56 | 14.5996 | 119.65 | 400714.8688 | 1.7977e+308 | 1.7977e+308
| 1063.2342 | 14.539 | 119.7 | 401237.3029 | 1.7977e+308 | 1.7977e+308
| 1063.1921 | 14.4783 | 119.75 | 401375.7493 | 1.7977e+308 | 1.7977e+308
| 1063.0472 | 14.4176 | 119.8 | 401610.3989 | 1.7977e+308 | 1.7977e+308
| 1062.8527 | 14.3569 | 119.85 | 401558.3875 | 1.7977e+308 | 1.7977e+308
| 1062.3636 | 14.2962 | 119.9 | 401458.2661 | 1.7977e+308 | 1.7977e+308
| 1062.0486 | 14.2355 | 119.95 | 401215.4559 | 1.7977e+308 | 1.7977e+308
| 1062.2988 | 14.1746 | 120 | 400977.5191 | 1.7977e+308 | 1.7977e+308
| 1062.2782 | 14.1138 | 120.05 | 400736.1204 | 1.7977e+308 | 1.7977e+308
| 1061.8476 | 14.053 | 120.1 | 400694.2404 | 1.7977e+308 | 1.7977e+308
| 1061.664 | 13.9923 | 120.15 | 400652.3817 | 1.7977e+308 | 1.7977e+308
| 1061.7314 | 13.9314 | 120.2 | 399815.6331 | 1.7977e+308 | 1.7977e+308
| 1061.4409 | 13.8705 | 120.25 | 399195.9424 | 1.7977e+308 | 1.7977e+308
| 1061.001 | 13.8095 | 120.3 | 398479.6334 | 1.7977e+308 | 1.7977e+308
| 1060.7715 | 13.7486 | 120.35 | 397769.5293 | 1.7977e+308 | 1.7977e+308
| 1060.9055 | 13.6876 | 120.4 | 397050.3656 | 1.7977e+308 | 1.7977e+308
| 1060.8952 | 13.6265 | 120.45 | 396145.5581 | 1.7977e+308 | 1.7977e+308
| 1060.2733 | 13.5652 | 120.5 | 394066.7301 | 1.7977e+308 | 1.7977e+308
| 1059.9425 | 13.504 | 120.55 | 392427.1699 | 1.7977e+308 | 1.7977e+308
| 1060.107 | 13.443 | 120.6 | 391799.6555 | 1.7977e+308 | 1.7977e+308
| 1059.9152 | 13.3819 | 120.65 | 390885.8528 | 1.7977e+308 | 1.7977e+308
| 1059.4075 | 13.3208 | 120.7 | 390062.7097 | 1.7977e+308 | 1.7977e+308
| 1059.3486 | 13.2597 | 120.75 | 389337.7399 | 1.7977e+308 | 1.7977e+308
| 1059.5415 | 13.1985 | 120.8 | 388519.5919 | 1.7977e+308 | 1.7977e+308
| 1059.1485 | 13.1374 | 120.85 | 387766.6948 | 1.7977e+308 | 1.7977e+308
| 1058.6808 | 13.0763 | 120.9 | 387123.8754 | 1.7977e+308 | 1.7977e+308
| 1058.6514 | 13.0152 | 120.95 | 386392.2318 | 1.7977e+308 | 1.7977e+308
| 1058.7834 | 12.9541 | 121 | 385744.7033 | 1.7977e+308 | 1.7977e+308
| 1058.3865 | 12.893 | 121.05 | 385183.6862 | 1.7977e+308 | 1.7977e+308
| 1058.0615 | 12.8319 | 121.1 | 384610.6997 | 1.7977e+308 | 1.7977e+308
| 1057.8955 | 12.7705 | 121.15 | 383555.6868 | 1.7977e+308 | 1.7977e+308
| 1057.7808 | 12.7095 | 121.2 | 383332.3486 | 1.7977e+308 | 1.7977e+308
| 1057.7822 | 12.6485 | 121.25 | 383192.4943 | 1.7977e+308 | 1.7977e+308
| 1057.2181 | 12.5875 | 121.3 | 383226.236 | 1.7977e+308 | 1.7977e+308
| 1057.0762 | 12.5266 | 121.35 | 383436.8313 | 1.7977e+308 | 1.7977e+308
| 1057.185 | 12.4656 | 121.4 | 383658.5017 | 1.7977e+308 | 1.7977e+308
| 1056.7452 | 12.4048 | 121.45 | 384262.2893 | 1.7977e+308 | 1.7977e+308
| 1056.4063 | 12.3439 | 121.5 | 384564.2924 | 1.7977e+308 | 1.7977e+308
| 1056.3345 | 12.283 | 121.55 | 384877.0309 | 1.7977e+308 | 1.7977e+308
| 1056.1961 | 12.222 | 121.6 | 384993.158 | 1.7977e+308 | 1.7977e+308
| 1055.9356 | 12.1611 | 121.65 | 385293.6553 | 1.7977e+308 | 1.7977e+308
| 1055.4856 | 12.1003 | 121.7 | 385526.8625 | 1.7977e+308 | 1.7977e+308
| 1055.3542 | 12.0394 | 121.75 | 385936.8302 | 1.7977e+308 | 1.7977e+308
| 1055.589 | 11.9785 | 121.8 | 386174.6968 | 1.7977e+308 | 1.7977e+308
| 1055.4826 | 11.9176 | 121.85 | 386149.1028 | 1.7977e+308 | 1.7977e+308
| 1054.8705 | 11.8567 | 121.9 | 386391.7211 | 1.7977e+308 | 1.7977e+308
| 1054.8872 | 11.796 | 121.95 | 387304.4695 | 1.7977e+308 | 1.7977e+308
| 1055.2166 | 11.7351 | 122 | 387726.1095 | 1.7977e+308 | 1.7977e+308
| 1054.7533 | 11.6743 | 122.05 | 388146.5564 | 1.7977e+308 | 1.7977e+308
| 1054.2318 | 11.6136 | 122.1 | 388668.7405 | 1.7977e+308 | 1.7977e+308
| 1053.8747 | 11.5529 | 122.15 | 389278.2009 | 1.7977e+308 | 1.7977e+308
| 1053.79 | 11.4921 | 122.2 | 389966.1146 | 1.7977e+308 | 1.7977e+308
| 1053.8613 | 11.4314 | 122.25 | 390579.3241 | 1.7977e+308 | 1.7977e+308
| 1053.5274 | 11.3706 | 122.3 | 390922.1346 | 1.7977e+308 | 1.7977e+308
| 1053.3926 | 11.3097 | 122.35 | 391094.2801 | 1.7977e+308 | 1.7977e+308
| 1053.5089 | 11.2489 | 122.4 | 391182.8375 | 1.7977e+308 | 1.7977e+308
| 1053.1043 | 11.1883 | 122.45 | 392190.4576 | 1.7977e+308 | 1.7977e+308
| 1052.5149 | 11.1276 | 122.5 | 392646.8769 | 1.7977e+308 | 1.7977e+308
| 1052.3539 | 11.0669 | 122.55 | 393389.9485 | 1.7977e+308 | 1.7977e+308
| 1052.4527 | 11.006 | 122.6 | 393389.9545 | 1.7977e+308 | 1.7977e+308
| 1052.1152 | 10.9454 | 122.65 | 394120.2036 | 1.7977e+308 | 1.7977e+308
| 1051.6765 | 10.8847 | 122.7 | 394303.9754 | 1.7977e+308 | 1.7977e+308
| 1051.642 | 10.8239 | 122.75 | 394587.9037 | 1.7977e+308 | 1.7977e+308
| 1051.7968 | 10.7631 | 122.8 | 394871.9878 | 1.7977e+308 | 1.7977e+308
| 1051.4861 | 10.7024 | 122.85 | 395333.4656 | 1.7977e+308 | 1.7977e+308
| 1050.8909 | 10.6419 | 122.9 | 396102.264 | 1.7977e+308 | 1.7977e+308
| 1050.7317 | 10.5812 | 122.95 | 396416.9459 | 1.7977e+308 | 1.7977e+308
| 1050.6211 | 10.5205 | 123 | 396826.9543 | 1.7977e+308 | 1.7977e+308
| 1050.5845 | 10.4597 | 123.05 | 396863.7574 | 1.7977e+308 | 1.7977e+308
| 1050.3233 | 10.3989 | 123.1 | 396896.2341 | 1.7977e+308 | 1.7977e+308
| 1049.944 | 10.3381 | 123.15 | 396920.3374 | 1.7977e+308 | 1.7977e+308
| 1049.7111 | 10.2773 | 123.2 | 397051.0769 | 1.7977e+308 | 1.7977e+308
| 1049.4848 | 10.2166 | 123.25 | 396929.7862 | 1.7977e+308 | 1.7977e+308
| 1049.2668 | 10.1558 | 123.3 | 396970.26 | 1.7977e+308 | 1.7977e+308
| 1049.3012 | 10.0949 | 123.35 | 396814.631 | 1.7977e+308 | 1.7977e+308
| 1049.5184 | 10.0341 | 123.4 | 396661.8161 | 1.7977e+308 | 1.7977e+308
| 1049.0945 | 9.9732 | 123.45 | 396312.7656 | 1.7977e+308 | 1.7977e+308
| 1048.2755 | 9.9123 | 123.5 | 395778.7771 | 1.7977e+308 | 1.7977e+308
| 1048.1357 | 9.8515 | 123.55 | 395621.1201 | 1.7977e+308 | 1.7977e+308
| 1048.5567 | 9.7905 | 123.6 | 395105.3159 | 1.7977e+308 | 1.7977e+308
| 1048.3644 | 9.7296 | 123.65 | 394703.0563 | 1.7977e+308 | 1.7977e+308
| 1047.7581 | 9.6686 | 123.7 | 394281.2666 | 1.7977e+308 | 1.7977e+308
| 1047.4158 | 9.6075 | 123.75 | 393065.9728 | 1.7977e+308 | 1.7977e+308
| 1047.278 | 9.5465 | 123.8 | 392544.9462 | 1.7977e+308 | 1.7977e+308
| 1046.9573 | 9.4855 | 123.85 | 391677.9907 | 1.7977e+308 | 1.7977e+308
| 1046.4299 | 9.4245 | 123.9 | 391060.006 | 1.7977e+308 | 1.7977e+308
| 1046.1902 | 9.3634 | 123.95 | 390341.9193 | 1.7977e+308 | 1.7977e+308
| 1046.4497 | 9.3023 | 124 | 389341.1578 | 1.7977e+308 | 1.7977e+308
| 1046.5022 | 9.2411 | 124.05 | 388522.9647 | 1.7977e+308 | 1.7977e+308
| 1046.143 | 9.1798 | 124.1 | 387065.6382 | 1.7977e+308 | 1.7977e+308
| 1045.9199 | 9.1187 | 124.15 | 386337.1741 | 1.7977e+308 | 1.7977e+308
| 1045.7533 | 9.0575 | 124.2 | 385428.418 | 1.7977e+308 | 1.7977e+308
| 1045.5293 | 8.9963 | 124.25 | 384609.0627 | 1.7977e+308 | 1.7977e+308
| 1045.0427 | 8.9352 | 124.3 | 383874.376 | 1.7977e+308 | 1.7977e+308
| 1044.6772 | 8.874 | 124.35 | 382871.4081 | 1.7977e+308 | 1.7977e+308
| 1045.0327 | 8.8127 | 124.4 | 381953.8064 | 1.7977e+308 | 1.7977e+308
| 1045.1308 | 8.7511 | 124.45 | 380210.2716 | 1.7977e+308 | 1.7977e+308
| 1044.3862 | 8.6898 | 124.5 | 379021.8014 | 1.7977e+308 | 1.7977e+308
| 1044.0362 | 8.6284 | 124.55 | 377819.5261 | 1.7977e+308 | 1.7977e+308
| 1044.171 | 8.5675 | 124.6 | 377819.533 | 1.7977e+308 | 1.7977e+308
| 1043.9865 | 8.5057 | 124.65 | 375820.9068 | 1.7977e+308 | 1.7977e+308
| 1043.2569 | 8.4445 | 124.7 | 375201.506 | 1.7977e+308 | 1.7977e+308
| 1042.888 | 8.3833 | 124.75 | 374594.4201 | 1.7977e+308 | 1.7977e+308
| 1043.1348 | 8.322 | 124.8 | 373964.862 | 1.7977e+308 | 1.7977e+308
| 1043.0022 | 8.2608 | 124.85 | 373423.8734 | 1.7977e+308 | 1.7977e+308
| 1042.4001 | 8.1995 | 124.9 | 372790.48 | 1.7977e+308 | 1.7977e+308
| 1042.1981 | 8.1384 | 124.95 | 372418.2776 | 1.7977e+308 | 1.7977e+308
| 1042.3599 | 8.0768 | 125 | 371676.9806 | 1.7977e+308 | 1.7977e+308
| 1042.1766 | 8.0156 | 125.05 | 371320.8184 | 1.7977e+308 | 1.7977e+308
| 1041.6054 | 7.9544 | 125.1 | 371030.7945 | 1.7977e+308 | 1.7977e+308
| 1041.1539 | 7.8932 | 125.15 | 370482.9723 | 1.7977e+308 | 1.7977e+308
| 1041.0393 | 7.8319 | 125.2 | 369936.9025 | 1.7977e+308 | 1.7977e+308
| 1041.0465 | 7.7706 | 125.25 | 369403.7504 | 1.7977e+308 | 1.7977e+308
| 1040.6719 | 7.709 | 125.3 | 368648.4039 | 1.7977e+308 | 1.7977e+308
| 1040.3347 | 7.6478 | 125.35 | 368337.1728 | 1.7977e+308 | 1.7977e+308
| 1040.3377 | 7.5865 | 125.4 | 367857.2344 | 1.7977e+308 | 1.7977e+308
| 1040.3645 | 7.5252 | 125.45 | 367374.5593 | 1.7977e+308 | 1.7977e+308
| 1039.9526 | 7.4641 | 125.5 | 367159.1335 | 1.7977e+308 | 1.7977e+308
| 1039.3615 | 7.4029 | 125.55 | 366928.0545 | 1.7977e+308 | 1.7977e+308
| 1039.3937 | 7.3415 | 125.6 | 366583.9484 | 1.7977e+308 | 1.7977e+308
| 1039.4394 | 7.2801 | 125.65 | 366151.4297 | 1.7977e+308 | 1.7977e+308
| 1038.7263 | 7.219 | 125.7 | 365863.1317 | 1.7977e+308 | 1.7977e+308
| 1038.3286 | 7.1576 | 125.75 | 365233.7377 | 1.7977e+308 | 1.7977e+308
| 1038.5687 | 7.0959 | 125.8 | 364392.1719 | 1.7977e+308 | 1.7977e+308
| 1038.3914 | 7.0345 | 125.85 | 363762.606 | 1.7977e+308 | 1.7977e+308
| 1037.8855 | 6.9732 | 125.9 | 363050.8514 | 1.7977e+308 | 1.7977e+308
| 1037.5936 | 6.9118 | 125.95 | 362403.3782 | 1.7977e+308 | 1.7977e+308
| 1037.6685 | 6.8504 | 126 | 361527.3077 | 1.7977e+308 | 1.7977e+308
| 1037.6391 | 6.7889 | 126.05 | 360707.2872 | 1.7977e+308 | 1.7977e+308
| 1037.1206 | 6.7275 | 126.1 | 359828.7102 | 1.7977e+308 | 1.7977e+308
| 1036.6698 | 6.6657 | 126.15 | 359070.2404 | 1.7977e+308 | 1.7977e+308
| 1036.713 | 6.6044 | 126.2 | 358810.6258 | 1.7977e+308 | 1.7977e+308
| 1036.6582 | 6.5431 | 126.25 | 358564.6697 | 1.7977e+308 | 1.7977e+308
| 1036.0948 | 6.4818 | 126.3 | 358138.1703 | 1.7977e+308 | 1.7977e+308
| 1035.5621 | 6.4205 | 126.35 | 357946.0778 | 1.7977e+308 | 1.7977e+308
| 1035.4955 | 6.3593 | 126.4 | 357860.0998 | 1.7977e+308 | 1.7977e+308
| 1035.6444 | 6.298 | 126.45 | 357838.86 | 1.7977e+308 | 1.7977e+308
| 1035.05 | 6.2364 | 126.5 | 357567.7765 | 1.7977e+308 | 1.7977e+308
| 1034.5526 | 6.1755 | 126.55 | 357567.7525 | 1.7977e+308 | 1.7977e+308
| 1034.7628 | 6.1141 | 126.6 | 357242.078 | 1.7977e+308 | 1.7977e+308
| 1034.4815 | 6.0527 | 126.65 | 357019.6202 | 1.7977e+308 | 1.7977e+308
| 1033.832 | 5.991 | 126.7 | 356588.8382 | 1.7977e+308 | 1.7977e+308
| 1033.5049 | 5.9298 | 126.75 | 356578.3787 | 1.7977e+308 | 1.7977e+308
| 1033.7913 | 5.8685 | 126.8 | 356564.3801 | 1.7977e+308 | 1.7977e+308
| 1033.7253 | 5.8074 | 126.85 | 356726.1771 | 1.7977e+308 | 1.7977e+308
| 1033.0315 | 5.7462 | 126.9 | 356941.9468 | 1.7977e+308 | 1.7977e+308
| 1032.3815 | 5.6849 | 126.95 | 357285.866 | 1.7977e+308 | 1.7977e+308
| 1032.3589 | 5.6238 | 127 | 357839.7655 | 1.7977e+308 | 1.7977e+308
| 1032.3777 | 5.5627 | 127.05 | 358246.0499 | 1.7977e+308 | 1.7977e+308
| 1031.833 | 5.5016 | 127.1 | 358514.3672 | 1.7977e+308 | 1.7977e+308
| 1031.5315 | 5.4405 | 127.15 | 358676.0266 | 1.7977e+308 | 1.7977e+308
| 1031.617 | 5.3793 | 127.2 | 358696.7961 | 1.7977e+308 | 1.7977e+308
| 1031.3686 | 5.3178 | 127.25 | 358664.8008 | 1.7977e+308 | 1.7977e+308
| 1030.7344 | 5.2567 | 127.3 | 358545.413 | 1.7977e+308 | 1.7977e+308
| 1030.248 | 5.1954 | 127.35 | 358187.2079 | 1.7977e+308 | 1.7977e+308
| 1030.2123 | 5.1341 | 127.4 | 357827.9232 | 1.7977e+308 | 1.7977e+308
| 1030.3797 | 5.0728 | 127.45 | 357474.1078 | 1.7977e+308 | 1.7977e+308
| 1029.8861 | 5.0115 | 127.5 | 357115.8493 | 1.7977e+308 | 1.7977e+308
| 1029.3941 | 4.9503 | 127.55 | 356839.8304 | 1.7977e+308 | 1.7977e+308
| 1029.5874 | 4.8888 | 127.6 | 356458.2707 | 1.7977e+308 | 1.7977e+308
| 1029.3082 | 4.8274 | 127.65 | 355989.2994 | 1.7977e+308 | 1.7977e+308
| 1028.6522 | 4.7662 | 127.7 | 355800.3677 | 1.7977e+308 | 1.7977e+308
| 1028.3395 | 4.7049 | 127.75 | 355526.6532 | 1.7977e+308 | 1.7977e+308
| 1028.4266 | 4.6431 | 127.8 | 354594.7737 | 1.7977e+308 | 1.7977e+308
| 1028.3241 | 4.5817 | 127.85 | 354005.3077 | 1.7977e+308 | 1.7977e+308
| 1027.5606 | 4.5204 | 127.9 | 353424.5393 | 1.7977e+308 | 1.7977e+308
| 1027.1028 | 4.4591 | 127.95 | 352978.1704 | 1.7977e+308 | 1.7977e+308
| 1027.241 | 4.3977 | 128 | 352467.3269 | 1.7977e+308 | 1.7977e+308
| 1026.7908 | 4.3363 | 128.05 | 351858.6673 | 1.7977e+308 | 1.7977e+308
| 1026.1999 | 4.2743 | 128.1 | 350715.5322 | 1.7977e+308 | 1.7977e+308
| 1026.0791 | 4.213 | 128.15 | 350273.4019 | 1.7977e+308 | 1.7977e+308
| 1026.1678 | 4.1516 | 128.2 | 349826.83 | 1.7977e+308 | 1.7977e+308
| 1025.8268 | 4.0902 | 128.25 | 349432.6704 | 1.7977e+308 | 1.7977e+308
| 1025.0609 | 4.0289 | 128.3 | 348952.9395 | 1.7977e+308 | 1.7977e+308
| 1024.7402 | 3.9675 | 128.35 | 348621.0694 | 1.7977e+308 | 1.7977e+308
| 1024.7323 | 3.9058 | 128.4 | 348219.7863 | 1.7977e+308 | 1.7977e+308
| 1024.6826 | 3.8445 | 128.45 | 347983.4447 | 1.7977e+308 | 1.7977e+308
| 1024.1443 | 3.7831 | 128.5 | 347569.6172 | 1.7977e+308 | 1.7977e+308
| 1023.6169 | 3.7218 | 128.55 | 347175.0291 | 1.7977e+308 | 1.7977e+308
| 1023.5344 | 3.6602 | 128.6 | 346688.3895 | 1.7977e+308 | 1.7977e+308
| 1023.2764 | 3.5987 | 128.65 | 346302.385 | 1.7977e+308 | 1.7977e+308
| 1022.7232 | 3.5373 | 128.7 | 345674.7643 | 1.7977e+308 | 1.7977e+308
| 1022.5664 | 3.4759 | 128.75 | 345168.8744 | 1.7977e+308 | 1.7977e+308
| 1022.62 | 3.4139 | 128.8 | 344248.5273 | 1.7977e+308 | 1.7977e+308
| 1022.2921 | 3.3525 | 128.85 | 343611.3997 | 1.7977e+308 | 1.7977e+308
| 1021.7175 | 3.291 | 128.9 | 343024.3271 | 1.7977e+308 | 1.7977e+308
| 1021.4082 | 3.2295 | 128.95 | 342297.4183 | 1.7977e+308 | 1.7977e+308
| 1021.3498 | 3.1679 | 129 | 341424.331 | 1.7977e+308 | 1.7977e+308
| 1020.804 | 3.1064 | 129.05 | 340567.0281 | 1.7977e+308 | 1.7977e+308
| 1020.3965 | 3.0448 | 129.1 | 339455.7523 | 1.7977e+308 | 1.7977e+308
| 1019.9901 | 2.9825 | 129.15 | 337697.167 | 1.7977e+308 | 1.7977e+308
| 1019.74 | 2.9208 | 129.2 | 336727.4741 | 1.7977e+308 | 1.7977e+308
| 1019.7662 | 2.8591 | 129.25 | 335684.2333 | 1.7977e+308 | 1.7977e+308
| 1018.9258 | 2.7975 | 129.3 | 334789.8409 | 1.7977e+308 | 1.7977e+308
| 1018.4037 | 2.7359 | 129.35 | 333913.4768 | 1.7977e+308 | 1.7977e+308
| 1018.4969 | 2.6741 | 129.4 | 332870.536 | 1.7977e+308 | 1.7977e+308
| 1018.2549 | 2.6123 | 129.45 | 331681.6715 | 1.7977e+308 | 1.7977e+308
| 1017.7387 | 2.5498 | 129.5 | 329746.3163 | 1.7977e+308 | 1.7977e+308
| 1017.2305 | 2.489 | 129.55 | 329746.2973 | 1.7977e+308 | 1.7977e+308
| 1016.8306 | 2.4367 | 129.592 | 328343.2517 | 1.7977e+308 | 1.7977e+308
| 1011.5612 | 1.3955 | 205.2 | 1.7977e+308 | 1.7977e+308 | 1.7977e+308
| 1011.4626 | 1.3347 | 205.25 | 1.7977e+308 | 1.7977e+308 | 1.7977e+308
| 1011.092 | 1.2738 | 205.3 | 1.7977e+308 | 1.7977e+308 | 1.7977e+308
| 1010.7271 | 1.213 | 205.35 | 1.7977e+308 | 1.7977e+308 | 1.7977e+308
| 1010.7706 | 1.1521 | 205.4 | 1.7977e+308 | 1.7977e+308 | 1.7977e+308
| 1010.6093 | 1.0912 | 205.45 | 1.7977e+308 | 1.7977e+308 | 1.7977e+308
| 1010.4201 | 1.0303 | 205.5 | 1.7977e+308 | 1.7977e+308 | 1.7977e+308
| 1010.3099 | 0.96945 | 205.55 | 1.7977e+308 | 1.7977e+308 | 1.7977e+308
| 1010.0244 | 0.90858 | 205.6 | 1.7977e+308 | 1.7977e+308 | 1.7977e+308
| 1009.6858 | 0.84772 | 205.65 | 1.7977e+308 | 1.7977e+308 | 1.7977e+308
| 1009.5386 | 0.78685 | 205.7 | 1.7977e+308 | 1.7977e+308 | 1.7977e+308
| 1009.3715 | 0.72598 | 205.75 | 1.7977e+308 | 1.7977e+308 | 1.7977e+308
| 1008.9096 | 0.66513 | 205.8 | 1.7977e+308 | 1.7977e+308 | 1.7977e+308
| 1008.6951 | 0.60426 | 205.85 | 1.7977e+308 | 1.7977e+308 | 1.7977e+308
| 1008.3512 | 0.5434 | 205.9 | 1.7977e+308 | 1.7977e+308 | 1.7977e+308
| 1008.1886 | 0.48253 | 205.95 | 1.7977e+308 | 1.7977e+308 | 1.7977e+308
| 1008.094 | 0.42165 | 206 | 1.7977e+308 | 1.7977e+308 | 1.7977e+308
| 1007.6114 | 0.3608 | 206.05 | 1.7977e+308 | 1.7977e+308 | 1.7977e+308
| 1007.3025 | 0.29994 | 206.1 | 1.7977e+308 | 1.7977e+308 | 1.7977e+308
| 1007.0386 | 0.23908 | 206.15 | 1.7977e+308 | 1.7977e+308 | 1.7977e+308
| 1006.7066 | 0.17822 | 206.2 | 1.7977e+308 | 1.7977e+308 | 1.7977e+308
| 1006.3486 | 0.11736 | 206.25 | 1.7977e+308 | 1.7977e+308 | 1.7977e+308
| 1005.9548 | 0.056508 | 206.3 | 1.7977e+308 | 1.7977e+308 | 1.7977e+308
| 1005.4278 | 0.00053455 | 206.346 | 1.7977e+308 | 1.7977e+308 | 1.7977e+308
END

## Test 002
Segment | Displacement Into Surface | Load On Sample | Time On Sample | Harmonic Contact Stiffness | Hardness | Modulus
| nm | mN | s | N/m | GPa | GPa
Surface Marker | 3.0226 | 0.0026033 | 0 | 178.7456 | 1.7977e+308 | 1.7977e+308
| 3.638 | 0.002753 | 0.05 | 210.0788 | 1.7977e+308 | 1.3436e-158
| 7.4988 | 0.0026404 | 0.1 | 247.8583 | 1.7977e+308 | 1.5852e-158
| 7.1811 | 0.002864 | 0.15 | 290.5267 | 1.7977e+308 | 1.8581e-158
| 6.4876 | 0.0031154 | 0.2 | 338.7604 | 1.7977e+308 | 2.1666e-158
| 7.6677 | 0.0032179 | 0.25 | 383.358 | 0.94834 | 5.6722
| 8.6501 | 0.0033336 | 0.3 | 431.007 | 0.46631 | 4.3886
| 8.1232 | 0.0035732 | 0.35 | 469.6281 | 0.59178 | 5.2069
| 7.9966 | 0.0037825 | 0.4 | 488.2014 | 0.69427 | 5.7008
| 8.6414 | 0.0039236 | 0.45 | 546.6852 | 0.47801 | 5.1986
| 8.4433 | 0.0041373 | 0.5 | 581.6819 | 0.52907 | 5.6695
| 8.5769 | 0.0043222 | 0.55 | 624.7311 | 0.5058 | 5.8257
| 9.5771 | 0.0044376 | 0.6 | 660.7366 | 0.38324 | 5.2906
| 10.1488 | 0.0045841 | 0.65 | 718.9402 | 0.33228 | 5.2737
| 9.8169 | 0.0048082 | 0.7 | 752.5873 | 0.37342 | 5.7166
| 10.2827 | 0.0049347 | 0.742 | 790.732 | 0.34188 | 5.6728
| 10.6301 | 0.0057556 | 0.95 | 951.1887 | 0.36501 | 6.5337
| 12.5824 | 0.0064324 | 1.15 | 1107.838 | 0.29605 | 6.4825
| 12.1216 | 0.007329 | 1.35 | 1322.2223 | 0.34932 | 7.8833
| 12.313 | 0.0081908 | 1.55 | 1572.6819 | 0.36833 | 9.1178
| 10.9011 | 0.0092007 | 1.75 | 1913.7061 | 0.48175 | 12.003
| 10.3177 | 0.010168 | 1.95 | 2455.8521 | 0.53895 | 15.5466
| 10.8011 | 0.011067 | 2.15 | 3026.5145 | 0.52085 | 18.0948
| 11.5057 | 0.011961 | 2.35 | 3287.6467 | 0.51343 | 18.7833
| 11.5176 | 0.012923 | 2.55 | 3170.1719 | 0.5772 | 18.4701
| 11.8599 | 0.013857 | 2.75 | 3009.2655 | 0.62319 | 17.5793
| 11.7518 | 0.014842 | 2.95 | 2938.8945 | 0.70741 | 17.676
| 13.5741 | 0.01568 | 3.15 | 2902.7015 | 0.61613 | 15.8255
| 12.4555 | 0.016762 | 3.35 | 2837.7223 | 0.79239 | 16.9871
| 11.8632 | 0.017842 | 3.55 | 2858.6692 | 0.94989 | 18.1796
| 12.7048 | 0.018824 | 3.75 | 2770.4019 | 0.94226 | 17.0664
| 12.9585 | 0.019842 | 3.95 | 2493.8176 | 1.0873 | 16.0589
| 12.8945 | 0.020922 | 4.15 | 2324.9001 | 1.3146 | 16.0316
| 12.7146 | 0.021994 | 4.35 | 2217.4248 | 1.6232 | 16.5792
| 14.2373 | 0.022952 | 4.55 | 2220.5887 | 1.3622 | 14.8661
| 14.4266 | 0.024018 | 4.75 | 2206.1842 | 1.4795 | 15.0495
| 20.1455 | 0.024661 | 4.95 | 2314.2825 | 0.74138 | 10.9889
| 21.166 | 0.025703 | 5.15 | 2509.7937 | 0.68821 | 11.2493
| 21.171 | 0.026854 | 5.35 | 2954.8859 | 0.6703 | 12.8054
| 21.0201 | 0.028039 | 5.55 | 3506.9776 | 0.6648 | 14.8392
| 21.1365 | 0.029243 | 5.75 | 4548.3524 | 0.6314 | 18.4241
| 21.2277 | 0.030478 | 5.95 | 6602.8583 | 0.59681 | 25.6344
| 21.1609 | 0.03174 | 6.15 | 9848.8345 | 0.58424 | 37.4573
| 20.9556 | 0.033028 | 6.35 | 13913.1926 | 0.5921 | 52.9255
| 20.8985 | 0.034403 | 6.55 | 19248.7439 | 0.60275 | 73.6773
| 21.0547 | 0.035787 | 6.75 | 23056.9011 | 0.61479 | 88.4845
| 21.4888 | 0.037103 | 6.95 | 23457.6208 | 0.62231 | 88.9886
| 21.4324 | 0.038565 | 7.15 | 22353.0301 | 0.653 | 84.9114
| 21.6422 | 0.039981 | 7.35 | 22836.2371 | 0.66957 | 86.3764
| 21.6566 | 0.041557 | 7.55 | 23537.5491 | 0.69582 | 89.2332
| 21.5665 | 0.043322 | 7.75 | 24409.2219 | 0.72944 | 93.096
| 21.8358 | 0.045183 | 7.95 | 25459.5372 | 0.74911 | 96.6375
| 21.4939 | 0.047006 | 8.15 | 26892.2756 | 0.79388 | 103.6209
| 21.9659 | 0.04877 | 8.35 | 27158.24 | 0.80332 | 103.3196
| 21.982 | 0.050747 | 8.55 | 28484.6773 | 0.83462 | 108.77
| 22.1924 | 0.052861 | 8.75 | 30082.6212 | 0.85823 | 114.6867
| 22.5079 | 0.054982 | 8.95 | 31618.0233 | 0.87642 | 119.9515
| 22.3344 | 0.057157 | 9.15 | 32689.0811 | 0.92028 | 125.1686
| 22.3877 | 0.059337 | 9.35 | 34192.7362 | 0.95203 | 131.3504
| 22.6378 | 0.061621 | 9.55 | 35551.4981 | 0.97498 | 136.1448
| 22.8355 | 0.064142 | 9.75 | 36873.3969 | 1.0042 | 141.0092
| 22.9166 | 0.066674 | 9.95 | 37395.4317 | 1.041 | 143.049
| 23.1112 | 0.069223 | 10.15 | 37248.9334 | 1.0727 | 141.8142
| 23.0697 | 0.071783 | 10.35 | 36355.3314 | 1.1202 | 138.5333
| 23.3108 | 0.074352 | 10.55 | 35366.0298 | 1.1512 | 133.7139
| 23.6778 | 0.077167 | 10.75 | 34666.797 | 1.1772 | 129.6817
| 23.7943 | 0.080006 | 10.95 | 34246.3888 | 1.2183 | 127.7985
| 24.0082 | 0.082829 | 11.15 | 34267.2382 | 1.251 | 127.3028
| 24.1977 | 0.085725 | 11.35 | 34380.2641 | 1.2857 | 127.2715
| 24.064 | 0.088618 | 11.55 | 34738.7568 | 1.3417 | 129.4305
| 24.6215 | 0.091636 | 11.75 | 34764.8268 | 1.3516 | 127.666
| 24.6334 | 0.094691 | 11.95 | 34434.2466 | 1.4021 | 126.5858
| 25.1095 | 0.097661 | 12.15 | 33545.5166 | 1.4195 | 121.6995
| 25.0144 | 0.10066 | 12.35 | 32686.1425 | 1.4801 | 119.0051
| 25.3156 | 0.10357 | 12.55 | 32095.5879 | 1.5077 | 115.9911
| 25.4424 | 0.10668 | 12.75 | 31914.0469 | 1.5498 | 115.1354
| 25.7072 | 0.10982 | 12.95 | 31897.6541 | 1.58 | 114.4509
| 26.0378 | 0.11296 | 13.15 | 32195.4282 | 1.6019 | 114.7165
| 25.7095 | 0.11601 | 13.35 | 32672.851 | 1.6757 | 117.7899
| 26.0594 | 0.11941 | 13.55 | 33404.0807 | 1.6959 | 119.5813
| 26.3579 | 0.12266 | 13.75 | 33910.3194 | 1.7186 | 120.6846
| 26.6162 | 0.12573 | 13.95 | 34226.5273 | 1.7426 | 121.2018
| 26.604 | 0.12911 | 14.15 | 34737.1287 | 1.7934 | 123.3637
| 27.1733 | 0.13245 | 14.35 | 34963.5379 | 1.7933 | 122.5036
| 27.2196 | 0.13571 | 14.55 | 34989.7788 | 1.8394 | 122.6777
| 27.3779 | 0.13909 | 14.75 | 34853.4312 | 1.8784 | 121.9004
| 27.8108 | 0.14226 | 14.95 | 34782.2604 | 1.8879 | 120.4506
| 28.0051 | 0.14563 | 15.15 | 34510.6188 | 1.9236 | 119.0989
| 28.2005 | 0.14897 | 15.35 | 34101.1331 | 1.9597 | 117.2731
| 28.3779 | 0.15227 | 15.55 | 33890.3048 | 1.9951 | 116.2128
| 28.4543 | 0.1557 | 15.75 | 33816.5385 | 2.0408 | 115.955
| 29.2176 | 0.15911 | 15.95 | 33922.6264 | 2.0174 | 114.2466
| 29.3304 | 0.16237 | 16.15 | 33986.0246 | 2.0542 | 114.3423
| 29.277 | 0.1659 | 16.35 | 34288.7911 | 2.1087 | 115.7632
| 29.6157 | 0.16935 | 16.55 | 34504.8266 | 2.1239 | 115.7101
| 29.7755 | 0.17295 | 16.75 | 34893.4409 | 2.1566 | 116.7803
| 30.3713 | 0.17647 | 16.95 | 34915.6523 | 2.1483 | 115.3232
| 30.9314 | 0.18003 | 17.15 | 35101.1945 | 2.1423 | 114.5511
| 30.7917 | 0.18347 | 17.35 | 35256.7332 | 2.2025 | 115.6723
| 31.3188 | 0.18699 | 17.55 | 35440.3234 | 2.1977 | 114.9859
| 31.4366 | 0.19064 | 17.75 | 35399.5723 | 2.2371 | 114.7395
| 31.4734 | 0.19435 | 17.95 | 35686.6552 | 2.2815 | 115.7917
| 31.9919 | 0.19804 | 18.15 | 35940.4826 | 2.2771 | 115.3738
| 32.3428 | 0.20158 | 18.35 | 36126.2228 | 2.2879 | 115.2023
| 32.85 | 0.20546 | 18.55 | 36426.3676 | 2.2861 | 114.9909
| 32.9716 | 0.20913 | 18.75 | 36795.3218 | 2.3181 | 116.0333
| 32.9385 | 0.21302 | 18.95 | 37099.0926 | 2.3689 | 117.3044
| 33.5114 | 0.21687 | 19.15 | 37387.1176 | 2.3583 | 116.855
| 33.8475 | 0.2206 | 19.35 | 37544.489 | 2.3709 | 116.6406
| 34.0419 | 0.22464 | 19.55 | 37811.4098 | 2.3997 | 117.1648
| 34.5975 | 0.22841 | 19.75 | 38028.5466 | 2.3896 | 116.5553
| 34.8889 | 0.23244 | 19.95 | 38311.108 | 2.4075 | 116.8635
| 35.0548 | 0.23652 | 20.15 | 38733.1021 | 2.4362 | 117.9262
| 35.328 | 0.2407 | 20.35 | 39395.3176 | 2.4523 | 119.4356
| 35.7642 | 0.24481 | 20.55 | 39976.7663 | 2.452 | 120.2515
| 36.0148 | 0.24906 | 20.75 | 40422.6716 | 2.4728 | 121.1467
| 36.4046 | 0.25314 | 20.95 | 40816.5436 | 2.478 | 121.5012
| 36.6236 | 0.25743 | 21.15 | 41108.5332 | 2.5029 | 122.006
| 37.006 | 0.2617 | 21.35 | 41245.7453 | 2.5131 | 121.6174
| 37.4485 | 0.26592 | 21.55 | 41310.547 | 2.5173 | 120.8642
| 37.8297 | 0.27033 | 21.75 | 41621.0697 | 2.5264 | 121.0068
| 38.1837 | 0.27455 | 21.95 | 41717.5154 | 2.5379 | 120.5852
| 38.7122 | 0.27895 | 22.15 | 41780.4493 | 2.5348 | 119.6484
| 39.22 | 0.28339 | 22.35 | 41853.7748 | 2.5339 | 118.8134
| 39.5039 | 0.28782 | 22.55 | 42054.173 | 2.552 | 118.8893
| 39.7878 | 0.29237 | 22.75 | 42237.9051 | 2.5712 | 118.9223
| 39.938 | 0.29681 | 22.95 | 42518.919 | 2.6002 | 119.5432
| 40.2471 | 0.30151 | 23.15 | 42980.499 | 2.6145 | 120.2979
| 41.0187 | 0.30625 | 23.35 | 43645.0295 | 2.5835 | 120.5112
| 41.5599 | 0.31098 | 23.55 | 44309.5542 | 2.5742 | 121.2655
| 41.7482 | 0.31592 | 23.75 | 45045.2244 | 2.5976 | 123.0446
| 42.0391 | 0.3209 | 23.95 | 45818.7559 | 2.6115 | 124.6781
| 42.514 | 0.32596 | 24.15 | 46693.424 | 2.6082 | 126.1386
| 43.0528 | 0.33086 | 24.35 | 47407.7088 | 2.5993 | 126.9874
| 43.7145 | 0.33616 | 24.55 | 48233.0008 | 2.5825 | 127.8487
| 43.9872 | 0.34116 | 24.75 | 48653.5461 | 2.6 | 128.5195
| 44.3546 | 0.3464 | 24.95 | 49002.3838 | 2.612 | 128.778
| 45.1632 | 0.35161 | 25.15 | 49108.6015 | 2.588 | 127.3648
| 45.5272 | 0.35679 | 25.35 | 48731.6161 | 2.6057 | 125.7272
| 45.9286 | 0.36196 | 25.55 | 48433.5139 | 2.6192 | 124.2331
| 46.6152 | 0.3672 | 25.75 | 48344.4071 | 2.6074 | 122.6847
| 47.1177 | 0.37239 | 25.95 | 48476.3704 | 2.6082 | 122.1208
| 47.7754 | 0.3778 | 26.15 | 48631.345 | 2.5977 | 121.3075
| 47.6471 | 0.38335 | 26.35 | 49152.948 | 2.6482 | 123.0718
| 48.2783 | 0.38889 | 26.55 | 49809.5314 | 2.6353 | 123.5715
| 48.5664 | 0.39461 | 26.75 | 50427.268 | 2.6517 | 124.6934
| 49.3962 | 0.40031 | 26.95 | 50891.5451 | 2.6258 | 124.2904
| 49.877 | 0.40591 | 27.15 | 51350.4886 | 2.6269 | 124.5999
| 49.8342 | 0.41184 | 27.35 | 51902.5184 | 2.6705 | 126.2283
| 50.3992 | 0.41767 | 27.55 | 52245.6262 | 2.6668 | 126.0713
| 50.4165 | 0.42372 | 27.75 | 52825.7815 | 2.7057 | 127.6382
| 50.9497 | 0.42981 | 27.95 | 53500.2373 | 2.7028 | 128.3533
| 51.489 | 0.43574 | 28.15 | 53935.4571 | 2.7002 | 128.4624
| 52.0571 | 0.44192 | 28.35 | 54354.1361 | 2.697 | 128.4789
| 52.5366 | 0.44812 | 28.55 | 54911.8799 | 2.6995 | 129.0104
| 52.9315 | 0.45443 | 28.75 | 55193.7224 | 2.7113 | 129.0537
| 52.8923 | 0.46081 | 28.95 | 55379.2708 | 2.7575 | 129.7527
| 53.4969 | 0.46719 | 29.15 | 55543.6281 | 2.7538 | 129.0894
| 54.0964 | 0.47345 | 29.35 | 55858.3048 | 2.7481 | 128.7974
| 54.7819 | 0.48 | 29.55 | 56206.2487 | 2.7376 | 128.4267
| 55.6001 | 0.48653 | 29.75 | 56677.1533 | 2.7161 | 128.0903
| 55.8549 | 0.49328 | 29.95 | 57202.6366 | 2.737 | 128.9771
| 56.1104 | 0.50015 | 30.15 | 57983.0682 | 2.7563 | 130.4459
| 56.5958 | 0.50706 | 30.35 | 58682.6362 | 2.7591 | 131.273
| 57.1438 | 0.51392 | 30.55 | 59132.6731 | 2.7589 | 131.401
| 58.2531 | 0.5209 | 30.75 | 59570.4508 | 2.7191 | 130.4316
| 58.6182 | 0.52779 | 30.95 | 59881.1347 | 2.7329 | 130.5998
| 59.4332 | 0.53489 | 31.15 | 60024.8262 | 2.7174 | 129.5636
| 60.064 | 0.54196 | 31.35 | 59929.6459 | 2.7164 | 128.3626
| 60.1182 | 0.54917 | 31.55 | 60132.9589 | 2.7534 | 128.8718
| 61.0039 | 0.55647 | 31.75 | 60416.7556 | 2.7325 | 128.0554
| 61.2696 | 0.56368 | 31.95 | 60625.0758 | 2.7541 | 128.1902
| 62.1736 | 0.57112 | 32.15 | 61035.0495 | 2.7318 | 127.6343
| 62.9669 | 0.57871 | 32.35 | 61621.5604 | 2.7165 | 127.6594
| 63.4429 | 0.58627 | 32.55 | 62125.8848 | 2.7227 | 128.0581
| 63.9252 | 0.59399 | 32.75 | 62454.3185 | 2.7304 | 128.0773
| 64.63 | 0.60178 | 32.95 | 62890.267 | 2.7229 | 127.9427
| 64.7578 | 0.60948 | 33.15 | 63180.4386 | 2.7532 | 128.4833
| 65.3799 | 0.61743 | 33.35 | 63580.3672 | 2.7515 | 128.415
| 66.0306 | 0.62537 | 33.55 | 63914.1329 | 2.7482 | 128.1645
| 66.7368 | 0.63352 | 33.75 | 64440.1442 | 2.7409 | 128.221
| 67.203 | 0.6417 | 33.95 | 64567.5177 | 2.7516 | 127.8672
| 67.5069 | 0.64989 | 34.15 | 64512.4881 | 2.7739 | 127.415
| 68.1733 | 0.65792 | 34.35 | 64449.7217 | 2.7721 | 126.3634
| 68.2941 | 0.66634 | 34.55 | 64212.5552 | 2.8079 | 125.8548
| 68.9692 | 0.67448 | 34.75 | 64087.0261 | 2.8061 | 124.6893
| 69.4766 | 0.68297 | 34.95 | 64380.46 | 2.813 | 124.6283
| 70.3915 | 0.69158 | 35.15 | 65028.151 | 2.7922 | 124.6311
| 70.7302 | 0.70017 | 35.35 | 65699.3609 | 2.8068 | 125.5641
| 71.4874 | 0.70918 | 35.55 | 66532.2793 | 2.796 | 126.1649
| 71.6634 | 0.718 | 35.75 | 67166.5331 | 2.8213 | 127.2684
| 72.5449 | 0.72707 | 35.95 | 67743.1983 | 2.8047 | 127.1727
| 72.7964 | 0.73621 | 36.15 | 68141.9033 | 2.8279 | 127.7031
| 73.2289 | 0.74519 | 36.35 | 68218.7418 | 2.8414 | 127.3394
| 73.8798 | 0.75459 | 36.55 | 68622.2317 | 2.8408 | 127.272
| 74.7745 | 0.76372 | 36.75 | 68856.615 | 2.8255 | 126.5211
| 74.9282 | 0.77328 | 36.95 | 69324.0267 | 2.8544 | 127.3197
| 75.785 | 0.78264 | 37.15 | 69622.6062 | 2.8415 | 126.7543
| 75.8714 | 0.7924 | 37.35 | 70242.758 | 2.8735 | 127.9294
| 76.491 | 0.80218 | 37.55 | 70965.7933 | 2.8728 | 128.5003
| 77.263 | 0.81223 | 37.75 | 71905.0251 | 2.8626 | 129.2405
| 77.6061 | 0.82215 | 37.95 | 72608.1978 | 2.8786 | 130.1726
| 78.5088 | 0.83252 | 38.15 | 73936.1291 | 2.8592 | 131.4139
| 78.7656 | 0.84307 | 38.35 | 75201.6168 | 2.8784 | 133.4916
| 79.5571 | 0.85345 | 38.55 | 75827.2103 | 2.87 | 133.5963
| 79.922 | 0.86383 | 38.75 | 76302.9585 | 2.8867 | 134.0639
| 80.402 | 0.87436 | 38.95 | 75979.9108 | 2.9023 | 132.9257
| 80.9434 | 0.88483 | 39.15 | 75157.7104 | 2.9173 | 130.8219
| 81.4499 | 0.8951 | 39.35 | 74248.5848 | 2.9341 | 128.6389
| 82.1882 | 0.90562 | 39.55 | 73742.1108 | 2.9357 | 126.8706
| 82.5584 | 0.91636 | 39.75 | 73257.2886 | 2.959 | 125.6699
| 83.3527 | 0.92733 | 39.95 | 73767.6038 | 2.9514 | 125.6279
| 83.5478 | 0.93835 | 40.15 | 74501.5423 | 2.9762 | 126.7796
| 84.3116 | 0.94975 | 40.35 | 75774.9442 | 2.966 | 128.085
| 84.6725 | 0.9612 | 40.55 | 76819.6352 | 2.9803 | 129.5376
| 85.3649 | 0.97296 | 40.75 | 78296.1615 | 2.9739 | 131.2687
| 85.8944 | 0.98459 | 40.95 | 79299.3875 | 2.9792 | 132.402
| 86.6367 | 0.99653 | 41.15 | 80166.4129 | 2.9744 | 133.0036
| 87.1925 | 1.0086 | 41.35 | 80931.755 | 2.9809 | 133.6862
| 87.5473 | 1.0207 | 41.55 | 81463.6721 | 2.9998 | 134.2482
| 88.4729 | 1.0327 | 41.75 | 81676.8268 | 2.9886 | 133.4845
| 88.9799 | 1.0449 | 41.95 | 81544.7841 | 3.0033 | 132.7286
| 89.7978 | 1.0573 | 42.15 | 81622.8035 | 2.9998 | 131.913
| 90.2959 | 1.0696 | 42.35 | 81846.9002 | 3.0124 | 131.7703
| 91.0534 | 1.0822 | 42.55 | 82093.9164 | 3.0112 | 131.3275
| 91.7438 | 1.095 | 42.75 | 82562.6821 | 3.0129 | 131.3402
| 92.5646 | 1.1079 | 42.95 | 83048.334 | 3.0077 | 131.2127
| 92.6466 | 1.1208 | 43.15 | 83489.1891 | 3.0417 | 131.9672
| 93.5082 | 1.134 | 43.35 | 83951.2985 | 3.0346 | 131.7481
| 93.8515 | 1.1473 | 43.55 | 84562.1587 | 3.0543 | 132.4353
| 94.647 | 1.1606 | 43.75 | 85100.7463 | 3.0502 | 132.4216
| 95.1659 | 1.1744 | 43.95 | 86163.0132 | 3.0586 | 133.5955
| 95.9745 | 1.1883 | 44.15 | 86934.7872 | 3.0538 | 133.9316
| 96.6691 | 1.2021 | 44.35 | 87555.3961 | 3.0552 | 134.1707
| 97.4003 | 1.2161 | 44.55 | 88238.0294 | 3.055 | 134.4602
| 97.9087 | 1.2305 | 44.75 | 88878.9359 | 3.0672 | 134.9675
| 98.4527 | 1.2448 | 44.95 | 89095.1271 | 3.0798 | 134.7675
| 99.1255 | 1.2591 | 45.15 | 89462.909 | 3.0843 | 134.6399
| 99.6123 | 1.2738 | 45.35 | 89768.1069 | 3.0996 | 134.6533
| 100.5771 | 1.2884 | 45.55 | 89626.3634 | 3.0927 | 133.3935
| 101.2087 | 1.3032 | 45.75 | 89753.438 | 3.1018 | 132.9665
| 101.8615 | 1.3183 | 45.95 | 89889.0952 | 3.1098 | 132.5323
| 102.5631 | 1.3332 | 46.15 | 90039.4885 | 3.1148 | 132.0648
| 103.3939 | 1.3486 | 46.35 | 90497.701 | 3.1124 | 131.9106
| 104.1819 | 1.3641 | 46.55 | 91324.9408 | 3.1101 | 132.3548
| 105.0589 | 1.3795 | 46.75 | 91777.5188 | 3.1053 | 132.1386
| 105.7015 | 1.3955 | 46.95 | 92508.2214 | 3.1114 | 132.6087
| 106.6621 | 1.4116 | 47.15 | 93414.3079 | 3.1012 | 132.9605
| 107.3769 | 1.4276 | 47.35 | 94188.7711 | 3.1033 | 133.4019
| 108.6066 | 1.4439 | 47.55 | 94976.1591 | 3.0814 | 133.2666
| 109.254 | 1.4606 | 47.75 | 95754.9849 | 3.088 | 133.7895
| 109.7506 | 1.4774 | 47.95 | 96332.5072 | 3.1029 | 134.1946
| 110.9345 | 1.494 | 48.15 | 96626.2995 | 3.0863 | 133.412
| 111.9089 | 1.5109 | 48.35 | 96443.1108 | 3.0829 | 132.2117
| 112.6199 | 1.5279 | 48.55 | 96415.3841 | 3.091 | 131.5346
| 113.3537 | 1.5452 | 48.75 | 96285.4525 | 3.0988 | 130.7002
| 114.3243 | 1.5623 | 48.95 | 96224.2721 | 3.095 | 129.715
| 115.204 | 1.5798 | 49.15 | 96126.6319 | 3.0962 | 128.7932
| 115.842 | 1.5973 | 49.35 | 96120.3863 | 3.1077 | 128.2587
| 117.1063 | 1.6152 | 49.55 | 96129.7071 | 3.0915 | 127.1077
| 118.14 | 1.6332 | 49.75 | 96634.0025 | 3.0828 | 126.8686
| 118.9025 | 1.6515 | 49.95 | 97373.5683 | 3.0857 | 127.2212
| 119.4476 | 1.6702 | 50.15 | 98310.562 | 3.0973 | 128.0528
| 120.6316 | 1.6887 | 50.35 | 99141.5815 | 3.0811 | 128.0919
| 121.4712 | 1.7076 | 50.55 | 99758.097 | 3.0818 | 128.1983
| 122.5879 | 1.7267 | 50.75 | 100004.467 | 3.0728 | 127.5498
| 123.4357 | 1.746 | 50.95 | 100325.7338 | 3.0752 | 127.2716
| 124.3864 | 1.7651 | 51.15 | 100375.0153 | 3.0743 | 126.548
| 125.0774 | 1.7848 | 51.35 | 100745.1195 | 3.0833 | 126.4938
| 126.3423 | 1.8046 | 51.55 | 101477.489 | 3.0663 | 126.3494
| 126.8305 | 1.8248 | 51.75 | 102428.0124 | 3.0813 | 127.2232
| 128.1617 | 1.8449 | 51.95 | 103031.5582 | 3.0628 | 126.8527
| 128.9346 | 1.8656 | 52.15 | 104397.8739 | 3.0643 | 127.9659
| 129.8578 | 1.8865 | 52.35 | 105370.5042 | 3.0619 | 128.4404
| 130.6354 | 1.9076 | 52.55 | 106510.2835 | 3.0648 | 129.2553
| 131.6872 | 1.9287 | 52.75 | 107162.2972 | 3.0588 | 129.2039
| 132.3232 | 1.9503 | 52.95 | 108035.5004 | 3.0693 | 129.8173
| 133.9974 | 1.972 | 53.15 | 108684.0885 | 3.0397 | 129.1827
| 134.5015 | 1.9938 | 53.35 | 109469.9316 | 3.0555 | 129.8045
| 135.8936 | 2.0158 | 53.55 | 110044.6519 | 3.038 | 129.3504
| 136.7412 | 2.0385 | 53.75 | 111447.6761 | 3.0386 | 130.3914
| 137.5527 | 2.0614 | 53.95 | 112679.307 | 3.0416 | 131.2541
| 138.627 | 2.0842 | 54.15 | 113624.2822 | 3.0355 | 131.5272
| 139.8284 | 2.1074 | 54.35 | 114538.4085 | 3.0255 | 131.6477
| 140.8404 | 2.1308 | 54.55 | 115178.945 | 3.024 | 131.619
| 141.9358 | 2.1544 | 54.75 | 115222.8522 | 3.0222 | 130.8236
| 142.9861 | 2.1781 | 54.95 | 115495.1253 | 3.021 | 130.3417
| 144.6182 | 2.2021 | 55.15 | 115573.6162 | 2.9999 | 129.1394
| 145.2524 | 2.2263 | 55.35 | 115559.3112 | 3.0157 | 128.7113
| 146.7348 | 2.2507 | 55.55 | 115930.7642 | 2.9993 | 127.9996
| 147.8203 | 2.2753 | 55.75 | 116568.7872 | 2.9962 | 127.9319
| 149.0366 | 2.3004 | 55.95 | 116924.7564 | 2.9902 | 127.4446
| 150.279 | 2.3254 | 56.15 | 117430.3289 | 2.9825 | 127.1072
| 150.9792 | 2.3512 | 56.35 | 118579.7981 | 2.9919 | 127.9297
| 152.152 | 2.3771 | 56.55 | 119620.0049 | 2.9852 | 128.237
| 153.0922 | 2.4033 | 56.75 | 120317.0183 | 2.9884 | 128.3597
| 154.2773 | 2.4295 | 56.95 | 121100.2501 | 2.9826 | 128.3741
| 155.3459 | 2.4562 | 57.15 | 121701.2194 | 2.9822 | 128.289
| 156.6281 | 2.483 | 57.35 | 121602.0682 | 2.9775 | 127.2864
| 158.0199 | 2.51 | 57.55 | 121445.3921 | 2.9695 | 126.1522
| 159.2527 | 2.5371 | 57.75 | 121799.679 | 2.9647 | 125.6953
| 160.546 | 2.5648 | 57.95 | 122223.372 | 2.9584 | 125.2727
| 161.3733 | 2.5928 | 58.15 | 122993.5838 | 2.966 | 125.5713
| 162.7193 | 2.6208 | 58.35 | 123823.8165 | 2.9564 | 125.534
| 164.1637 | 2.6498 | 58.55 | 125456.1957 | 2.9417 | 126.2492
| 165.1904 | 2.6786 | 58.75 | 126239.4101 | 2.9433 | 126.4033
| 166.3295 | 2.7079 | 58.95 | 127313.108 | 2.9407 | 126.7687
| 167.2306 | 2.7373 | 59.15 | 128348.8669 | 2.9457 | 127.2704
| 168.7487 | 2.7673 | 59.35 | 129385.7173 | 2.932 | 127.3092
| 170.2747 | 2.7972 | 59.55 | 129661.9209 | 2.921 | 126.5836
| 171.2959 | 2.8277 | 59.75 | 130160.518 | 2.9251 | 126.459
| 172.9726 | 2.8581 | 59.95 | 130546.3545 | 2.9095 | 125.7496
| 174.493 | 2.889 | 60.15 | 130416.6177 | 2.9013 | 124.6635
| 175.7442 | 2.92 | 60.35 | 130653.7284 | 2.8996 | 124.137
| 176.6705 | 2.9521 | 60.55 | 132027.0872 | 2.9043 | 124.9409
| 178.3509 | 2.9838 | 60.75 | 132718.6779 | 2.8889 | 124.5565
| 179.4127 | 3.0163 | 60.95 | 133866.4901 | 2.8906 | 125.0412
| 180.5979 | 3.0488 | 61.15 | 134953.6451 | 2.8888 | 125.3783
| 182.2197 | 3.0819 | 61.35 | 135998.4674 | 2.8754 | 125.374
| 183.441 | 3.1151 | 61.55 | 136269.6508 | 2.8759 | 124.9194
| 184.9249 | 3.1488 | 61.75 | 136992.8037 | 2.868 | 124.7147
| 186.4215 | 3.1824 | 61.95 | 137078.0465 | 2.8617 | 123.9157
| 187.7172 | 3.2168 | 62.15 | 137328.1245 | 2.8611 | 123.4132
| 189.0588 | 3.2511 | 62.35 | 137809.5097 | 2.8582 | 123.0969
| 191.9253 | 3.2863 | 62.55 | 138893.6421 | 2.8133 | 122.3503
| 194.7766 | 3.3214 | 62.75 | 139945.8764 | 2.7701 | 121.6058
| 196.9551 | 3.3574 | 62.95 | 141562.2576 | 2.7441 | 121.7928
| 199.22 | 3.3934 | 63.15 | 143038.8498 | 2.717 | 121.8027
| 201.0755 | 3.4302 | 63.35 | 144628.2797 | 2.7007 | 122.1616
| 202.4964 | 3.4674 | 63.55 | 146285.4663 | 2.6951 | 122.8387
| 203.664 | 3.505 | 63.75 | 147461.0159 | 2.6974 | 123.2522
| 205.4112 | 3.5427 | 63.95 | 148703.1595 | 2.6855 | 123.367
| 206.7324 | 3.5813 | 64.15 | 149856.1482 | 2.6847 | 123.6637
| 208.3507 | 3.6196 | 64.35 | 150389.8142 | 2.6783 | 123.2581
| 210.0884 | 3.6585 | 64.55 | 150580.846 | 2.6706 | 122.5041
| 211.4987 | 3.6975 | 64.75 | 150812.3856 | 2.6703 | 121.9848
| 212.8695 | 3.737 | 64.95 | 150139.6739 | 2.6737 | 120.7531
| 214.8144 | 3.7769 | 65.15 | 149888.7203 | 2.6631 | 119.5578
| 216.96 | 3.817 | 65.35 | 150248.557 | 2.6464 | 118.764
| 218.8876 | 3.8576 | 65.55 | 150571.7075 | 2.6352 | 118.0754
| 220.6209 | 3.8988 | 65.75 | 151185.828 | 2.628 | 117.7344
| 222.4165 | 3.9406 | 65.95 | 152513.7303 | 2.6179 | 117.9276
| 224.1959 | 3.9824 | 66.15 | 153178.4372 | 2.6099 | 117.608
| 226.0877 | 4.0249 | 66.35 | 153929.2838 | 2.5999 | 117.3021
| 227.8886 | 4.0678 | 66.55 | 154906.7242 | 2.5913 | 117.2232
| 229.5518 | 4.1113 | 66.75 | 155919.1773 | 2.586 | 117.2449
| 231.3855 | 4.155 | 66.95 | 157087.9606 | 2.5768 | 117.2974
| 233.3983 | 4.1997 | 67.15 | 159219.0001 | 2.5623 | 117.9867
| 235.3224 | 4.2447 | 67.35 | 160894.384 | 2.5511 | 118.3709
| 237.7124 | 4.2902 | 67.55 | 162770.0914 | 2.5306 | 118.663
| 240.1381 | 4.3358 | 67.75 | 163861.9578 | 2.5116 | 118.3535
| 242.3447 | 4.3821 | 67.95 | 164227.1438 | 2.4992 | 117.6279
| 244.2916 | 4.4283 | 68.15 | 164062.9916 | 2.4929 | 116.6563
| 246.1476 | 4.4754 | 68.35 | 164134.7364 | 2.4883 | 115.9146
| 248.6915 | 4.5225 | 68.55 | 163658.4174 | 2.4723 | 114.4675
| 250.3012 | 4.5704 | 68.75 | 163701.0944 | 2.4727 | 113.8485
| 252.7806 | 4.6185 | 68.95 | 164153.5646 | 2.4565 | 113.1259
| 255.2389 | 4.6675 | 69.15 | 164960.4343 | 2.4405 | 112.6735
| 257.0963 | 4.7171 | 69.35 | 165952.4485 | 2.4351 | 112.626
| 259.4139 | 4.7671 | 69.55 | 167592.7561 | 2.4205 | 112.8192
| 261.663 | 4.8175 | 69.75 | 169359.2854 | 2.4072 | 113.1263
| 264.3262 | 4.8689 | 69.95 | 171385.2798 | 2.3871 | 113.4238
| 266.5798 | 4.9208 | 70.15 | 172989.391 | 2.3752 | 113.6138
| 268.8584 | 4.9728 | 70.35 | 174128.5306 | 2.3639 | 113.4808
| 271.3048 | 5.0253 | 70.55 | 174612.0199 | 2.3517 | 112.8464
| 274.1204 | 5.0783 | 70.75 | 174083.7528 | 2.3358 | 111.4079
| 276.3509 | 5.1318 | 70.95 | 173602.9685 | 2.3296 | 110.269
| 278.5776 | 5.1853 | 71.15 | 173090.9891 | 2.3235 | 109.1294
| 281.2813 | 5.2399 | 71.35 | 173354.3593 | 2.309 | 108.3123
| 283.5754 | 5.2949 | 71.55 | 174022.3499 | 2.3002 | 107.9248
| 285.7738 | 5.351 | 71.75 | 175634.9985 | 2.2916 | 108.1718
| 288.1773 | 5.4071 | 71.95 | 177073.9573 | 2.2804 | 108.2282
| 291.0831 | 5.4646 | 72.15 | 180138.663 | 2.2595 | 109.0945
| 293.467 | 5.5227 | 72.35 | 182633.8594 | 2.2477 | 109.8006
| 296.8324 | 5.5813 | 72.55 | 185806.5566 | 2.2214 | 110.5331
| 299.7069 | 5.6408 | 72.75 | 189030.8199 | 2.2028 | 111.4731
| 302.3845 | 5.7005 | 72.95 | 191427.737 | 2.1887 | 111.9789
| 304.6509 | 5.7614 | 73.15 | 193561.8703 | 2.1811 | 112.4791
| 307.2787 | 5.8227 | 73.35 | 195117.1615 | 2.1698 | 112.4938
| 309.9464 | 5.8842 | 73.55 | 195540.2112 | 2.1599 | 111.829
| 312.9868 | 5.946 | 73.75 | 195839.7821 | 2.1455 | 110.9663
| 316.002 | 6.0089 | 73.95 | 196023.1101 | 2.1322 | 110.0632
| 318.5342 | 6.0722 | 74.15 | 195669.6161 | 2.1261 | 109.0422
| 322.1272 | 6.1355 | 74.35 | 195198.0827 | 2.107 | 107.6021
| 324.796 | 6.1997 | 74.55 | 194578.9835 | 2.1 | 106.4253
| 327.9768 | 6.2649 | 74.75 | 195074.6459 | 2.0856 | 105.7139
| 331.0174 | 6.3309 | 74.95 | 196359.3418 | 2.0723 | 105.4944
| 334.2506 | 6.3971 | 75.15 | 197611.8703 | 2.0569 | 105.1984
| 337.5289 | 6.4646 | 75.35 | 199408.5355 | 2.0409 | 105.1872
| 340.6352 | 6.5326 | 75.55 | 201175.7438 | 2.0273 | 105.2161
| 343.8782 | 6.6015 | 75.75 | 202341.5282 | 2.0135 | 104.8838
| 347.123 | 6.6703 | 75.95 | 202684.1154 | 2.0009 | 104.1249
| 349.8609 | 6.7402 | 76.15 | 202729.8101 | 1.9946 | 103.382
| 353.0791 | 6.8108 | 76.35 | 203186.4925 | 1.9829 | 102.7172
| 356.6679 | 6.8822 | 76.55 | 204332.3787 | 1.9668 | 102.3056
| 360.1358 | 6.9538 | 76.75 | 204571.3166 | 1.9534 | 101.4793
| 363.4806 | 7.0265 | 76.95 | 204661.9692 | 1.9419 | 100.6306
| 366.9274 | 7.0995 | 77.15 | 205358.1822 | 1.9289 | 100.0682
| 370.707 | 7.1739 | 77.35 | 206976.0089 | 1.912 | 99.876
| 374.2513 | 7.2487 | 77.55 | 207442.3538 | 1.8992 | 99.1931
| 377.5033 | 7.3244 | 77.75 | 208073.8587 | 1.8894 | 98.6823
| 381.6881 | 7.4006 | 77.95 | 209640.6517 | 1.8699 | 98.376
| 385.5259 | 7.4783 | 78.15 | 212058.9727 | 1.8534 | 98.5718
| 389.3386 | 7.5565 | 78.35 | 213475.0055 | 1.8388 | 98.3017
| 393.3806 | 7.6356 | 78.55 | 215649.2652 | 1.8217 | 98.3295
| 396.9825 | 7.7158 | 78.75 | 218244.33 | 1.8086 | 98.6654
| 401.3227 | 7.7962 | 78.95 | 220269.5031 | 1.79 | 98.5461
| 405.2399 | 7.878 | 79.15 | 222348.3897 | 1.7757 | 98.5621
| 409.2869 | 7.9606 | 79.35 | 224177.5062 | 1.7609 | 98.4337
| 413.5554 | 8.0439 | 79.55 | 225636.7013 | 1.7451 | 98.089
| 418.1552 | 8.1276 | 79.75 | 227049.238 | 1.7271 | 97.6499
| 422.7687 | 8.2125 | 79.95 | 227473.7384 | 1.7105 | 96.7884
| 427.3422 | 8.298 | 80.15 | 227248.8867 | 1.6953 | 95.6761
| 431.4952 | 8.384 | 80.35 | 227924.1714 | 1.6828 | 95.0664
| 439.28 | 8.471 | 80.55 | 228601.7749 | 1.6442 | 93.6532
| 445.1647 | 8.559 | 80.75 | 228930.4265 | 1.6209 | 92.5583
| 449.4987 | 8.6484 | 80.95 | 231225.5931 | 1.6076 | 92.6241
| 453.8052 | 8.7391 | 81.15 | 234772.3025 | 1.594 | 93.2019
| 458.1189 | 8.83 | 81.35 | 236964.2656 | 1.5816 | 93.2249
| 461.7464 | 8.9224 | 81.55 | 239944.2565 | 1.5736 | 93.7078
| 466.2378 | 9.0163 | 81.75 | 242658.8095 | 1.5606 | 93.8973
| 470.4677 | 9.1104 | 81.95 | 243922.9706 | 1.5506 | 93.5695
| 474.465 | 9.2048 | 82.15 | 244350.1065 | 1.5428 | 92.9699
| 478.3531 | 9.3009 | 82.35 | 245118.9487 | 1.5357 | 92.5346
| 482.7552 | 9.3975 | 82.55 | 245174.0242 | 1.5262 | 91.7309
| 487.1172 | 9.4955 | 82.75 | 246248.3647 | 1.5166 | 91.3357
| 491.3127 | 9.5939 | 82.95 | 246918.23 | 1.5083 | 90.8277
| 495.5828 | 9.6937 | 83.15 | 247794.6828 | 1.4999 | 90.3914
| 499.7549 | 9.7944 | 83.35 | 248325.5037 | 1.4924 | 89.8536
| 504.3161 | 9.896 | 83.55 | 249470.9304 | 1.4825 | 89.477
| 508.6931 | 9.9991 | 83.75 | 250972.1954 | 1.4737 | 89.2703
| 513.287 | 10.1025 | 83.95 | 252627.2736 | 1.4638 | 89.0828
| 518.1191 | 10.2078 | 84.15 | 255208.2194 | 1.4524 | 89.1862
| 523.2815 | 10.3142 | 84.35 | 258046.9358 | 1.4395 | 89.3202
| 528.5526 | 10.4214 | 84.55 | 260435.5195 | 1.4265 | 89.2755
| 533.7418 | 10.5292 | 84.75 | 261687.5473 | 1.415 | 88.8521
| 539 | 10.6388 | 84.95 | 262554.2825 | 1.4038 | 88.2933
| 544.2268 | 10.749 | 85.15 | 262771.5108 | 1.3934 | 87.53
| 549.9773 | 10.8598 | 85.35 | 262620.3988 | 1.3809 | 86.5706
| 555.8705 | 10.972 | 85.55 | 262722.7911 | 1.368 | 85.6928
| 562.5297 | 11.0855 | 85.75 | 263496.8344 | 1.3515 | 84.9329
| 568.2743 | 11.2006 | 85.95 | 265366.2939 | 1.3392 | 84.6893
| 574.4483 | 11.3167 | 86.15 | 266970.7687 | 1.3254 | 84.2992
| 590.8 | 11.4327 | 86.35 | 268878.8541 | 1.268 | 82.4942
| 598.703 | 11.551 | 86.55 | 271193.8455 | 1.2485 | 82.112
| 604.6856 | 11.6709 | 86.75 | 272738.7532 | 1.2377 | 81.7778
| 610.4916 | 11.7918 | 86.95 | 273212.8924 | 1.2285 | 81.1512
| 615.8476 | 11.9134 | 87.15 | 274676.3194 | 1.2207 | 80.8946
| 621.2392 | 12.0366 | 87.35 | 275244.0219 | 1.2135 | 80.3718
| 626.0984 | 12.1608 | 87.55 | 275809.0305 | 1.2085 | 79.9286
| 631.0756 | 12.2869 | 87.75 | 278448.0709 | 1.2023 | 80.0834
| 636.2316 | 12.4136 | 87.95 | 280610.8468 | 1.1958 | 80.074
| 641.9871 | 12.5419 | 88.15 | 281648.6399 | 1.1878 | 79.6629
| 648.0255 | 12.6716 | 88.35 | 283057.2541 | 1.1789 | 79.3285
| 653.9513 | 12.8023 | 88.55 | 284082.0069 | 1.1708 | 78.9063
| 659.4882 | 12.9338 | 88.75 | 284053.1124 | 1.1646 | 78.2453
| 665.0507 | 13.0673 | 88.95 | 284557.9157 | 1.1583 | 77.7408
| 670.4778 | 13.2023 | 89.15 | 286101.2945 | 1.1523 | 77.5471
| 675.6767 | 13.3379 | 89.35 | 287087.5873 | 1.1474 | 77.2317
| 681.3498 | 13.4761 | 89.55 | 289040.6581 | 1.1408 | 77.1272
| 686.9224 | 13.6145 | 89.75 | 290177.813 | 1.1349 | 76.8168
| 697.4876 | 13.7545 | 89.95 | 291098.376 | 1.1134 | 75.8781
| 705.7766 | 13.8959 | 90.15 | 291682.3567 | 1.0999 | 75.1345
| 712.985 | 14.0384 | 90.35 | 292911.1429 | 1.0898 | 74.6938
| 719.8375 | 14.1827 | 90.55 | 293918.5187 | 1.0811 | 74.2441
| 727.1284 | 14.3288 | 90.75 | 295434.3455 | 1.0713 | 73.8853
| 733.818 | 14.4764 | 90.95 | 296814.4994 | 1.0636 | 73.563
| 740.7356 | 14.6251 | 91.15 | 299549.7366 | 1.0549 | 73.5603
| 747.6446 | 14.7761 | 91.35 | 302649.5588 | 1.0464 | 73.6491
| 754.6907 | 14.9285 | 91.55 | 306655.9123 | 1.0375 | 73.9447
| 761.5802 | 15.0832 | 91.75 | 311948.0527 | 1.029 | 74.5643
| 768.2332 | 15.2397 | 91.95 | 318063.1035 | 1.0211 | 75.3976
| 775.6493 | 15.3965 | 92.15 | 320350.2391 | 1.0125 | 75.223
| 782.6776 | 15.5552 | 92.35 | 321743.0943 | 1.0055 | 74.8792
| 790.428 | 15.715 | 92.55 | 321783.2209 | 0.99715 | 74.1523
| 797.9313 | 15.8764 | 92.75 | 320659.887 | 0.99001 | 73.1938
| 805.6458 | 16.0386 | 92.95 | 318842.8466 | 0.98271 | 72.0746
| 813.6593 | 16.2031 | 93.15 | 317653.3833 | 0.9748 | 71.093
| 820.8469 | 16.3684 | 93.35 | 316436.5061 | 0.96901 | 70.1994
| 828.733 | 16.5358 | 93.55 | 316033.9158 | 0.96158 | 69.4418
| 836.4666 | 16.7051 | 93.75 | 315758.0452 | 0.95469 | 68.7401
| 843.9832 | 16.8763 | 93.95 | 316940.2937 | 0.94809 | 68.3884
| 851.8427 | 17.0487 | 94.15 | 318677.6768 | 0.94074 | 68.1342
| 860.1924 | 17.2241 | 94.35 | 322989.2181 | 0.93192 | 68.396
| 868.5394 | 17.4009 | 94.55 | 326837.3372 | 0.92349 | 68.5552
| 877.6828 | 17.58 | 94.75 | 331111.5273 | 0.91358 | 68.736
| 886.5216 | 17.7609 | 94.95 | 334035.3222 | 0.90493 | 68.6569
| 895.0855 | 17.9426 | 95.15 | 336254.8748 | 0.8972 | 68.4562
| 903.4517 | 18.1269 | 95.35 | 338195.8214 | 0.89018 | 68.2184
| 912.7937 | 18.3125 | 95.55 | 338710.6834 | 0.88179 | 67.6195
| 921.5864 | 18.5006 | 95.75 | 340566.3873 | 0.87441 | 67.3442
| 930.5032 | 18.6899 | 95.95 | 343197.3919 | 0.86681 | 67.2186
| 939.8401 | 18.8817 | 96.15 | 345762.8835 | 0.85871 | 67.0513
| 949.6239 | 19.0755 | 96.35 | 348041.0425 | 0.85012 | 66.7983
| 959.2988 | 19.2712 | 96.55 | 351283.9448 | 0.84179 | 66.7447
| 969.1469 | 19.468 | 96.75 | 352131.6386 | 0.83384 | 66.2224
| 978.6983 | 19.6674 | 96.95 | 352586.1249 | 0.82674 | 65.6578
| 988.6916 | 19.8688 | 97.15 | 352945.5195 | 0.81913 | 65.0559
| 999.0235 | 20.0716 | 97.35 | 354153.503 | 0.81101 | 64.6002
| 1009.203 | 20.2689 | 97.542 | 355726.6421 | 1.7977e+308 | 1.7977e+308
| 1014.3731 | 20.2763 | 97.65 | 358085.0571 | 1.7977e+308 | 1.7977e+308
| 1016.4386 | 20.2771 | 97.7 | 359020.3214 | 1.7977e+308 | 1.7977e+308
| 1017.8999 | 20.2778 | 97.75 | 359540.8724 | 1.7977e+308 | 1.7977e+308
| 1019.4873 | 20.2786 | 97.8 | 360111.4383 | 1.7977e+308 | 1.7977e+308
| 1021.6564 | 20.2792 | 97.85 | 360633.3423 | 1.7977e+308 | 1.7977e+308
| 1023.4365 | 20.2801 | 97.9 | 361498.4734 | 1.7977e+308 | 1.7977e+308
| 1024.5593 | 20.2818 | 97.95 | 363166.3249 | 1.7977e+308 | 1.7977e+308
| 1025.8095 | 20.2827 | 98 | 364117.2896 | 1.7977e+308 | 1.7977e+308
| 1027.2493 | 20.2834 | 98.05 | 364717.763 | 1.7977e+308 | 1.7977e+308
| 1028.4114 | 20.2843 | 98.1 | 365567.7791 | 1.7977e+308 | 1.7977e+308
| 1029.2106 | 20.2851 | 98.15 | 366253.9259 | 1.7977e+308 | 1.7977e+308
| 1030.1377 | 20.2869 | 98.2 | 367796.4251 | 1.7977e+308 | 1.7977e+308
| 1031.7452 | 20.2877 | 98.25 | 368550.8284 | 1.7977e+308 | 1.7977e+308
| 1032.8647 | 20.2885 | 98.3 | 368996.0136 | 1.7977e+308 | 1.7977e+308
| 1033.5682 | 20.2893 | 98.35 | 369454.2803 | 1.7977e+308 | 1.7977e+308
| 1034.3657 | 20.2901 | 98.4 | 369762.0303 | 1.7977e+308 | 1.7977e+308
| 1035.4359 | 20.2912 | 98.45 | 370465.3464 | 1.7977e+308 | 1.7977e+308
| 1036.5378 | 20.2923 | 98.5 | 370893.3108 | 1.7977e+308 | 1.7977e+308
| 1037.3306 | 20.293 | 98.55 | 371190.6343 | 1.7977e+308 | 1.7977e+308
| 1038.0141 | 20.2938 | 98.6 | 371243.9546 | 1.7977e+308 | 1.7977e+308
| 1038.9712 | 20.2945 | 98.65 | 371081.9848 | 1.7977e+308 | 1.7977e+308
| 1040.0036 | 20.2956 | 98.7 | 371170.3436 | 1.7977e+308 | 1.7977e+308
| 1040.4254 | 20.2968 | 98.75 | 371601.1987 | 1.7977e+308 | 1.7977e+308
| 1041.0607 | 20.2976 | 98.8 | 372301.6347 | 1.7977e+308 | 1.7977e+308
| 1042.1282 | 20.2983 | 98.85 | 372653.6324 | 1.7977e+308 | 1.7977e+308
| 1042.7438 | 20.2992 | 98.9 | 373057.4851 | 1.7977e+308 | 1.7977e+308
| 1043.13 | 20.3 | 98.95 | 373348.1102 | 1.7977e+308 | 1.7977e+308
| 1043.6816 | 20.3007 | 99 | 373641.6113 | 1.7977e+308 | 1.7977e+308
| 1044.3614 | 20.3024 | 99.05 | 374326.0423 | 1.7977e+308 | 1.7977e+308
| 1045.2319 | 20.3031 | 99.1 | 374603.448 | 1.7977e+308 | 1.7977e+308
| 1046.0161 | 20.3039 | 99.15 | 374940.4946 | 1.7977e+308 | 1.7977e+308
| 1046.4874 | 20.3046 | 99.2 | 375210.764 | 1.7977e+308 | 1.7977e+308
| 1047.1603 | 20.3054 | 99.25 | 375511.217 | 1.7977e+308 | 1.7977e+308
| 1047.8912 | 20.3061 | 99.3 | 375950.6325 | 1.7977e+308 | 1.7977e+308
| 1048.3184 | 20.3077 | 99.35 | 376269.8236 | 1.7977e+308 | 1.7977e+308
| 1048.5129 | 20.3077 | 99.4 | 376269.8346 | 1.7977e+308 | 1.7977e+308
| 1049.0066 | 20.3087 | 99.45 | 376687.4285 | 1.7977e+308 | 1.7977e+308
| 1049.8103 | 20.3096 | 99.5 | 376786.548 | 1.7977e+308 | 1.7977e+308
| 1050.2433 | 20.3114 | 99.55 | 377637.3889 | 1.7977e+308 | 1.7977e+308
| 1050.4952 | 20.3122 | 99.6 | 378184.2476 | 1.7977e+308 | 1.7977e+308
| 1051.1286 | 20.3131 | 99.65 | 378889.7934 | 1.7977e+308 | 1.7977e+308
| 1051.8816 | 20.3139 | 99.7 | 379483.7823 | 1.7977e+308 | 1.7977e+308
| 1052.2325 | 20.3147 | 99.75 | 379817.0864 | 1.7977e+308 | 1.7977e+308
| 1052.4148 | 20.3154 | 99.8 | 379654.7493 | 1.7977e+308 | 1.7977e+308
| 1052.9944 | 20.3169 | 99.85 | 379642.0059 | 1.7977e+308 | 1.7977e+308
| 1053.7868 | 20.3176 | 99.9 | 379466.3834 | 1.7977e+308 | 1.7977e+308
| 1053.9098 | 20.3182 | 99.95 | 379132.7847 | 1.7977e+308 | 1.7977e+308
| 1054.132 | 20.3189 | 100 | 378748.6469 | 1.7977e+308 | 1.7977e+308
| 1054.9307 | 20.3195 | 100.05 | 378409.7028 | 1.7977e+308 | 1.7977e+308
| 1055.1928 | 20.3202 | 100.1 | 378235.5233 | 1.7977e+308 | 1.7977e+308
| 1055.4041 | 20.3215 | 100.15 | 377249.6009 | 1.7977e+308 | 1.7977e+308
| 1055.6276 | 20.322 | 100.2 | 376709.403 | 1.7977e+308 | 1.7977e+308
| 1056.1671 | 20.3226 | 100.25 | 376211.3267 | 1.7977e+308 | 1.7977e+308
| 1056.9602 | 20.3231 | 100.3 | 375770.6966 | 1.7977e+308 | 1.7977e+308
| 1056.9797 | 20.3238 | 100.35 | 375554.9119 | 1.7977e+308 | 1.7977e+308
| 1057.1531 | 20.3243 | 100.4 | 374995.9733 | 1.7977e+308 | 1.7977e+308
| 1057.9737 | 20.325 | 100.45 | 374396.7533 | 1.7977e+308 | 1.7977e+308
| 1058.4606 | 20.3257 | 100.5 | 373773.5115 | 1.7977e+308 | 1.7977e+308
| 1058.5219 | 20.3262 | 100.55 | 373325.5676 | 1.7977e+308 | 1.7977e+308
| 1058.8038 | 20.3267 | 100.6 | 372724.2216 | 1.7977e+308 | 1.7977e+308
| 1059.2615 | 20.3277 | 100.65 | 370977.8482 | 1.7977e+308 | 1.7977e+308
| 1059.7164 | 20.3281 | 100.7 | 370395.8845 | 1.7977e+308 | 1.7977e+308
| 1059.974 | 20.3286 | 100.75 | 370059.7757 | 1.7977e+308 | 1.7977e+308
| 1060.1411 | 20.3291 | 100.8 | 369775.8074 | 1.7977e+308 | 1.7977e+308
| 1060.7845 | 20.3296 | 100.85 | 369540.4043 | 1.7977e+308 | 1.7977e+308
| 1061.5332 | 20.3301 | 100.9 | 369356.4939 | 1.7977e+308 | 1.7977e+308
| 1061.5595 | 20.3312 | 100.95 | 369396.4643 | 1.7977e+308 | 1.7977e+308
| 1061.4038 | 20.3318 | 101 | 369524.7369 | 1.7977e+308 | 1.7977e+308
| 1061.8945 | 20.3324 | 101.05 | 369637.3769 | 1.7977e+308 | 1.7977e+308
| 1062.5575 | 20.3329 | 101.1 | 369813.5236 | 1.7977e+308 | 1.7977e+308
| 1062.8165 | 20.3336 | 101.15 | 370320.3011 | 1.7977e+308 | 1.7977e+308
| 1062.8753 | 20.3343 | 101.2 | 370839.8037 | 1.7977e+308 | 1.7977e+308
| 1063.3952 | 20.3356 | 101.25 | 371862.3665 | 1.7977e+308 | 1.7977e+308
| 1063.8959 | 20.3362 | 101.3 | 372244.736 | 1.7977e+308 | 1.7977e+308
| 1063.8611 | 20.3369 | 101.35 | 372744.4329 | 1.7977e+308 | 1.7977e+308
| 1063.8962 | 20.3376 | 101.4 | 373220.8711 | 1.7977e+308 | 1.7977e+308
| 1064.2735 | 20.3384 | 101.45 | 373632.4546 | 1.7977e+308 | 1.7977e+308
| 1064.827 | 20.3393 | 101.5 | 374280.3926 | 1.7977e+308 | 1.7977e+308
| 1064.8472 | 20.34 | 101.55 | 374963.513 | 1.7977e+308 | 1.7977e+308
| 1064.9451 | 20.3407 | 101.6 | 375603.8438 | 1.7977e+308 | 1.7977e+308
| 1065.71 | 20.3414 | 101.65 | 376405.3581 | 1.7977e+308 | 1.7977e+308
| 1065.9595 | 20.3429 | 101.7 | 378024.8173 | 1.7977e+308 | 1.7977e+308
| 1066.0916 | 20.3436 | 101.75 | 378449.3854 | 1.7977e+308 | 1.7977e+308
| 1066.4958 | 20.3443 | 101.8 | 378912.4427 | 1.7977e+308 | 1.7977e+308
| 1066.6724 | 20.3449 | 101.85 | 379334.074 | 1.7977e+308 | 1.7977e+308
| 1066.8661 | 20.3457 | 101.9 | 379996.8796 | 1.7977e+308 | 1.7977e+308
| 1066.9355 | 20.3464 | 101.95 | 380429.671 | 1.7977e+308 | 1.7977e+308
| 1067.0329 | 20.3477 | 102 | 380842.5227 | 1.7977e+308 | 1.7977e+308
| 1067.5039 | 20.3483 | 102.05 | 380824.3265 | 1.7977e+308 | 1.7977e+308
| 1067.8308 | 20.3488 | 102.1 | 380756.5171 | 1.7977e+308 | 1.7977e+308
| 1067.8568 | 20.3494 | 102.15 | 380724.6476 | 1.7977e+308 | 1.7977e+308
| 1067.9775 | 20.3499 | 102.2 | 380446.1888 | 1.7977e+308 | 1.7977e+308
| 1068.2998 | 20.3504 | 102.25 | 380157.2282 | 1.7977e+308 | 1.7977e+308
| 1068.7723 | 20.3514 | 102.3 | 379382.2902 | 1.7977e+308 | 1.7977e+308
| 1069.1778 | 20.3518 | 102.35 | 379006.526 | 1.7977e+308 | 1.7977e+308
| 1069.3626 | 20.3523 | 102.4 | 378757.024 | 1.7977e+308 | 1.7977e+308
| 1069.5734 | 20.353 | 102.45 | 378664.5411 | 1.7977e+308 | 1.7977e+308
| 1069.9898 | 20.3536 | 102.5 | 378371.4758 | 1.7977e+308 | 1.7977e+308
| 1070.167 | 20.3542 | 102.55 | 378296.7204 | 1.7977e+308 | 1.7977e+308
| 1070.1151 | 20.3547 | 102.6 | 378125.5153 | 1.7977e+308 | 1.7977e+308
| 1070.6359 | 20.3551 | 102.65 | 377724.7262 | 1.7977e+308 | 1.7977e+308
| 1071.1117 | 20.3556 | 102.7 | 377540.6159 | 1.7977e+308 | 1.7977e+308
| 1071.1157 | 20.3561 | 102.75 | 377249.7345 | 1.7977e+308 | 1.7977e+308
| 1071.4298 | 20.357 | 102.8 | 376732.8968 | 1.7977e+308 | 1.7977e+308
| 1071.8133 | 20.3574 | 102.85 | 376402.955 | 1.7977e+308 | 1.7977e+308
| 1072.0358 | 20.3578 | 102.9 | 375913.7288 | 1.7977e+308 | 1.7977e+308
| 1071.9452 | 20.3582 | 102.95 | 375766.3425 | 1.7977e+308 | 1.7977e+308
| 1071.9507 | 20.3587 | 103 | 375811.57 | 1.7977e+308 | 1.7977e+308
| 1072.3313 | 20.3597 | 103.05 | 376131.5504 | 1.7977e+308 | 1.7977e+308
| 1072.6024 | 20.3603 | 103.1 | 376212.2799 | 1.7977e+308 | 1.7977e+308
| 1072.8844 | 20.3607 | 103.15 | 376262.0611 | 1.7977e+308 | 1.7977e+308
| 1072.9774 | 20.3612 | 103.2 | 376501.9747 | 1.7977e+308 | 1.7977e+308
| 1073.3269 | 20.3618 | 103.25 | 376864.1737 | 1.7977e+308 | 1.7977e+308
| 1073.7305 | 20.3624 | 103.3 | 377314.8476 | 1.7977e+308 | 1.7977e+308
| 1073.7546 | 20.3635 | 103.35 | 378298.2451 | 1.7977e+308 | 1.7977e+308
| 1073.795 | 20.3635 | 103.4 | 378298.248 | 1.7977e+308 | 1.7977e+308
| 1074.1314 | 20.3642 | 103.45 | 378635.3089 | 1.7977e+308 | 1.7977e+308
| 1074.5194 | 20.3649 | 103.5 | 378893.7804 | 1.7977e+308 | 1.7977e+308
| 1074.5324 | 20.366 | 103.55 | 379072.0919 | 1.7977e+308 | 1.7977e+308
| 1074.5602 | 20.3664 | 103.6 | 378764.1224 | 1.7977e+308 | 1.7977e+308
| 1074.676 | 20.367 | 103.65 | 378945.7353 | 1.7977e+308 | 1.7977e+308
| 1075.1513 | 20.3674 | 103.7 | 378812.6128 | 1.7977e+308 | 1.7977e+308
| 1075.2228 | 20.3678 | 103.75 | 378784.2544 | 1.7977e+308 | 1.7977e+308
| 1075.138 | 20.3683 | 103.8 | 378691.7199 | 1.7977e+308 | 1.7977e+308
| 1075.6942 | 20.3688 | 103.85 | 378776.5043 | 1.7977e+308 | 1.7977e+308
| 1076.0646 | 20.3697 | 103.9 | 378654.4283 | 1.7977e+308 | 1.7977e+308
| 1076.0952 | 20.37 | 103.95 | 378319.5625 | 1.7977e+308 | 1.7977e+308
| 1076.1538 | 20.3704 | 104 | 377914.9553 | 1.7977e+308 | 1.7977e+308
| 1076.5399 | 20.3707 | 104.05 | 377476.0476 | 1.7977e+308 | 1.7977e+308
| 1076.9605 | 20.3711 | 104.1 | 376963.566 | 1.7977e+308 | 1.7977e+308
| 1076.9085 | 20.3714 | 104.15 | 376705.7966 | 1.7977e+308 | 1.7977e+308
| 1076.7276 | 20.3722 | 104.2 | 375947.3182 | 1.7977e+308 | 1.7977e+308
| 1077.0951 | 20.3724 | 104.25 | 375497.5454 | 1.7977e+308 | 1.7977e+308
| 1077.4238 | 20.3727 | 104.3 | 375167.4553 | 1.7977e+308 | 1.7977e+308
| 1077.297 | 20.3731 | 104.35 | 374901.0569 | 1.7977e+308 | 1.7977e+308
| 1077.3676 | 20.3734 | 104.4 | 374723.445 | 1.7977e+308 | 1.7977e+308
| 1077.8256 | 20.3739 | 104.45 | 374641.5974 | 1.7977e+308 | 1.7977e+308
| 1078.2905 | 20.3744 | 104.5 | 374719.6432 | 1.7977e+308 | 1.7977e+308
| 1078.3291 | 20.3747 | 104.55 | 374730.817 | 1.7977e+308 | 1.7977e+308
| 1078.3245 | 20.3756 | 104.6 | 374962.2078 | 1.7977e+308 | 1.7977e+308
| 1078.5728 | 20.376 | 104.65 | 375069.6219 | 1.7977e+308 | 1.7977e+308
| 1078.7372 | 20.3764 | 104.7 | 375360.775 | 1.7977e+308 | 1.7977e+308
| 1078.6344 | 20.3769 | 104.75 | 375531.7341 | 1.7977e+308 | 1.7977e+308
| 1078.6235 | 20.3773 | 104.8 | 375641.8568 | 1.7977e+308 | 1.7977e+308
| 1079.2413 | 20.3777 | 104.85 | 375854.7641 | 1.7977e+308 | 1.7977e+308
| 1079.6929 | 20.3781 | 104.9 | 376067.6741 | 1.7977e+308 | 1.7977e+308
| 1079.5643 | 20.379 | 104.95 | 376561.5791 | 1.7977e+308 | 1.7977e+308
| 1079.417 | 20.3795 | 105 | 376839.4723 | 1.7977e+308 | 1.7977e+308
| 1079.4922 | 20.3799 | 105.05 | 377142.1635 | 1.7977e+308 | 1.7977e+308
| 1079.8152 | 20.3803 | 105.1 | 377515.2442 | 1.7977e+308 | 1.7977e+308
| 1080.0298 | 20.3808 | 105.15 | 377728.0714 | 1.7977e+308 | 1.7977e+308
| 1080.1974 | 20.3817 | 105.2 | 378326.6204 | 1.7977e+308 | 1.7977e+308
| 1080.3616 | 20.3821 | 105.25 | 378517.0544 | 1.7977e+308 | 1.7977e+308
| 1080.8182 | 20.3825 | 105.3 | 378704.9283 | 1.7977e+308 | 1.7977e+308
| 1080.9491 | 20.3829 | 105.35 | 378824.8068 | 1.7977e+308 | 1.7977e+308
| 1080.7671 | 20.3834 | 105.4 | 379041.8034 | 1.7977e+308 | 1.7977e+308
| 1081.28 | 20.3838 | 105.45 | 379019.7248 | 1.7977e+308 | 1.7977e+308
| 1081.6689 | 20.3843 | 105.5 | 378925.0418 | 1.7977e+308 | 1.7977e+308
| 1081.2933 | 20.3847 | 105.55 | 378822.5028 | 1.7977e+308 | 1.7977e+308
| 1081.2844 | 20.3851 | 105.6 | 378839.4998 | 1.7977e+308 | 1.7977e+308
| 1081.6621 | 20.3855 | 105.65 | 378865.0504 | 1.7977e+308 | 1.7977e+308
| 1081.8116 | 20.3863 | 105.7 | 379079.1449 | 1.7977e+308 | 1.7977e+308
| 1081.9402 | 20.3867 | 105.75 | 379459.7635 | 1.7977e+308 | 1.7977e+308
| 1081.8867 | 20.3872 | 105.8 | 379858.8882 | 1.7977e+308 | 1.7977e+308
| 1082.038 | 20.3877 | 105.85 | 380436.4212 | 1.7977e+308 | 1.7977e+308
| 1082.6176 | 20.3882 | 105.9 | 380898.7991 | 1.7977e+308 | 1.7977e+308
| 1082.6317 | 20.3887 | 105.95 | 381287.9188 | 1.7977e+308 | 1.7977e+308
| 1082.6408 | 20.3892 | 106 | 381682.0252 | 1.7977e+308 | 1.7977e+308
| 1083.2128 | 20.3901 | 106.05 | 382556.4979 | 1.7977e+308 | 1.7977e+308
| 1083.5567 | 20.3905 | 106.1 | 382935.354 | 1.7977e+308 | 1.7977e+308
| 1083.4926 | 20.3911 | 106.15 | 383442.1171 | 1.7977e+308 | 1.7977e+308
| 1083.249 | 20.3916 | 106.2 | 383820.4064 | 1.7977e+308 | 1.7977e+308
| 1083.3709 | 20.3921 | 106.25 | 384139.695 | 1.7977e+308 | 1.7977e+308
| 1083.498 | 20.3925 | 106.3 | 384456.3384 | 1.7977e+308 | 1.7977e+308
| 1083.4406 | 20.3935 | 106.35 | 384965.3057 | 1.7977e+308 | 1.7977e+308
| 1083.7179 | 20.3935 | 106.4 | 384965.3213 | 1.7977e+308 | 1.7977e+308
| 1084.2602 | 20.3941 | 106.45 | 385612.1754 | 1.7977e+308 | 1.7977e+308
| 1084.6149 | 20.3948 | 106.5 | 386089.5931 | 1.7977e+308 | 1.7977e+308
| 1084.338 | 20.3957 | 106.55 | 386565.5047 | 1.7977e+308 | 1.7977e+308
| 1084.1632 | 20.3962 | 106.6 | 386769.3438 | 1.7977e+308 | 1.7977e+308
| 1084.5994 | 20.3966 | 106.65 | 386883.6109 | 1.7977e+308 | 1.7977e+308
| 1084.8432 | 20.3971 | 106.7 | 386895.0537 | 1.7977e+308 | 1.7977e+308
| 1084.9003 | 20.3974 | 106.75 | 386795.2502 | 1.7977e+308 | 1.7977e+308
| 1084.9888 | 20.3978 | 106.8 | 386521.2899 | 1.7977e+308 | 1.7977e+308
| 1085.3674 | 20.3985 | 106.85 | 386071.2356 | 1.7977e+308 | 1.7977e+308
| 1085.6835 | 20.3988 | 106.9 | 385883.2281 | 1.7977e+308 | 1.7977e+308
| 1085.6757 | 20.3991 | 106.95 | 385702.3202 | 1.7977e+308 | 1.7977e+308
| 1085.7618 | 20.3995 | 107 | 385726.7517 | 1.7977e+308 | 1.7977e+308
| 1085.7959 | 20.3999 | 107.05 | 385653.706 | 1.7977e+308 | 1.7977e+308
| 1085.9654 | 20.4002 | 107.1 | 385543.8404 | 1.7977e+308 | 1.7977e+308
| 1086.1273 | 20.401 | 107.15 | 385449.887 | 1.7977e+308 | 1.7977e+308
| 1086.0145 | 20.4014 | 107.2 | 385345.6777 | 1.7977e+308 | 1.7977e+308
| 1086.4383 | 20.4017 | 107.25 | 385321.63 | 1.7977e+308 | 1.7977e+308
| 1086.8722 | 20.402 | 107.3 | 385291.7372 | 1.7977e+308 | 1.7977e+308
| 1086.6208 | 20.4025 | 107.35 | 385379.0129 | 1.7977e+308 | 1.7977e+308
| 1086.4946 | 20.4029 | 107.4 | 385369.7251 | 1.7977e+308 | 1.7977e+308
| 1086.8192 | 20.4033 | 107.45 | 385115.8975 | 1.7977e+308 | 1.7977e+308
| 1087.1643 | 20.4037 | 107.5 | 385086.9352 | 1.7977e+308 | 1.7977e+308
| 1087.5117 | 20.4041 | 107.546 | 385360.8568 | 1.7977e+308 | 1.7977e+308
Unloading Marker | 1087.3986 | 20.4041 | 107.55 | 385360.8488 | 1.7977e+308 | 1.7977e+308
| 1087.3743 | 20.3115 | 107.65 | 386146.6772 | 1.7977e+308 | 1.7977e+308
| 1087.5346 | 20.261 | 107.7 | 386435.3625 | 1.7977e+308 | 1.7977e+308
| 1087.1125 | 20.2104 | 107.75 | 386698.6058 | 1.7977e+308 | 1.7977e+308
| 1087.004 | 20.1598 | 107.8 | 386874.2438 | 1.7977e+308 | 1.7977e+308
| 1087.2038 | 20.1092 | 107.85 | 387027.7823 | 1.7977e+308 | 1.7977e+308
| 1087.1329 | 20.059 | 107.9 | 387074.5221 | 1.7977e+308 | 1.7977e+308
| 1086.8298 | 20.0084 | 107.95 | 387037.6584 | 1.7977e+308 | 1.7977e+308
| 1086.6697 | 19.9577 | 108 | 386925.8771 | 1.7977e+308 | 1.7977e+308
| 1086.7783 | 19.907 | 108.05 | 386905.516 | 1.7977e+308 | 1.7977e+308
| 1086.9787 | 19.8564 | 108.1 | 386719.0898 | 1.7977e+308 | 1.7977e+308
| 1086.7814 | 19.8057 | 108.15 | 386741.1876 | 1.7977e+308 | 1.7977e+308
| 1086.6493 | 19.7555 | 108.2 | 386852.1774 | 1.7977e+308 | 1.7977e+308
| 1086.5451 | 19.7048 | 108.25 | 386941.1556 | 1.7977e+308 | 1.7977e+308
| 1086.4019 | 19.6542 | 108.3 | 387058.636 | 1.7977e+308 | 1.7977e+308
| 1086.1831 | 19.6035 | 108.35 | 387159.1049 | 1.7977e+308 | 1.7977e+308
| 1085.7015 | 19.5529 | 108.4 | 386900.2396 | 1.7977e+308 | 1.7977e+308
| 1085.6996 | 19.5023 | 108.45 | 386774.1266 | 1.7977e+308 | 1.7977e+308
| 1086.0263 | 19.4516 | 108.5 | 386729.4404 | 1.7977e+308 | 1.7977e+308
| 1085.6698 | 19.4009 | 108.55 | 386343.5524 | 1.7977e+308 | 1.7977e+308
| 1085.2055 | 19.3502 | 108.6 | 386031.1572 | 1.7977e+308 | 1.7977e+308
| 1085.4154 | 19.2994 | 108.65 | 385553.6256 | 1.7977e+308 | 1.7977e+308
| 1085.4752 | 19.2489 | 108.7 | 385029.5757 | 1.7977e+308 | 1.7977e+308
| 1085.2091 | 19.1982 | 108.75 | 384824.8161 | 1.7977e+308 | 1.7977e+308
| 1084.894 | 19.1474 | 108.8 | 384622.1378 | 1.7977e+308 | 1.7977e+308
| 1084.8919 | 19.0967 | 108.85 | 384330.6517 | 1.7977e+308 | 1.7977e+308
| 1085.1138 | 19.0459 | 108.9 | 384036.5795 | 1.7977e+308 | 1.7977e+308
| 1084.8935 | 18.9951 | 108.95 | 383712.2449 | 1.7977e+308 | 1.7977e+308
| 1084.4552 | 18.9443 | 109 | 383385.7256 | 1.7977e+308 | 1.7977e+308
| 1084.493 | 18.8936 | 109.05 | 382622.9639 | 1.7977e+308 | 1.7977e+308
| 1084.7147 | 18.8428 | 109.1 | 382190.7499 | 1.7977e+308 | 1.7977e+308
| 1084.4368 | 18.792 | 109.15 | 381844.8946 | 1.7977e+308 | 1.7977e+308
| 1084.0174 | 18.7412 | 109.2 | 381571.0542 | 1.7977e+308 | 1.7977e+308
| 1084.1103 | 18.6904 | 109.25 | 381212.8484 | 1.7977e+308 | 1.7977e+308
| 1084.3484 | 18.6396 | 109.3 | 381045.7533 | 1.7977e+308 | 1.7977e+308
| 1083.8547 | 18.589 | 109.35 | 380851.2706 | 1.7977e+308 | 1.7977e+308
| 1083.2682 | 18.5381 | 109.4 | 380851.2381 | 1.7977e+308 | 1.7977e+308
| 1083.3418 | 18.4874 | 109.45 | 380878.3327 | 1.7977e+308 | 1.7977e+308
| 1083.5681 | 18.4367 | 109.5 | 381001.1204 | 1.7977e+308 | 1.7977e+308
| 1083.4009 | 18.3862 | 109.55 | 381319.2315 | 1.7977e+308 | 1.7977e+308
| 1082.8248 | 18.3356 | 109.6 | 381595.5388 | 1.7977e+308 | 1.7977e+308
| 1082.8773 | 18.2849 | 109.65 | 381890.732 | 1.7977e+308 | 1.7977e+308
| 1083.1932 | 18.2342 | 109.7 | 382094.9886 | 1.7977e+308 | 1.7977e+308
| 1083.0952 | 18.1834 | 109.75 | 382020.2869 | 1.7977e+308 | 1.7977e+308
| 1082.5089 | 18.1327 | 109.8 | 382232.698 | 1.7977e+308 | 1.7977e+308
| 1082.3452 | 18.0824 | 109.85 | 382933.2135 | 1.7977e+308 | 1.7977e+308
| 1082.4471 | 18.0317 | 109.9 | 383418.956 | 1.7977e+308 | 1.7977e+308
| 1082.0818 | 17.9811 | 109.95 | 384009.7477 | 1.7977e+308 | 1.7977e+308
| 1081.6952 | 17.9305 | 110 | 384722.0458 | 1.7977e+308 | 1.7977e+308
| 1081.6428 | 17.88 | 110.05 | 385529.575 | 1.7977e+308 | 1.7977e+308
| 1081.9197 | 17.8293 | 110.1 | 386139.0669 | 1.7977e+308 | 1.7977e+308
| 1081.6937 | 17.7792 | 110.15 | 387412.0017 | 1.7977e+308 | 1.7977e+308
| 1081.0793 | 17.7286 | 110.2 | 387657.1459 | 1.7977e+308 | 1.7977e+308
| 1080.8776 | 17.678 | 110.25 | 388019.8182 | 1.7977e+308 | 1.7977e+308
| 1081.2422 | 17.6272 | 110.3 | 388159.0563 | 1.7977e+308 | 1.7977e+308
| 1081.1351 | 17.5765 | 110.35 | 388207.6704 | 1.7977e+308 | 1.7977e+308
| 1080.6807 | 17.5258 | 110.4 | 388181.5333 | 1.7977e+308 | 1.7977e+308
| 1080.6638 | 17.4752 | 110.45 | 388080.2497 | 1.7977e+308 | 1.7977e+308
| 1080.8353 | 17.4245 | 110.5 | 387799.8294 | 1.7977e+308 | 1.7977e+308
| 1080.5141 | 17.3738 | 110.55 | 387736.0125 | 1.7977e+308 | 1.7977e+308
| 1080.2112 | 17.3232 | 110.6 | 387248.8668 | 1.7977e+308 | 1.7977e+308
| 1080.5416 | 17.2724 | 110.65 | 387192.3835 | 1.7977e+308 | 1.7977e+308
| 1080.5174 | 17.2216 | 110.7 | 386949.2473 | 1.7977e+308 | 1.7977e+308
| 1080.0141 | 17.1709 | 110.75 | 386881.835 | 1.7977e+308 | 1.7977e+308
| 1079.6506 | 17.1202 | 110.8 | 386913.7525 | 1.7977e+308 | 1.7977e+308
| 1079.6415 | 17.0697 | 110.85 | 386768.3629 | 1.7977e+308 | 1.7977e+308
| 1079.6758 | 17.0189 | 110.9 | 386586.2254 | 1.7977e+308 | 1.7977e+308
| 1079.3735 | 16.9681 | 110.95 | 386211.1916 | 1.7977e+308 | 1.7977e+308
| 1078.9525 | 16.9172 | 111 | 385547.5778 | 1.7977e+308 | 1.7977e+308
| 1079.1704 | 16.8663 | 111.05 | 384998.0299 | 1.7977e+308 | 1.7977e+308
| 1079.2398 | 16.8153 | 111.1 | 384352.5088 | 1.7977e+308 | 1.7977e+308
| 1078.6476 | 16.7645 | 111.15 | 383801.8092 | 1.7977e+308 | 1.7977e+308
| 1078.2897 | 16.7136 | 111.2 | 382694.5384 | 1.7977e+308 | 1.7977e+308
| 1078.2701 | 16.6627 | 111.25 | 382235.6403 | 1.7977e+308 | 1.7977e+308
| 1078.4432 | 16.6118 | 111.3 | 381972.4352 | 1.7977e+308 | 1.7977e+308
| 1078.3641 | 16.561 | 111.35 | 381339.2197 | 1.7977e+308 | 1.7977e+308
| 1078.0005 | 16.5101 | 111.4 | 381006.1533 | 1.7977e+308 | 1.7977e+308
| 1078.1419 | 16.4592 | 111.45 | 380784.9631 | 1.7977e+308 | 1.7977e+308
| 1078.3197 | 16.4082 | 111.5 | 380648.8179 | 1.7977e+308 | 1.7977e+308
| 1077.7443 | 16.3573 | 111.55 | 380195.6635 | 1.7977e+308 | 1.7977e+308
| 1077.3831 | 16.3064 | 111.6 | 379322.4509 | 1.7977e+308 | 1.7977e+308
| 1077.3987 | 16.2554 | 111.65 | 378764.8216 | 1.7977e+308 | 1.7977e+308
| 1077.3827 | 16.2044 | 111.7 | 378318.2891 | 1.7977e+308 | 1.7977e+308
| 1077.1043 | 16.1534 | 111.75 | 377675.2463 | 1.7977e+308 | 1.7977e+308
| 1076.6947 | 16.1024 | 111.8 | 376953.5115 | 1.7977e+308 | 1.7977e+308
| 1076.7376 | 16.0512 | 111.85 | 376061.5864 | 1.7977e+308 | 1.7977e+308
| 1076.8449 | 16.0001 | 111.9 | 375338.6084 | 1.7977e+308 | 1.7977e+308
| 1076.6767 | 15.949 | 111.95 | 374095.1231 | 1.7977e+308 | 1.7977e+308
| 1076.4244 | 15.898 | 112 | 373898.2841 | 1.7977e+308 | 1.7977e+308
| 1076.2368 | 15.847 | 112.05 | 373610.6559 | 1.7977e+308 | 1.7977e+308
| 1076.036 | 15.796 | 112.1 | 373586.0663 | 1.7977e+308 | 1.7977e+308
| 1075.9063 | 15.7451 | 112.15 | 373458.5336 | 1.7977e+308 | 1.7977e+308
| 1075.7523 | 15.6941 | 112.2 | 373417.944 | 1.7977e+308 | 1.7977e+308
| 1075.5922 | 15.6432 | 112.25 | 373228.4795 | 1.7977e+308 | 1.7977e+308
| 1075.6248 | 15.5922 | 112.3 | 373177.3769 | 1.7977e+308 | 1.7977e+308
| 1075.2991 | 15.5413 | 112.35 | 373294.0094 | 1.7977e+308 | 1.7977e+308
| 1075.0215 | 15.4904 | 112.4 | 373324.4526 | 1.7977e+308 | 1.7977e+308
| 1075.1243 | 15.4394 | 112.45 | 373183.3936 | 1.7977e+308 | 1.7977e+308
| 1075.2175 | 15.3885 | 112.5 | 373215.7457 | 1.7977e+308 | 1.7977e+308
| 1074.9957 | 15.3376 | 112.55 | 373416.919 | 1.7977e+308 | 1.7977e+308
| 1074.4388 | 15.2868 | 112.6 | 373794.0127 | 1.7977e+308 | 1.7977e+308
| 1074.2812 | 15.2359 | 112.65 | 374089.3082 | 1.7977e+308 | 1.7977e+308
| 1074.5584 | 15.185 | 112.7 | 374305.5298 | 1.7977e+308 | 1.7977e+308
| 1074.3645 | 15.1342 | 112.75 | 374817.698 | 1.7977e+308 | 1.7977e+308
| 1073.9382 | 15.0835 | 112.8 | 375384.6288 | 1.7977e+308 | 1.7977e+308
| 1074.145 | 15.0327 | 112.85 | 376029.8279 | 1.7977e+308 | 1.7977e+308
| 1074.3718 | 14.9819 | 112.9 | 376595.878 | 1.7977e+308 | 1.7977e+308
| 1074.0526 | 14.9311 | 112.95 | 377070.6658 | 1.7977e+308 | 1.7977e+308
| 1073.6085 | 14.8803 | 113 | 377365.8259 | 1.7977e+308 | 1.7977e+308
| 1073.242 | 14.8295 | 113.05 | 377573.1306 | 1.7977e+308 | 1.7977e+308
| 1073.3324 | 14.7787 | 113.1 | 377372.9458 | 1.7977e+308 | 1.7977e+308
| 1073.1972 | 14.7278 | 113.15 | 377312.3549 | 1.7977e+308 | 1.7977e+308
| 1072.5545 | 14.6769 | 113.2 | 377350.7961 | 1.7977e+308 | 1.7977e+308
| 1072.5494 | 14.6261 | 113.25 | 377562.5898 | 1.7977e+308 | 1.7977e+308
| 1072.8055 | 14.5752 | 113.3 | 377685.0303 | 1.7977e+308 | 1.7977e+308
| 1072.4406 | 14.5244 | 113.35 | 377662.2802 | 1.7977e+308 | 1.7977e+308
| 1071.9419 | 14.4734 | 113.4 | 377662.2524 | 1.7977e+308 | 1.7977e+308
| 1071.9419 | 14.4225 | 113.45 | 377526.2314 | 1.7977e+308 | 1.7977e+308
| 1072.2147 | 14.3717 | 113.5 | 377758.0476 | 1.7977e+308 | 1.7977e+308
| 1072.0361 | 14.3209 | 113.55 | 378013.8076 | 1.7977e+308 | 1.7977e+308
| 1071.6231 | 14.2701 | 113.6 | 378049.1646 | 1.7977e+308 | 1.7977e+308
| 1071.6599 | 14.2192 | 113.65 | 377985.8312 | 1.7977e+308 | 1.7977e+308
| 1071.6752 | 14.1683 | 113.7 | 378279.2271 | 1.7977e+308 | 1.7977e+308
| 1071.3396 | 14.1175 | 113.75 | 378484.0643 | 1.7977e+308 | 1.7977e+308
| 1071.0085 | 14.0666 | 113.8 | 378420.8762 | 1.7977e+308 | 1.7977e+308
| 1071.0055 | 14.0157 | 113.85 | 377955.4576 | 1.7977e+308 | 1.7977e+308
| 1071.2382 | 13.9648 | 113.9 | 377911.4056 | 1.7977e+308 | 1.7977e+308
| 1070.809 | 13.9139 | 113.95 | 377780.4495 | 1.7977e+308 | 1.7977e+308
| 1070.1293 | 13.863 | 114 | 377654.1889 | 1.7977e+308 | 1.7977e+308
| 1070.1866 | 13.8121 | 114.05 | 377784.4983 | 1.7977e+308 | 1.7977e+308
| 1070.3207 | 13.7613 | 114.1 | 378102.6521 | 1.7977e+308 | 1.7977e+308
| 1070.0967 | 13.7106 | 114.15 | 378733.8362 | 1.7977e+308 | 1.7977e+308
| 1069.5993 | 13.6597 | 114.2 | 378696.4232 | 1.7977e+308 | 1.7977e+308
| 1069.4344 | 13.6088 | 114.25 | 378558.8356 | 1.7977e+308 | 1.7977e+308
| 1069.7716 | 13.5579 | 114.3 | 378605.3301 | 1.7977e+308 | 1.7977e+308
| 1069.4632 | 13.507 | 114.35 | 378743.556 | 1.7977e+308 | 1.7977e+308
| 1068.6087 | 13.4563 | 114.4 | 379066.8099 | 1.7977e+308 | 1.7977e+308
| 1068.7678 | 13.4055 | 114.45 | 379310.7365 | 1.7977e+308 | 1.7977e+308
| 1069.1221 | 13.3546 | 114.5 | 379283.0512 | 1.7977e+308 | 1.7977e+308
| 1068.9111 | 13.3036 | 114.55 | 379149.9539 | 1.7977e+308 | 1.7977e+308
| 1068.5046 | 13.2528 | 114.6 | 378876.8256 | 1.7977e+308 | 1.7977e+308
| 1068.2516 | 13.2019 | 114.65 | 378657.4201 | 1.7977e+308 | 1.7977e+308
| 1068.5044 | 13.1509 | 114.7 | 378610.1127 | 1.7977e+308 | 1.7977e+308
| 1068.5213 | 13.1 | 114.75 | 378660.9545 | 1.7977e+308 | 1.7977e+308
| 1068.1251 | 13.0492 | 114.8 | 378797.5429 | 1.7977e+308 | 1.7977e+308
| 1068.1011 | 12.9983 | 114.85 | 378937.2817 | 1.7977e+308 | 1.7977e+308
| 1068.0598 | 12.9475 | 114.9 | 379134.5205 | 1.7977e+308 | 1.7977e+308
| 1067.6698 | 12.8967 | 114.95 | 379174.3374 | 1.7977e+308 | 1.7977e+308
| 1067.32 | 12.8458 | 115 | 379133.5447 | 1.7977e+308 | 1.7977e+308
| 1067.2012 | 12.7948 | 115.05 | 379002.0697 | 1.7977e+308 | 1.7977e+308
| 1067.2444 | 12.7438 | 115.1 | 378598.1507 | 1.7977e+308 | 1.7977e+308
| 1067.0773 | 12.6928 | 115.15 | 378098.1059 | 1.7977e+308 | 1.7977e+308
| 1066.4503 | 12.6418 | 115.2 | 377685.8664 | 1.7977e+308 | 1.7977e+308
| 1066.5152 | 12.5909 | 115.25 | 377311.4026 | 1.7977e+308 | 1.7977e+308
| 1066.8284 | 12.5398 | 115.3 | 376899.0952 | 1.7977e+308 | 1.7977e+308
| 1066.3863 | 12.4888 | 115.35 | 376389.2145 | 1.7977e+308 | 1.7977e+308
| 1065.9423 | 12.4377 | 115.4 | 375704.0365 | 1.7977e+308 | 1.7977e+308
| 1066.0059 | 12.3866 | 115.45 | 375024.7392 | 1.7977e+308 | 1.7977e+308
| 1066.3048 | 12.3355 | 115.5 | 374604.2953 | 1.7977e+308 | 1.7977e+308
| 1065.9542 | 12.2845 | 115.55 | 374539.1671 | 1.7977e+308 | 1.7977e+308
| 1065.4838 | 12.2336 | 115.6 | 374292.2216 | 1.7977e+308 | 1.7977e+308
| 1065.6859 | 12.1825 | 115.65 | 374046.5574 | 1.7977e+308 | 1.7977e+308
| 1065.5618 | 12.1315 | 115.7 | 373797.6202 | 1.7977e+308 | 1.7977e+308
| 1064.8273 | 12.0803 | 115.75 | 372930.0232 | 1.7977e+308 | 1.7977e+308
| 1064.5881 | 12.0292 | 115.8 | 372400.4822 | 1.7977e+308 | 1.7977e+308
| 1064.6082 | 11.9781 | 115.85 | 371874.2894 | 1.7977e+308 | 1.7977e+308
| 1064.7755 | 11.927 | 115.9 | 371508.2431 | 1.7977e+308 | 1.7977e+308
| 1064.6395 | 11.876 | 115.95 | 371240.533 | 1.7977e+308 | 1.7977e+308
| 1064.15 | 11.825 | 116 | 371147.4705 | 1.7977e+308 | 1.7977e+308
| 1064.0122 | 11.7738 | 116.05 | 370694.904 | 1.7977e+308 | 1.7977e+308
| 1064.1544 | 11.7228 | 116.1 | 370511.7664 | 1.7977e+308 | 1.7977e+308
| 1063.8202 | 11.6718 | 116.15 | 370507.1148 | 1.7977e+308 | 1.7977e+308
| 1063.1916 | 11.6208 | 116.2 | 370506.237 | 1.7977e+308 | 1.7977e+308
| 1063.2058 | 11.5698 | 116.25 | 370422.7634 | 1.7977e+308 | 1.7977e+308
| 1063.6262 | 11.5189 | 116.3 | 371136.3414 | 1.7977e+308 | 1.7977e+308
| 1063.2277 | 11.4669 | 116.35 | 371418.4885 | 1.7977e+308 | 1.7977e+308
| 1062.5003 | 11.417 | 116.4 | 371652.1356 | 1.7977e+308 | 1.7977e+308
| 1062.4469 | 11.366 | 116.45 | 371621.4965 | 1.7977e+308 | 1.7977e+308
| 1062.6421 | 11.3149 | 116.5 | 371374.0815 | 1.7977e+308 | 1.7977e+308
| 1062.3491 | 11.2634 | 116.55 | 371036.8477 | 1.7977e+308 | 1.7977e+308
| 1061.9737 | 11.2121 | 116.6 | 370096.4783 | 1.7977e+308 | 1.7977e+308
| 1061.905 | 11.1609 | 116.65 | 369336.8381 | 1.7977e+308 | 1.7977e+308
| 1062.0068 | 11.1097 | 116.7 | 369005.7533 | 1.7977e+308 | 1.7977e+308
| 1061.7878 | 11.0591 | 116.75 | 368580.8738 | 1.7977e+308 | 1.7977e+308
| 1061.4873 | 11.008 | 116.8 | 368161.9071 | 1.7977e+308 | 1.7977e+308
| 1061.4403 | 10.9568 | 116.85 | 367737.5379 | 1.7977e+308 | 1.7977e+308
| 1061.3662 | 10.9055 | 116.9 | 366961.9366 | 1.7977e+308 | 1.7977e+308
| 1061.1376 | 10.8542 | 116.95 | 366011.0336 | 1.7977e+308 | 1.7977e+308
| 1060.7118 | 10.803 | 117 | 365571.9455 | 1.7977e+308 | 1.7977e+308
| 1060.6169 | 10.7518 | 117.05 | 365123.3503 | 1.7977e+308 | 1.7977e+308
| 1060.651 | 10.7006 | 117.1 | 364585.0577 | 1.7977e+308 | 1.7977e+308
| 1060.3362 | 10.6493 | 117.15 | 364042.5545 | 1.7977e+308 | 1.7977e+308
| 1059.9842 | 10.5981 | 117.2 | 363579.439 | 1.7977e+308 | 1.7977e+308
| 1059.9718 | 10.5465 | 117.25 | 362145.5635 | 1.7977e+308 | 1.7977e+308
| 1059.9852 | 10.4952 | 117.3 | 361183.5677 | 1.7977e+308 | 1.7977e+308
| 1059.6361 | 10.4438 | 117.35 | 360210.964 | 1.7977e+308 | 1.7977e+308
| 1059.2434 | 10.3925 | 117.4 | 359568.4367 | 1.7977e+308 | 1.7977e+308
| 1059.4413 | 10.3411 | 117.45 | 358810.465 | 1.7977e+308 | 1.7977e+308
| 1059.5197 | 10.2898 | 117.5 | 358686.7701 | 1.7977e+308 | 1.7977e+308
| 1059.0306 | 10.2387 | 117.55 | 358853.1572 | 1.7977e+308 | 1.7977e+308
| 1058.6702 | 10.1876 | 117.6 | 359104.5379 | 1.7977e+308 | 1.7977e+308
| 1058.4898 | 10.1364 | 117.65 | 358994.371 | 1.7977e+308 | 1.7977e+308
| 1058.5314 | 10.0852 | 117.7 | 358922.4656 | 1.7977e+308 | 1.7977e+308
| 1058.2706 | 10.0341 | 117.75 | 358920.921 | 1.7977e+308 | 1.7977e+308
| 1057.8346 | 9.9829 | 117.8 | 358833.0829 | 1.7977e+308 | 1.7977e+308
| 1057.9187 | 9.9318 | 117.85 | 358748.2061 | 1.7977e+308 | 1.7977e+308
| 1057.8982 | 9.8806 | 117.9 | 358836.2021 | 1.7977e+308 | 1.7977e+308
| 1057.6638 | 9.8295 | 117.95 | 359493.4393 | 1.7977e+308 | 1.7977e+308
| 1057.4818 | 9.7785 | 118 | 359830.4326 | 1.7977e+308 | 1.7977e+308
| 1057.5865 | 9.7274 | 118.05 | 360093.204 | 1.7977e+308 | 1.7977e+308
| 1057.5069 | 9.6764 | 118.1 | 360518.3467 | 1.7977e+308 | 1.7977e+308
| 1057.0124 | 9.6254 | 118.15 | 360872.6134 | 1.7977e+308 | 1.7977e+308
| 1056.6614 | 9.5744 | 118.2 | 361302.5872 | 1.7977e+308 | 1.7977e+308
| 1056.5318 | 9.5235 | 118.25 | 362513.5912 | 1.7977e+308 | 1.7977e+308
| 1056.3875 | 9.4726 | 118.3 | 363289.3952 | 1.7977e+308 | 1.7977e+308
| 1056.1828 | 9.4218 | 118.35 | 363994.5139 | 1.7977e+308 | 1.7977e+308
| 1055.9807 | 9.3708 | 118.4 | 364532.5107 | 1.7977e+308 | 1.7977e+308
| 1056.0082 | 9.3199 | 118.45 | 365068.0084 | 1.7977e+308 | 1.7977e+308
| 1055.9244 | 9.2689 | 118.5 | 365425.7234 | 1.7977e+308 | 1.7977e+308
| 1055.4368 | 9.2179 | 118.55 | 365463.5613 | 1.7977e+308 | 1.7977e+308
| 1055.1869 | 9.1669 | 118.6 | 365586.2782 | 1.7977e+308 | 1.7977e+308
| 1055.2963 | 9.1159 | 118.65 | 365715.9186 | 1.7977e+308 | 1.7977e+308
| 1055.4503 | 9.065 | 118.7 | 366476.4521 | 1.7977e+308 | 1.7977e+308
| 1055.1288 | 9.0141 | 118.75 | 366777.1112 | 1.7977e+308 | 1.7977e+308
| 1054.4914 | 8.9632 | 118.8 | 367166.8907 | 1.7977e+308 | 1.7977e+308
| 1054.3573 | 8.9123 | 118.85 | 367561.0926 | 1.7977e+308 | 1.7977e+308
| 1054.6512 | 8.8613 | 118.9 | 367771.0342 | 1.7977e+308 | 1.7977e+308
| 1054.1511 | 8.8103 | 118.95 | 367730.8033 | 1.7977e+308 | 1.7977e+308
| 1053.4301 | 8.7592 | 119 | 367400.0481 | 1.7977e+308 | 1.7977e+308
| 1053.3631 | 8.7082 | 119.05 | 367203.3935 | 1.7977e+308 | 1.7977e+308
| 1053.5156 | 8.6571 | 119.1 | 367004.7748 | 1.7977e+308 | 1.7977e+308
| 1053.3903 | 8.606 | 119.15 | 366806.1159 | 1.7977e+308 | 1.7977e+308
| 1052.9461 | 8.5549 | 119.2 | 366354.8109 | 1.7977e+308 | 1.7977e+308
| 1052.8751 | 8.5038 | 119.25 | 365998.9885 | 1.7977e+308 | 1.7977e+308
| 1052.9031 | 8.4525 | 119.3 | 365090.7696 | 1.7977e+308 | 1.7977e+308
| 1052.4744 | 8.4014 | 119.35 | 364805.1107 | 1.7977e+308 | 1.7977e+308
| 1052.0386 | 8.3503 | 119.4 | 364512.039 | 1.7977e+308 | 1.7977e+308
| 1051.9856 | 8.2993 | 119.45 | 364512.0386 | 1.7977e+308 | 1.7977e+308
| 1052.3106 | 8.2481 | 119.5 | 364151.7346 | 1.7977e+308 | 1.7977e+308
| 1052.1681 | 8.1969 | 119.55 | 364040.8933 | 1.7977e+308 | 1.7977e+308
| 1051.5928 | 8.1458 | 119.6 | 363847.1491 | 1.7977e+308 | 1.7977e+308
| 1051.5284 | 8.0947 | 119.65 | 363573.7421 | 1.7977e+308 | 1.7977e+308
| 1051.4497 | 8.0436 | 119.7 | 363306.722 | 1.7977e+308 | 1.7977e+308
| 1050.9461 | 7.9925 | 119.75 | 363034.1236 | 1.7977e+308 | 1.7977e+308
| 1050.7362 | 7.9413 | 119.8 | 362681.9272 | 1.7977e+308 | 1.7977e+308
| 1050.7694 | 7.8899 | 119.85 | 361899.4617 | 1.7977e+308 | 1.7977e+308
| 1050.8202 | 7.8387 | 119.9 | 361632.624 | 1.7977e+308 | 1.7977e+308
| 1050.429 | 7.7876 | 119.95 | 361363.203 | 1.7977e+308 | 1.7977e+308
| 1049.9658 | 7.7365 | 120 | 361099.1889 | 1.7977e+308 | 1.7977e+308
| 1049.8991 | 7.6853 | 120.05 | 360736.0445 | 1.7977e+308 | 1.7977e+308
| 1049.7447 | 7.6341 | 120.1 | 360448.4047 | 1.7977e+308 | 1.7977e+308
| 1049.2999 | 7.5828 | 120.15 | 359946.5464 | 1.7977e+308 | 1.7977e+308
| 1048.7182 | 7.5317 | 120.2 | 359818.2543 | 1.7977e+308 | 1.7977e+308
| 1048.9822 | 7.4805 | 120.25 | 359534.9802 | 1.7977e+308 | 1.7977e+308
| 1049.2159 | 7.4293 | 120.3 | 359247.1696 | 1.7977e+308 | 1.7977e+308
| 1048.8121 | 7.378 | 120.35 | 358798.5452 | 1.7977e+308 | 1.7977e+308
| 1048.395 | 7.3269 | 120.4 | 358520.4613 | 1.7977e+308 | 1.7977e+308
| 1048.0363 | 7.2757 | 120.45 | 358298.9524 | 1.7977e+308 | 1.7977e+308
| 1047.8296 | 7.2244 | 120.5 | 357747.1556 | 1.7977e+308 | 1.7977e+308
| 1047.6041 | 7.1731 | 120.55 | 357209.1778 | 1.7977e+308 | 1.7977e+308
| 1047.4821 | 7.1216 | 120.6 | 356206.7633 | 1.7977e+308 | 1.7977e+308
| 1047.6019 | 7.0703 | 120.65 | 355816.6788 | 1.7977e+308 | 1.7977e+308
| 1047.7851 | 7.019 | 120.7 | 355425.2997 | 1.7977e+308 | 1.7977e+308
| 1047.4632 | 6.9678 | 120.75 | 355205.2954 | 1.7977e+308 | 1.7977e+308
| 1046.8941 | 6.9166 | 120.8 | 354894.5992 | 1.7977e+308 | 1.7977e+308
| 1046.5902 | 6.8654 | 120.85 | 354656.9885 | 1.7977e+308 | 1.7977e+308
| 1046.6297 | 6.8139 | 120.9 | 354028.5056 | 1.7977e+308 | 1.7977e+308
| 1046.5114 | 6.7626 | 120.95 | 353708.8642 | 1.7977e+308 | 1.7977e+308
| 1046.055 | 6.7114 | 121 | 353231.0897 | 1.7977e+308 | 1.7977e+308
| 1046.0335 | 6.66 | 121.05 | 352745.3668 | 1.7977e+308 | 1.7977e+308
| 1046.0919 | 6.6087 | 121.1 | 352270.4622 | 1.7977e+308 | 1.7977e+308
| 1045.7645 | 6.5574 | 121.15 | 351877.0142 | 1.7977e+308 | 1.7977e+308
| 1045.224 | 6.5057 | 121.2 | 350751.123 | 1.7977e+308 | 1.7977e+308
| 1045.1266 | 6.4545 | 121.25 | 350426.0092 | 1.7977e+308 | 1.7977e+308
| 1045.225 | 6.4032 | 121.3 | 350096.6371 | 1.7977e+308 | 1.7977e+308
| 1045.1257 | 6.3518 | 121.35 | 349589.8329 | 1.7977e+308 | 1.7977e+308
| 1045.097 | 6.3004 | 121.4 | 349083.6888 | 1.7977e+308 | 1.7977e+308
| 1044.7595 | 6.249 | 121.45 | 348318.1463 | 1.7977e+308 | 1.7977e+308
| 1044.4783 | 6.1975 | 121.5 | 347852.1116 | 1.7977e+308 | 1.7977e+308
| 1044.0597 | 6.1462 | 121.55 | 347518.2962 | 1.7977e+308 | 1.7977e+308
| 1043.4361 | 6.095 | 121.6 | 347254.3582 | 1.7977e+308 | 1.7977e+308
| 1043.6232 | 6.0436 | 121.65 | 346983.6271 | 1.7977e+308 | 1.7977e+308
| 1043.9128 | 5.9922 | 121.7 | 346477.8483 | 1.7977e+308 | 1.7977e+308
| 1043.4223 | 5.9404 | 121.75 | 345476.1103 | 1.7977e+308 | 1.7977e+308
| 1042.9218 | 5.8891 | 121.8 | 345192.5793 | 1.7977e+308 | 1.7977e+308
| 1042.9115 | 5.8378 | 121.85 | 344848.0894 | 1.7977e+308 | 1.7977e+308
| 1043.1659 | 5.7864 | 121.9 | 344410.0092 | 1.7977e+308 | 1.7977e+308
| 1042.8145 | 5.735 | 121.95 | 344128.4062 | 1.7977e+308 | 1.7977e+308
| 1042.2464 | 5.6838 | 122 | 344165.8587 | 1.7977e+308 | 1.7977e+308
| 1042.1048 | 5.6325 | 122.05 | 344037.3579 | 1.7977e+308 | 1.7977e+308
| 1042.3083 | 5.5809 | 122.1 | 343868.3536 | 1.7977e+308 | 1.7977e+308
| 1042.0718 | 5.5296 | 122.15 | 343733.8756 | 1.7977e+308 | 1.7977e+308
| 1041.2363 | 5.4784 | 122.2 | 343687.2117 | 1.7977e+308 | 1.7977e+308
| 1041.0606 | 5.4271 | 122.25 | 343398.6065 | 1.7977e+308 | 1.7977e+308
| 1041.1698 | 5.3757 | 122.3 | 343035.4491 | 1.7977e+308 | 1.7977e+308
| 1040.8228 | 5.324 | 122.35 | 342424.8306 | 1.7977e+308 | 1.7977e+308
| 1040.3781 | 5.273 | 122.4 | 342424.8083 | 1.7977e+308 | 1.7977e+308
| 1040.36 | 5.2215 | 122.45 | 341793.8642 | 1.7977e+308 | 1.7977e+308
| 1040.1286 | 5.1699 | 122.5 | 341102.0126 | 1.7977e+308 | 1.7977e+308
| 1039.681 | 5.118 | 122.55 | 339928.058 | 1.7977e+308 | 1.7977e+308
| 1039.2777 | 5.0666 | 122.6 | 339335.1965 | 1.7977e+308 | 1.7977e+308
| 1039.3586 | 5.0151 | 122.65 | 338601.1395 | 1.7977e+308 | 1.7977e+308
| 1039.6247 | 4.9636 | 122.7 | 337926.6776 | 1.7977e+308 | 1.7977e+308
| 1039.2032 | 4.9121 | 122.75 | 337246.5913 | 1.7977e+308 | 1.7977e+308
| 1038.6305 | 4.8601 | 122.8 | 335839.981 | 1.7977e+308 | 1.7977e+308
| 1038.5732 | 4.8085 | 122.85 | 335110.7227 | 1.7977e+308 | 1.7977e+308
| 1038.6843 | 4.7569 | 122.9 | 334360.935 | 1.7977e+308 | 1.7977e+308
| 1038.2734 | 4.7053 | 122.95 | 333310.5752 | 1.7977e+308 | 1.7977e+308
| 1037.5984 | 4.6537 | 123 | 332353.6906 | 1.7977e+308 | 1.7977e+308
| 1037.5706 | 4.602 | 123.05 | 331301.4077 | 1.7977e+308 | 1.7977e+308
| 1037.7144 | 4.5497 | 123.1 | 329636.9932 | 1.7977e+308 | 1.7977e+308
| 1037.348 | 4.498 | 123.15 | 328801.5579 | 1.7977e+308 | 1.7977e+308
| 1036.8599 | 4.4464 | 123.2 | 327968.2879 | 1.7977e+308 | 1.7977e+308
| 1036.4595 | 4.3948 | 123.25 | 327370.8211 | 1.7977e+308 | 1.7977e+308
| 1036.6576 | 4.3432 | 123.3 | 326816.3369 | 1.7977e+308 | 1.7977e+308
| 1036.5995 | 4.2915 | 123.35 | 326336.6944 | 1.7977e+308 | 1.7977e+308
| 1035.9065 | 4.2401 | 123.4 | 326152.5196 | 1.7977e+308 | 1.7977e+308
| 1035.804 | 4.1884 | 123.45 | 325939.7796 | 1.7977e+308 | 1.7977e+308
| 1035.7685 | 4.1368 | 123.5 | 325754.6957 | 1.7977e+308 | 1.7977e+308
| 1035.0817 | 4.0853 | 123.55 | 325481.6728 | 1.7977e+308 | 1.7977e+308
| 1034.5505 | 4.0339 | 123.6 | 325231.2072 | 1.7977e+308 | 1.7977e+308
| 1034.7507 | 3.9818 | 123.65 | 324767.0272 | 1.7977e+308 | 1.7977e+308
| 1034.7921 | 3.9302 | 123.7 | 324568.934 | 1.7977e+308 | 1.7977e+308
| 1034.0176 | 3.8788 | 123.75 | 324393.7634 | 1.7977e+308 | 1.7977e+308
| 1033.5555 | 3.8274 | 123.8 | 324426.4806 | 1.7977e+308 | 1.7977e+308
| 1033.5994 | 3.776 | 123.85 | 324368.7898 | 1.7977e+308 | 1.7977e+308
| 1033.6073 | 3.7245 | 123.9 | 324309.0263 | 1.7977e+308 | 1.7977e+308
| 1033.4348 | 3.6727 | 123.95 | 324499.1841 | 1.7977e+308 | 1.7977e+308
| 1033.0624 | 3.6213 | 124 | 324659.4751 | 1.7977e+308 | 1.7977e+308
| 1032.7293 | 3.5699 | 124.05 | 324777.2226 | 1.7977e+308 | 1.7977e+308
| 1032.5711 | 3.5185 | 124.1 | 324804.6905 | 1.7977e+308 | 1.7977e+308
| 1032.2476 | 3.4671 | 124.15 | 324974.133 | 1.7977e+308 | 1.7977e+308
| 1031.867 | 3.4158 | 124.2 | 325090.6949 | 1.7977e+308 | 1.7977e+308
| 1031.6873 | 3.364 | 124.25 | 325003.572 | 1.7977e+308 | 1.7977e+308
| 1031.8264 | 3.3125 | 124.3 | 324764.6637 | 1.7977e+308 | 1.7977e+308
| 1031.4856 | 3.261 | 124.35 | 324358.2744 | 1.7977e+308 | 1.7977e+308
| 1030.4224 | 3.2095 | 124.4 | 323889.9914 | 1.7977e+308 | 1.7977e+308
| 1030.3892 | 3.1578 | 124.45 | 323245.5545 | 1.7977e+308 | 1.7977e+308
| 1030.5113 | 3.1061 | 124.5 | 322807.3521 | 1.7977e+308 | 1.7977e+308
| 1029.8183 | 3.0546 | 124.55 | 322333.9986 | 1.7977e+308 | 1.7977e+308
| 1029.3272 | 3.0031 | 124.6 | 322021.3849 | 1.7977e+308 | 1.7977e+308
| 1029.6237 | 2.9515 | 124.65 | 321683.6909 | 1.7977e+308 | 1.7977e+308
| 1029.6827 | 2.9 | 124.7 | 321337.3029 | 1.7977e+308 | 1.7977e+308
| 1028.6618 | 2.8485 | 124.75 | 320782.5205 | 1.7977e+308 | 1.7977e+308
| 1028.0138 | 2.7962 | 124.8 | 319200.5374 | 1.7977e+308 | 1.7977e+308
| 1027.873 | 2.7446 | 124.85 | 318461.8757 | 1.7977e+308 | 1.7977e+308
| 1027.7128 | 2.6928 | 124.9 | 317495.7794 | 1.7977e+308 | 1.7977e+308
| 1027.3242 | 2.641 | 124.95 | 316465.2826 | 1.7977e+308 | 1.7977e+308
| 1026.7252 | 2.5893 | 125 | 315390.9194 | 1.7977e+308 | 1.7977e+308
| 1026.6628 | 2.5374 | 125.05 | 314082.6561 | 1.7977e+308 | 1.7977e+308
| 1026.451 | 2.4844 | 125.1 | 311156.6045 | 1.7977e+308 | 1.7977e+308
| 1025.7067 | 2.4325 | 125.15 | 309631.0214 | 1.7977e+308 | 1.7977e+308
| 1025.0922 | 2.3804 | 125.2 | 307881.0508 | 1.7977e+308 | 1.7977e+308
| 1024.8745 | 2.3283 | 125.25 | 306235.6174 | 1.7977e+308 | 1.7977e+308
| 1024.7274 | 2.2762 | 125.3 | 304565.3395 | 1.7977e+308 | 1.7977e+308
| 1024.0524 | 2.224 | 125.35 | 302839.191 | 1.7977e+308 | 1.7977e+308
| 1023.0615 | 2.1719 | 125.4 | 301205.6844 | 1.7977e+308 | 1.7977e+308
| 1022.5335 | 2.1193 | 125.45 | 298740.8778 | 1.7977e+308 | 1.7977e+308
| 1022.3659 | 2.0663 | 125.5 | 295716.9831 | 1.7977e+308 | 1.7977e+308
| 1022.0447 | 2.0403 | 125.524 | 293304.7478 | 1.7977e+308 | 1.7977e+308
| 1013.0327 | 1.0611 | 201.15 | 1.7977e+308 | 1.7977e+308 | 1.7977e+308
| 1012.9012 | 1.0101 | 201.2 | 1.7977e+308 | 1.7977e+308 | 1.7977e+308
| 1012.4346 | 0.95911 | 201.25 | 1.7977e+308 | 1.7977e+308 | 1.7977e+308
| 1012.1576 | 0.90812 | 201.3 | 1.7977e+308 | 1.7977e+308 | 1.7977e+308
| 1011.9842 | 0.85713 | 201.35 | 1.7977e+308 | 1.7977e+308 | 1.7977e+308
| 1011.7003 | 0.80615 | 201.4 | 1.7977e+308 | 1.7977e+308 | 1.7977e+308
| 1011.5206 | 0.75516 | 201.45 | 1.7977e+308 | 1.7977e+308 | 1.7977e+308
| 1011.1175 | 0.70419 | 201.5 | 1.7977e+308 | 1.7977e+308 | 1.7977e+308
| 1010.3078 | 0.65325 | 201.55 | 1.7977e+308 | 1.7977e+308 | 1.7977e+308
| 1008.8508 | 0.60237 | 201.6 | 1.7977e+308 | 1.7977e+308 | 1.7977e+308
| 1007.2993 | 0.55149 | 201.65 | 1.7977e+308 | 1.7977e+308 | 1.7977e+308
| 1005.6303 | 0.50062 | 201.7 | 1.7977e+308 | 1.7977e+308 | 1.7977e+308
| 1003.0506 | 0.44982 | 201.75 | 1.7977e+308 | 1.7977e+308 | 1.7977e+308
| 999.4673 | 0.39911 | 201.8 | 1.7977e+308 | 1.7977e+308 | 1.7977e+308
| 994.9955 | 0.34847 | 201.85 | 1.7977e+308 | 1.7977e+308 | 1.7977e+308
| 988.4919 | 0.29799 | 201.9 | 1.7977e+308 | 1.7977e+308 | 1.7977e+308
| 976.4396 | 0.24796 | 201.95 | 1.7977e+308 | 1.7977e+308 | 1.7977e+308
| 957.0401 | 0.19852 | 202 | 1.7977e+308 | 1.7977e+308 | 1.7977e+308
| 932.648 | 0.14948 | 202.05 | 1.7977e+308 | 1.7977e+308 | 1.7977e+308
| 906.7273 | 0.10057 | 202.1 | 1.7977e+308 | 1.7977e+308 | 1.7977e+308
| 880.5201 | 0.051681 | 202.15 | 1.7977e+308 | 1.7977e+308 | 1.7977e+308
| 855.2588 | 0.0027156 | 202.2 | 1.7977e+308 | 1.7977e+308 | 1.7977e+308
| 854.3348 | 0.00075 | 202.202 | 1.7977e+308 | 1.7977e+308 | 1.7977e+308
END

## Test 001
Segment | Displacement Into Surface | Load On Sample | Time On Sample | Harmonic Contact Stiffness | Hardness | Modulus
| nm | mN | s | N/m | GPa | GPa
Surface Marker | 3.1602 | 0.0026459 | 0 | 149.2276 | 1.7977e+308 | 1.7977e+308
| 2.0594 | 0.0029341 | 0.05 | 174.9183 | 1.7977e+308 | 1.1187e-158
| 1.9956 | 0.0031396 | 0.1 | 201.0826 | 1.7977e+308 | 1.286e-158
| 4.1547 | 0.0031656 | 0.15 | 222.4199 | 1.7977e+308 | 1.4225e-158
| 3.2543 | 0.0034376 | 0.2 | 256.0097 | 1.7977e+308 | 1.6373e-158
| 3.2591 | 0.0036348 | 0.25 | 303.6368 | 1.7977e+308 | 1.9419e-158
| 6.2415 | 0.0035932 | 0.3 | 343.6753 | 1.7977e+308 | 2.198e-158
| 7.0987 | 0.0037245 | 0.35 | 381.3057 | 1.7977e+308 | 2.4387e-158
| 6.0407 | 0.0040104 | 0.4 | 423.5095 | 1.7977e+308 | 2.7086e-158
| 4.7786 | 0.0043114 | 0.45 | 476.2191 | 1.7977e+308 | 3.0457e-158
| 4.36 | 0.0045462 | 0.5 | 522.6444 | 1.7977e+308 | 3.3426e-158
| 4.5912 | 0.004729 | 0.55 | 567.8688 | 1.7977e+308 | 3.6319e-158
| 6.2602 | 0.0047781 | 0.596 | 643.1356 | 2.8267 | 13.5783
| 6.1118 | 0.0054293 | 0.75 | 817.7249 | 1.9439 | 13.4287
| 7.0733 | 0.0061805 | 0.95 | 1052.5428 | 0.92445 | 11.1494
| 9.4822 | 0.0068172 | 1.15 | 1184.7002 | 0.51428 | 8.8943
| 9.62 | 0.0076414 | 1.35 | 1278.0848 | 0.58006 | 9.6317
| 9.5664 | 0.0084971 | 1.55 | 1321.3933 | 0.70097 | 10.3881
| 10.0586 | 0.0093296 | 1.75 | 1379.7545 | 0.73036 | 10.568
| 9.4902 | 0.010267 | 1.95 | 1483.0207 | 0.93888 | 12.2957
| 8.1407 | 0.011299 | 2.15 | 1761.3905 | 1.3463 | 16.7359
| 8.588 | 0.012214 | 2.35 | 2276.1365 | 1.0492 | 18.39
| 9.0695 | 0.013132 | 2.55 | 2958.5248 | 0.88676 | 21.2465
| 8.9835 | 0.014117 | 2.75 | 3873.722 | 0.87132 | 26.7249
| 8.7496 | 0.015126 | 2.95 | 4387.3767 | 0.94738 | 30.596
| 8.5621 | 0.016144 | 3.15 | 4210.1671 | 1.1011 | 30.6392
| 9.2153 | 0.017109 | 3.35 | 3960.9421 | 1.1073 | 28.0153
| 9.9042 | 0.018089 | 3.55 | 3281.5366 | 1.2149 | 23.5505
| 10.1923 | 0.019098 | 3.75 | 2804.7789 | 1.4647 | 21.471
| 10.6032 | 0.020109 | 3.95 | 2364.3837 | 1.872 | 19.9134
| 11.6556 | 0.021074 | 4.15 | 2104.7279 | 2.0004 | 17.8677
| 11.4432 | 0.022151 | 4.35 | 2089.2085 | 2.5129 | 19.4154
| 12.3332 | 0.023176 | 4.55 | 2036.2181 | 2.4106 | 18.0982
| 18.5774 | 0.023783 | 4.75 | 2091.6459 | 0.88124 | 11.0266
| 18.9159 | 0.024887 | 4.95 | 2223.361 | 0.87709 | 11.4351
| 18.4982 | 0.026077 | 5.15 | 2562.2439 | 0.88712 | 12.965
| 18.6892 | 0.027257 | 5.35 | 2965.3276 | 0.84704 | 14.3585
| 18.5729 | 0.028495 | 5.55 | 4198.8295 | 0.76307 | 18.9507
| 18.6291 | 0.029737 | 5.75 | 6804.8903 | 0.68805 | 28.7973
| 18.6369 | 0.030994 | 5.95 | 10856.7403 | 0.6608 | 44.7198
| 18.6268 | 0.032265 | 6.15 | 16014.0247 | 0.65948 | 65.7629
| 18.5733 | 0.033571 | 6.35 | 19201.0079 | 0.6795 | 79.3754
| 18.9043 | 0.034981 | 6.55 | 21462.2629 | 0.68875 | 88.1523
| 18.8999 | 0.036438 | 6.75 | 24759.7884 | 0.71213 | 102.537
| 19.1642 | 0.037889 | 6.95 | 28162.7922 | 0.72364 | 116.6358
| 19.2398 | 0.039381 | 7.15 | 30221.3438 | 0.74703 | 125.6534
| 19.1887 | 0.040948 | 7.35 | 30574.0878 | 0.78061 | 127.6405
| 19.6121 | 0.042771 | 7.55 | 30981.8741 | 0.79548 | 127.7701
| 19.3443 | 0.044662 | 7.75 | 31118.4443 | 0.84692 | 129.7951
| 19.8102 | 0.046498 | 7.95 | 30248.1083 | 0.86049 | 124.0587
| 20.1966 | 0.048363 | 8.15 | 30457.8346 | 0.87601 | 123.534
| 19.7991 | 0.050571 | 8.35 | 31900.2901 | 0.9386 | 131.8548
| 20.0928 | 0.052834 | 8.55 | 33478.3156 | 0.96266 | 137.7571
| 20.0771 | 0.055139 | 8.75 | 34600.6238 | 1.0063 | 143.1055
| 20.3066 | 0.057448 | 8.95 | 36161.5106 | 1.0337 | 149.2256
| 20.1417 | 0.059779 | 9.15 | 36402.6244 | 1.0891 | 151.4278
| 20.1816 | 0.062117 | 9.35 | 36963.0371 | 1.131 | 154.0232
| 20.4211 | 0.064811 | 9.55 | 37592.1809 | 1.1652 | 155.8894
| 20.9114 | 0.067448 | 9.75 | 37596.1238 | 1.1811 | 153.5885
| 21.0124 | 0.070153 | 9.95 | 36437.8869 | 1.2283 | 148.2116
| 21.114 | 0.07284 | 10.15 | 35831.7959 | 1.2738 | 145.3207
| 21.1442 | 0.075455 | 10.35 | 35244.154 | 1.3235 | 142.8749
| 21.2329 | 0.078409 | 10.55 | 35184.8421 | 1.3734 | 142.4933
| 21.6824 | 0.081352 | 10.75 | 35392.3148 | 1.392 | 141.5596
| 21.5548 | 0.084395 | 10.95 | 35854.5182 | 1.4585 | 144.4549
| 21.6829 | 0.087394 | 11.15 | 36271.1927 | 1.5027 | 145.9354
| 21.9593 | 0.090346 | 11.35 | 36635.2158 | 1.5324 | 146.4579
| 21.9319 | 0.093504 | 11.55 | 36976.5015 | 1.5928 | 148.3675
| 22.3076 | 0.09667 | 11.75 | 37253.7361 | 1.6159 | 148.0377
| 22.478 | 0.099838 | 11.95 | 37178.9519 | 1.6591 | 147.2099
| 22.5931 | 0.10297 | 12.15 | 36593.75 | 1.7094 | 144.5035
| 22.9562 | 0.10595 | 12.35 | 35944.6941 | 1.7327 | 140.4261
| 23.1128 | 0.10921 | 12.55 | 35216.4069 | 1.7818 | 137.0483
| 23.0357 | 0.11243 | 12.75 | 34252.6661 | 1.8567 | 133.7508
| 23.1197 | 0.11541 | 12.95 | 33775.5098 | 1.9077 | 131.7372
| 23.5631 | 0.11862 | 13.15 | 33676.1348 | 1.9208 | 129.8009
| 23.8351 | 0.12182 | 13.35 | 33803.6248 | 1.9496 | 129.4956
| 24.0435 | 0.12521 | 13.55 | 34259.3826 | 1.9849 | 130.7566
| 24.2062 | 0.12865 | 13.75 | 35039.7268 | 2.0227 | 133.4758
| 24.3892 | 0.13209 | 13.95 | 35616.9799 | 2.0593 | 135.2982
| 24.5811 | 0.13528 | 14.15 | 35971.3215 | 2.0915 | 136.1734
| 25.1819 | 0.13886 | 14.35 | 36283.0717 | 2.0845 | 135.2387
| 25.1793 | 0.14208 | 14.55 | 36331.9187 | 2.1401 | 135.7057
| 25.346 | 0.14556 | 14.75 | 36356.3324 | 2.1813 | 135.4169
| 25.6464 | 0.14903 | 14.95 | 36189.3278 | 2.2082 | 133.8677
| 25.8803 | 0.1525 | 15.15 | 35991.0968 | 2.2426 | 132.4836
| 26.222 | 0.15582 | 15.35 | 35901.8505 | 2.2601 | 131.1044
| 26.302 | 0.15917 | 15.55 | 36019.1762 | 2.3063 | 131.5046
| 26.8753 | 0.1627 | 15.75 | 36134.5112 | 2.2965 | 130.0616
| 26.6748 | 0.16638 | 15.95 | 36615.6892 | 2.3763 | 132.8733
| 27.0122 | 0.17003 | 16.15 | 37158.1009 | 2.3901 | 133.8801
| 27.2789 | 0.17361 | 16.35 | 37640.4718 | 2.4112 | 134.9166
| 27.5397 | 0.17735 | 16.55 | 37872.202 | 2.4377 | 135.0603
| 27.8874 | 0.18083 | 16.75 | 38005.4005 | 2.45 | 134.5025
| 28.2712 | 0.1845 | 16.95 | 38031.2033 | 2.4616 | 133.4514
| 28.5128 | 0.18821 | 17.15 | 38228.0098 | 2.4884 | 133.5434
| 28.7693 | 0.19188 | 17.35 | 38465.7479 | 2.5117 | 133.7229
| 28.9914 | 0.19579 | 17.55 | 39056.2919 | 2.538 | 135.286
| 29.3247 | 0.1997 | 17.75 | 39675.4854 | 2.55 | 136.5364
| 29.7722 | 0.2034 | 17.95 | 40073.1321 | 2.5472 | 136.5738
| 29.9612 | 0.20735 | 18.15 | 40406.1934 | 2.579 | 137.3228
| 30.1033 | 0.21122 | 18.35 | 40659.0492 | 2.6157 | 137.9498
| 30.3381 | 0.21522 | 18.55 | 40688.7335 | 2.6452 | 137.479
| 30.8019 | 0.21918 | 18.75 | 40727.4479 | 2.6459 | 136.2432
| 31.4532 | 0.22317 | 18.95 | 40853.4069 | 2.6236 | 134.6995
| 31.6121 | 0.22701 | 19.15 | 41027.5985 | 2.6563 | 134.9875
| 32.074 | 0.23124 | 19.35 | 41257.8881 | 2.6576 | 134.4759
| 32.2219 | 0.2352 | 19.55 | 41624.5208 | 2.6897 | 135.44
| 32.3221 | 0.23946 | 19.75 | 42052.3271 | 2.7304 | 136.7782
| 32.6059 | 0.24371 | 19.95 | 42535.3098 | 2.7481 | 137.6802
| 33.032 | 0.24779 | 20.15 | 42896.4835 | 2.7476 | 137.6904
| 33.1511 | 0.25224 | 20.35 | 43312.6853 | 2.787 | 138.9159
| 33.4736 | 0.25639 | 20.55 | 43470.9093 | 2.801 | 138.6024
| 33.7633 | 0.26073 | 20.75 | 43549.9129 | 2.8219 | 138.1555
| 34.3099 | 0.26512 | 20.95 | 43708.1076 | 2.8117 | 137.1463
| 34.6026 | 0.26956 | 21.15 | 43999.8295 | 2.8299 | 137.3872
| 35.0086 | 0.27399 | 21.35 | 44513.9512 | 2.8316 | 137.9706
| 35.3178 | 0.27864 | 21.55 | 45200.9937 | 2.8446 | 139.4071
| 35.7104 | 0.28307 | 21.75 | 45758.2112 | 2.8467 | 140.1501
| 35.9134 | 0.28775 | 21.95 | 46165.5085 | 2.8745 | 141.0252
| 36.1687 | 0.29244 | 22.15 | 46434.5456 | 2.8976 | 141.2995
| 36.2583 | 0.29705 | 22.35 | 46471.3317 | 2.9411 | 141.3662
| 36.9669 | 0.30177 | 22.55 | 46575.9463 | 2.9136 | 139.7318
| 37.2965 | 0.30655 | 22.75 | 46691.1967 | 2.9296 | 139.3171
| 37.7911 | 0.31118 | 22.95 | 46962.9008 | 2.9232 | 138.8808
| 38.024 | 0.31608 | 23.15 | 47185.7589 | 2.9492 | 139.0918
| 38.2003 | 0.32091 | 23.35 | 47354.4498 | 2.981 | 139.3026
| 38.5912 | 0.32585 | 23.55 | 47428.3104 | 2.9906 | 138.6041
| 39.3161 | 0.33081 | 23.75 | 47595.2107 | 2.9621 | 137.2358
| 39.4114 | 0.33589 | 23.95 | 47859.2475 | 3.0027 | 137.9648
| 39.7409 | 0.3408 | 24.15 | 48112.3235 | 3.0155 | 137.9858
| 40.3973 | 0.34588 | 24.35 | 48549.7758 | 2.9918 | 137.6317
| 40.6374 | 0.35114 | 24.55 | 48933.4523 | 3.0154 | 138.2922
| 41.285 | 0.35639 | 24.75 | 49247.0548 | 2.9958 | 137.6248
| 41.4438 | 0.36149 | 24.95 | 49429.0155 | 3.0278 | 137.9197
| 41.7587 | 0.36687 | 25.15 | 49767.3069 | 3.0438 | 138.2401
| 42.0335 | 0.37222 | 25.35 | 50069.8218 | 3.0637 | 138.5642
| 42.1019 | 0.37777 | 25.55 | 50542.2927 | 3.1052 | 139.9323
| 42.5477 | 0.3833 | 25.75 | 50906.2295 | 3.1069 | 139.9608
| 42.8956 | 0.38871 | 25.95 | 51142.8933 | 3.1191 | 139.8952
| 43.6207 | 0.39428 | 26.15 | 51347.2703 | 3.093 | 138.7469
| 43.9575 | 0.39988 | 26.35 | 51545.4026 | 3.1079 | 138.6209
| 44.3996 | 0.40559 | 26.55 | 51868.1078 | 3.111 | 138.5657
| 45.2494 | 0.41139 | 26.75 | 52327.2355 | 3.0716 | 137.8439
| 45.517 | 0.41715 | 26.95 | 52666.3439 | 3.0921 | 138.2821
| 45.9098 | 0.42305 | 27.15 | 53401.9537 | 3.0964 | 139.4603
| 46.1914 | 0.42903 | 27.35 | 54208.7103 | 3.1113 | 141.1012
| 46.7435 | 0.43524 | 27.55 | 55142.7875 | 3.0998 | 142.3879
| 47.0983 | 0.44153 | 27.75 | 56219.8098 | 3.1068 | 144.5413
| 47.4556 | 0.448 | 27.95 | 57619.8309 | 3.1116 | 147.5318
| 48.1761 | 0.45441 | 28.15 | 58220.7294 | 3.0888 | 147.4634
| 48.7461 | 0.46078 | 28.35 | 58626.336 | 3.0819 | 147.2748
| 49.0003 | 0.46704 | 28.55 | 58740.79 | 3.1063 | 147.1309
| 49.592 | 0.47353 | 28.75 | 58607.4995 | 3.1028 | 145.5203
| 50.2255 | 0.47995 | 28.95 | 58148.7031 | 3.0981 | 143.0169
| 50.8602 | 0.48642 | 29.15 | 57852.439 | 3.0921 | 140.9714
| 51.2341 | 0.49285 | 29.35 | 57392.0108 | 3.1111 | 139.1576
| 52.0262 | 0.49936 | 29.55 | 56979.0262 | 3.0923 | 136.5521
| 52.1321 | 0.50581 | 29.75 | 56671.4113 | 3.1336 | 135.7578
| 52.4909 | 0.51243 | 29.95 | 56385.7625 | 3.153 | 134.4743
| 53.0938 | 0.51912 | 30.15 | 56350.096 | 3.1478 | 133.2845
| 53.2684 | 0.52587 | 30.35 | 56490.2667 | 3.1795 | 133.4383
| 53.8522 | 0.53275 | 30.55 | 56779.8489 | 3.1732 | 133.0841
| 54.3145 | 0.53953 | 30.75 | 56969.7066 | 3.1781 | 132.752
| 55.1403 | 0.54654 | 30.95 | 57274.0849 | 3.151 | 131.9521
| 55.7893 | 0.55359 | 31.15 | 57632.6104 | 3.1393 | 131.6532
| 55.9531 | 0.56081 | 31.35 | 58285.3775 | 3.1671 | 133.0149
| 56.1879 | 0.5682 | 31.55 | 58982.3418 | 3.1892 | 134.3346
| 56.9342 | 0.57563 | 31.75 | 59698.0516 | 3.167 | 134.6485
| 57.3209 | 0.58299 | 31.95 | 60346.9092 | 3.1757 | 135.5311
| 58.0503 | 0.59052 | 32.15 | 60725.2023 | 3.1591 | 135.1087
| 58.5176 | 0.59801 | 32.35 | 60862.148 | 3.1665 | 134.6716
| 58.7668 | 0.60573 | 32.55 | 61175.5453 | 3.1913 | 135.0684
| 59.7191 | 0.61344 | 32.75 | 61625.3927 | 3.1563 | 134.3886
| 59.9823 | 0.62129 | 32.95 | 61892.1679 | 3.1803 | 134.6522
| 60.8259 | 0.62923 | 33.15 | 62467.4054 | 3.1546 | 134.4765
| 61.2654 | 0.63713 | 33.35 | 62687.9717 | 3.1644 | 134.3011
| 61.5746 | 0.6452 | 33.55 | 62819.613 | 3.1861 | 134.1842
| 62.2513 | 0.65315 | 33.75 | 63019.1748 | 3.1769 | 133.5244
| 62.2218 | 0.66145 | 33.95 | 63550.1952 | 3.2223 | 134.9038
| 62.6971 | 0.66989 | 34.15 | 64366.8962 | 3.2251 | 135.948
| 63.2419 | 0.6784 | 34.35 | 65429.8911 | 3.2203 | 137.3789
| 63.7874 | 0.68713 | 34.55 | 66526.0751 | 3.2163 | 138.8707
| 64.4301 | 0.69595 | 34.75 | 67502.7607 | 3.2063 | 139.9129
| 65.1119 | 0.70459 | 34.95 | 68113.9026 | 3.1956 | 140.0967
| 65.4287 | 0.71347 | 35.15 | 68292.4203 | 3.2175 | 140.0604
| 65.9941 | 0.72227 | 35.35 | 68133.8732 | 3.2227 | 138.8598
| 66.301 | 0.73129 | 35.55 | 68123.6729 | 3.2471 | 138.4574
| 66.9996 | 0.74026 | 35.75 | 67761.7356 | 3.2444 | 136.6271
| 67.2875 | 0.7493 | 35.95 | 67357.2549 | 3.2735 | 135.4672
| 67.6653 | 0.75848 | 36.15 | 67515.136 | 3.2909 | 135.3018
| 68.5617 | 0.76766 | 36.35 | 67669.3786 | 3.2689 | 134.2292
| 68.9137 | 0.77684 | 36.55 | 67697.745 | 3.2888 | 133.8561
| 69.4482 | 0.78636 | 36.75 | 67991.1639 | 3.2939 | 133.708
| 69.9969 | 0.79599 | 36.95 | 68480.9216 | 3.2964 | 133.9279
| 70.6826 | 0.80546 | 37.15 | 68661.8221 | 3.2906 | 133.306
| 70.9048 | 0.81517 | 37.35 | 68974.3404 | 3.3187 | 133.724
| 72.1477 | 0.82512 | 37.55 | 69711.4718 | 3.269 | 133.2794
| 72.5258 | 0.8353 | 37.75 | 70718.3335 | 3.2807 | 134.7816
| 72.9268 | 0.84536 | 37.95 | 71512.9764 | 3.2919 | 135.8267
| 73.5703 | 0.85579 | 38.15 | 72635.9061 | 3.2844 | 137.0993
| 74.0134 | 0.86628 | 38.35 | 73727.6576 | 3.2914 | 138.6341
| 74.8294 | 0.87694 | 38.55 | 74571.1809 | 3.2751 | 139.0664
| 75.1617 | 0.88743 | 38.75 | 74824.3465 | 3.2963 | 139.1715
| 76.2846 | 0.89809 | 38.95 | 74738.7516 | 3.2662 | 137.3523
| 77.2321 | 0.9088 | 39.15 | 74569.7626 | 3.2494 | 135.7014
| 77.7704 | 0.91946 | 39.35 | 74101.6318 | 3.2624 | 134.1674
| 78.7329 | 0.93015 | 39.55 | 73964.6219 | 3.2443 | 132.612
| 79.5429 | 0.94119 | 39.75 | 74082.8516 | 3.2357 | 131.7789
| 79.5702 | 0.95248 | 39.95 | 74676.2088 | 3.2752 | 132.9765
| 80.0291 | 0.96368 | 40.15 | 75225.1451 | 3.286 | 133.4429
| 80.495 | 0.97516 | 40.35 | 76156.1978 | 3.2939 | 134.5831
| 81.3093 | 0.98692 | 40.55 | 77255.7103 | 3.2787 | 135.4947
| 82.0522 | 0.99884 | 40.75 | 78348.097 | 3.2689 | 136.4923
| 82.8209 | 1.0106 | 40.95 | 78918.3883 | 3.2608 | 136.5173
| 83.1713 | 1.0227 | 41.15 | 79351.0352 | 3.2813 | 136.9267
| 83.8858 | 1.0347 | 41.35 | 79575.6083 | 3.2799 | 136.4291
| 84.2272 | 1.047 | 41.55 | 79645.2142 | 3.3038 | 136.218
| 84.724 | 1.0591 | 41.75 | 79696.802 | 3.3172 | 135.7477
| 85.0992 | 1.0716 | 41.95 | 80018.6027 | 3.3374 | 135.9288
| 85.8968 | 1.0841 | 42.15 | 80610.5771 | 3.3281 | 135.96
| 86.3871 | 1.097 | 42.35 | 81305.3987 | 3.339 | 136.6143
| 87.293 | 1.1097 | 42.55 | 81825.7766 | 3.3241 | 136.3676
| 87.9851 | 1.1228 | 42.75 | 82573.8837 | 3.3222 | 136.817
| 88.212 | 1.1359 | 42.95 | 83118.1737 | 3.3499 | 137.5792
| 88.5917 | 1.1493 | 43.15 | 83520.9443 | 3.3701 | 137.8872
| 89.6121 | 1.1626 | 43.35 | 84084.5236 | 3.3491 | 137.5525
| 90.3995 | 1.1762 | 43.55 | 84763.43 | 3.3427 | 137.7449
| 90.8219 | 1.1898 | 43.75 | 85076.2767 | 3.3605 | 137.8391
| 91.4687 | 1.2038 | 43.95 | 85588.1665 | 3.3643 | 137.9517
| 92.0212 | 1.2178 | 44.15 | 86199.4995 | 3.3729 | 138.3569
| 92.302 | 1.2319 | 44.35 | 86557.0331 | 3.3996 | 138.7209
| 93.3434 | 1.246 | 44.55 | 87052.4778 | 3.3795 | 138.2597
| 94.2042 | 1.2605 | 44.75 | 87780.2506 | 3.3699 | 138.43
| 95.0091 | 1.2752 | 44.95 | 88133.9695 | 3.3663 | 138.077
| 95.4752 | 1.2898 | 45.15 | 88633.4895 | 3.3812 | 138.413
| 96.2676 | 1.3047 | 45.35 | 89398.0474 | 3.3758 | 138.7324
| 97.0255 | 1.3198 | 45.55 | 90050.7529 | 3.3739 | 138.9211
| 97.6256 | 1.3352 | 45.75 | 90815.6949 | 3.3805 | 139.4943
| 98.3001 | 1.3505 | 45.95 | 91596.0095 | 3.3822 | 139.9865
| 99.2169 | 1.3661 | 46.15 | 92247.7163 | 3.3722 | 139.9591
| 99.8204 | 1.3818 | 46.35 | 92425.4481 | 3.3826 | 139.6099
| 100.3493 | 1.3976 | 46.55 | 92373.997 | 3.3992 | 139.0109
| 101.0868 | 1.4134 | 46.75 | 92407.6721 | 3.4029 | 138.2784
| 101.7621 | 1.4295 | 46.95 | 92602.8132 | 3.4098 | 137.8817
| 102.4368 | 1.4458 | 47.15 | 93138.5835 | 3.4145 | 138.0049
| 103.5282 | 1.4623 | 47.35 | 94028.612 | 3.3941 | 138.1366
| 104.1025 | 1.479 | 47.55 | 95248.053 | 3.4003 | 139.4055
| 105.0753 | 1.4961 | 47.75 | 96644.7576 | 3.3849 | 140.4326
| 105.8957 | 1.5134 | 47.95 | 97482.7735 | 3.3815 | 140.8131
| 106.8394 | 1.5304 | 48.15 | 97876.3182 | 3.3737 | 140.3812
| 107.8948 | 1.5478 | 48.35 | 98300.7626 | 3.3606 | 139.867
| 108.4268 | 1.5654 | 48.55 | 98299.4526 | 3.378 | 139.381
| 109.7714 | 1.583 | 48.75 | 98142.917 | 3.354 | 137.7047
| 110.2673 | 1.6007 | 48.95 | 97997.9466 | 3.3736 | 137.0718
| 111.8199 | 1.6187 | 49.15 | 98282.5418 | 3.3373 | 135.8301
| 112.3733 | 1.6368 | 49.35 | 98351.7745 | 3.3532 | 135.4516
| 113.7888 | 1.6551 | 49.55 | 98384.6035 | 3.3265 | 134.0566
| 115.0867 | 1.6734 | 49.75 | 98553.6269 | 3.305 | 133.0071
| 115.7306 | 1.6923 | 49.95 | 99231.7023 | 3.3136 | 133.3856
| 116.9814 | 1.7112 | 50.15 | 99402.3114 | 3.2958 | 132.4146
| 117.8578 | 1.7302 | 50.35 | 99621.2249 | 3.2958 | 131.9246
| 118.3848 | 1.7494 | 50.55 | 100260.136 | 3.3101 | 132.3734
| 119.8268 | 1.7691 | 50.75 | 101408.5971 | 3.279 | 132.531
| 120.6294 | 1.7891 | 50.95 | 102707.4064 | 3.2776 | 133.5593
| 121.7297 | 1.8089 | 51.15 | 103741.6378 | 3.2638 | 133.9155
| 123.02 | 1.8293 | 51.35 | 104887.1397 | 3.2417 | 134.2169
| 124.1067 | 1.8499 | 51.55 | 105760.7319 | 3.231 | 134.3752
| 125.1241 | 1.8706 | 51.75 | 106108.4546 | 3.2266 | 133.9265
| 125.8687 | 1.8911 | 51.95 | 105866.3673 | 3.2367 | 133.0049
| 126.9753 | 1.9121 | 52.15 | 105956.5951 | 3.2299 | 132.1558
| 128.2741 | 1.9331 | 52.35 | 106268.0112 | 3.2136 | 131.4087
| 129.2928 | 1.9547 | 52.55 | 106877.5949 | 3.2087 | 131.3223
| 129.9306 | 1.9762 | 52.75 | 107230.9416 | 3.2211 | 131.2879
| 131.423 | 1.9982 | 52.95 | 108114.8096 | 3.1952 | 131.0875
| 132.2774 | 2.0203 | 53.15 | 108556.2076 | 3.1988 | 130.9588
| 133.4582 | 2.0426 | 53.35 | 108944.8083 | 3.1891 | 130.4584
| 134.4025 | 2.0649 | 53.55 | 109032.7026 | 3.1907 | 129.8228
| 136.2013 | 2.0877 | 53.75 | 109625.1138 | 3.1557 | 129.0162
| 137.1387 | 2.1107 | 53.95 | 109907.1379 | 3.1576 | 128.6408
| 138.4845 | 2.1337 | 54.15 | 110295.1941 | 3.1425 | 128.0273
| 139.5601 | 2.157 | 54.35 | 110702.0051 | 3.1387 | 127.6874
| 140.4937 | 2.1808 | 54.55 | 111260.1856 | 3.14 | 127.6546
| 141.9359 | 2.2045 | 54.75 | 111836.2639 | 3.1214 | 127.198
| 142.7306 | 2.2289 | 54.95 | 112882.4919 | 3.1263 | 127.852
| 143.7853 | 2.2535 | 55.15 | 113946.3716 | 3.1214 | 128.2957
| 144.7802 | 2.2783 | 55.35 | 115094.3736 | 3.1186 | 128.8828
| 145.8587 | 2.3036 | 55.55 | 116555.0549 | 3.1117 | 129.7482
| 147.16 | 2.3288 | 55.75 | 117771.6341 | 3.0976 | 130.1363
| 148.0798 | 2.3546 | 55.95 | 118635.9999 | 3.1 | 130.4557
| 149.4864 | 2.3806 | 56.15 | 119522.0087 | 3.0847 | 130.3805
| 150.4096 | 2.4067 | 56.35 | 120068.2299 | 3.0886 | 130.3407
| 152.2807 | 2.4328 | 56.55 | 120618.1445 | 3.0586 | 129.5107
| 152.9192 | 2.4595 | 56.75 | 120791.0703 | 3.0746 | 129.3071
| 154.3765 | 2.4866 | 56.95 | 121920.1899 | 3.058 | 129.4688
| 155.9295 | 2.5137 | 57.15 | 122903.6506 | 3.0388 | 129.3935
| 156.6641 | 2.5414 | 57.35 | 124343.0335 | 3.0467 | 130.4751
| 157.5388 | 2.5694 | 57.55 | 125452.6468 | 3.0514 | 131.0843
| 159.109 | 2.5979 | 57.75 | 127035.0997 | 3.031 | 131.6244
| 160.4429 | 2.6261 | 57.95 | 127695.2334 | 3.0221 | 131.3755
| 161.8623 | 2.6549 | 58.15 | 128076.4897 | 3.0122 | 130.7726
| 162.8199 | 2.6839 | 58.35 | 128246.4579 | 3.0184 | 130.3242
| 164.3489 | 2.7133 | 58.55 | 128953 | 3.0042 | 129.9888
| 165.2367 | 2.7427 | 58.75 | 129115.1502 | 3.0128 | 129.5974
| 166.2204 | 2.7727 | 58.95 | 129740.2333 | 3.0171 | 129.6104
| 167.7652 | 2.8027 | 59.15 | 130487.8795 | 3.0026 | 129.317
| 168.5727 | 2.8332 | 59.35 | 131228.5731 | 3.0122 | 129.5829
| 170.2562 | 2.864 | 59.55 | 131454.239 | 2.9963 | 128.6699
| 171.59 | 2.8952 | 59.75 | 132150.1805 | 2.9901 | 128.4999
| 172.782 | 2.9265 | 59.95 | 132940.3198 | 2.9878 | 128.5294
| 174.6169 | 2.9583 | 60.15 | 133456.4414 | 2.9674 | 127.8219
| 175.7398 | 2.9903 | 60.35 | 133951.9147 | 2.969 | 127.6207
| 177.0654 | 3.0226 | 60.55 | 135079.9374 | 2.9623 | 127.8882
| 178.3085 | 3.0556 | 60.75 | 136036.519 | 2.9593 | 128.049
| 179.5809 | 3.0888 | 60.95 | 135967.2692 | 2.9592 | 127.2078
| 181.1568 | 3.1217 | 61.15 | 136079.7933 | 2.9492 | 126.3366
| 182.4534 | 3.1553 | 61.35 | 135906.6742 | 2.9491 | 125.4051
| 184.4846 | 3.1889 | 61.55 | 135210.0256 | 2.9298 | 123.5044
| 186.6196 | 3.2227 | 61.75 | 134180.962 | 2.9093 | 121.2726
| 188.4713 | 3.2569 | 61.95 | 133989.0899 | 2.8942 | 120.0293
| 189.8976 | 3.2917 | 62.15 | 134116.4548 | 2.8905 | 119.3643
| 192.2793 | 3.3268 | 62.35 | 134998.1038 | 2.8582 | 118.7886
| 193.339 | 3.3626 | 62.55 | 136466.6571 | 2.8603 | 119.5589
| 194.5646 | 3.3987 | 62.75 | 138313.0895 | 2.8567 | 120.5541
| 196.5454 | 3.4355 | 62.95 | 140680.3194 | 2.8322 | 121.5308
| 197.7625 | 3.4723 | 63.15 | 142237.963 | 2.8306 | 122.2604
| 199.2248 | 3.5096 | 63.35 | 143503.7175 | 2.8239 | 122.5783
| 200.552 | 3.5476 | 63.55 | 144984.3874 | 2.8206 | 123.1642
| 202.2983 | 3.586 | 63.75 | 146186.3276 | 2.8078 | 123.2466
| 203.4599 | 3.6243 | 63.95 | 147058.1129 | 2.8107 | 123.4026
| 205.1539 | 3.6633 | 64.15 | 147805.6475 | 2.801 | 123.1295
| 206.4903 | 3.7025 | 64.35 | 148611.5094 | 2.8002 | 123.1249
| 208.3665 | 3.7423 | 64.55 | 148942.7184 | 2.788 | 122.4015
| 210.1915 | 3.782 | 64.75 | 149030.9689 | 2.7777 | 121.5178
| 211.8508 | 3.8224 | 64.95 | 149429.3784 | 2.7711 | 121.0011
| 213.3984 | 3.8636 | 65.15 | 150830.1135 | 2.7646 | 121.3778
| 214.8505 | 3.9051 | 65.35 | 152502.8808 | 2.7598 | 122.0275
| 216.8243 | 3.9468 | 65.55 | 154444.7579 | 2.7422 | 122.5894
| 218.738 | 3.9896 | 65.75 | 157375.6964 | 2.7243 | 123.9776
| 220.6908 | 4.0328 | 65.95 | 159619.4398 | 2.708 | 124.7762
| 223.1253 | 4.0758 | 66.15 | 160532.9144 | 2.6846 | 124.2314
| 226.0142 | 4.1193 | 66.35 | 161183.3495 | 2.6528 | 123.2397
| 227.6293 | 4.1635 | 66.55 | 161603.257 | 2.6499 | 122.79
| 229.1115 | 4.208 | 66.75 | 160960.6133 | 2.6526 | 121.5972
| 230.5678 | 4.2524 | 66.95 | 160393.4371 | 2.6554 | 120.4909
| 232.5882 | 4.2976 | 67.15 | 160167.7994 | 2.646 | 119.3643
| 235.1402 | 4.3432 | 67.35 | 160593.3922 | 2.6242 | 118.4737
| 236.4628 | 4.3895 | 67.55 | 161039.4783 | 2.6281 | 118.2416
| 238.5169 | 4.436 | 67.75 | 162314.2813 | 2.615 | 118.2571
| 240.15 | 4.4836 | 67.95 | 164360.7155 | 2.6092 | 119.0566
| 242.1287 | 4.5312 | 68.15 | 165949.646 | 2.5977 | 119.3367
| 243.7685 | 4.5794 | 68.35 | 167109.3614 | 2.5943 | 119.4708
| 245.2883 | 4.6286 | 68.55 | 169005.3435 | 2.592 | 120.2003
| 247.1038 | 4.6781 | 68.75 | 170661.0138 | 2.5846 | 120.6012
| 249.1152 | 4.7278 | 68.95 | 172048.4666 | 2.5741 | 120.707
| 251.7429 | 4.7785 | 69.15 | 174251.8149 | 2.5509 | 121.0909
| 253.8877 | 4.8295 | 69.35 | 176099.7093 | 2.5381 | 121.4549
| 256.2142 | 4.8813 | 69.55 | 177338.2636 | 2.5237 | 121.2983
| 258.6294 | 4.9329 | 69.75 | 178017.516 | 2.5089 | 120.7117
| 260.7041 | 4.9853 | 69.95 | 177872.6963 | 2.5025 | 119.729
| 262.5333 | 5.0381 | 70.15 | 177165.1657 | 2.5018 | 118.4908
| 264.5158 | 5.0913 | 70.35 | 176944.9377 | 2.4976 | 117.531
| 267.462 | 5.1447 | 70.55 | 177194.0081 | 2.4756 | 116.4677
| 269.4262 | 5.1992 | 70.75 | 177580.8087 | 2.4711 | 115.9535
| 271.5875 | 5.2543 | 70.95 | 178456.9624 | 2.4624 | 115.6842
| 273.8086 | 5.3096 | 71.15 | 179732.5528 | 2.4521 | 115.6551
| 276.4709 | 5.3657 | 71.35 | 180586.4261 | 2.4357 | 115.1626
| 278.4811 | 5.4224 | 71.55 | 181223.6245 | 2.4308 | 114.8169
| 281.4287 | 5.4797 | 71.75 | 182061.0652 | 2.4107 | 114.2107
| 283.6807 | 5.5372 | 71.95 | 182497.4483 | 2.4028 | 113.6495
| 286.2481 | 5.5956 | 72.15 | 182891.724 | 2.3905 | 112.9424
| 289.2087 | 5.6546 | 72.35 | 184366.66 | 2.3704 | 112.7636
| 291.3782 | 5.7145 | 72.55 | 186245.0607 | 2.3622 | 113.1558
| 294.2875 | 5.7745 | 72.75 | 187522.0384 | 2.3441 | 112.878
| 296.5614 | 5.8358 | 72.95 | 189956.2844 | 2.3342 | 113.5637
| 298.6456 | 5.8972 | 73.15 | 191713.6474 | 2.3284 | 113.9046
| 301.034 | 5.96 | 73.35 | 193336.3773 | 2.3189 | 114.0425
| 303.2106 | 6.0226 | 73.55 | 194050.949 | 2.314 | 113.716
| 305.667 | 6.0862 | 73.75 | 194974.0198 | 2.3051 | 113.4113
| 308.8837 | 6.1499 | 73.95 | 195301.5709 | 2.2866 | 112.471
| 311.5968 | 6.2147 | 74.15 | 195820.0044 | 2.2754 | 111.8495
| 313.9165 | 6.2798 | 74.35 | 195896.5697 | 2.2706 | 111.1273
| 316.2009 | 6.346 | 74.55 | 196823.174 | 2.2652 | 110.9178
| 319.1643 | 6.4124 | 74.75 | 198040.3885 | 2.2503 | 110.6318
| 321.6859 | 6.48 | 74.95 | 199722.0742 | 2.241 | 110.7727
| 324.7557 | 6.5484 | 75.15 | 201742.8874 | 2.2245 | 110.908
| 327.5259 | 6.6172 | 75.35 | 203246.0669 | 2.2129 | 110.8588
| 330.746 | 6.6863 | 75.55 | 203812.7954 | 2.1973 | 110.1361
| 333.6196 | 6.7565 | 75.75 | 203983.5975 | 2.1872 | 109.3297
| 336.9442 | 6.8269 | 75.95 | 204425.6904 | 2.1713 | 108.532
| 339.5458 | 6.8985 | 76.15 | 204542.6312 | 2.1653 | 107.8151
| 342.6086 | 6.9707 | 76.35 | 205638.1273 | 2.1524 | 107.48
| 346.6512 | 7.044 | 76.55 | 207736.4871 | 2.1271 | 107.3639
| 349.9171 | 7.1179 | 76.75 | 209056.5223 | 2.1127 | 107.0929
| 353.127 | 7.192 | 76.95 | 209683.547 | 2.1 | 106.4851
| 356.5737 | 7.2673 | 77.15 | 210102.7275 | 2.0855 | 105.7088
| 359.125 | 7.3432 | 77.35 | 210949.4574 | 2.0806 | 105.4385
| 362.8776 | 7.4201 | 77.55 | 212338.7378 | 2.0622 | 105.0823
| 365.4462 | 7.4975 | 77.75 | 214326.1824 | 2.0561 | 105.388
| 368.6703 | 7.5766 | 77.95 | 218122.9585 | 2.0413 | 106.3961
| 371.8557 | 7.656 | 78.15 | 221410.0727 | 2.0278 | 107.1497
| 375.5908 | 7.7369 | 78.35 | 223970.842 | 2.0102 | 107.372
| 378.8984 | 7.8178 | 78.55 | 225629.0487 | 1.9983 | 107.2777
| 382.5609 | 7.8997 | 78.75 | 226225.098 | 1.9845 | 106.5688
| 386.5533 | 7.982 | 78.95 | 225464.3643 | 1.9692 | 105.1309
| 390.1109 | 8.0649 | 79.15 | 225117.1671 | 1.9581 | 104.0397
| 393.8766 | 8.1489 | 79.35 | 226097.9014 | 1.944 | 103.5328
| 397.6635 | 8.2343 | 79.55 | 227133.5271 | 1.9301 | 103.0556
| 401.6037 | 8.3201 | 79.75 | 228333.4493 | 1.9149 | 102.6216
| 404.9489 | 8.407 | 79.95 | 230266.8143 | 1.9048 | 102.6881
| 408.9715 | 8.4951 | 80.15 | 232125.532 | 1.8891 | 102.5419
| 412.5007 | 8.5837 | 80.35 | 233704.9331 | 1.8784 | 102.4024
| 417.2031 | 8.6732 | 80.55 | 234712.2149 | 1.8585 | 101.71
| 420.9189 | 8.7632 | 80.75 | 235120.5734 | 1.8481 | 101.0189
| 424.4774 | 8.8546 | 80.95 | 235567.6584 | 1.8393 | 100.3963
| 428.6697 | 8.9464 | 81.15 | 235038.803 | 1.8264 | 99.2088
| 433.3209 | 9.039 | 81.35 | 234467.5792 | 1.8102 | 97.9177
| 437.6716 | 9.1328 | 81.55 | 234763.1014 | 1.7961 | 97.0896
| 442.0813 | 9.227 | 81.75 | 235370.1068 | 1.7816 | 96.3938
| 446.3114 | 9.3228 | 81.95 | 236223.6986 | 1.7688 | 95.8546
| 450.2693 | 9.4198 | 82.15 | 238319.4167 | 1.7572 | 95.8946
| 455.3253 | 9.5177 | 82.35 | 240867.7014 | 1.7374 | 95.8745
| 459.4144 | 9.6164 | 82.55 | 243084.8133 | 1.7256 | 95.9346
| 464.0298 | 9.7168 | 82.75 | 246355.0389 | 1.7095 | 96.2999
| 469.0764 | 9.8184 | 82.95 | 250165.2974 | 1.6906 | 96.7794
| 474.2344 | 9.9202 | 83.15 | 252596.5405 | 1.6724 | 96.6866
| 479.2038 | 10.0234 | 83.35 | 254335.7975 | 1.6567 | 96.3688
| 483.4552 | 10.1278 | 83.55 | 254977.6746 | 1.6471 | 95.7868
| 488.8654 | 10.2328 | 83.75 | 255145.0412 | 1.6305 | 94.7973
| 493.0097 | 10.3391 | 83.95 | 255349.3689 | 1.6225 | 94.0977
| 497.9787 | 10.4455 | 84.15 | 255013.1256 | 1.6098 | 93.0455
| 502.5967 | 10.5534 | 84.35 | 255136.0438 | 1.5993 | 92.2518
| 507.25 | 10.6631 | 84.55 | 257085.2037 | 1.5878 | 92.1326
| 512.254 | 10.7735 | 84.75 | 259924.2025 | 1.5737 | 92.2712
| 517.7367 | 10.8853 | 84.95 | 261848.9598 | 1.558 | 91.9905
| 522.5427 | 10.9989 | 85.15 | 265755.1694 | 1.5453 | 92.5454
| 528.0397 | 11.1135 | 85.35 | 269968.3903 | 1.529 | 93.0718
| 533.438 | 11.2296 | 85.55 | 274103.7499 | 1.5139 | 93.5806
| 538.6624 | 11.3458 | 85.75 | 275925.1979 | 1.5014 | 93.3111
| 544.7617 | 11.4641 | 85.95 | 278882.2094 | 1.4841 | 93.2785
| 549.8621 | 11.5834 | 86.15 | 280494.6429 | 1.4733 | 92.9695
| 555.6563 | 11.7033 | 86.35 | 280635.2146 | 1.46 | 92.0496
| 561.2442 | 11.8238 | 86.55 | 279818.7585 | 1.4486 | 90.8665
| 566.9121 | 11.9461 | 86.75 | 279330.0927 | 1.4371 | 89.8022
| 572.5814 | 12.0696 | 86.95 | 278989.0298 | 1.4258 | 88.8075
| 579.4259 | 12.1936 | 87.15 | 279228.0617 | 1.4088 | 87.8306
| 586.1458 | 12.3196 | 87.35 | 280795.1316 | 1.3923 | 87.3177
| 592.9253 | 12.4475 | 87.55 | 283646.5994 | 1.3755 | 87.2104
| 598.5219 | 12.5769 | 87.75 | 287422.0124 | 1.364 | 87.5753
| 605.3692 | 12.7075 | 87.95 | 290763.7184 | 1.3477 | 87.6092
| 611.723 | 12.8387 | 88.15 | 293249.3073 | 1.3343 | 87.4565
| 618.32 | 12.9715 | 88.35 | 294645.4914 | 1.3208 | 86.9424
| 624.6557 | 13.1058 | 88.55 | 295551.0679 | 1.3091 | 86.3313
| 631.3033 | 13.2415 | 88.75 | 296392.6254 | 1.2965 | 85.6691
| 638.0556 | 13.3777 | 88.95 | 297266.4673 | 1.2837 | 85.0154
| 645.1829 | 13.5158 | 89.15 | 297485.4377 | 1.2703 | 84.135
| 653.1976 | 13.6553 | 89.35 | 299438.2698 | 1.2531 | 83.6488
| 660.5357 | 13.7968 | 89.55 | 302540.1408 | 1.2386 | 83.5888
| 667.5032 | 13.9387 | 89.75 | 303830.3737 | 1.2266 | 83.0736
| 674.9665 | 14.0825 | 89.95 | 304744.7087 | 1.2133 | 82.4018
| 682.7857 | 14.2279 | 90.15 | 306118.4837 | 1.1991 | 81.8251
| 690.1727 | 14.374 | 90.35 | 305421.7186 | 1.1875 | 80.7573
| 698.1251 | 14.5216 | 90.55 | 304245.0867 | 1.1746 | 79.5173
| 705.5723 | 14.6703 | 90.75 | 304801.5354 | 1.163 | 78.8212
| 713.3921 | 14.8217 | 90.95 | 307589.6611 | 1.1499 | 78.6777
| 721.2557 | 14.9749 | 91.15 | 311821.8611 | 1.1366 | 78.9047
| 729.6074 | 15.1295 | 91.35 | 316545.662 | 1.122 | 79.1972
| 738.8698 | 15.2855 | 91.55 | 320985.8608 | 1.1054 | 79.3092
| 754.7006 | 15.4431 | 91.75 | 324761.8672 | 1.0709 | 78.5257
| 767.8184 | 15.6022 | 91.95 | 326285.1036 | 1.0463 | 77.5192
| 777.9551 | 15.7618 | 92.15 | 324862.9341 | 1.0314 | 76.1524
| 786.9974 | 15.9233 | 92.35 | 322748.8504 | 1.02 | 74.769
| 795.5225 | 16.0866 | 92.55 | 320173.4413 | 1.0105 | 73.3619
| 803.6921 | 16.251 | 92.75 | 316688.7776 | 1.0024 | 71.8108
| 811.5999 | 16.4167 | 92.95 | 315869.2978 | 0.99437 | 70.9236
| 819.3123 | 16.5853 | 93.15 | 317826.0737 | 0.98631 | 70.6975
| 826.8893 | 16.7557 | 93.35 | 321909.0267 | 0.9782 | 70.9631
| 834.3539 | 16.9289 | 93.55 | 328067.5017 | 0.97009 | 71.6955
| 841.9115 | 17.1034 | 93.75 | 334959.1691 | 0.96183 | 72.5698
| 850.1268 | 17.2804 | 93.95 | 341692.1833 | 0.95246 | 73.3366
| 858.0713 | 17.4592 | 94.15 | 347614.547 | 0.94419 | 73.9396
| 866.214 | 17.6392 | 94.35 | 351516.227 | 0.9362 | 74.08
| 874.2214 | 17.8203 | 94.55 | 353456.3436 | 0.92912 | 73.812
| 881.7822 | 18.004 | 94.75 | 354337.2169 | 0.92344 | 73.3645
| 890.1221 | 18.1897 | 94.95 | 356530.7412 | 0.91605 | 73.1322
| 898.7167 | 18.3761 | 95.15 | 357842.7555 | 0.9085 | 72.6997
| 906.7546 | 18.5651 | 95.35 | 359219.6161 | 0.90228 | 72.3358
| 914.9455 | 18.7563 | 95.55 | 360875.586 | 0.8959 | 72.0226
| 923.0086 | 18.9495 | 95.75 | 362834.5557 | 0.88987 | 71.7867
| 932.0924 | 19.1443 | 95.95 | 363843.1829 | 0.88229 | 71.2824
| 940.5917 | 19.3407 | 96.15 | 364386.2285 | 0.87607 | 70.7424
| 949.6282 | 19.5394 | 96.35 | 366563.7812 | 0.86874 | 70.4907
| 959.1972 | 19.7398 | 96.55 | 368994.7158 | 0.86061 | 70.2518
| 968.7784 | 19.9431 | 96.75 | 372048.0005 | 0.85263 | 70.1366
| 977.8522 | 20.1472 | 96.95 | 373228.1504 | 0.84604 | 69.7054
| 987.4035 | 20.3541 | 97.15 | 374837.9268 | 0.83879 | 69.3281
| 996.6916 | 20.5627 | 97.35 | 375295.405 | 0.83238 | 68.7622
| 1006.3746 | 20.7738 | 97.55 | 376996.9512 | 0.8253 | 68.4088
| 1008.6453 | 20.8203 | 97.594 | 377084.2605 | 1.7977e+308 | 1.7977e+308
| 1013.0745 | 20.825 | 97.7 | 378099.8611 | 1.7977e+308 | 1.7977e+308
| 1015.4017 | 20.8256 | 97.75 | 378500.1509 | 1.7977e+308 | 1.7977e+308
| 1017.3712 | 20.8264 | 97.8 | 378867.1108 | 1.7977e+308 | 1.7977e+308
| 1018.8136 | 20.8272 | 97.85 | 379543.3621 | 1.7977e+308 | 1.7977e+308
| 1020.4324 | 20.829 | 97.9 | 381103.0022 | 1.7977e+308 | 1.7977e+308
| 1022.1408 | 20.8299 | 97.95 | 381957.9536 | 1.7977e+308 | 1.7977e+308
| 1023.3742 | 20.8307 | 98 | 382856.0623 | 1.7977e+308 | 1.7977e+308
| 1024.2989 | 20.8317 | 98.05 | 383700.0044 | 1.7977e+308 | 1.7977e+308
| 1025.3624 | 20.8326 | 98.1 | 384597.0229 | 1.7977e+308 | 1.7977e+308
| 1026.7183 | 20.834 | 98.15 | 386059.3263 | 1.7977e+308 | 1.7977e+308
| 1027.7528 | 20.8354 | 98.2 | 387318.0346 | 1.7977e+308 | 1.7977e+308
| 1028.4846 | 20.836 | 98.25 | 387753.4694 | 1.7977e+308 | 1.7977e+308
| 1029.3088 | 20.8366 | 98.3 | 388189.0057 | 1.7977e+308 | 1.7977e+308
| 1030.3537 | 20.8383 | 98.35 | 389607.8785 | 1.7977e+308 | 1.7977e+308
| 1031.2273 | 20.8398 | 98.4 | 390718.0175 | 1.7977e+308 | 1.7977e+308
| 1031.6532 | 20.8406 | 98.45 | 390764.4407 | 1.7977e+308 | 1.7977e+308
| 1032.5989 | 20.8415 | 98.5 | 390883.4994 | 1.7977e+308 | 1.7977e+308
| 1033.5643 | 20.8424 | 98.55 | 391100.1254 | 1.7977e+308 | 1.7977e+308
| 1034.2968 | 20.8432 | 98.6 | 391239.9968 | 1.7977e+308 | 1.7977e+308
| 1035.039 | 20.8445 | 98.65 | 391658.9074 | 1.7977e+308 | 1.7977e+308
| 1035.6226 | 20.8458 | 98.7 | 391775.2672 | 1.7977e+308 | 1.7977e+308
| 1036.566 | 20.8467 | 98.75 | 391973.2481 | 1.7977e+308 | 1.7977e+308
| 1037.3217 | 20.8474 | 98.8 | 392013.1237 | 1.7977e+308 | 1.7977e+308
| 1037.5891 | 20.8483 | 98.85 | 392221.9892 | 1.7977e+308 | 1.7977e+308
| 1038.3521 | 20.8491 | 98.9 | 392007.5252 | 1.7977e+308 | 1.7977e+308
| 1039.3804 | 20.8499 | 98.95 | 391805.4916 | 1.7977e+308 | 1.7977e+308
| 1039.6244 | 20.8514 | 99 | 391425.6347 | 1.7977e+308 | 1.7977e+308
| 1039.4473 | 20.8521 | 99.05 | 391256.3481 | 1.7977e+308 | 1.7977e+308
| 1040.1474 | 20.8528 | 99.1 | 391206.2194 | 1.7977e+308 | 1.7977e+308
| 1041.0969 | 20.8536 | 99.15 | 390986.5727 | 1.7977e+308 | 1.7977e+308
| 1041.4883 | 20.8544 | 99.2 | 391065.7325 | 1.7977e+308 | 1.7977e+308
| 1041.9405 | 20.855 | 99.25 | 390893.2063 | 1.7977e+308 | 1.7977e+308
| 1042.4527 | 20.8561 | 99.3 | 391038.3879 | 1.7977e+308 | 1.7977e+308
| 1043.1909 | 20.8571 | 99.35 | 390928.8451 | 1.7977e+308 | 1.7977e+308
| 1043.7613 | 20.8578 | 99.4 | 391050.3286 | 1.7977e+308 | 1.7977e+308
| 1044.0057 | 20.8587 | 99.45 | 391434.5117 | 1.7977e+308 | 1.7977e+308
| 1044.3865 | 20.8605 | 99.5 | 392285.2727 | 1.7977e+308 | 1.7977e+308
| 1044.9496 | 20.8613 | 99.55 | 392912.9357 | 1.7977e+308 | 1.7977e+308
| 1045.1682 | 20.8622 | 99.6 | 393381.6839 | 1.7977e+308 | 1.7977e+308
| 1045.2774 | 20.863 | 99.65 | 393806.0392 | 1.7977e+308 | 1.7977e+308
| 1045.7382 | 20.864 | 99.7 | 394410.2854 | 1.7977e+308 | 1.7977e+308
| 1046.4609 | 20.8648 | 99.75 | 395022.6019 | 1.7977e+308 | 1.7977e+308
| 1046.9868 | 20.8665 | 99.8 | 395430.4742 | 1.7977e+308 | 1.7977e+308
| 1047.0423 | 20.8673 | 99.85 | 395704.8803 | 1.7977e+308 | 1.7977e+308
| 1047.4505 | 20.8682 | 99.9 | 396462.0927 | 1.7977e+308 | 1.7977e+308
| 1047.9961 | 20.8689 | 99.95 | 396785.2427 | 1.7977e+308 | 1.7977e+308
| 1048.2489 | 20.8698 | 100 | 397072.5499 | 1.7977e+308 | 1.7977e+308
| 1048.3092 | 20.8707 | 100.05 | 397364.5044 | 1.7977e+308 | 1.7977e+308
| 1048.6319 | 20.8722 | 100.1 | 397333.6804 | 1.7977e+308 | 1.7977e+308
| 1049.262 | 20.8729 | 100.15 | 397208.3927 | 1.7977e+308 | 1.7977e+308
| 1049.4831 | 20.8736 | 100.2 | 397235.1432 | 1.7977e+308 | 1.7977e+308
| 1049.6529 | 20.8744 | 100.25 | 397214.7064 | 1.7977e+308 | 1.7977e+308
| 1050.1211 | 20.8753 | 100.3 | 396887.0437 | 1.7977e+308 | 1.7977e+308
| 1050.5615 | 20.8762 | 100.35 | 396686.6686 | 1.7977e+308 | 1.7977e+308
| 1050.8259 | 20.8768 | 100.4 | 396199.3455 | 1.7977e+308 | 1.7977e+308
| 1050.7999 | 20.8775 | 100.45 | 395760.6449 | 1.7977e+308 | 1.7977e+308
| 1051.3203 | 20.8781 | 100.5 | 395527.1438 | 1.7977e+308 | 1.7977e+308
| 1051.9847 | 20.8787 | 100.55 | 395245.2873 | 1.7977e+308 | 1.7977e+308
| 1052.1784 | 20.8799 | 100.6 | 393921.5666 | 1.7977e+308 | 1.7977e+308
| 1052.0721 | 20.8804 | 100.65 | 393410.9077 | 1.7977e+308 | 1.7977e+308
| 1052.4218 | 20.881 | 100.7 | 392723.3711 | 1.7977e+308 | 1.7977e+308
| 1053.0427 | 20.8815 | 100.75 | 392168.8178 | 1.7977e+308 | 1.7977e+308
| 1053.1898 | 20.882 | 100.8 | 391661.9837 | 1.7977e+308 | 1.7977e+308
| 1053.2838 | 20.8832 | 100.85 | 391202.8517 | 1.7977e+308 | 1.7977e+308
| 1053.5531 | 20.8838 | 100.9 | 390950.5461 | 1.7977e+308 | 1.7977e+308
| 1054.2118 | 20.8844 | 100.95 | 391053.4877 | 1.7977e+308 | 1.7977e+308
| 1054.3262 | 20.885 | 101 | 391106.1414 | 1.7977e+308 | 1.7977e+308
| 1054.2097 | 20.8856 | 101.05 | 390891.6309 | 1.7977e+308 | 1.7977e+308
| 1054.8082 | 20.8862 | 101.1 | 391128.6633 | 1.7977e+308 | 1.7977e+308
| 1055.2104 | 20.8876 | 101.15 | 391835.0039 | 1.7977e+308 | 1.7977e+308
| 1055.3995 | 20.8883 | 101.2 | 392197.2989 | 1.7977e+308 | 1.7977e+308
| 1055.4879 | 20.889 | 101.25 | 392556.6823 | 1.7977e+308 | 1.7977e+308
| 1055.8292 | 20.8899 | 101.3 | 393187.8687 | 1.7977e+308 | 1.7977e+308
| 1056.3449 | 20.8909 | 101.35 | 393823.7604 | 1.7977e+308 | 1.7977e+308
| 1056.5027 | 20.8916 | 101.4 | 394376.8476 | 1.7977e+308 | 1.7977e+308
| 1056.6531 | 20.8924 | 101.45 | 394827.1796 | 1.7977e+308 | 1.7977e+308
| 1056.9302 | 20.893 | 101.5 | 394829.1171 | 1.7977e+308 | 1.7977e+308
| 1057.2861 | 20.8937 | 101.55 | 395062.9138 | 1.7977e+308 | 1.7977e+308
| 1057.5156 | 20.8944 | 101.6 | 395360.8364 | 1.7977e+308 | 1.7977e+308
| 1057.5942 | 20.8958 | 101.65 | 396188.4724 | 1.7977e+308 | 1.7977e+308
| 1057.7466 | 20.8966 | 101.7 | 396935.1495 | 1.7977e+308 | 1.7977e+308
| 1057.9334 | 20.8975 | 101.75 | 397595.8065 | 1.7977e+308 | 1.7977e+308
| 1058.0476 | 20.8981 | 101.8 | 397912.5293 | 1.7977e+308 | 1.7977e+308
| 1058.335 | 20.8988 | 101.85 | 398061.4373 | 1.7977e+308 | 1.7977e+308
| 1058.7728 | 20.8994 | 101.9 | 398171.7158 | 1.7977e+308 | 1.7977e+308
| 1059.2326 | 20.9007 | 101.95 | 398028.1594 | 1.7977e+308 | 1.7977e+308
| 1059.2325 | 20.9013 | 102 | 397999.738 | 1.7977e+308 | 1.7977e+308
| 1059.2337 | 20.9021 | 102.05 | 398336.4627 | 1.7977e+308 | 1.7977e+308
| 1059.8177 | 20.9026 | 102.1 | 398432.9078 | 1.7977e+308 | 1.7977e+308
| 1060.0519 | 20.9033 | 102.15 | 398260.4386 | 1.7977e+308 | 1.7977e+308
| 1060.0475 | 20.9039 | 102.2 | 398302.381 | 1.7977e+308 | 1.7977e+308
| 1060.0248 | 20.9045 | 102.25 | 398100.6206 | 1.7977e+308 | 1.7977e+308
| 1060.1926 | 20.9052 | 102.3 | 397923.3819 | 1.7977e+308 | 1.7977e+308
| 1060.7628 | 20.9059 | 102.35 | 397381.2271 | 1.7977e+308 | 1.7977e+308
| 1060.809 | 20.9064 | 102.4 | 397087.9584 | 1.7977e+308 | 1.7977e+308
| 1060.7835 | 20.9077 | 102.45 | 396998.6342 | 1.7977e+308 | 1.7977e+308
| 1061.2093 | 20.9083 | 102.5 | 397259.1095 | 1.7977e+308 | 1.7977e+308
| 1061.6578 | 20.9088 | 102.55 | 397283.5603 | 1.7977e+308 | 1.7977e+308
| 1061.8359 | 20.9095 | 102.6 | 397552.8804 | 1.7977e+308 | 1.7977e+308
| 1061.7832 | 20.91 | 102.65 | 397577.1465 | 1.7977e+308 | 1.7977e+308
| 1061.9119 | 20.9106 | 102.7 | 397536.1338 | 1.7977e+308 | 1.7977e+308
| 1062.4607 | 20.9117 | 102.75 | 397683.3975 | 1.7977e+308 | 1.7977e+308
| 1062.6444 | 20.9123 | 102.8 | 397763.5504 | 1.7977e+308 | 1.7977e+308
| 1062.6001 | 20.9129 | 102.85 | 397977.7308 | 1.7977e+308 | 1.7977e+308
| 1063.0249 | 20.9135 | 102.9 | 398041.0814 | 1.7977e+308 | 1.7977e+308
| 1063.3697 | 20.914 | 102.95 | 398032.1232 | 1.7977e+308 | 1.7977e+308
| 1063.2878 | 20.9146 | 103 | 398100.2561 | 1.7977e+308 | 1.7977e+308
| 1063.4784 | 20.9157 | 103.05 | 397582.3716 | 1.7977e+308 | 1.7977e+308
| 1063.7697 | 20.9161 | 103.1 | 397437.9923 | 1.7977e+308 | 1.7977e+308
| 1063.9831 | 20.9166 | 103.15 | 397215.1037 | 1.7977e+308 | 1.7977e+308
| 1063.9609 | 20.9172 | 103.2 | 397295.3318 | 1.7977e+308 | 1.7977e+308
| 1063.9293 | 20.9178 | 103.25 | 397349.2946 | 1.7977e+308 | 1.7977e+308
| 1064.407 | 20.9185 | 103.3 | 397604.1381 | 1.7977e+308 | 1.7977e+308
| 1064.7183 | 20.9193 | 103.35 | 397891.6572 | 1.7977e+308 | 1.7977e+308
| 1064.6658 | 20.9198 | 103.4 | 397940.5156 | 1.7977e+308 | 1.7977e+308
| 1064.3837 | 20.9204 | 103.45 | 398021.9049 | 1.7977e+308 | 1.7977e+308
| 1064.8589 | 20.9213 | 103.5 | 397514.3545 | 1.7977e+308 | 1.7977e+308
| 1065.4274 | 20.9217 | 103.55 | 396949.4674 | 1.7977e+308 | 1.7977e+308
| 1065.2037 | 20.922 | 103.6 | 396266.5297 | 1.7977e+308 | 1.7977e+308
| 1065.107 | 20.9224 | 103.65 | 395310.0527 | 1.7977e+308 | 1.7977e+308
| 1065.4168 | 20.9227 | 103.7 | 394646.5923 | 1.7977e+308 | 1.7977e+308
| 1065.8922 | 20.923 | 103.75 | 393959.7309 | 1.7977e+308 | 1.7977e+308
| 1065.9772 | 20.9237 | 103.8 | 392680.7311 | 1.7977e+308 | 1.7977e+308
| 1065.8491 | 20.924 | 103.85 | 392333.3141 | 1.7977e+308 | 1.7977e+308
| 1066.4683 | 20.9244 | 103.9 | 392024.2959 | 1.7977e+308 | 1.7977e+308
| 1066.8311 | 20.9248 | 103.95 | 391998.2227 | 1.7977e+308 | 1.7977e+308
| 1066.4856 | 20.9253 | 104 | 392033.1162 | 1.7977e+308 | 1.7977e+308
| 1066.5524 | 20.9258 | 104.05 | 392287.1861 | 1.7977e+308 | 1.7977e+308
| 1066.8912 | 20.9266 | 104.1 | 392375.6804 | 1.7977e+308 | 1.7977e+308
| 1066.9599 | 20.927 | 104.15 | 392505.9827 | 1.7977e+308 | 1.7977e+308
| 1067.0626 | 20.9274 | 104.2 | 392360.8427 | 1.7977e+308 | 1.7977e+308
| 1067.2085 | 20.9278 | 104.25 | 392179.4373 | 1.7977e+308 | 1.7977e+308
| 1067.309 | 20.9283 | 104.3 | 392067.9297 | 1.7977e+308 | 1.7977e+308
| 1067.7016 | 20.9288 | 104.35 | 391887.884 | 1.7977e+308 | 1.7977e+308
| 1067.8758 | 20.9292 | 104.4 | 391795.179 | 1.7977e+308 | 1.7977e+308
| 1067.6684 | 20.9296 | 104.45 | 391729.5852 | 1.7977e+308 | 1.7977e+308
| 1067.9406 | 20.9301 | 104.5 | 392138.2025 | 1.7977e+308 | 1.7977e+308
| 1068.2932 | 20.9306 | 104.55 | 392761.0689 | 1.7977e+308 | 1.7977e+308
| 1068.3058 | 20.9319 | 104.6 | 394689.589 | 1.7977e+308 | 1.7977e+308
| 1068.3323 | 20.9326 | 104.65 | 395728.2855 | 1.7977e+308 | 1.7977e+308
| 1068.6026 | 20.9331 | 104.7 | 396653.23 | 1.7977e+308 | 1.7977e+308
| 1068.9043 | 20.9339 | 104.75 | 397809.562 | 1.7977e+308 | 1.7977e+308
| 1068.8951 | 20.9345 | 104.8 | 398636.7142 | 1.7977e+308 | 1.7977e+308
| 1069.0297 | 20.9358 | 104.85 | 400431.4447 | 1.7977e+308 | 1.7977e+308
| 1069.3214 | 20.9364 | 104.9 | 400855.2155 | 1.7977e+308 | 1.7977e+308
| 1069.7258 | 20.9369 | 104.95 | 401105.0503 | 1.7977e+308 | 1.7977e+308
| 1069.8607 | 20.9374 | 105 | 401232.0073 | 1.7977e+308 | 1.7977e+308
| 1069.6247 | 20.9379 | 105.05 | 401276.9967 | 1.7977e+308 | 1.7977e+308
| 1069.6223 | 20.9385 | 105.1 | 401519.9713 | 1.7977e+308 | 1.7977e+308
| 1069.8249 | 20.939 | 105.15 | 401660.3414 | 1.7977e+308 | 1.7977e+308
| 1069.7105 | 20.9401 | 105.2 | 402347.515 | 1.7977e+308 | 1.7977e+308
| 1069.6363 | 20.9408 | 105.25 | 402771.6542 | 1.7977e+308 | 1.7977e+308
| 1069.8298 | 20.9408 | 105.3 | 402771.6679 | 1.7977e+308 | 1.7977e+308
| 1070.108 | 20.9421 | 105.35 | 403624.2219 | 1.7977e+308 | 1.7977e+308
| 1070.5036 | 20.9427 | 105.4 | 404204.4821 | 1.7977e+308 | 1.7977e+308
| 1070.3451 | 20.9432 | 105.45 | 404556.5092 | 1.7977e+308 | 1.7977e+308
| 1070.3508 | 20.9437 | 105.5 | 404516.3923 | 1.7977e+308 | 1.7977e+308
| 1070.78 | 20.9441 | 105.55 | 404146.9137 | 1.7977e+308 | 1.7977e+308
| 1070.9663 | 20.9445 | 105.6 | 403701.6922 | 1.7977e+308 | 1.7977e+308
| 1070.9703 | 20.9451 | 105.65 | 402185.1944 | 1.7977e+308 | 1.7977e+308
| 1071.091 | 20.9453 | 105.7 | 401609.8175 | 1.7977e+308 | 1.7977e+308
| 1071.3718 | 20.9456 | 105.75 | 400856.1913 | 1.7977e+308 | 1.7977e+308
| 1071.288 | 20.9459 | 105.8 | 400289.1038 | 1.7977e+308 | 1.7977e+308
| 1071.2305 | 20.9462 | 105.85 | 399558.1633 | 1.7977e+308 | 1.7977e+308
| 1071.6502 | 20.9464 | 105.9 | 398822.3079 | 1.7977e+308 | 1.7977e+308
| 1071.9953 | 20.947 | 105.95 | 397983.0661 | 1.7977e+308 | 1.7977e+308
| 1071.9322 | 20.9473 | 106 | 397721.396 | 1.7977e+308 | 1.7977e+308
| 1071.9338 | 20.9476 | 106.05 | 397335.1776 | 1.7977e+308 | 1.7977e+308
| 1071.9772 | 20.9478 | 106.1 | 397049.6055 | 1.7977e+308 | 1.7977e+308
| 1072.1335 | 20.9481 | 106.15 | 396688.0278 | 1.7977e+308 | 1.7977e+308
| 1072.177 | 20.9484 | 106.2 | 396414.2249 | 1.7977e+308 | 1.7977e+308
| 1072.3726 | 20.9487 | 106.25 | 396214.4347 | 1.7977e+308 | 1.7977e+308
| 1072.6401 | 20.9491 | 106.3 | 396078.524 | 1.7977e+308 | 1.7977e+308
| 1072.6802 | 20.9495 | 106.35 | 395938.7333 | 1.7977e+308 | 1.7977e+308
| 1072.8536 | 20.9498 | 106.4 | 395847.9063 | 1.7977e+308 | 1.7977e+308
| 1072.671 | 20.9505 | 106.45 | 395739.6316 | 1.7977e+308 | 1.7977e+308
| 1072.7638 | 20.9509 | 106.5 | 395999.0523 | 1.7977e+308 | 1.7977e+308
| 1073.4015 | 20.9513 | 106.55 | 396571.3003 | 1.7977e+308 | 1.7977e+308
| 1073.3212 | 20.9519 | 106.6 | 397452.8199 | 1.7977e+308 | 1.7977e+308
| 1073.1639 | 20.9524 | 106.65 | 398312.8536 | 1.7977e+308 | 1.7977e+308
| 1073.564 | 20.953 | 106.7 | 399304.6746 | 1.7977e+308 | 1.7977e+308
| 1073.8459 | 20.9541 | 106.75 | 401193.1408 | 1.7977e+308 | 1.7977e+308
| 1073.7622 | 20.9548 | 106.8 | 402203.1156 | 1.7977e+308 | 1.7977e+308
| 1073.6193 | 20.9554 | 106.85 | 403095.8194 | 1.7977e+308 | 1.7977e+308
| 1073.9101 | 20.956 | 106.9 | 404227.0744 | 1.7977e+308 | 1.7977e+308
| 1074.2463 | 20.9565 | 106.95 | 404938.7967 | 1.7977e+308 | 1.7977e+308
| 1074.2961 | 20.9571 | 107 | 405789.6582 | 1.7977e+308 | 1.7977e+308
| 1074.1327 | 20.9584 | 107.05 | 407595.1945 | 1.7977e+308 | 1.7977e+308
| 1074.2043 | 20.9591 | 107.1 | 408574.4363 | 1.7977e+308 | 1.7977e+308
| 1074.6795 | 20.9596 | 107.15 | 409323.9081 | 1.7977e+308 | 1.7977e+308
| 1074.9183 | 20.9602 | 107.2 | 409995.2267 | 1.7977e+308 | 1.7977e+308
| 1074.4645 | 20.9608 | 107.25 | 410260.0527 | 1.7977e+308 | 1.7977e+308
| 1074.7571 | 20.9614 | 107.3 | 410474.7961 | 1.7977e+308 | 1.7977e+308
| 1075.5497 | 20.962 | 107.35 | 410892.91 | 1.7977e+308 | 1.7977e+308
| 1075.2717 | 20.9624 | 107.4 | 410816.3208 | 1.7977e+308 | 1.7977e+308
| 1074.8712 | 20.9629 | 107.45 | 410668.2981 | 1.7977e+308 | 1.7977e+308
| 1075.1817 | 20.9637 | 107.5 | 410239.4044 | 1.7977e+308 | 1.7977e+308
| 1075.6631 | 20.964 | 107.55 | 409667.2356 | 1.7977e+308 | 1.7977e+308
| 1075.6786 | 20.9642 | 107.6 | 409056.7385 | 1.7977e+308 | 1.7977e+308
Unloading Marker | 1075.6786 | 20.9642 | 107.6 | 409056.7385 | 1.7977e+308 | 1.7977e+308
| 1075.3853 | 20.8726 | 107.7 | 407640.7239 | 1.7977e+308 | 1.7977e+308
| 1075.9752 | 20.8204 | 107.75 | 407037.3773 | 1.7977e+308 | 1.7977e+308
| 1075.9264 | 20.7683 | 107.8 | 404986.2798 | 1.7977e+308 | 1.7977e+308
| 1075.472 | 20.7161 | 107.85 | 404151.4953 | 1.7977e+308 | 1.7977e+308
| 1075.4788 | 20.6639 | 107.9 | 403509.9982 | 1.7977e+308 | 1.7977e+308
| 1075.5993 | 20.6119 | 107.95 | 402606.4741 | 1.7977e+308 | 1.7977e+308
| 1075.3087 | 20.5596 | 108 | 401955.7951 | 1.7977e+308 | 1.7977e+308
| 1074.913 | 20.5074 | 108.05 | 401296.0873 | 1.7977e+308 | 1.7977e+308
| 1074.8476 | 20.4552 | 108.1 | 400550.8848 | 1.7977e+308 | 1.7977e+308
| 1074.8609 | 20.4029 | 108.15 | 399900.504 | 1.7977e+308 | 1.7977e+308
| 1074.6781 | 20.3508 | 108.2 | 399547.6207 | 1.7977e+308 | 1.7977e+308
| 1074.5058 | 20.2986 | 108.25 | 399377.6687 | 1.7977e+308 | 1.7977e+308
| 1074.27 | 20.2466 | 108.3 | 399158.4283 | 1.7977e+308 | 1.7977e+308
| 1074.3842 | 20.1944 | 108.35 | 398664.8793 | 1.7977e+308 | 1.7977e+308
| 1074.1131 | 20.1422 | 108.4 | 398397.895 | 1.7977e+308 | 1.7977e+308
| 1073.7315 | 20.0904 | 108.45 | 398454.0809 | 1.7977e+308 | 1.7977e+308
| 1073.8107 | 20.0383 | 108.5 | 398382.3557 | 1.7977e+308 | 1.7977e+308
| 1073.9805 | 19.9861 | 108.55 | 398325.9107 | 1.7977e+308 | 1.7977e+308
| 1073.8322 | 19.9339 | 108.6 | 398263.6361 | 1.7977e+308 | 1.7977e+308
| 1073.3651 | 19.8819 | 108.65 | 398308.9523 | 1.7977e+308 | 1.7977e+308
| 1073.3474 | 19.8297 | 108.7 | 398442.7674 | 1.7977e+308 | 1.7977e+308
| 1073.4329 | 19.7779 | 108.75 | 398831.0989 | 1.7977e+308 | 1.7977e+308
| 1073.1676 | 19.7259 | 108.8 | 399341.9661 | 1.7977e+308 | 1.7977e+308
| 1072.6201 | 19.6738 | 108.85 | 399464.5984 | 1.7977e+308 | 1.7977e+308
| 1072.8024 | 19.6217 | 108.9 | 399505.4807 | 1.7977e+308 | 1.7977e+308
| 1073.1281 | 19.5696 | 108.95 | 399620.3369 | 1.7977e+308 | 1.7977e+308
| 1072.6155 | 19.5175 | 109 | 399548.2881 | 1.7977e+308 | 1.7977e+308
| 1072.1495 | 19.4656 | 109.05 | 399492.7916 | 1.7977e+308 | 1.7977e+308
| 1072.1447 | 19.4134 | 109.1 | 399218.4979 | 1.7977e+308 | 1.7977e+308
| 1072.302 | 19.3612 | 109.15 | 398945.2883 | 1.7977e+308 | 1.7977e+308
| 1072.4656 | 19.3089 | 109.2 | 398553.8615 | 1.7977e+308 | 1.7977e+308
| 1072.2688 | 19.2567 | 109.25 | 397964.5414 | 1.7977e+308 | 1.7977e+308
| 1072.1764 | 19.2045 | 109.3 | 397394.1675 | 1.7977e+308 | 1.7977e+308
| 1072.3512 | 19.1522 | 109.35 | 396902.3107 | 1.7977e+308 | 1.7977e+308
| 1071.8111 | 19.1 | 109.4 | 396673.2055 | 1.7977e+308 | 1.7977e+308
| 1071.0738 | 19.0478 | 109.45 | 396151.1583 | 1.7977e+308 | 1.7977e+308
| 1071.0825 | 18.9956 | 109.5 | 395369.9537 | 1.7977e+308 | 1.7977e+308
| 1071.5078 | 18.9433 | 109.55 | 395110.4346 | 1.7977e+308 | 1.7977e+308
| 1071.2428 | 18.8912 | 109.6 | 394954.5867 | 1.7977e+308 | 1.7977e+308
| 1070.6412 | 18.8389 | 109.65 | 394610.237 | 1.7977e+308 | 1.7977e+308
| 1070.7128 | 18.7866 | 109.7 | 394279.6504 | 1.7977e+308 | 1.7977e+308
| 1071.085 | 18.7345 | 109.75 | 393830.192 | 1.7977e+308 | 1.7977e+308
| 1070.7343 | 18.6822 | 109.8 | 393353.9078 | 1.7977e+308 | 1.7977e+308
| 1070.3115 | 18.63 | 109.85 | 393179.9633 | 1.7977e+308 | 1.7977e+308
| 1070.2459 | 18.5777 | 109.9 | 393056.3302 | 1.7977e+308 | 1.7977e+308
| 1070.2416 | 18.5255 | 109.95 | 393025.1709 | 1.7977e+308 | 1.7977e+308
| 1070.1595 | 18.4732 | 110 | 392931.7051 | 1.7977e+308 | 1.7977e+308
| 1069.7269 | 18.421 | 110.05 | 392940.4706 | 1.7977e+308 | 1.7977e+308
| 1069.6502 | 18.3688 | 110.1 | 393054.2887 | 1.7977e+308 | 1.7977e+308
| 1069.8252 | 18.3166 | 110.15 | 393370.6462 | 1.7977e+308 | 1.7977e+308
| 1069.5537 | 18.2646 | 110.2 | 393821.6202 | 1.7977e+308 | 1.7977e+308
| 1069.2467 | 18.2123 | 110.25 | 393821.6015 | 1.7977e+308 | 1.7977e+308
| 1069.3077 | 18.1602 | 110.3 | 394472.7096 | 1.7977e+308 | 1.7977e+308
| 1069.2403 | 18.1082 | 110.35 | 394758.4429 | 1.7977e+308 | 1.7977e+308
| 1068.8571 | 18.0561 | 110.4 | 394994.3135 | 1.7977e+308 | 1.7977e+308
| 1068.612 | 18.0039 | 110.45 | 395504.1605 | 1.7977e+308 | 1.7977e+308
| 1068.6919 | 17.9518 | 110.5 | 395839.6724 | 1.7977e+308 | 1.7977e+308
| 1068.734 | 17.8996 | 110.55 | 395969.0531 | 1.7977e+308 | 1.7977e+308
| 1068.4775 | 17.8474 | 110.6 | 396207.1332 | 1.7977e+308 | 1.7977e+308
| 1067.9976 | 17.7955 | 110.65 | 396451.7113 | 1.7977e+308 | 1.7977e+308
| 1067.9513 | 17.7433 | 110.7 | 396671.2012 | 1.7977e+308 | 1.7977e+308
| 1068.2591 | 17.6911 | 110.75 | 396777.7504 | 1.7977e+308 | 1.7977e+308
| 1068.1068 | 17.6389 | 110.8 | 396883.7098 | 1.7977e+308 | 1.7977e+308
| 1067.6455 | 17.5869 | 110.85 | 396972.2671 | 1.7977e+308 | 1.7977e+308
| 1067.4545 | 17.5346 | 110.9 | 396745.3288 | 1.7977e+308 | 1.7977e+308
| 1067.5266 | 17.4823 | 110.95 | 396391.6691 | 1.7977e+308 | 1.7977e+308
| 1067.3212 | 17.4301 | 111 | 396188.0191 | 1.7977e+308 | 1.7977e+308
| 1066.9658 | 17.3779 | 111.05 | 395883.4475 | 1.7977e+308 | 1.7977e+308
| 1066.9769 | 17.3255 | 111.1 | 395558.7783 | 1.7977e+308 | 1.7977e+308
| 1067.1813 | 17.2731 | 111.15 | 395056.1088 | 1.7977e+308 | 1.7977e+308
| 1066.7616 | 17.2208 | 111.2 | 394548.2094 | 1.7977e+308 | 1.7977e+308
| 1066.3857 | 17.1684 | 111.25 | 394049.3212 | 1.7977e+308 | 1.7977e+308
| 1066.5406 | 17.116 | 111.3 | 393278.0168 | 1.7977e+308 | 1.7977e+308
| 1066.6496 | 17.0637 | 111.35 | 392987.0616 | 1.7977e+308 | 1.7977e+308
| 1066.2853 | 17.0114 | 111.4 | 392852.9683 | 1.7977e+308 | 1.7977e+308
| 1065.875 | 16.9591 | 111.45 | 392454.9195 | 1.7977e+308 | 1.7977e+308
| 1065.9327 | 16.9067 | 111.5 | 391732.8857 | 1.7977e+308 | 1.7977e+308
| 1065.9971 | 16.8543 | 111.55 | 391418.3999 | 1.7977e+308 | 1.7977e+308
| 1065.9456 | 16.802 | 111.6 | 391098.6941 | 1.7977e+308 | 1.7977e+308
| 1065.3707 | 16.7496 | 111.65 | 390784.2502 | 1.7977e+308 | 1.7977e+308
| 1065.277 | 16.6972 | 111.7 | 390272.0586 | 1.7977e+308 | 1.7977e+308
| 1065.6349 | 16.6448 | 111.75 | 389853.2187 | 1.7977e+308 | 1.7977e+308
| 1065.4943 | 16.5923 | 111.8 | 389250.9718 | 1.7977e+308 | 1.7977e+308
| 1065.2145 | 16.5398 | 111.85 | 388224.6519 | 1.7977e+308 | 1.7977e+308
| 1064.8819 | 16.4874 | 111.9 | 388078.5416 | 1.7977e+308 | 1.7977e+308
| 1064.8707 | 16.4351 | 111.95 | 388124.9096 | 1.7977e+308 | 1.7977e+308
| 1064.7551 | 16.3827 | 112 | 388167.6227 | 1.7977e+308 | 1.7977e+308
| 1064.3381 | 16.3305 | 112.05 | 388304.9631 | 1.7977e+308 | 1.7977e+308
| 1064.3096 | 16.2781 | 112.1 | 388351.0409 | 1.7977e+308 | 1.7977e+308
| 1064.2112 | 16.226 | 112.15 | 389063.4677 | 1.7977e+308 | 1.7977e+308
| 1063.8987 | 16.1737 | 112.2 | 389270.1985 | 1.7977e+308 | 1.7977e+308
| 1063.6946 | 16.1215 | 112.25 | 389670.7236 | 1.7977e+308 | 1.7977e+308
| 1063.659 | 16.0693 | 112.3 | 390086.6256 | 1.7977e+308 | 1.7977e+308
| 1063.9123 | 16.017 | 112.35 | 389939.9925 | 1.7977e+308 | 1.7977e+308
| 1063.7876 | 15.9646 | 112.4 | 389687.1152 | 1.7977e+308 | 1.7977e+308
| 1063.3149 | 15.9122 | 112.45 | 389336.7865 | 1.7977e+308 | 1.7977e+308
| 1063.1109 | 15.8598 | 112.5 | 389066.2268 | 1.7977e+308 | 1.7977e+308
| 1063.1136 | 15.8074 | 112.55 | 388797.3808 | 1.7977e+308 | 1.7977e+308
| 1062.9168 | 15.755 | 112.6 | 388530.3437 | 1.7977e+308 | 1.7977e+308
| 1062.3707 | 15.7027 | 112.65 | 388192.7578 | 1.7977e+308 | 1.7977e+308
| 1062.5244 | 15.6503 | 112.7 | 388200.7196 | 1.7977e+308 | 1.7977e+308
| 1062.7096 | 15.598 | 112.75 | 388482.009 | 1.7977e+308 | 1.7977e+308
| 1062.2218 | 15.5458 | 112.8 | 388862.3728 | 1.7977e+308 | 1.7977e+308
| 1061.8823 | 15.4936 | 112.85 | 389251.9447 | 1.7977e+308 | 1.7977e+308
| 1062.0157 | 15.4413 | 112.9 | 389545.3355 | 1.7977e+308 | 1.7977e+308
| 1061.9282 | 15.3891 | 112.95 | 389577.7817 | 1.7977e+308 | 1.7977e+308
| 1061.6229 | 15.3367 | 113 | 389415.7458 | 1.7977e+308 | 1.7977e+308
| 1061.179 | 15.2844 | 113.05 | 389436.6213 | 1.7977e+308 | 1.7977e+308
| 1061.2325 | 15.2321 | 113.1 | 389352.3618 | 1.7977e+308 | 1.7977e+308
| 1061.4464 | 15.1797 | 113.15 | 389285.3847 | 1.7977e+308 | 1.7977e+308
| 1061.1762 | 15.1273 | 113.2 | 389040.9168 | 1.7977e+308 | 1.7977e+308
| 1060.6488 | 15.0749 | 113.25 | 388701.0332 | 1.7977e+308 | 1.7977e+308
| 1060.8997 | 15.0225 | 113.3 | 388367.7432 | 1.7977e+308 | 1.7977e+308
| 1060.9988 | 14.9701 | 113.35 | 388130.7209 | 1.7977e+308 | 1.7977e+308
| 1060.3834 | 14.9179 | 113.4 | 388430.0711 | 1.7977e+308 | 1.7977e+308
| 1060.298 | 14.8657 | 113.45 | 389138.0222 | 1.7977e+308 | 1.7977e+308
| 1060.3966 | 14.8135 | 113.5 | 389556.999 | 1.7977e+308 | 1.7977e+308
| 1060.2571 | 14.7612 | 113.55 | 389898.2008 | 1.7977e+308 | 1.7977e+308
| 1059.857 | 14.709 | 113.6 | 390225.0476 | 1.7977e+308 | 1.7977e+308
| 1059.4561 | 14.6568 | 113.65 | 390550.0963 | 1.7977e+308 | 1.7977e+308
| 1059.4718 | 14.6045 | 113.7 | 390712.7214 | 1.7977e+308 | 1.7977e+308
| 1059.5657 | 14.5517 | 113.75 | 390701.783 | 1.7977e+308 | 1.7977e+308
| 1059.469 | 14.4993 | 113.8 | 390476.8751 | 1.7977e+308 | 1.7977e+308
| 1059.492 | 14.4469 | 113.85 | 390339.4608 | 1.7977e+308 | 1.7977e+308
| 1059.2504 | 14.394 | 113.9 | 390115.1532 | 1.7977e+308 | 1.7977e+308
| 1058.9919 | 14.3423 | 113.95 | 390254.0905 | 1.7977e+308 | 1.7977e+308
| 1058.8684 | 14.2904 | 114 | 390053.3476 | 1.7977e+308 | 1.7977e+308
| 1058.4569 | 14.2381 | 114.05 | 389747.3117 | 1.7977e+308 | 1.7977e+308
| 1058.4222 | 14.1857 | 114.1 | 389508.2773 | 1.7977e+308 | 1.7977e+308
| 1058.506 | 14.1333 | 114.15 | 389358.5575 | 1.7977e+308 | 1.7977e+308
| 1058.3308 | 14.0809 | 114.2 | 389302.6338 | 1.7977e+308 | 1.7977e+308
| 1058.0785 | 14.0287 | 114.25 | 389708.46 | 1.7977e+308 | 1.7977e+308
| 1057.9662 | 13.9764 | 114.3 | 389949.5012 | 1.7977e+308 | 1.7977e+308
| 1058.0122 | 13.924 | 114.35 | 389822.5673 | 1.7977e+308 | 1.7977e+308
| 1057.7507 | 13.8716 | 114.4 | 389580.5404 | 1.7977e+308 | 1.7977e+308
| 1057.2737 | 13.8193 | 114.45 | 389434.78 | 1.7977e+308 | 1.7977e+308
| 1057.1674 | 13.7669 | 114.5 | 389289.2566 | 1.7977e+308 | 1.7977e+308
| 1057.2822 | 13.7145 | 114.55 | 389134.0018 | 1.7977e+308 | 1.7977e+308
| 1057.1416 | 13.6621 | 114.6 | 388882.7433 | 1.7977e+308 | 1.7977e+308
| 1056.5687 | 13.6098 | 114.65 | 388815.0105 | 1.7977e+308 | 1.7977e+308
| 1056.1988 | 13.5574 | 114.7 | 388749.9223 | 1.7977e+308 | 1.7977e+308
| 1056.4889 | 13.5051 | 114.75 | 388968.7713 | 1.7977e+308 | 1.7977e+308
| 1056.4344 | 13.4528 | 114.8 | 389095.412 | 1.7977e+308 | 1.7977e+308
| 1056.0008 | 13.4005 | 114.85 | 389208.2765 | 1.7977e+308 | 1.7977e+308
| 1055.959 | 13.3482 | 114.9 | 389408.7469 | 1.7977e+308 | 1.7977e+308
| 1056.0887 | 13.2958 | 114.95 | 389331.6238 | 1.7977e+308 | 1.7977e+308
| 1055.9938 | 13.2434 | 115 | 389066.8612 | 1.7977e+308 | 1.7977e+308
| 1055.747 | 13.191 | 115.05 | 388990.8978 | 1.7977e+308 | 1.7977e+308
| 1055.5593 | 13.1387 | 115.1 | 389126.8828 | 1.7977e+308 | 1.7977e+308
| 1055.6199 | 13.0864 | 115.15 | 389245.6223 | 1.7977e+308 | 1.7977e+308
| 1055.6069 | 13.034 | 115.2 | 389081.3752 | 1.7977e+308 | 1.7977e+308
| 1054.9784 | 12.9816 | 115.25 | 388724.0879 | 1.7977e+308 | 1.7977e+308
| 1054.823 | 12.9292 | 115.3 | 388456.1417 | 1.7977e+308 | 1.7977e+308
| 1055.0719 | 12.8768 | 115.35 | 388551.9815 | 1.7977e+308 | 1.7977e+308
| 1054.7976 | 12.8245 | 115.4 | 388749.9848 | 1.7977e+308 | 1.7977e+308
| 1054.2474 | 12.7722 | 115.45 | 388865.5068 | 1.7977e+308 | 1.7977e+308
| 1053.9466 | 12.7199 | 115.5 | 388804.8407 | 1.7977e+308 | 1.7977e+308
| 1054.1789 | 12.6675 | 115.55 | 388732.3668 | 1.7977e+308 | 1.7977e+308
| 1054.0261 | 12.6152 | 115.6 | 388860.6159 | 1.7977e+308 | 1.7977e+308
| 1053.5109 | 12.5629 | 115.65 | 388879.5032 | 1.7977e+308 | 1.7977e+308
| 1053.6045 | 12.5105 | 115.7 | 388903.3773 | 1.7977e+308 | 1.7977e+308
| 1053.9454 | 12.4581 | 115.75 | 388741.4004 | 1.7977e+308 | 1.7977e+308
| 1053.4802 | 12.4057 | 115.8 | 388578.8372 | 1.7977e+308 | 1.7977e+308
| 1052.8571 | 12.3533 | 115.85 | 388410.149 | 1.7977e+308 | 1.7977e+308
| 1052.7615 | 12.301 | 115.9 | 388548.1599 | 1.7977e+308 | 1.7977e+308
| 1052.8787 | 12.2487 | 115.95 | 389042.1101 | 1.7977e+308 | 1.7977e+308
| 1052.6946 | 12.1965 | 116 | 389526.9108 | 1.7977e+308 | 1.7977e+308
| 1052.223 | 12.1442 | 116.05 | 389742.3172 | 1.7977e+308 | 1.7977e+308
| 1052.1888 | 12.0919 | 116.1 | 389953.1325 | 1.7977e+308 | 1.7977e+308
| 1052.2887 | 12.0396 | 116.15 | 390254.8132 | 1.7977e+308 | 1.7977e+308
| 1052.0347 | 11.9874 | 116.2 | 390584.0629 | 1.7977e+308 | 1.7977e+308
| 1051.8478 | 11.935 | 116.25 | 390584.0529 | 1.7977e+308 | 1.7977e+308
| 1051.7299 | 11.8828 | 116.3 | 390900.9141 | 1.7977e+308 | 1.7977e+308
| 1051.7351 | 11.8305 | 116.35 | 391036.2212 | 1.7977e+308 | 1.7977e+308
| 1051.5191 | 11.7781 | 116.4 | 390519.1277 | 1.7977e+308 | 1.7977e+308
| 1051.0113 | 11.7257 | 116.45 | 390249.8347 | 1.7977e+308 | 1.7977e+308
| 1051.0554 | 11.6733 | 116.5 | 389987.2585 | 1.7977e+308 | 1.7977e+308
| 1051.2378 | 11.6208 | 116.55 | 389631.8903 | 1.7977e+308 | 1.7977e+308
| 1050.9197 | 11.5684 | 116.6 | 389188.2526 | 1.7977e+308 | 1.7977e+308
| 1050.2863 | 11.5158 | 116.65 | 388198.7559 | 1.7977e+308 | 1.7977e+308
| 1050.2703 | 11.4632 | 116.7 | 387102.5714 | 1.7977e+308 | 1.7977e+308
| 1050.4259 | 11.4106 | 116.75 | 386425.2506 | 1.7977e+308 | 1.7977e+308
| 1050.0438 | 11.358 | 116.8 | 385642.2959 | 1.7977e+308 | 1.7977e+308
| 1049.5822 | 11.3056 | 116.85 | 385271.9576 | 1.7977e+308 | 1.7977e+308
| 1049.4898 | 11.2529 | 116.9 | 384450.9633 | 1.7977e+308 | 1.7977e+308
| 1049.6902 | 11.2002 | 116.95 | 383355.0032 | 1.7977e+308 | 1.7977e+308
| 1049.5204 | 11.1475 | 117 | 382345.2476 | 1.7977e+308 | 1.7977e+308
| 1049.1391 | 11.0947 | 117.05 | 380878.5091 | 1.7977e+308 | 1.7977e+308
| 1049.0423 | 11.0418 | 117.1 | 379502.7539 | 1.7977e+308 | 1.7977e+308
| 1049.0132 | 10.9892 | 117.15 | 378676.4082 | 1.7977e+308 | 1.7977e+308
| 1048.7527 | 10.9364 | 117.2 | 377672.5243 | 1.7977e+308 | 1.7977e+308
| 1048.3743 | 10.8836 | 117.25 | 376570.8625 | 1.7977e+308 | 1.7977e+308
| 1048.3128 | 10.8307 | 117.3 | 375203.2564 | 1.7977e+308 | 1.7977e+308
| 1048.4173 | 10.7778 | 117.35 | 374187.7566 | 1.7977e+308 | 1.7977e+308
| 1048.2934 | 10.7252 | 117.4 | 373790.9915 | 1.7977e+308 | 1.7977e+308
| 1047.8452 | 10.6725 | 117.45 | 373389.4698 | 1.7977e+308 | 1.7977e+308
| 1047.5319 | 10.6199 | 117.5 | 372988.7285 | 1.7977e+308 | 1.7977e+308
| 1047.6982 | 10.5672 | 117.55 | 372583.4216 | 1.7977e+308 | 1.7977e+308
| 1047.7059 | 10.5144 | 117.6 | 372361.0133 | 1.7977e+308 | 1.7977e+308
| 1047.1872 | 10.4619 | 117.65 | 372605.7857 | 1.7977e+308 | 1.7977e+308
| 1046.9169 | 10.4093 | 117.7 | 372864.2332 | 1.7977e+308 | 1.7977e+308
| 1046.993 | 10.3569 | 117.75 | 373073.5275 | 1.7977e+308 | 1.7977e+308
| 1046.7696 | 10.3043 | 117.8 | 373266.4905 | 1.7977e+308 | 1.7977e+308
| 1046.3938 | 10.2518 | 117.85 | 373203.3007 | 1.7977e+308 | 1.7977e+308
| 1046.169 | 10.1992 | 117.9 | 373214.3338 | 1.7977e+308 | 1.7977e+308
| 1046.1977 | 10.1467 | 117.95 | 373320.0513 | 1.7977e+308 | 1.7977e+308
| 1046.0658 | 10.0943 | 118 | 373678.1738 | 1.7977e+308 | 1.7977e+308
| 1045.4919 | 10.0417 | 118.05 | 373979.8236 | 1.7977e+308 | 1.7977e+308
| 1045.4895 | 9.9892 | 118.1 | 374008.069 | 1.7977e+308 | 1.7977e+308
| 1045.8534 | 9.9366 | 118.15 | 374288.0485 | 1.7977e+308 | 1.7977e+308
| 1045.3684 | 9.8843 | 118.2 | 374839.7624 | 1.7977e+308 | 1.7977e+308
| 1044.7561 | 9.832 | 118.25 | 375483.62 | 1.7977e+308 | 1.7977e+308
| 1044.7217 | 9.7796 | 118.3 | 376039.2061 | 1.7977e+308 | 1.7977e+308
| 1044.8916 | 9.727 | 118.35 | 376157.4493 | 1.7977e+308 | 1.7977e+308
| 1044.5901 | 9.6745 | 118.4 | 376022.1332 | 1.7977e+308 | 1.7977e+308
| 1044.1149 | 9.622 | 118.45 | 375794.783 | 1.7977e+308 | 1.7977e+308
| 1044.2668 | 9.5694 | 118.5 | 375565.7203 | 1.7977e+308 | 1.7977e+308
| 1044.3708 | 9.5167 | 118.55 | 375447.9058 | 1.7977e+308 | 1.7977e+308
| 1043.9456 | 9.4642 | 118.6 | 375396.3685 | 1.7977e+308 | 1.7977e+308
| 1043.4294 | 9.4117 | 118.65 | 375168.861 | 1.7977e+308 | 1.7977e+308
| 1043.2994 | 9.3592 | 118.7 | 375107.6193 | 1.7977e+308 | 1.7977e+308
| 1043.508 | 9.3065 | 118.75 | 374795.4734 | 1.7977e+308 | 1.7977e+308
| 1043.4606 | 9.254 | 118.8 | 374640.6941 | 1.7977e+308 | 1.7977e+308
| 1043.0002 | 9.2014 | 118.85 | 374517.5785 | 1.7977e+308 | 1.7977e+308
| 1042.6631 | 9.1489 | 118.9 | 374545.0041 | 1.7977e+308 | 1.7977e+308
| 1042.6 | 9.0963 | 118.95 | 374486.3947 | 1.7977e+308 | 1.7977e+308
| 1042.4413 | 9.0438 | 119 | 374429.9199 | 1.7977e+308 | 1.7977e+308
| 1042.2791 | 8.9913 | 119.05 | 374460.8687 | 1.7977e+308 | 1.7977e+308
| 1042.314 | 8.9388 | 119.1 | 374675.1739 | 1.7977e+308 | 1.7977e+308
| 1042.4805 | 8.8862 | 119.15 | 374521.9617 | 1.7977e+308 | 1.7977e+308
| 1042.0981 | 8.8336 | 119.2 | 374276.3194 | 1.7977e+308 | 1.7977e+308
| 1041.4781 | 8.7812 | 119.25 | 374290.2058 | 1.7977e+308 | 1.7977e+308
| 1041.4532 | 8.7288 | 119.3 | 374869.2439 | 1.7977e+308 | 1.7977e+308
| 1041.3743 | 8.6764 | 119.35 | 375400.1022 | 1.7977e+308 | 1.7977e+308
| 1040.9281 | 8.6241 | 119.4 | 375963.689 | 1.7977e+308 | 1.7977e+308
| 1040.6686 | 8.5718 | 119.45 | 376605.3518 | 1.7977e+308 | 1.7977e+308
| 1040.7148 | 8.5194 | 119.5 | 377167.1557 | 1.7977e+308 | 1.7977e+308
| 1040.5845 | 8.467 | 119.55 | 377305.5255 | 1.7977e+308 | 1.7977e+308
| 1040.3046 | 8.4145 | 119.6 | 377495.2831 | 1.7977e+308 | 1.7977e+308
| 1040.1309 | 8.3621 | 119.65 | 377548.8485 | 1.7977e+308 | 1.7977e+308
| 1040.0641 | 8.3096 | 119.7 | 377438.2023 | 1.7977e+308 | 1.7977e+308
| 1040.0646 | 8.2571 | 119.75 | 377497.8825 | 1.7977e+308 | 1.7977e+308
| 1039.8103 | 8.2047 | 119.8 | 377554.9643 | 1.7977e+308 | 1.7977e+308
| 1039.347 | 8.1522 | 119.85 | 377524.7258 | 1.7977e+308 | 1.7977e+308
| 1038.978 | 8.0997 | 119.9 | 377465.3042 | 1.7977e+308 | 1.7977e+308
| 1039.0617 | 8.0473 | 119.95 | 377697.0849 | 1.7977e+308 | 1.7977e+308
| 1038.8565 | 7.9948 | 120 | 377491.8766 | 1.7977e+308 | 1.7977e+308
| 1038.2499 | 7.9423 | 120.05 | 377112.8424 | 1.7977e+308 | 1.7977e+308
| 1037.9352 | 7.8898 | 120.1 | 376911.6122 | 1.7977e+308 | 1.7977e+308
| 1038.1179 | 7.8372 | 120.15 | 376618.3977 | 1.7977e+308 | 1.7977e+308
| 1038.4063 | 7.7845 | 120.2 | 375937.5187 | 1.7977e+308 | 1.7977e+308
| 1037.7853 | 7.7321 | 120.25 | 375937.4857 | 1.7977e+308 | 1.7977e+308
| 1037.4737 | 7.6794 | 120.3 | 375115.2039 | 1.7977e+308 | 1.7977e+308
| 1037.5558 | 7.6262 | 120.35 | 372847.3125 | 1.7977e+308 | 1.7977e+308
| 1037.4088 | 7.5734 | 120.4 | 371933.9724 | 1.7977e+308 | 1.7977e+308
| 1036.7885 | 7.5207 | 120.45 | 370848.4941 | 1.7977e+308 | 1.7977e+308
| 1036.4819 | 7.4679 | 120.5 | 370024.7003 | 1.7977e+308 | 1.7977e+308
| 1036.6348 | 7.4152 | 120.55 | 369275.2856 | 1.7977e+308 | 1.7977e+308
| 1036.6383 | 7.3623 | 120.6 | 368356.481 | 1.7977e+308 | 1.7977e+308
| 1036.2973 | 7.3096 | 120.65 | 367603.0599 | 1.7977e+308 | 1.7977e+308
| 1035.8109 | 7.2564 | 120.7 | 366085.1423 | 1.7977e+308 | 1.7977e+308
| 1036.0162 | 7.2036 | 120.75 | 365231.4038 | 1.7977e+308 | 1.7977e+308
| 1035.8554 | 7.1508 | 120.8 | 364554.2151 | 1.7977e+308 | 1.7977e+308
| 1035.277 | 7.098 | 120.85 | 363856.8499 | 1.7977e+308 | 1.7977e+308
| 1035.0624 | 7.0453 | 120.9 | 363254.7683 | 1.7977e+308 | 1.7977e+308
| 1035.0164 | 6.9924 | 120.95 | 362391.9113 | 1.7977e+308 | 1.7977e+308
| 1034.9919 | 6.9392 | 121 | 360998.6497 | 1.7977e+308 | 1.7977e+308
| 1034.6858 | 6.8864 | 121.05 | 360689.8035 | 1.7977e+308 | 1.7977e+308
| 1034.4543 | 6.8337 | 121.1 | 360243.5784 | 1.7977e+308 | 1.7977e+308
| 1034.6697 | 6.7808 | 121.15 | 359701.3336 | 1.7977e+308 | 1.7977e+308
| 1034.3534 | 6.7281 | 121.2 | 359321.0388 | 1.7977e+308 | 1.7977e+308
| 1033.6687 | 6.6754 | 121.25 | 359016.4571 | 1.7977e+308 | 1.7977e+308
| 1033.4718 | 6.6226 | 121.3 | 358844.3287 | 1.7977e+308 | 1.7977e+308
| 1033.7189 | 6.5698 | 121.35 | 358917.6215 | 1.7977e+308 | 1.7977e+308
| 1033.5074 | 6.5172 | 121.4 | 359032.3994 | 1.7977e+308 | 1.7977e+308
| 1032.9277 | 6.4645 | 121.45 | 358988.4579 | 1.7977e+308 | 1.7977e+308
| 1032.6343 | 6.4119 | 121.5 | 358875.4545 | 1.7977e+308 | 1.7977e+308
| 1032.6305 | 6.359 | 121.55 | 358992.8597 | 1.7977e+308 | 1.7977e+308
| 1032.3006 | 6.3064 | 121.6 | 359242.3151 | 1.7977e+308 | 1.7977e+308
| 1031.9854 | 6.2538 | 121.65 | 359359.6097 | 1.7977e+308 | 1.7977e+308
| 1031.9807 | 6.2012 | 121.7 | 359540.5118 | 1.7977e+308 | 1.7977e+308
| 1031.7872 | 6.1486 | 121.75 | 359651.7448 | 1.7977e+308 | 1.7977e+308
| 1031.3882 | 6.096 | 121.8 | 359611.7329 | 1.7977e+308 | 1.7977e+308
| 1030.9155 | 6.0433 | 121.85 | 359491.7564 | 1.7977e+308 | 1.7977e+308
| 1030.7897 | 5.9903 | 121.9 | 358856.3709 | 1.7977e+308 | 1.7977e+308
| 1030.7579 | 5.9376 | 121.95 | 358594.9268 | 1.7977e+308 | 1.7977e+308
| 1030.4042 | 5.8848 | 122 | 358239.054 | 1.7977e+308 | 1.7977e+308
| 1030.0062 | 5.832 | 122.05 | 357726.6825 | 1.7977e+308 | 1.7977e+308
| 1029.8676 | 5.7793 | 122.1 | 357301.2479 | 1.7977e+308 | 1.7977e+308
| 1029.9392 | 5.7265 | 122.15 | 356849.7573 | 1.7977e+308 | 1.7977e+308
| 1029.7814 | 5.6733 | 122.2 | 355793.3675 | 1.7977e+308 | 1.7977e+308
| 1029.1792 | 5.6209 | 122.25 | 355793.3355 | 1.7977e+308 | 1.7977e+308
| 1029.0558 | 5.5679 | 122.3 | 354742.7931 | 1.7977e+308 | 1.7977e+308
| 1029.2364 | 5.5147 | 122.35 | 353455.9397 | 1.7977e+308 | 1.7977e+308
| 1028.8406 | 5.4612 | 122.4 | 351581.5447 | 1.7977e+308 | 1.7977e+308
| 1028.4829 | 5.4082 | 122.45 | 350724.5757 | 1.7977e+308 | 1.7977e+308
| 1028.2103 | 5.3552 | 122.5 | 349653.0773 | 1.7977e+308 | 1.7977e+308
| 1028.2323 | 5.3022 | 122.55 | 348639.1735 | 1.7977e+308 | 1.7977e+308
| 1028.0719 | 5.2492 | 122.6 | 347804.3265 | 1.7977e+308 | 1.7977e+308
| 1027.6371 | 5.1962 | 122.65 | 346956.5889 | 1.7977e+308 | 1.7977e+308
| 1027.6453 | 5.1426 | 122.7 | 345432.0713 | 1.7977e+308 | 1.7977e+308
| 1027.8421 | 5.0896 | 122.75 | 344675.8495 | 1.7977e+308 | 1.7977e+308
| 1027.4501 | 5.0366 | 122.8 | 343897.322 | 1.7977e+308 | 1.7977e+308
| 1026.4003 | 4.9837 | 122.85 | 343275.1564 | 1.7977e+308 | 1.7977e+308
| 1026.1819 | 4.9308 | 122.9 | 342857.5313 | 1.7977e+308 | 1.7977e+308
| 1026.458 | 4.8773 | 122.95 | 342185.7353 | 1.7977e+308 | 1.7977e+308
| 1026.2216 | 4.8244 | 123 | 341784.5676 | 1.7977e+308 | 1.7977e+308
| 1025.5717 | 4.7715 | 123.05 | 341511.4585 | 1.7977e+308 | 1.7977e+308
| 1025.4161 | 4.7186 | 123.1 | 341164.8179 | 1.7977e+308 | 1.7977e+308
| 1025.6205 | 4.6657 | 123.15 | 340847.3892 | 1.7977e+308 | 1.7977e+308
| 1025.0825 | 4.6127 | 123.2 | 340440.6539 | 1.7977e+308 | 1.7977e+308
| 1024.3982 | 4.5599 | 123.25 | 340250.4659 | 1.7977e+308 | 1.7977e+308
| 1024.2427 | 4.507 | 123.3 | 340472.6701 | 1.7977e+308 | 1.7977e+308
| 1024.3217 | 4.454 | 123.35 | 340605.577 | 1.7977e+308 | 1.7977e+308
| 1024.1309 | 4.4012 | 123.4 | 340591.5807 | 1.7977e+308 | 1.7977e+308
| 1023.7402 | 4.3482 | 123.45 | 341050.8982 | 1.7977e+308 | 1.7977e+308
| 1023.3234 | 4.2954 | 123.5 | 341310.9881 | 1.7977e+308 | 1.7977e+308
| 1023.1292 | 4.2426 | 123.55 | 341362.5993 | 1.7977e+308 | 1.7977e+308
| 1022.8883 | 4.1898 | 123.6 | 341209.8593 | 1.7977e+308 | 1.7977e+308
| 1022.2264 | 4.137 | 123.65 | 340814.0472 | 1.7977e+308 | 1.7977e+308
| 1022.1559 | 4.084 | 123.7 | 340487.1568 | 1.7977e+308 | 1.7977e+308
| 1022.3052 | 4.0311 | 123.75 | 340001.9643 | 1.7977e+308 | 1.7977e+308
| 1021.9911 | 3.9777 | 123.8 | 339424.9601 | 1.7977e+308 | 1.7977e+308
| 1021.4919 | 3.9248 | 123.85 | 339011.1167 | 1.7977e+308 | 1.7977e+308
| 1020.9935 | 3.8718 | 123.9 | 338303.1768 | 1.7977e+308 | 1.7977e+308
| 1020.9229 | 3.8188 | 123.95 | 337688.0744 | 1.7977e+308 | 1.7977e+308
| 1020.7914 | 3.7658 | 124 | 336904.5913 | 1.7977e+308 | 1.7977e+308
| 1020.3626 | 3.7128 | 124.05 | 336145.5684 | 1.7977e+308 | 1.7977e+308
| 1020.1659 | 3.6588 | 124.1 | 334152.8845 | 1.7977e+308 | 1.7977e+308
| 1020.1228 | 3.6058 | 124.15 | 333314.787 | 1.7977e+308 | 1.7977e+308
| 1019.836 | 3.5526 | 124.2 | 332309.119 | 1.7977e+308 | 1.7977e+308
| 1019.232 | 3.4993 | 124.25 | 330871.0173 | 1.7977e+308 | 1.7977e+308
| 1019.0409 | 3.4458 | 124.3 | 329227.2831 | 1.7977e+308 | 1.7977e+308
| 1018.9057 | 3.3921 | 124.35 | 327493.1392 | 1.7977e+308 | 1.7977e+308
| 1018.2404 | 3.3389 | 124.4 | 326291.1909 | 1.7977e+308 | 1.7977e+308
| 1017.439 | 3.2855 | 124.45 | 324795.8146 | 1.7977e+308 | 1.7977e+308
| 1017.2743 | 3.2322 | 124.5 | 323473.5702 | 1.7977e+308 | 1.7977e+308
| 1017.3088 | 3.1787 | 124.55 | 321985.0982 | 1.7977e+308 | 1.7977e+308
| 1017.024 | 3.1243 | 124.6 | 319367.0153 | 1.7977e+308 | 1.7977e+308
| 1016.4191 | 3.0711 | 124.65 | 318433.1502 | 1.7977e+308 | 1.7977e+308
| 1015.871 | 3.0177 | 124.7 | 317408.4442 | 1.7977e+308 | 1.7977e+308
| 1016.0883 | 2.9644 | 124.75 | 316495.9216 | 1.7977e+308 | 1.7977e+308
| 1015.7383 | 2.9109 | 124.8 | 315289.3485 | 1.7977e+308 | 1.7977e+308
| 1014.7585 | 2.8574 | 124.85 | 313887.8184 | 1.7977e+308 | 1.7977e+308
| 1014.5642 | 2.8039 | 124.9 | 312751.7204 | 1.7977e+308 | 1.7977e+308
| 1014.7811 | 2.7494 | 124.95 | 310887.9955 | 1.7977e+308 | 1.7977e+308
| 1014.4385 | 2.6961 | 125 | 310034.315 | 1.7977e+308 | 1.7977e+308
| 1013.4066 | 2.6427 | 125.05 | 309017.3689 | 1.7977e+308 | 1.7977e+308
| 1012.8124 | 2.5894 | 125.1 | 308277.1823 | 1.7977e+308 | 1.7977e+308
| 1012.8677 | 2.5358 | 125.15 | 307315.3148 | 1.7977e+308 | 1.7977e+308
| 1012.3962 | 2.4824 | 125.2 | 306414.5642 | 1.7977e+308 | 1.7977e+308
| 1011.5535 | 2.429 | 125.25 | 305626.3997 | 1.7977e+308 | 1.7977e+308
| 1011.2024 | 2.3751 | 125.3 | 304439.4148 | 1.7977e+308 | 1.7977e+308
| 1010.814 | 2.3213 | 125.35 | 303116.6776 | 1.7977e+308 | 1.7977e+308
| 1010.1602 | 2.2677 | 125.4 | 301936.2261 | 1.7977e+308 | 1.7977e+308
| 1008.932 | 2.213 | 125.45 | 299534.6383 | 1.7977e+308 | 1.7977e+308
| 1005.5573 | 2.1596 | 125.5 | 298310.4942 | 1.7977e+308 | 1.7977e+308
| 994.4222 | 2.1067 | 125.55 | 296810.1488 | 1.7977e+308 | 1.7977e+308
| 989.5238 | 2.0966 | 125.56 | 296809.9163 | 1.7977e+308 | 1.7977e+308
| 976.2719 | 1.131 | 201.15 | 1.7977e+308 | 1.7977e+308 | 1.7977e+308
| 975.9832 | 1.0786 | 201.2 | 1.7977e+308 | 1.7977e+308 | 1.7977e+308
| 975.6329 | 1.0262 | 201.25 | 1.7977e+308 | 1.7977e+308 | 1.7977e+308
| 975.1239 | 0.97384 | 201.3 | 1.7977e+308 | 1.7977e+308 | 1.7977e+308
| 974.5221 | 0.92096 | 201.35 | 1.7977e+308 | 1.7977e+308 | 1.7977e+308
| 974.1217 | 0.86806 | 201.4 | 1.7977e+308 | 1.7977e+308 | 1.7977e+308
| 973.6906 | 0.81569 | 201.45 | 1.7977e+308 | 1.7977e+308 | 1.7977e+308
| 972.7835 | 0.76441 | 201.5 | 1.7977e+308 | 1.7977e+308 | 1.7977e+308
| 970.329 | 0.7122 | 201.55 | 1.7977e+308 | 1.7977e+308 | 1.7977e+308
| 964.7182 | 0.66025 | 201.6 | 1.7977e+308 | 1.7977e+308 | 1.7977e+308
| 954.7792 | 0.60865 | 201.65 | 1.7977e+308 | 1.7977e+308 | 1.7977e+308
| 939.9823 | 0.55744 | 201.7 | 1.7977e+308 | 1.7977e+308 | 1.7977e+308
| 921.1481 | 0.50655 | 201.75 | 1.7977e+308 | 1.7977e+308 | 1.7977e+308
| 900.6466 | 0.4558 | 201.8 | 1.7977e+308 | 1.7977e+308 | 1.7977e+308
| 880.5406 | 0.40502 | 201.85 | 1.7977e+308 | 1.7977e+308 | 1.7977e+308
| 861.5312 | 0.35415 | 201.9 | 1.7977e+308 | 1.7977e+308 | 1.7977e+308
| 843.0981 | 0.30324 | 201.95 | 1.7977e+308 | 1.7977e+308 | 1.7977e+308
| 824.5149 | 0.25234 | 202 | 1.7977e+308 | 1.7977e+308 | 1.7977e+308
| 805.0488 | 0.2015 | 202.05 | 1.7977e+308 | 1.7977e+308 | 1.7977e+308
| 784.8842 | 0.15073 | 202.1 | 1.7977e+308 | 1.7977e+308 | 1.7977e+308
| 764.9235 | 0.099935 | 202.15 | 1.7977e+308 | 1.7977e+308 | 1.7977e+308
| 744.5531 | 0.049176 | 202.2 | 1.7977e+308 | 1.7977e+308 | 1.7977e+308
| 723.9456 | 0.00053171 | 202.248 | 1.7977e+308 | 1.7977e+308 | 1.7977e+308
END