## Results
Test | Avg Modulus [100-200 nm] | Avg Hardness [100-200 nm] | Drift Correction | Time | Tip Name | Temperature
| GPa | GPa | nm/s |  |  | C
1 | 416.7 | 8.68 | -0.07 | 11:50 | Accutip | 24.4
2 | 434.2 | 9.25 | -0.09 | 12:05 | Accutip | 24.4
3 | 450.7 | 9.73 | -0.074 | 12:09 | Accutip | 24.4
4 | 440.5 | 9.25 | -0.052 | 12:15 | Accutip | 24.4
5 | 447.6 | 9.17 | -0.045 | 12:19 | Accutip | 24.5
6 | 477.5 | 9.65 | -0.032 | 12:25 | Accutip | 24.4
7 | 461.5 | 9.6 | -0.033 | 12:30 | Accutip | 24.4
8 | 428.9 | 9.3 | -0.048 | 12:35 | Accutip | 24.4
9 | 410.8 | 9.65 | -0.048 | 12:39 | Accutip | 24.4
Mean | 440.9 | 9.37 | -0.055 |  |  | 24.4
Std. Dev. | 21.2 | 0.33 | 0.019 |  |  | 0
% COV | 4.8 | 3.56 | -35.43 |  |  | 0.05

## Required Inputs
Test | Surface Approach Velocity | Depth Limit | Strain Rate Target | Harmonic Displacement Target | Frequency Target | Surface Approach Distance | Poissons Ratio
| nm/s | nm | 1/s | nm | Hz | nm
1 | 50 | 1000 | 0.05 | 2 | 45 | 1000 | 0.18
2 | 50 | 1000 | 0.05 | 2 | 45 | 1000 | 0.18
3 | 50 | 1000 | 0.05 | 2 | 45 | 1000 | 0.18
4 | 50 | 1000 | 0.05 | 2 | 45 | 1000 | 0.18
5 | 50 | 1000 | 0.05 | 2 | 45 | 1000 | 0.18
6 | 50 | 1000 | 0.05 | 2 | 45 | 1000 | 0.18
7 | 50 | 1000 | 0.05 | 2 | 45 | 1000 | 0.18
8 | 50 | 1000 | 0.05 | 2 | 45 | 1000 | 0.18
9 | 50 | 1000 | 0.05 | 2 | 45 | 1000 | 0.18

## Inputs Editable Post Test
Test | Minimum Depth for Average | Maximum Depth for Average | Frame Stiffness Correction | Perform Drift Correction | Poissons Ratio
| nm | nm | N/m
1 | 100 | 200 | 0 | 1 | 0.18
2 | 100 | 200 | 0 | 1 | 0.18
3 | 100 | 200 | 0 | 1 | 0.18
4 | 100 | 200 | 0 | 1 | 0.18
5 | 100 | 200 | 0 | 1 | 0.18
6 | 100 | 200 | 0 | 1 | 0.18
7 | 100 | 200 | 0 | 1 | 0.18
8 | 100 | 200 | 0 | 1 | 0.18
9 | 100 | 200 | 0 | 1 | 0.18

## Test 009
Segment | Displacement Into Surface | Load On Sample | Time On Sample | Harmonic Contact Stiffness | Hardness | Modulus
| nm | mN | s | N/m | GPa | GPa
Surface Marker | 2.8229 | 0.0026286 | 0 | 148.0783 | 1.7977e+308 | 1.7977e+308
| 3.8902 | 0.0027527 | 0.05 | 191.1234 | 1.7977e+308 | 1.2224e-158
| 5.1087 | 0.0028617 | 0.1 | 238.3656 | 1.7977e+308 | 1.5245e-158
| 4.435 | 0.0031354 | 0.15 | 282.4606 | 1.7977e+308 | 1.8065e-158
| 3.861 | 0.0033997 | 0.2 | 338.2119 | 1.7977e+308 | 2.1631e-158
| 4.1939 | 0.0035827 | 0.25 | 400.9963 | 1.7977e+308 | 2.5646e-158
| 5.6193 | 0.0036746 | 0.3 | 427.6771 | 1.7977e+308 | 2.7353e-158
| 4.9045 | 0.003947 | 0.35 | 500.688 | 1.7977e+308 | 3.2022e-158
| 5.7572 | 0.0040848 | 0.4 | 536.5019 | 35.7457 | 44.7734
| 6.2595 | 0.0042529 | 0.45 | 577.3334 | 2.3557 | 11.7753
| 1.8977 | 0.0048422 | 0.5 | 618.1258 | 1.7977e+308 | 3.9533e-158
| 2.6499 | 0.0049606 | 0.544 | 652.256 | 1.7977e+308 | 4.1716e-158
| 7.7785 | 0.0062869 | 0.95 | 934.6734 | 0.91763 | 9.7684
| 6.9777 | 0.008203 | 1.35 | 1144.4492 | 2.066 | 15.7965
| 6.509 | 0.010184 | 1.75 | 1762.0841 | 1.8793 | 20.9127
| 5.7874 | 0.012272 | 2.15 | 2699.5688 | 2.0663 | 30.8742
| 4.7428 | 0.014439 | 2.55 | 3161.5132 | 4.4351 | 49.639
| 10.9966 | 0.016004 | 2.95 | 3141.5478 | 0.85289 | 20.0208
| 4.0401 | 0.018783 | 3.35 | 3479.7621 | 1.7977e+308 | 2.2255e-157
| 4.4551 | 0.021016 | 3.75 | 3982.7035 | 17.2333 | 107.251
| 4.0506 | 0.023366 | 4.15 | 4029.7352 | 1.7977e+308 | 2.5773e-157
| 12.7195 | 0.02497 | 4.55 | 4350.5309 | 1.1217 | 25.581
| 13.1781 | 0.027394 | 4.95 | 5200.4693 | 1.1139 | 29.1843
| 13.3002 | 0.029948 | 5.35 | 8381.9743 | 1.0446 | 44.1392
| 13.2113 | 0.032715 | 5.75 | 17253.7187 | 1.0172 | 89.1281
| 12.7578 | 0.035592 | 6.15 | 36680.5977 | 1.0822 | 205.5779
| 13.1351 | 0.038608 | 6.55 | 42162.603 | 1.1302 | 237.4903
| 13.4756 | 0.042435 | 6.95 | 48895.0235 | 1.2017 | 279.2931
| 13.4978 | 0.046262 | 7.35 | 51709.5166 | 1.3099 | 299.6774
| 13.7284 | 0.051307 | 7.75 | 58795.4168 | 1.4221 | 348.9172
| 13.8232 | 0.056664 | 8.15 | 59800.7403 | 1.5655 | 356.0273
| 14.1305 | 0.062408 | 8.55 | 59575.4236 | 1.6907 | 349.7098
| 14.1734 | 0.069217 | 8.95 | 60493.4932 | 1.8797 | 357.4172
| 14.2756 | 0.075838 | 9.35 | 65216.4495 | 2.0444 | 393.2917
| 14.2979 | 0.083875 | 9.75 | 64864.5076 | 2.2754 | 392.0898
| 14.6312 | 0.091428 | 10.15 | 62153.9062 | 2.4393 | 366.1555
| 14.5306 | 0.099504 | 10.55 | 60980.0394 | 2.7042 | 361.3978
| 15.0071 | 0.10829 | 10.95 | 61402.0038 | 2.8521 | 357.2285
| 15.2061 | 0.11712 | 11.35 | 62356.1492 | 3.0565 | 362.3795
| 15.2007 | 0.12606 | 11.75 | 61446.995 | 3.3263 | 358.0089
| 15.2879 | 0.13514 | 12.15 | 60352.2812 | 3.5817 | 350.634
| 15.6815 | 0.14396 | 12.55 | 58720.4029 | 3.7432 | 334.0728
| 15.9678 | 0.15328 | 12.95 | 57395.8413 | 3.9463 | 322.2741
| 15.9685 | 0.16232 | 13.35 | 57932.26 | 4.212 | 327.8407
| 16.2767 | 0.17187 | 13.75 | 59401.616 | 4.375 | 334.4756
| 16.3273 | 0.18149 | 14.15 | 59282.6086 | 4.6477 | 334.9148
| 16.5068 | 0.19069 | 14.55 | 57571.8351 | 4.8869 | 322.5852
| 16.7832 | 0.19964 | 14.95 | 56223.6882 | 5.0764 | 311.3427
| 17.6527 | 0.20891 | 15.35 | 56363.2062 | 5.0102 | 300.882
| 17.6484 | 0.2183 | 15.75 | 57189.2359 | 5.2703 | 307.8137
| 17.5082 | 0.22795 | 16.15 | 57553.5696 | 5.6094 | 314.1385
| 18.109 | 0.2375 | 16.55 | 57772.6588 | 5.6304 | 308.224
| 18.2376 | 0.24727 | 16.95 | 57724.1827 | 5.8624 | 307.907
| 18.5644 | 0.25676 | 17.35 | 57824.3828 | 5.9928 | 305.5203
| 18.6484 | 0.26652 | 17.75 | 58072.7264 | 6.2336 | 307.6022
| 18.6873 | 0.27632 | 18.15 | 58731.8401 | 6.4856 | 312.7851
| 19.3514 | 0.28644 | 18.55 | 59444.1757 | 6.4434 | 309.1257
| 19.6792 | 0.29683 | 18.95 | 60258.9977 | 6.5597 | 311.0085
| 19.6753 | 0.30733 | 19.35 | 61987.8563 | 6.8054 | 322.94
| 19.7739 | 0.3182 | 19.75 | 63362.5166 | 7.0206 | 331.4694
| 20.3223 | 0.32904 | 20.15 | 63420.0604 | 7.0469 | 325.5166
| 20.8294 | 0.33993 | 20.55 | 63660.3124 | 7.0857 | 321.4444
| 20.9468 | 0.35103 | 20.95 | 64585.4132 | 7.2944 | 326.8349
| 21.1297 | 0.36255 | 21.35 | 65477.4792 | 7.4798 | 331.1501
| 21.7452 | 0.37402 | 21.75 | 65892.7525 | 7.458 | 326.5883
| 21.9218 | 0.38574 | 22.15 | 66987.3137 | 7.634 | 332.0159
| 21.9784 | 0.39789 | 22.55 | 68188.8116 | 7.8751 | 339.8096
| 22.5648 | 0.41022 | 22.95 | 68707.0317 | 7.8688 | 336.2446
| 23.0304 | 0.42242 | 23.35 | 68899.7064 | 7.9279 | 332.711
| 23.415 | 0.43521 | 23.75 | 70154.6151 | 8.0017 | 336.0945
| 23.6852 | 0.44817 | 24.15 | 71411.2089 | 8.1313 | 341.0069
| 24.1491 | 0.46162 | 24.55 | 73161.915 | 8.1562 | 345.933
| 24.8986 | 0.4754 | 24.95 | 74153.6949 | 8.0723 | 343.0412
| 24.7212 | 0.48936 | 25.35 | 75655.93 | 8.4169 | 355.1974
| 25.2589 | 0.50365 | 25.75 | 76636.5801 | 8.4342 | 354.9702
| 25.687 | 0.51807 | 26.15 | 77496.3366 | 8.5073 | 355.6066
| 25.6865 | 0.53295 | 26.55 | 78453.1217 | 8.7923 | 362.5398
| 25.7715 | 0.54802 | 26.95 | 79415.0212 | 9.0387 | 368.4001
| 26.4688 | 0.56342 | 27.35 | 80959.1067 | 8.9583 | 368.857
| 27.0769 | 0.57957 | 27.75 | 83199.3543 | 8.9162 | 374.2192
| 27.6551 | 0.59612 | 28.15 | 86025.1894 | 8.8794 | 382.9772
| 27.6223 | 0.61302 | 28.55 | 87484.3657 | 9.1749 | 393.0422
| 28.1887 | 0.6299 | 28.95 | 87799.3422 | 9.212 | 388.8272
| 28.6332 | 0.64733 | 29.35 | 88252.5444 | 9.3097 | 387.1376
| 29.0306 | 0.66475 | 29.75 | 89021.8582 | 9.4157 | 387.6921
| 29.589 | 0.68252 | 30.15 | 88090.621 | 9.499 | 377.7592
| 29.9324 | 0.70027 | 30.55 | 88247.9377 | 9.6476 | 376.0989
| 30.2673 | 0.71905 | 30.95 | 89693.721 | 9.773 | 380.9055
| 30.6878 | 0.73831 | 31.35 | 92423.263 | 9.8201 | 390.8754
| 31.3649 | 0.75832 | 31.75 | 95362.1478 | 9.7514 | 398.5908
| 31.5556 | 0.77854 | 32.15 | 97654.7744 | 9.9288 | 409.3998
| 32.3019 | 0.79936 | 32.55 | 99590.0382 | 9.8649 | 411.1998
| 32.866 | 0.82021 | 32.95 | 100302.9767 | 9.916 | 409.4222
| 33.4181 | 0.84127 | 33.35 | 100232.7973 | 9.9934 | 404.1473
| 33.6301 | 0.86302 | 33.75 | 100743.0578 | 10.2143 | 405.9421
| 34.0902 | 0.88539 | 34.15 | 103003.1755 | 10.2774 | 412.933
| 34.7556 | 0.90878 | 34.55 | 106589.5526 | 10.2242 | 423.6428
| 35.1029 | 0.93219 | 34.95 | 107875.5801 | 10.3709 | 427.4095
| 36.0191 | 0.95583 | 35.35 | 107170.0967 | 10.3202 | 414.8987
| 36.4025 | 0.97956 | 35.75 | 107231.5405 | 10.4792 | 412.6027
| 36.9035 | 1.0047 | 36.15 | 109725.199 | 10.5353 | 420.0339
| 37.3688 | 1.03 | 36.55 | 111663.5385 | 10.6189 | 425.318
| 38.0965 | 1.0558 | 36.95 | 111614.3473 | 10.6463 | 418.6049
| 38.3481 | 1.0812 | 37.35 | 110152.6494 | 10.9095 | 411.2676
| 39.2341 | 1.1075 | 37.75 | 110354.4316 | 10.8604 | 404.3391
| 39.6098 | 1.1346 | 38.15 | 112563.7409 | 10.9791 | 411.6749
| 39.7807 | 1.1629 | 38.55 | 115880.7843 | 11.164 | 426.1518
| 41.0251 | 1.1915 | 38.95 | 118563.1003 | 10.9155 | 425.8343
| 41.649 | 1.2206 | 39.35 | 119765.0723 | 10.9686 | 426.1145
| 42.5675 | 1.2502 | 39.75 | 120144.5688 | 10.9278 | 419.8709
| 43.2923 | 1.2801 | 40.15 | 120817.675 | 10.958 | 417.0591
| 43.8511 | 1.3109 | 40.55 | 121975.7083 | 11.0457 | 418.0008
| 44.1584 | 1.3422 | 40.95 | 122795.7438 | 11.2409 | 420.1336
| 44.8115 | 1.3741 | 41.35 | 124421.8844 | 11.2825 | 422.0133
| 45.6155 | 1.4075 | 41.75 | 127926.9017 | 11.2292 | 429.9219
| 46.7551 | 1.4418 | 42.15 | 132623.4404 | 11.0341 | 439.1486
| 47.1818 | 1.477 | 42.55 | 135808.4434 | 11.1467 | 449.5692
| 47.9955 | 1.5123 | 42.95 | 136941.5786 | 11.1606 | 447.744
| 48.8343 | 1.5483 | 43.35 | 137960.9953 | 11.1702 | 445.3014
| 49.5873 | 1.5853 | 43.75 | 139291.8982 | 11.2098 | 445.0254
| 50.8459 | 1.6225 | 44.15 | 139736.5419 | 11.0916 | 436.578
| 51.8254 | 1.6606 | 44.55 | 139690.5315 | 11.087 | 429.2777
| 52.8213 | 1.6993 | 44.95 | 140719.89 | 11.0581 | 426.016
| 53.8194 | 1.7392 | 45.35 | 142082.779 | 11.0287 | 424.0792
| 54.4142 | 1.7795 | 45.75 | 143895.0767 | 11.1206 | 427.2414
| 54.8048 | 1.8214 | 46.15 | 146254.3048 | 11.2753 | 434.1448
| 56.0242 | 1.8639 | 46.55 | 149940.9546 | 11.138 | 438.5421
| 57.1879 | 1.9078 | 46.95 | 152242.5964 | 11.058 | 438.5446
| 58.0216 | 1.9517 | 47.35 | 152844.4685 | 11.1104 | 435.4509
| 59.1461 | 1.9966 | 47.75 | 152958.0388 | 11.088 | 428.4621
| 59.6393 | 2.0424 | 48.15 | 154032.1456 | 11.2391 | 429.9158
| 60.719 | 2.0896 | 48.55 | 156702.0196 | 11.1903 | 432.0577
| 61.7134 | 2.1379 | 48.95 | 160484.1241 | 11.1522 | 438.5512
| 62.5551 | 2.1873 | 49.35 | 163712.3273 | 11.1737 | 444.3816
| 63.6056 | 2.2379 | 49.75 | 166125.8605 | 11.1544 | 445.8399
| 64.951 | 2.2893 | 50.15 | 168511.3553 | 11.0567 | 444.9164
| 65.6637 | 2.3415 | 50.55 | 168655.5755 | 11.1736 | 441.7074
| 66.5343 | 2.3942 | 50.95 | 168299.3169 | 11.2551 | 435.8205
| 67.7917 | 2.4482 | 51.35 | 169393.0062 | 11.2106 | 431.8093
| 68.7268 | 2.5043 | 51.75 | 173125.0631 | 11.2176 | 438.3393
| 69.409 | 2.5612 | 52.15 | 176366.8489 | 11.3014 | 445.1524
| 70.6737 | 2.6195 | 52.55 | 178784.7005 | 11.2492 | 445.188
| 71.6637 | 2.6787 | 52.95 | 181362.5782 | 11.2686 | 447.6923
| 72.9497 | 2.7392 | 53.35 | 183808.6829 | 11.2184 | 447.6965
| 73.819 | 2.8017 | 53.75 | 187880.6743 | 11.2564 | 455.5243
| 75.2779 | 2.865 | 54.15 | 190769.7567 | 11.1679 | 455.611
| 76.3658 | 2.9297 | 54.55 | 192367.346 | 11.1928 | 454.5196
| 77.7173 | 2.9955 | 54.95 | 194469.5219 | 11.1504 | 453.1494
| 79.3176 | 3.0632 | 55.35 | 197001.1694 | 11.0516 | 451.4383
| 80.322 | 3.1317 | 55.75 | 199477.7048 | 11.0926 | 453.5324
| 81.5014 | 3.2025 | 56.15 | 203080.4467 | 11.086 | 457.6518
| 83.1149 | 3.274 | 56.55 | 205961.0003 | 10.993 | 456.9012
| 84.4091 | 3.3478 | 56.95 | 208280.4379 | 10.9855 | 456.7199
| 85.7331 | 3.4222 | 57.35 | 209311.5693 | 10.9875 | 452.8988
| 87.158 | 3.4978 | 57.75 | 208650.9029 | 10.9918 | 444.1466
| 88.7935 | 3.5745 | 58.15 | 208405.9684 | 10.9494 | 435.5754
| 89.6218 | 3.6534 | 58.55 | 210151.0501 | 11.0545 | 436.91
| 91.399 | 3.7341 | 58.95 | 213460.1778 | 10.9482 | 436.8369
| 92.9091 | 3.8174 | 59.35 | 218904.0483 | 10.8801 | 443.62
| 94.4065 | 3.9017 | 59.75 | 223167.533 | 10.8318 | 447.4538
| 96.0003 | 3.9884 | 60.15 | 226721.7261 | 10.7801 | 448.9764
| 97.7178 | 4.0758 | 60.55 | 228458.9831 | 10.7263 | 445.3961
| 99.1953 | 4.1653 | 60.95 | 228419.0083 | 10.7413 | 439.0066
| 100.8837 | 4.2561 | 61.35 | 229722.1395 | 10.7053 | 434.876
| 102.7568 | 4.3491 | 61.75 | 231636.2006 | 10.635 | 431.3793
| 104.2827 | 4.4441 | 62.15 | 234715.7801 | 10.6181 | 432.3459
| 106.232 | 4.5415 | 62.55 | 238548.6381 | 10.5261 | 432.9525
| 108.1031 | 4.6405 | 62.95 | 241593.2223 | 10.4601 | 432.2051
| 110.1212 | 4.7421 | 63.35 | 244866.65 | 10.3748 | 431.3254
| 111.5521 | 4.8462 | 63.75 | 250098.3386 | 10.3715 | 437.4447
| 113.3054 | 4.9528 | 64.15 | 257423.8416 | 10.3033 | 446.5256
| 114.9799 | 5.0616 | 64.55 | 261660.0751 | 10.2796 | 449.2344
| 116.7087 | 5.1712 | 64.95 | 260406.8556 | 10.2946 | 440.0249
| 118.7089 | 5.2825 | 65.35 | 259059.4443 | 10.2718 | 429.7678
| 120.2486 | 5.3962 | 65.75 | 258395.1276 | 10.3161 | 423.2327
| 122.1873 | 5.5129 | 66.15 | 262640.3466 | 10.2617 | 424.9654
| 124.6903 | 5.6325 | 66.55 | 267665.0757 | 10.1261 | 425.8882
| 126.6474 | 5.7539 | 66.95 | 269666.0149 | 10.0977 | 423.1819
| 129.0465 | 5.8781 | 67.35 | 270927.2639 | 10.0194 | 417.4401
| 131.0306 | 6.0049 | 67.75 | 274426.9433 | 9.9841 | 417.6678
| 133.4127 | 6.1337 | 68.15 | 277030.2641 | 9.906 | 414.7528
| 135.476 | 6.2664 | 68.55 | 282251.8846 | 9.8565 | 417.8829
| 138.0852 | 6.4009 | 68.95 | 286217.1606 | 9.7506 | 416.6939
| 140.4829 | 6.5379 | 69.35 | 287643.5701 | 9.6947 | 411.863
| 142.5551 | 6.6775 | 69.75 | 286976.9873 | 9.6972 | 404.7383
| 144.4749 | 6.8208 | 70.15 | 290142.286 | 9.6943 | 404.8525
| 147.3734 | 6.9665 | 70.55 | 295732.4063 | 9.5621 | 405.763
| 149.8575 | 7.1171 | 70.95 | 303963.0597 | 9.4705 | 412.4507
| 152.1699 | 7.2708 | 71.35 | 313055.9866 | 9.3993 | 421.0614
| 154.8795 | 7.4281 | 71.75 | 320096.0167 | 9.3042 | 424.8307
| 157.5858 | 7.5868 | 72.15 | 319488.685 | 9.2566 | 416.1174
| 160.2455 | 7.7473 | 72.55 | 313698.4617 | 9.2474 | 399.7954
| 163.0424 | 7.9104 | 72.95 | 310496.2717 | 9.2126 | 387.7569
| 165.8883 | 8.0781 | 73.35 | 314524.1261 | 9.1342 | 386.7813
| 168.938 | 8.2506 | 73.75 | 321764.5585 | 9.0243 | 390.0022
| 172.1732 | 8.4267 | 74.15 | 326719.4089 | 8.9169 | 389.3364
| 175.248 | 8.6046 | 74.55 | 328184.923 | 8.8475 | 384.1813
| 178.6235 | 8.7875 | 74.95 | 331447.1927 | 8.7477 | 380.9437
| 182.2707 | 8.973 | 75.35 | 333601.1772 | 8.635 | 375.6428
| 185.9239 | 9.1626 | 75.75 | 336158.5522 | 8.5269 | 371.0935
| 189.0879 | 9.3558 | 76.15 | 339147.3941 | 8.4628 | 368.4523
| 192.9524 | 9.5534 | 76.55 | 342996.9122 | 8.3434 | 365.3911
| 196.7011 | 9.7555 | 76.95 | 349230.1006 | 8.2294 | 365.7142
| 200.5079 | 9.963 | 77.35 | 356649.4622 | 8.1141 | 367.3936
| 204.5631 | 10.1733 | 77.75 | 358100.6755 | 8.0119 | 361.2376
| 208.2044 | 10.3867 | 78.15 | 357196.5493 | 7.9539 | 353.424
| 212.5724 | 10.6057 | 78.55 | 361791.0397 | 7.8283 | 350.8209
| 216.9717 | 10.8298 | 78.95 | 371001.301 | 7.6905 | 353.5159
| 221.7804 | 11.0591 | 79.35 | 380763.7778 | 7.5345 | 355.9722
| 226.8057 | 11.2931 | 79.75 | 386695.1146 | 7.3887 | 353.7331
| 231.7636 | 11.5308 | 80.15 | 389647.6462 | 7.2649 | 348.5294
| 236.0516 | 11.7744 | 80.55 | 394752.998 | 7.1801 | 347.0191
| 241.1173 | 12.0233 | 80.95 | 399471.4953 | 7.0591 | 343.8163
| 245.9692 | 12.2765 | 81.35 | 404859.9803 | 6.9542 | 341.7922
| 251.4566 | 12.5361 | 81.75 | 412951.7573 | 6.8163 | 341.486
| 256.5263 | 12.8006 | 82.15 | 420541.9942 | 6.7086 | 341.4005
| 261.8542 | 13.0707 | 82.55 | 424392.4275 | 6.6048 | 337.3573
| 267.4701 | 13.3455 | 82.95 | 427734.5884 | 6.4948 | 332.5792
| 273.303 | 13.6257 | 83.35 | 431228.2883 | 6.3813 | 327.837
| 278.5504 | 13.9117 | 83.75 | 432301.8049 | 6.3052 | 321.9987
| 284.1924 | 14.203 | 84.15 | 435773.6831 | 6.2115 | 317.9383
| 289.98 | 14.5014 | 84.55 | 443150.9805 | 6.1093 | 317.1615
| 296.5116 | 14.8057 | 84.95 | 449993.4456 | 5.9858 | 315.0196
| 302.3008 | 15.1174 | 85.35 | 457588.3535 | 5.8963 | 314.5281
| 308.9919 | 15.4336 | 85.75 | 462788.7617 | 5.7837 | 311.0442
| 315.9205 | 15.759 | 86.15 | 469332.05 | 5.6685 | 308.4881
| 322.333 | 16.0874 | 86.55 | 472914.5094 | 5.5811 | 304.3895
| 329.1534 | 16.4241 | 86.95 | 474033.8538 | 5.4906 | 298.1985
| 335.9675 | 16.7661 | 87.35 | 475482.2901 | 5.4046 | 292.5339
| 343.2917 | 17.1159 | 87.75 | 479639.6631 | 5.3044 | 288.5095
| 350.9214 | 17.4728 | 88.15 | 486059.6163 | 5.1979 | 285.9202
| 358.2733 | 17.8384 | 88.55 | 495690.6412 | 5.1012 | 285.8749
| 365.7302 | 18.2101 | 88.95 | 499729.2994 | 5.0151 | 282.0568
| 373.5668 | 18.5885 | 89.35 | 500553.2368 | 4.9287 | 276.0064
| 381.6851 | 18.9746 | 89.75 | 500496.1231 | 4.8418 | 269.453
| 390.9314 | 19.3708 | 90.15 | 512368.4499 | 4.7186 | 269.5279
| 399.4786 | 19.7744 | 90.55 | 525051.8924 | 4.6181 | 270.6627
| 408.4141 | 20.1875 | 90.95 | 533354.7828 | 4.521 | 268.8951
| 417.2911 | 20.6055 | 91.35 | 530014.0996 | 4.4431 | 260.6258
| 426.7812 | 21.0324 | 91.75 | 528124.4478 | 4.3564 | 253.1362
| 436.8901 | 21.4688 | 92.15 | 536756.1763 | 4.2523 | 251.2313
| 447.5491 | 21.916 | 92.55 | 550497.9001 | 4.1404 | 251.7354
| 457.5866 | 22.3703 | 92.95 | 554930.2491 | 4.0549 | 247.8584
| 468.555 | 22.8336 | 93.35 | 555636.0817 | 3.9627 | 241.7375
| 479.8924 | 23.3066 | 93.75 | 566305.8678 | 3.8619 | 240.5303
| 490.7814 | 23.7934 | 94.15 | 584948.4593 | 3.7689 | 243.4394
| 502.548 | 24.2867 | 94.55 | 591429.5357 | 3.6781 | 240.0714
| 514.5689 | 24.7897 | 94.95 | 587098.4591 | 3.5973 | 231.8608
| 527.8265 | 25.3011 | 95.35 | 586733.0875 | 3.5026 | 225.1992
| 542.6487 | 25.8234 | 95.75 | 587186.873 | 3.3946 | 218.5148
| 557.2865 | 26.355 | 96.15 | 586555.6376 | 3.297 | 211.874
| 572.133 | 26.8982 | 96.55 | 590907.3359 | 3.2009 | 207.485
| 586.0305 | 27.4528 | 96.95 | 599537.5893 | 3.1188 | 205.356
| 599.9088 | 28.0228 | 97.35 | 620463.8021 | 3.0359 | 207.9485
| 613.8997 | 28.6046 | 97.75 | 646098.2097 | 2.9556 | 212.147
| 629.457 | 29.2008 | 98.15 | 668706.938 | 2.8688 | 214.4772
| 645.5808 | 29.8071 | 98.55 | 679262.0828 | 2.7881 | 212.22
| 661.5916 | 30.4242 | 98.95 | 685650.7609 | 2.7153 | 208.6882
| 676.9318 | 31.0529 | 99.35 | 688469.1043 | 2.6538 | 204.3789
| 693.0851 | 31.6958 | 99.75 | 695818.0001 | 2.5886 | 201.4818
| 709.0367 | 32.3502 | 100.15 | 699763.8879 | 2.53 | 197.7124
| 725.8463 | 33.0184 | 100.55 | 703331.4085 | 2.4695 | 193.7427
| 744.8432 | 33.6986 | 100.95 | 705348.6519 | 2.3992 | 188.8629
| 763.0409 | 34.3947 | 101.35 | 715991.0562 | 2.3362 | 186.9797
| 779.0199 | 35.1071 | 101.75 | 735381.2984 | 2.2877 | 188.2947
| 794.7734 | 35.8345 | 102.15 | 756837.7704 | 2.2431 | 190.2104
| 810.4193 | 36.5761 | 102.55 | 765145.6882 | 2.2049 | 188.461
| 825.3906 | 37.331 | 102.95 | 768200.1553 | 2.1737 | 185.5399
| 839.5645 | 38.101 | 103.35 | 773829.1407 | 2.1476 | 183.6132
| 853.7598 | 38.8891 | 103.75 | 787993.8622 | 2.121 | 183.9705
| 868.0993 | 39.6911 | 104.15 | 795025.1331 | 2.0966 | 182.4562
| 882.6702 | 40.5075 | 104.55 | 797000.0125 | 2.0736 | 179.6703
| 897.809 | 41.3405 | 104.95 | 798299.9087 | 2.0494 | 176.69
| 913.6043 | 42.1916 | 105.35 | 808082.1748 | 2.0219 | 175.7187
| 930.3764 | 43.0629 | 105.75 | 826220.1476 | 1.9903 | 176.5531
| 947.3965 | 43.9505 | 106.15 | 841153.2591 | 1.96 | 176.5615
| 964.8526 | 44.8564 | 106.55 | 847717.289 | 1.9312 | 174.5646
| 983.2333 | 45.7763 | 106.95 | 843379.7776 | 1.9023 | 170.022
| 1002.0759 | 46.7139 | 107.35 | 840719.5904 | 1.873 | 165.949
| 1007.6721 | 46.9842 | 107.464 | 839800.3729 | 1.7977e+308 | 1.7977e+308
| 1011.5971 | 46.9969 | 107.55 | 841477.6274 | 1.7977e+308 | 1.7977e+308
| 1013.9393 | 46.9982 | 107.6 | 842096.9679 | 1.7977e+308 | 1.7977e+308
| 1015.6386 | 46.9995 | 107.65 | 842536.6184 | 1.7977e+308 | 1.7977e+308
| 1016.8842 | 47.0011 | 107.7 | 843818.6804 | 1.7977e+308 | 1.7977e+308
| 1018.5027 | 47.0027 | 107.75 | 845061.1879 | 1.7977e+308 | 1.7977e+308
| 1020.3067 | 47.0058 | 107.8 | 847622.4639 | 1.7977e+308 | 1.7977e+308
| 1021.2115 | 47.0074 | 107.85 | 848852.629 | 1.7977e+308 | 1.7977e+308
| 1022.1409 | 47.009 | 107.9 | 850064.2312 | 1.7977e+308 | 1.7977e+308
| 1023.7518 | 47.0106 | 107.95 | 851213.7739 | 1.7977e+308 | 1.7977e+308
| 1024.8426 | 47.0119 | 108 | 851573.6477 | 1.7977e+308 | 1.7977e+308
| 1025.5462 | 47.0136 | 108.05 | 852763.7047 | 1.7977e+308 | 1.7977e+308
| 1026.2478 | 47.0152 | 108.1 | 853978.1572 | 1.7977e+308 | 1.7977e+308
| 1027.2588 | 47.0185 | 108.15 | 856391.3408 | 1.7977e+308 | 1.7977e+308
| 1028.4008 | 47.0201 | 108.2 | 857796.2945 | 1.7977e+308 | 1.7977e+308
| 1028.9948 | 47.0217 | 108.25 | 858500.5806 | 1.7977e+308 | 1.7977e+308
| 1029.4119 | 47.0235 | 108.3 | 859974.8839 | 1.7977e+308 | 1.7977e+308
| 1030.3094 | 47.0252 | 108.35 | 861704.9137 | 1.7977e+308 | 1.7977e+308
| 1031.2756 | 47.0269 | 108.4 | 863558.4498 | 1.7977e+308 | 1.7977e+308
| 1031.9114 | 47.0291 | 108.45 | 865545.3589 | 1.7977e+308 | 1.7977e+308
| 1032.2992 | 47.0311 | 108.5 | 866797.9721 | 1.7977e+308 | 1.7977e+308
| 1032.8968 | 47.0328 | 108.55 | 867949.2373 | 1.7977e+308 | 1.7977e+308
| 1033.6269 | 47.0347 | 108.6 | 870116.8941 | 1.7977e+308 | 1.7977e+308
| 1034.0292 | 47.0366 | 108.65 | 872596.3362 | 1.7977e+308 | 1.7977e+308
| 1034.2996 | 47.0385 | 108.7 | 875158.2482 | 1.7977e+308 | 1.7977e+308
| 1034.8062 | 47.0421 | 108.75 | 878038.5993 | 1.7977e+308 | 1.7977e+308
| 1035.3873 | 47.0435 | 108.8 | 878731.6407 | 1.7977e+308 | 1.7977e+308
| 1035.8107 | 47.0452 | 108.85 | 879519.9799 | 1.7977e+308 | 1.7977e+308
| 1036.1191 | 47.0468 | 108.9 | 880281.6774 | 1.7977e+308 | 1.7977e+308
| 1036.675 | 47.0483 | 108.95 | 880936.4031 | 1.7977e+308 | 1.7977e+308
| 1037.6123 | 47.0499 | 109 | 881747.6013 | 1.7977e+308 | 1.7977e+308
| 1037.978 | 47.0513 | 109.05 | 881202.611 | 1.7977e+308 | 1.7977e+308
| 1037.9681 | 47.0545 | 109.1 | 882142.8624 | 1.7977e+308 | 1.7977e+308
| 1038.4394 | 47.0559 | 109.15 | 882225.36 | 1.7977e+308 | 1.7977e+308
| 1039.0823 | 47.0574 | 109.2 | 882953.6945 | 1.7977e+308 | 1.7977e+308
| 1039.4673 | 47.0592 | 109.25 | 884967.2412 | 1.7977e+308 | 1.7977e+308
| 1039.5587 | 47.0609 | 109.3 | 886191.9756 | 1.7977e+308 | 1.7977e+308
| 1040.0229 | 47.0624 | 109.35 | 887055.8491 | 1.7977e+308 | 1.7977e+308
| 1040.6957 | 47.0641 | 109.4 | 888572.2662 | 1.7977e+308 | 1.7977e+308
| 1040.9514 | 47.0662 | 109.45 | 890273.4192 | 1.7977e+308 | 1.7977e+308
| 1041.1368 | 47.0687 | 109.5 | 892875.4532 | 1.7977e+308 | 1.7977e+308
| 1041.5464 | 47.0705 | 109.55 | 894877.5887 | 1.7977e+308 | 1.7977e+308
| 1042.009 | 47.0724 | 109.6 | 896642.4174 | 1.7977e+308 | 1.7977e+308
| 1042.2917 | 47.0741 | 109.65 | 897619.0547 | 1.7977e+308 | 1.7977e+308
| 1042.3078 | 47.0773 | 109.7 | 899405.7756 | 1.7977e+308 | 1.7977e+308
| 1042.4979 | 47.0792 | 109.75 | 901449.2457 | 1.7977e+308 | 1.7977e+308
| 1043.1001 | 47.081 | 109.8 | 903168.4852 | 1.7977e+308 | 1.7977e+308
| 1043.3883 | 47.0827 | 109.85 | 905036.1223 | 1.7977e+308 | 1.7977e+308
| 1043.4205 | 47.0846 | 109.9 | 906833.8784 | 1.7977e+308 | 1.7977e+308
| 1043.8201 | 47.0864 | 109.95 | 908635.635 | 1.7977e+308 | 1.7977e+308
| 1044.1828 | 47.0904 | 110 | 914144.2538 | 1.7977e+308 | 1.7977e+308
| 1044.3562 | 47.0922 | 110.05 | 916402.0186 | 1.7977e+308 | 1.7977e+308
| 1044.548 | 47.0942 | 110.1 | 918843.4292 | 1.7977e+308 | 1.7977e+308
| 1045.0634 | 47.0961 | 110.15 | 921005.8049 | 1.7977e+308 | 1.7977e+308
| 1045.5485 | 47.098 | 110.2 | 922900.54 | 1.7977e+308 | 1.7977e+308
| 1045.7005 | 47.0998 | 110.25 | 923699.3342 | 1.7977e+308 | 1.7977e+308
| 1045.8265 | 47.1013 | 110.3 | 924045.068 | 1.7977e+308 | 1.7977e+308
| 1046.1081 | 47.103 | 110.35 | 924514.5254 | 1.7977e+308 | 1.7977e+308
| 1046.6853 | 47.1046 | 110.4 | 924664.4696 | 1.7977e+308 | 1.7977e+308
| 1046.8129 | 47.1067 | 110.45 | 925627.4837 | 1.7977e+308 | 1.7977e+308
| 1046.8145 | 47.109 | 110.5 | 926249.1572 | 1.7977e+308 | 1.7977e+308
| 1047.2498 | 47.1106 | 110.55 | 925851.891 | 1.7977e+308 | 1.7977e+308
| 1047.7266 | 47.1134 | 110.6 | 924580.0966 | 1.7977e+308 | 1.7977e+308
| 1048.1189 | 47.1149 | 110.65 | 923858.3562 | 1.7977e+308 | 1.7977e+308
| 1048.0799 | 47.1164 | 110.7 | 922833.9541 | 1.7977e+308 | 1.7977e+308
| 1048.0849 | 47.1177 | 110.75 | 921518.762 | 1.7977e+308 | 1.7977e+308
| 1048.6512 | 47.119 | 110.8 | 919948.4769 | 1.7977e+308 | 1.7977e+308
| 1048.9272 | 47.1204 | 110.85 | 919222.0129 | 1.7977e+308 | 1.7977e+308
| 1048.8999 | 47.1217 | 110.9 | 918846.1793 | 1.7977e+308 | 1.7977e+308
| 1049.0141 | 47.1245 | 110.95 | 917195.4244 | 1.7977e+308 | 1.7977e+308
| 1049.4402 | 47.1255 | 111 | 915432.9458 | 1.7977e+308 | 1.7977e+308
| 1049.6506 | 47.1267 | 111.05 | 914053.4836 | 1.7977e+308 | 1.7977e+308
| 1049.4675 | 47.1279 | 111.1 | 912426.0953 | 1.7977e+308 | 1.7977e+308
| 1049.7837 | 47.1291 | 111.15 | 911018.8392 | 1.7977e+308 | 1.7977e+308
| 1050.3641 | 47.1302 | 111.2 | 909365.0144 | 1.7977e+308 | 1.7977e+308
| 1050.6606 | 47.1313 | 111.25 | 908631.3798 | 1.7977e+308 | 1.7977e+308
| 1050.6382 | 47.1326 | 111.3 | 908268.1469 | 1.7977e+308 | 1.7977e+308
| 1050.8208 | 47.1352 | 111.35 | 908112.7772 | 1.7977e+308 | 1.7977e+308
| 1051.5915 | 47.1351 | 111.4 | 908112.9845 | 1.7977e+308 | 1.7977e+308
| 1051.732 | 47.1366 | 111.45 | 907224.3242 | 1.7977e+308 | 1.7977e+308
| 1051.4292 | 47.1383 | 111.5 | 906138.9321 | 1.7977e+308 | 1.7977e+308
| 1051.7477 | 47.1405 | 111.55 | 904821.6528 | 1.7977e+308 | 1.7977e+308
| 1052.0121 | 47.1417 | 111.6 | 904480.4152 | 1.7977e+308 | 1.7977e+308
| 1052.0162 | 47.1428 | 111.65 | 903895.1115 | 1.7977e+308 | 1.7977e+308
| 1052.1578 | 47.144 | 111.7 | 903289.1982 | 1.7977e+308 | 1.7977e+308
| 1052.5661 | 47.1452 | 111.75 | 903205.5514 | 1.7977e+308 | 1.7977e+308
| 1052.9442 | 47.1464 | 111.8 | 903095.8513 | 1.7977e+308 | 1.7977e+308
| 1052.9978 | 47.1476 | 111.85 | 902959.6497 | 1.7977e+308 | 1.7977e+308
| 1053.0958 | 47.1487 | 111.9 | 902322.5168 | 1.7977e+308 | 1.7977e+308
| 1053.4504 | 47.1508 | 111.95 | 901519.159 | 1.7977e+308 | 1.7977e+308
| 1053.5491 | 47.1519 | 112 | 901666.8117 | 1.7977e+308 | 1.7977e+308
| 1053.72 | 47.153 | 112.05 | 901027.7021 | 1.7977e+308 | 1.7977e+308
| 1053.8155 | 47.1541 | 112.1 | 900622.3653 | 1.7977e+308 | 1.7977e+308
| 1053.9763 | 47.155 | 112.15 | 900374.4297 | 1.7977e+308 | 1.7977e+308
| 1054.4373 | 47.1562 | 112.2 | 900452.1313 | 1.7977e+308 | 1.7977e+308
| 1054.5254 | 47.1571 | 112.25 | 899515.9049 | 1.7977e+308 | 1.7977e+308
| 1054.3999 | 47.1589 | 112.3 | 896852.2418 | 1.7977e+308 | 1.7977e+308
| 1054.7239 | 47.1597 | 112.35 | 895368.628 | 1.7977e+308 | 1.7977e+308
| 1055.1388 | 47.1607 | 112.4 | 893788.9027 | 1.7977e+308 | 1.7977e+308
| 1055.1889 | 47.1607 | 112.45 | 893788.9069 | 1.7977e+308 | 1.7977e+308
| 1055.3035 | 47.1628 | 112.5 | 891756.7962 | 1.7977e+308 | 1.7977e+308
| 1055.4915 | 47.1635 | 112.55 | 891140.5569 | 1.7977e+308 | 1.7977e+308
| 1055.6287 | 47.1645 | 112.6 | 891087.2219 | 1.7977e+308 | 1.7977e+308
| 1055.6917 | 47.1656 | 112.65 | 891264.565 | 1.7977e+308 | 1.7977e+308
| 1055.5168 | 47.1666 | 112.7 | 891855.7078 | 1.7977e+308 | 1.7977e+308
| 1055.7314 | 47.1676 | 112.75 | 892268.9048 | 1.7977e+308 | 1.7977e+308
| 1056.4923 | 47.1685 | 112.8 | 891941.4427 | 1.7977e+308 | 1.7977e+308
| 1056.4199 | 47.1695 | 112.85 | 891861.0411 | 1.7977e+308 | 1.7977e+308
| 1056.227 | 47.1711 | 112.9 | 890606.2534 | 1.7977e+308 | 1.7977e+308
| 1056.7471 | 47.1719 | 112.95 | 889739.4723 | 1.7977e+308 | 1.7977e+308
| 1057.2544 | 47.1728 | 113 | 889602.1864 | 1.7977e+308 | 1.7977e+308
| 1057.3975 | 47.1737 | 113.05 | 889870.5823 | 1.7977e+308 | 1.7977e+308
| 1057.239 | 47.1746 | 113.1 | 889963.7212 | 1.7977e+308 | 1.7977e+308
| 1057.2668 | 47.1755 | 113.15 | 889805.249 | 1.7977e+308 | 1.7977e+308
| 1057.5751 | 47.1764 | 113.2 | 889642.677 | 1.7977e+308 | 1.7977e+308
| 1057.7068 | 47.1784 | 113.25 | 890250.7307 | 1.7977e+308 | 1.7977e+308
| 1057.7556 | 47.1791 | 113.3 | 890000.7056 | 1.7977e+308 | 1.7977e+308
| 1057.881 | 47.1801 | 113.35 | 890050.1798 | 1.7977e+308 | 1.7977e+308
| 1058.1216 | 47.181 | 113.4 | 890345.2159 | 1.7977e+308 | 1.7977e+308
| 1058.3352 | 47.1821 | 113.45 | 890270.4631 | 1.7977e+308 | 1.7977e+308
| 1058.1984 | 47.1832 | 113.5 | 889530.7357 | 1.7977e+308 | 1.7977e+308
| 1058.2912 | 47.184 | 113.55 | 889082.8259 | 1.7977e+308 | 1.7977e+308
| 1058.6131 | 47.1846 | 113.6 | 888327.6537 | 1.7977e+308 | 1.7977e+308
| 1058.6879 | 47.1853 | 113.65 | 887134.4939 | 1.7977e+308 | 1.7977e+308
| 1058.5924 | 47.186 | 113.7 | 886183.5146 | 1.7977e+308 | 1.7977e+308
| 1058.7012 | 47.1867 | 113.75 | 885458.4021 | 1.7977e+308 | 1.7977e+308
| 1059.0441 | 47.1873 | 113.8 | 884725.4073 | 1.7977e+308 | 1.7977e+308
| 1059.2363 | 47.1887 | 113.85 | 883442.3502 | 1.7977e+308 | 1.7977e+308
| 1058.9807 | 47.1895 | 113.9 | 883833.3957 | 1.7977e+308 | 1.7977e+308
| 1059.1797 | 47.1905 | 113.95 | 884750.9562 | 1.7977e+308 | 1.7977e+308
| 1059.7237 | 47.1912 | 114 | 884747.6823 | 1.7977e+308 | 1.7977e+308
| 1059.686 | 47.192 | 114.05 | 884933.3305 | 1.7977e+308 | 1.7977e+308
| 1059.6778 | 47.193 | 114.1 | 885453.066 | 1.7977e+308 | 1.7977e+308
| 1060.0567 | 47.1938 | 114.15 | 885914.2494 | 1.7977e+308 | 1.7977e+308
| 1060.2847 | 47.1954 | 114.2 | 886579.541 | 1.7977e+308 | 1.7977e+308
| 1060.563 | 47.1964 | 114.25 | 887564.436 | 1.7977e+308 | 1.7977e+308
| 1060.4658 | 47.1973 | 114.3 | 888958.7922 | 1.7977e+308 | 1.7977e+308
| 1060.2103 | 47.1984 | 114.35 | 890386.9813 | 1.7977e+308 | 1.7977e+308
| 1060.4265 | 47.1995 | 114.4 | 891845.8633 | 1.7977e+308 | 1.7977e+308
| 1060.565 | 47.201 | 114.45 | 894400.3241 | 1.7977e+308 | 1.7977e+308
| 1060.5527 | 47.2025 | 114.5 | 896982.485 | 1.7977e+308 | 1.7977e+308
| 1060.752 | 47.2035 | 114.55 | 898239.9124 | 1.7977e+308 | 1.7977e+308
| 1061.3238 | 47.2047 | 114.6 | 900010.5919 | 1.7977e+308 | 1.7977e+308
| 1061.2721 | 47.206 | 114.65 | 902326.1078 | 1.7977e+308 | 1.7977e+308
| 1060.9771 | 47.2073 | 114.7 | 904661.967 | 1.7977e+308 | 1.7977e+308
| 1061.2034 | 47.2096 | 114.75 | 908171.5539 | 1.7977e+308 | 1.7977e+308
| 1061.4353 | 47.2109 | 114.8 | 910106.473 | 1.7977e+308 | 1.7977e+308
| 1061.335 | 47.2122 | 114.85 | 912307.6673 | 1.7977e+308 | 1.7977e+308
| 1061.149 | 47.2132 | 114.9 | 913150.3584 | 1.7977e+308 | 1.7977e+308
| 1061.4399 | 47.2144 | 114.95 | 914365.3505 | 1.7977e+308 | 1.7977e+308
| 1061.9099 | 47.2154 | 115 | 915053.6015 | 1.7977e+308 | 1.7977e+308
| 1062.0841 | 47.2165 | 115.05 | 915708.3818 | 1.7977e+308 | 1.7977e+308
| 1062.2193 | 47.2187 | 115.1 | 917592.9824 | 1.7977e+308 | 1.7977e+308
| 1062.2344 | 47.2198 | 115.15 | 918284.3486 | 1.7977e+308 | 1.7977e+308
| 1062.4576 | 47.2207 | 115.2 | 918871.3327 | 1.7977e+308 | 1.7977e+308
| 1062.518 | 47.2217 | 115.25 | 919253.2445 | 1.7977e+308 | 1.7977e+308
| 1062.1865 | 47.2228 | 115.3 | 919665.2128 | 1.7977e+308 | 1.7977e+308
| 1062.3743 | 47.2238 | 115.35 | 919831.5828 | 1.7977e+308 | 1.7977e+308
| 1062.8342 | 47.2247 | 115.4 | 919983.5376 | 1.7977e+308 | 1.7977e+308
| 1062.7319 | 47.2259 | 115.45 | 919588.3547 | 1.7977e+308 | 1.7977e+308
| 1062.26 | 47.227 | 115.5 | 918813.888 | 1.7977e+308 | 1.7977e+308
| 1062.4787 | 47.2278 | 115.55 | 918839.284 | 1.7977e+308 | 1.7977e+308
| 1063.1504 | 47.2288 | 115.6 | 919174.6595 | 1.7977e+308 | 1.7977e+308
| 1063.153 | 47.2297 | 115.65 | 918978.0442 | 1.7977e+308 | 1.7977e+308
| 1062.9995 | 47.2315 | 115.7 | 918787.5197 | 1.7977e+308 | 1.7977e+308
| 1063.3993 | 47.2325 | 115.75 | 919049.2587 | 1.7977e+308 | 1.7977e+308
| 1063.8561 | 47.2333 | 115.8 | 918787.0588 | 1.7977e+308 | 1.7977e+308
| 1063.8283 | 47.2341 | 115.85 | 918287.8486 | 1.7977e+308 | 1.7977e+308
| 1063.5826 | 47.2352 | 115.9 | 918807.256 | 1.7977e+308 | 1.7977e+308
| 1063.6512 | 47.2362 | 115.95 | 919796.6209 | 1.7977e+308 | 1.7977e+308
| 1064.1998 | 47.2372 | 116 | 920290.4362 | 1.7977e+308 | 1.7977e+308
| 1064.3207 | 47.2381 | 116.05 | 920768.851 | 1.7977e+308 | 1.7977e+308
| 1063.809 | 47.2401 | 116.1 | 921562.4606 | 1.7977e+308 | 1.7977e+308
| 1063.8999 | 47.2411 | 116.15 | 922317.6497 | 1.7977e+308 | 1.7977e+308
| 1064.4635 | 47.242 | 116.2 | 923316.4209 | 1.7977e+308 | 1.7977e+308
| 1064.5744 | 47.2431 | 116.25 | 923630.5463 | 1.7977e+308 | 1.7977e+308
| 1064.5705 | 47.244 | 116.3 | 924092.4065 | 1.7977e+308 | 1.7977e+308
| 1064.6923 | 47.2451 | 116.35 | 924875.1411 | 1.7977e+308 | 1.7977e+308
| 1064.8084 | 47.246 | 116.4 | 925621.9751 | 1.7977e+308 | 1.7977e+308
| 1064.9917 | 47.2473 | 116.45 | 926427.0697 | 1.7977e+308 | 1.7977e+308
| 1064.9047 | 47.2485 | 116.5 | 926671.3197 | 1.7977e+308 | 1.7977e+308
| 1064.7711 | 47.2495 | 116.55 | 927304.8799 | 1.7977e+308 | 1.7977e+308
| 1064.9768 | 47.2504 | 116.6 | 927871.9803 | 1.7977e+308 | 1.7977e+308
| 1065.2828 | 47.2524 | 116.65 | 929281.9359 | 1.7977e+308 | 1.7977e+308
| 1065.3141 | 47.2533 | 116.7 | 929171.3955 | 1.7977e+308 | 1.7977e+308
| 1065.4392 | 47.2541 | 116.75 | 928798.0829 | 1.7977e+308 | 1.7977e+308
| 1065.6375 | 47.255 | 116.8 | 928959.1896 | 1.7977e+308 | 1.7977e+308
| 1065.7252 | 47.2558 | 116.85 | 929307.5412 | 1.7977e+308 | 1.7977e+308
| 1065.5627 | 47.2566 | 116.9 | 928706.0337 | 1.7977e+308 | 1.7977e+308
| 1065.6194 | 47.2572 | 116.95 | 927762.8523 | 1.7977e+308 | 1.7977e+308
| 1066.0548 | 47.2585 | 117 | 925687.2216 | 1.7977e+308 | 1.7977e+308
| 1066.0168 | 47.2591 | 117.05 | 924758.7067 | 1.7977e+308 | 1.7977e+308
| 1065.5166 | 47.2598 | 117.1 | 924270.699 | 1.7977e+308 | 1.7977e+308
| 1065.6779 | 47.2603 | 117.15 | 922585.0234 | 1.7977e+308 | 1.7977e+308
| 1066.5243 | 47.2607 | 117.2 | 921131.7702 | 1.7977e+308 | 1.7977e+308
| 1066.5398 | 47.2612 | 117.25 | 919431.355 | 1.7977e+308 | 1.7977e+308
| 1066.3677 | 47.2619 | 117.3 | 915716.6322 | 1.7977e+308 | 1.7977e+308
| 1066.4707 | 47.262 | 117.35 | 913592.0029 | 1.7977e+308 | 1.7977e+308
| 1066.7133 | 47.2624 | 117.4 | 911786.2044 | 1.7977e+308 | 1.7977e+308
| 1066.719 | 47.2628 | 117.45 | 910065.657 | 1.7977e+308 | 1.7977e+308
Unloading Marker | 1066.7326 | 47.2628 | 117.47 | 910065.6493 | 1.7977e+308 | 1.7977e+308
| 1066.5548 | 47.103 | 117.55 | 906840.0273 | 1.7977e+308 | 1.7977e+308
| 1066.9051 | 46.985 | 117.6 | 904802.102 | 1.7977e+308 | 1.7977e+308
| 1066.7059 | 46.8671 | 117.65 | 902977.3142 | 1.7977e+308 | 1.7977e+308
| 1066.3799 | 46.7494 | 117.7 | 902101.5013 | 1.7977e+308 | 1.7977e+308
| 1066.6237 | 46.6316 | 117.75 | 901011.1913 | 1.7977e+308 | 1.7977e+308
| 1066.725 | 46.5136 | 117.8 | 899627.8511 | 1.7977e+308 | 1.7977e+308
| 1066.4075 | 46.3961 | 117.85 | 897329.1293 | 1.7977e+308 | 1.7977e+308
| 1066.1232 | 46.2784 | 117.9 | 896874.7617 | 1.7977e+308 | 1.7977e+308
| 1066.0922 | 46.1606 | 117.95 | 896632.6719 | 1.7977e+308 | 1.7977e+308
| 1066.2827 | 46.0429 | 118 | 896421.3131 | 1.7977e+308 | 1.7977e+308
| 1066.0045 | 45.9251 | 118.05 | 895765.3698 | 1.7977e+308 | 1.7977e+308
| 1065.5303 | 45.8073 | 118.1 | 895298.3802 | 1.7977e+308 | 1.7977e+308
| 1065.7118 | 45.6901 | 118.15 | 895560.4084 | 1.7977e+308 | 1.7977e+308
| 1065.7115 | 45.5725 | 118.2 | 896070.2934 | 1.7977e+308 | 1.7977e+308
| 1065.3973 | 45.4549 | 118.25 | 896820.2651 | 1.7977e+308 | 1.7977e+308
| 1065.2601 | 45.3374 | 118.3 | 897598.0923 | 1.7977e+308 | 1.7977e+308
| 1065.2347 | 45.22 | 118.35 | 898904.0216 | 1.7977e+308 | 1.7977e+308
| 1065.2209 | 45.1025 | 118.4 | 900173.7863 | 1.7977e+308 | 1.7977e+308
| 1064.9762 | 44.985 | 118.45 | 900854.4029 | 1.7977e+308 | 1.7977e+308
| 1064.7543 | 44.8676 | 118.5 | 901079.1424 | 1.7977e+308 | 1.7977e+308
| 1064.6644 | 44.7501 | 118.55 | 901898.4868 | 1.7977e+308 | 1.7977e+308
| 1064.5805 | 44.6325 | 118.6 | 902699.0845 | 1.7977e+308 | 1.7977e+308
| 1064.6462 | 44.5149 | 118.65 | 903011.3363 | 1.7977e+308 | 1.7977e+308
| 1064.4151 | 44.3974 | 118.7 | 903838.3669 | 1.7977e+308 | 1.7977e+308
| 1064.1818 | 44.2802 | 118.75 | 904820.9193 | 1.7977e+308 | 1.7977e+308
| 1064.3156 | 44.1629 | 118.8 | 905806.3943 | 1.7977e+308 | 1.7977e+308
| 1064.0736 | 44.0456 | 118.85 | 907148.8402 | 1.7977e+308 | 1.7977e+308
| 1063.6617 | 43.9282 | 118.9 | 908774.2281 | 1.7977e+308 | 1.7977e+308
| 1063.6423 | 43.8108 | 118.95 | 909678.5486 | 1.7977e+308 | 1.7977e+308
| 1063.8593 | 43.6933 | 119 | 910829.1937 | 1.7977e+308 | 1.7977e+308
| 1063.5211 | 43.5758 | 119.05 | 911437.009 | 1.7977e+308 | 1.7977e+308
| 1062.9383 | 43.4584 | 119.1 | 912339.4856 | 1.7977e+308 | 1.7977e+308
| 1063.0044 | 43.3414 | 119.15 | 913169.7293 | 1.7977e+308 | 1.7977e+308
| 1063.2659 | 43.2239 | 119.2 | 913840.3803 | 1.7977e+308 | 1.7977e+308
| 1063.1275 | 43.1064 | 119.25 | 914477.9283 | 1.7977e+308 | 1.7977e+308
| 1062.7931 | 42.9891 | 119.3 | 916100.0995 | 1.7977e+308 | 1.7977e+308
| 1062.6801 | 42.8717 | 119.35 | 917422.1819 | 1.7977e+308 | 1.7977e+308
| 1062.5844 | 42.7543 | 119.4 | 918585.0398 | 1.7977e+308 | 1.7977e+308
| 1062.5882 | 42.6372 | 119.45 | 920589.2537 | 1.7977e+308 | 1.7977e+308
| 1062.3977 | 42.5202 | 119.5 | 922629.3862 | 1.7977e+308 | 1.7977e+308
| 1062.2554 | 42.4031 | 119.55 | 924792.1516 | 1.7977e+308 | 1.7977e+308
| 1062.1551 | 42.286 | 119.6 | 927231.1976 | 1.7977e+308 | 1.7977e+308
| 1061.8195 | 42.169 | 119.65 | 929720.7017 | 1.7977e+308 | 1.7977e+308
| 1061.5882 | 42.0529 | 119.7 | 933934.7665 | 1.7977e+308 | 1.7977e+308
| 1061.267 | 41.9358 | 119.75 | 935966.9538 | 1.7977e+308 | 1.7977e+308
| 1061.3771 | 41.8186 | 119.8 | 937738.8372 | 1.7977e+308 | 1.7977e+308
| 1061.3628 | 41.7014 | 119.85 | 939005.6563 | 1.7977e+308 | 1.7977e+308
| 1060.9442 | 41.5842 | 119.9 | 939762.2388 | 1.7977e+308 | 1.7977e+308
| 1060.84 | 41.4668 | 119.95 | 940260.0334 | 1.7977e+308 | 1.7977e+308
| 1060.8628 | 41.3495 | 120 | 941024.6454 | 1.7977e+308 | 1.7977e+308
| 1060.6816 | 41.2322 | 120.05 | 941726.539 | 1.7977e+308 | 1.7977e+308
| 1060.351 | 41.1158 | 120.1 | 943511.6722 | 1.7977e+308 | 1.7977e+308
| 1060.4865 | 40.9986 | 120.15 | 944507.6848 | 1.7977e+308 | 1.7977e+308
| 1060.6119 | 40.8812 | 120.2 | 944950.6516 | 1.7977e+308 | 1.7977e+308
| 1060.1837 | 40.7637 | 120.25 | 944888.0431 | 1.7977e+308 | 1.7977e+308
| 1059.5913 | 40.6462 | 120.3 | 944105.5389 | 1.7977e+308 | 1.7977e+308
| 1059.6871 | 40.5285 | 120.35 | 942538.9393 | 1.7977e+308 | 1.7977e+308
| 1059.7738 | 40.4108 | 120.4 | 940957.169 | 1.7977e+308 | 1.7977e+308
| 1059.4215 | 40.2931 | 120.45 | 938696.2979 | 1.7977e+308 | 1.7977e+308
| 1059.2216 | 40.1755 | 120.5 | 936987.858 | 1.7977e+308 | 1.7977e+308
| 1059.3473 | 40.0577 | 120.55 | 935393.6623 | 1.7977e+308 | 1.7977e+308
| 1059.6276 | 39.9387 | 120.6 | 932234.0065 | 1.7977e+308 | 1.7977e+308
| 1059.4924 | 39.822 | 120.65 | 929260.2792 | 1.7977e+308 | 1.7977e+308
| 1059.0248 | 39.7041 | 120.7 | 927330.7107 | 1.7977e+308 | 1.7977e+308
| 1058.7632 | 39.5862 | 120.75 | 925928.1671 | 1.7977e+308 | 1.7977e+308
| 1058.8019 | 39.4684 | 120.8 | 924780.0902 | 1.7977e+308 | 1.7977e+308
| 1058.5003 | 39.3505 | 120.85 | 923589.0283 | 1.7977e+308 | 1.7977e+308
| 1058.0458 | 39.2327 | 120.9 | 922429.0212 | 1.7977e+308 | 1.7977e+308
| 1058.363 | 39.1151 | 120.95 | 920755.5174 | 1.7977e+308 | 1.7977e+308
| 1058.552 | 38.996 | 121 | 920038.6423 | 1.7977e+308 | 1.7977e+308
| 1058.2078 | 38.8795 | 121.05 | 919569.7731 | 1.7977e+308 | 1.7977e+308
| 1057.9414 | 38.7594 | 121.1 | 919571.6211 | 1.7977e+308 | 1.7977e+308
| 1057.8114 | 38.6429 | 121.15 | 919590.774 | 1.7977e+308 | 1.7977e+308
| 1057.8026 | 38.5252 | 121.2 | 920066.8929 | 1.7977e+308 | 1.7977e+308
| 1057.6262 | 38.4088 | 121.25 | 920330.8938 | 1.7977e+308 | 1.7977e+308
| 1057.2274 | 38.2911 | 121.3 | 920583.6182 | 1.7977e+308 | 1.7977e+308
| 1057.2396 | 38.1742 | 121.35 | 922039.7755 | 1.7977e+308 | 1.7977e+308
| 1057.2264 | 38.056 | 121.4 | 922039.7621 | 1.7977e+308 | 1.7977e+308
| 1057.0205 | 37.9388 | 121.45 | 924305.4014 | 1.7977e+308 | 1.7977e+308
| 1056.644 | 37.8217 | 121.5 | 926139.3837 | 1.7977e+308 | 1.7977e+308
| 1056.4447 | 37.7047 | 121.55 | 927104.3145 | 1.7977e+308 | 1.7977e+308
| 1056.6244 | 37.5871 | 121.6 | 927327.4502 | 1.7977e+308 | 1.7977e+308
| 1056.3019 | 37.4694 | 121.65 | 927288.4748 | 1.7977e+308 | 1.7977e+308
| 1055.9072 | 37.3518 | 121.7 | 927234.8379 | 1.7977e+308 | 1.7977e+308
| 1056.0833 | 37.234 | 121.75 | 926428.6118 | 1.7977e+308 | 1.7977e+308
| 1055.9397 | 37.1162 | 121.8 | 925580.8536 | 1.7977e+308 | 1.7977e+308
| 1055.6735 | 36.9986 | 121.85 | 925716.85 | 1.7977e+308 | 1.7977e+308
| 1055.6153 | 36.8809 | 121.9 | 925628.5712 | 1.7977e+308 | 1.7977e+308
| 1055.5212 | 36.7635 | 121.95 | 924511.0039 | 1.7977e+308 | 1.7977e+308
| 1055.6211 | 36.6457 | 122 | 923920.97 | 1.7977e+308 | 1.7977e+308
| 1055.2823 | 36.5278 | 122.05 | 922583.1293 | 1.7977e+308 | 1.7977e+308
| 1054.7954 | 36.4098 | 122.1 | 921015.1774 | 1.7977e+308 | 1.7977e+308
| 1054.8561 | 36.2917 | 122.15 | 916903.8787 | 1.7977e+308 | 1.7977e+308
| 1055.005 | 36.1736 | 122.2 | 916202.8754 | 1.7977e+308 | 1.7977e+308
| 1054.5581 | 36.0555 | 122.25 | 913705.925 | 1.7977e+308 | 1.7977e+308
| 1053.8918 | 35.9375 | 122.3 | 912359.9766 | 1.7977e+308 | 1.7977e+308
| 1053.8978 | 35.8194 | 122.35 | 910760.8282 | 1.7977e+308 | 1.7977e+308
| 1054.1815 | 35.7011 | 122.4 | 908445.4878 | 1.7977e+308 | 1.7977e+308
| 1054.0885 | 35.5826 | 122.45 | 904962.3946 | 1.7977e+308 | 1.7977e+308
| 1053.8277 | 35.4644 | 122.5 | 902885.9039 | 1.7977e+308 | 1.7977e+308
| 1053.6625 | 35.3462 | 122.55 | 901315.2501 | 1.7977e+308 | 1.7977e+308
| 1053.5861 | 35.2281 | 122.6 | 900238.1002 | 1.7977e+308 | 1.7977e+308
| 1053.4544 | 35.11 | 122.65 | 899418.5844 | 1.7977e+308 | 1.7977e+308
| 1052.994 | 34.9919 | 122.7 | 898609.5803 | 1.7977e+308 | 1.7977e+308
| 1052.9555 | 34.8739 | 122.75 | 898556.439 | 1.7977e+308 | 1.7977e+308
| 1053.1502 | 34.7558 | 122.8 | 898285.0316 | 1.7977e+308 | 1.7977e+308
| 1052.9592 | 34.6374 | 122.85 | 895363.4771 | 1.7977e+308 | 1.7977e+308
| 1052.7915 | 34.5191 | 122.9 | 894097.1051 | 1.7977e+308 | 1.7977e+308
| 1052.7136 | 34.4008 | 122.95 | 893020.136 | 1.7977e+308 | 1.7977e+308
| 1052.6178 | 34.2826 | 123 | 892216.2718 | 1.7977e+308 | 1.7977e+308
| 1052.1715 | 34.1645 | 123.05 | 891666.0249 | 1.7977e+308 | 1.7977e+308
| 1051.7824 | 34.0464 | 123.1 | 891569.7158 | 1.7977e+308 | 1.7977e+308
| 1051.8392 | 33.9283 | 123.15 | 891446.0434 | 1.7977e+308 | 1.7977e+308
| 1051.9568 | 33.8102 | 123.2 | 891211.4203 | 1.7977e+308 | 1.7977e+308
| 1051.9491 | 33.6921 | 123.25 | 891081.0196 | 1.7977e+308 | 1.7977e+308
| 1051.2514 | 33.574 | 123.3 | 890718.9625 | 1.7977e+308 | 1.7977e+308
| 1050.7755 | 33.456 | 123.35 | 890862.2012 | 1.7977e+308 | 1.7977e+308
| 1051.2186 | 33.3379 | 123.4 | 890757.208 | 1.7977e+308 | 1.7977e+308
| 1051.117 | 33.2198 | 123.45 | 890714.0387 | 1.7977e+308 | 1.7977e+308
| 1050.6332 | 33.1015 | 123.5 | 889731.37 | 1.7977e+308 | 1.7977e+308
| 1050.7173 | 32.9834 | 123.55 | 889603.1996 | 1.7977e+308 | 1.7977e+308
| 1050.9312 | 32.8652 | 123.6 | 889451.1283 | 1.7977e+308 | 1.7977e+308
| 1050.5919 | 32.7471 | 123.65 | 889296.7765 | 1.7977e+308 | 1.7977e+308
| 1050.1886 | 32.629 | 123.7 | 888911.1406 | 1.7977e+308 | 1.7977e+308
| 1050.163 | 32.5107 | 123.75 | 888263.8439 | 1.7977e+308 | 1.7977e+308
| 1049.99 | 32.3925 | 123.8 | 887379.1252 | 1.7977e+308 | 1.7977e+308
| 1049.6903 | 32.2744 | 123.85 | 887655.076 | 1.7977e+308 | 1.7977e+308
| 1049.3343 | 32.1563 | 123.9 | 887703.9308 | 1.7977e+308 | 1.7977e+308
| 1049.1834 | 32.0383 | 123.95 | 888250.3804 | 1.7977e+308 | 1.7977e+308
| 1049.3831 | 31.9201 | 124 | 887846.044 | 1.7977e+308 | 1.7977e+308
| 1049.3426 | 31.8018 | 124.05 | 886990.2945 | 1.7977e+308 | 1.7977e+308
| 1048.8309 | 31.6834 | 124.1 | 885282.7663 | 1.7977e+308 | 1.7977e+308
| 1048.7089 | 31.5652 | 124.15 | 885066.0371 | 1.7977e+308 | 1.7977e+308
| 1049.0989 | 31.4467 | 124.2 | 883278.2661 | 1.7977e+308 | 1.7977e+308
| 1048.9581 | 31.3283 | 124.25 | 882410.4471 | 1.7977e+308 | 1.7977e+308
| 1048.5127 | 31.2099 | 124.3 | 881095.9203 | 1.7977e+308 | 1.7977e+308
| 1048.3928 | 31.0915 | 124.35 | 879958.411 | 1.7977e+308 | 1.7977e+308
| 1048.3201 | 30.9731 | 124.4 | 879028.1363 | 1.7977e+308 | 1.7977e+308
| 1047.9681 | 30.8547 | 124.45 | 877878.343 | 1.7977e+308 | 1.7977e+308
| 1047.5364 | 30.7362 | 124.5 | 876957.7754 | 1.7977e+308 | 1.7977e+308
| 1047.5526 | 30.618 | 124.55 | 876713.8864 | 1.7977e+308 | 1.7977e+308
| 1047.9166 | 30.4995 | 124.6 | 875804.4868 | 1.7977e+308 | 1.7977e+308
| 1047.8447 | 30.3811 | 124.65 | 875095.841 | 1.7977e+308 | 1.7977e+308
| 1047.3101 | 30.2627 | 124.7 | 874400.0934 | 1.7977e+308 | 1.7977e+308
| 1047.1773 | 30.1444 | 124.75 | 874548.7742 | 1.7977e+308 | 1.7977e+308
| 1047.3394 | 30.0261 | 124.8 | 874538.475 | 1.7977e+308 | 1.7977e+308
| 1046.9779 | 29.9079 | 124.85 | 874519.5424 | 1.7977e+308 | 1.7977e+308
| 1046.5707 | 29.7896 | 124.9 | 874466.9571 | 1.7977e+308 | 1.7977e+308
| 1046.5567 | 29.6713 | 124.95 | 874170.4189 | 1.7977e+308 | 1.7977e+308
| 1046.5438 | 29.5531 | 125 | 874323.789 | 1.7977e+308 | 1.7977e+308
| 1046.4085 | 29.4351 | 125.05 | 875757.3679 | 1.7977e+308 | 1.7977e+308
| 1045.9972 | 29.317 | 125.1 | 876606.3147 | 1.7977e+308 | 1.7977e+308
| 1045.9206 | 29.1989 | 125.15 | 877008.9903 | 1.7977e+308 | 1.7977e+308
| 1046.053 | 29.0807 | 125.2 | 877437.4759 | 1.7977e+308 | 1.7977e+308
| 1045.7852 | 28.9626 | 125.25 | 878061.995 | 1.7977e+308 | 1.7977e+308
| 1045.4548 | 28.8445 | 125.3 | 878464.3478 | 1.7977e+308 | 1.7977e+308
| 1045.3795 | 28.7266 | 125.35 | 879536.9755 | 1.7977e+308 | 1.7977e+308
| 1045.1909 | 28.6085 | 125.4 | 880185.1636 | 1.7977e+308 | 1.7977e+308
| 1044.9481 | 28.4905 | 125.45 | 881269.8605 | 1.7977e+308 | 1.7977e+308
| 1044.6473 | 28.3725 | 125.5 | 881904.5728 | 1.7977e+308 | 1.7977e+308
| 1044.3918 | 28.2544 | 125.55 | 882082.6745 | 1.7977e+308 | 1.7977e+308
| 1044.5762 | 28.1362 | 125.6 | 881818.9218 | 1.7977e+308 | 1.7977e+308
| 1044.3263 | 28.0178 | 125.65 | 881064.31 | 1.7977e+308 | 1.7977e+308
| 1043.795 | 27.8995 | 125.7 | 880136.5844 | 1.7977e+308 | 1.7977e+308
| 1043.8034 | 27.7811 | 125.75 | 878973.7164 | 1.7977e+308 | 1.7977e+308
| 1044.1005 | 27.6626 | 125.8 | 877582.1578 | 1.7977e+308 | 1.7977e+308
| 1044.0508 | 27.5442 | 125.85 | 876620.1951 | 1.7977e+308 | 1.7977e+308
| 1043.5468 | 27.4258 | 125.9 | 875442.9219 | 1.7977e+308 | 1.7977e+308
| 1043.2952 | 27.3073 | 125.95 | 874509.9248 | 1.7977e+308 | 1.7977e+308
| 1043.3394 | 27.1889 | 126 | 873358.5445 | 1.7977e+308 | 1.7977e+308
| 1043.1071 | 27.07 | 126.05 | 870983.876 | 1.7977e+308 | 1.7977e+308
| 1042.7459 | 26.9517 | 126.1 | 870438.2135 | 1.7977e+308 | 1.7977e+308
| 1042.6582 | 26.8333 | 126.15 | 870134.6931 | 1.7977e+308 | 1.7977e+308
| 1042.7159 | 26.715 | 126.2 | 870041.3662 | 1.7977e+308 | 1.7977e+308
| 1042.358 | 26.5966 | 126.25 | 869280.4397 | 1.7977e+308 | 1.7977e+308
| 1041.7137 | 26.4783 | 126.3 | 868963.5308 | 1.7977e+308 | 1.7977e+308
| 1041.7365 | 26.3598 | 126.35 | 868189.6313 | 1.7977e+308 | 1.7977e+308
| 1042.0614 | 26.2413 | 126.4 | 867410.9723 | 1.7977e+308 | 1.7977e+308
| 1041.903 | 26.1229 | 126.45 | 867053.8614 | 1.7977e+308 | 1.7977e+308
| 1041.3688 | 26.0045 | 126.5 | 866693.6618 | 1.7977e+308 | 1.7977e+308
| 1041.3904 | 25.8861 | 126.55 | 866176.8981 | 1.7977e+308 | 1.7977e+308
| 1041.7369 | 25.7678 | 126.6 | 866091.1213 | 1.7977e+308 | 1.7977e+308
| 1041.44 | 25.6493 | 126.65 | 866127.4935 | 1.7977e+308 | 1.7977e+308
| 1040.969 | 25.531 | 126.7 | 866027.7755 | 1.7977e+308 | 1.7977e+308
| 1040.7568 | 25.4127 | 126.75 | 865899.1354 | 1.7977e+308 | 1.7977e+308
| 1040.9577 | 25.2944 | 126.8 | 866015.2584 | 1.7977e+308 | 1.7977e+308
| 1040.6694 | 25.1761 | 126.85 | 866342.2913 | 1.7977e+308 | 1.7977e+308
| 1040.1369 | 25.0579 | 126.9 | 866425.6227 | 1.7977e+308 | 1.7977e+308
| 1040.0192 | 24.9395 | 126.95 | 866055.8154 | 1.7977e+308 | 1.7977e+308
| 1039.9722 | 24.821 | 127 | 865546.5677 | 1.7977e+308 | 1.7977e+308
| 1039.608 | 24.7026 | 127.05 | 864776.3072 | 1.7977e+308 | 1.7977e+308
| 1039.157 | 24.584 | 127.1 | 863300.604 | 1.7977e+308 | 1.7977e+308
| 1039.1103 | 24.4653 | 127.15 | 861612.472 | 1.7977e+308 | 1.7977e+308
| 1039.3837 | 24.3467 | 127.2 | 860319.0651 | 1.7977e+308 | 1.7977e+308
| 1039.1552 | 24.2281 | 127.25 | 859040.7493 | 1.7977e+308 | 1.7977e+308
| 1038.6555 | 24.1095 | 127.3 | 857971.4524 | 1.7977e+308 | 1.7977e+308
| 1038.7548 | 23.991 | 127.35 | 857359.661 | 1.7977e+308 | 1.7977e+308
| 1038.5677 | 23.8726 | 127.4 | 856969.2231 | 1.7977e+308 | 1.7977e+308
| 1038.4173 | 23.754 | 127.45 | 856105.966 | 1.7977e+308 | 1.7977e+308
| 1038.2017 | 23.6354 | 127.5 | 855203.457 | 1.7977e+308 | 1.7977e+308
| 1037.8615 | 23.517 | 127.55 | 855388.8111 | 1.7977e+308 | 1.7977e+308
| 1038.1204 | 23.3983 | 127.6 | 854961.5752 | 1.7977e+308 | 1.7977e+308
| 1038.0338 | 23.2799 | 127.65 | 855006.8892 | 1.7977e+308 | 1.7977e+308
| 1037.4647 | 23.1616 | 127.7 | 854835.8349 | 1.7977e+308 | 1.7977e+308
| 1037.2104 | 23.0432 | 127.75 | 854665.565 | 1.7977e+308 | 1.7977e+308
| 1037.442 | 22.9247 | 127.8 | 854469.3262 | 1.7977e+308 | 1.7977e+308
| 1037.2615 | 22.8063 | 127.85 | 854511.5122 | 1.7977e+308 | 1.7977e+308
| 1036.6631 | 22.688 | 127.9 | 854578.9414 | 1.7977e+308 | 1.7977e+308
| 1036.5005 | 22.5695 | 127.95 | 855023.4787 | 1.7977e+308 | 1.7977e+308
| 1036.7606 | 22.4512 | 128 | 855589.1378 | 1.7977e+308 | 1.7977e+308
| 1036.5517 | 22.333 | 128.05 | 856154.0184 | 1.7977e+308 | 1.7977e+308
| 1035.9566 | 22.2148 | 128.1 | 856735.9999 | 1.7977e+308 | 1.7977e+308
| 1035.9429 | 22.0966 | 128.15 | 857752.0315 | 1.7977e+308 | 1.7977e+308
| 1036.4355 | 21.9784 | 128.2 | 858798.2336 | 1.7977e+308 | 1.7977e+308
| 1036.246 | 21.8603 | 128.25 | 860069.0355 | 1.7977e+308 | 1.7977e+308
| 1035.537 | 21.7423 | 128.3 | 862026.4533 | 1.7977e+308 | 1.7977e+308
| 1035.3409 | 21.6241 | 128.35 | 862882.7576 | 1.7977e+308 | 1.7977e+308
| 1035.2519 | 21.5059 | 128.4 | 863516.8294 | 1.7977e+308 | 1.7977e+308
| 1034.9618 | 21.3878 | 128.45 | 863516.7354 | 1.7977e+308 | 1.7977e+308
| 1034.5436 | 21.2695 | 128.5 | 863691.0841 | 1.7977e+308 | 1.7977e+308
| 1034.4894 | 21.1513 | 128.55 | 864755.69 | 1.7977e+308 | 1.7977e+308
| 1034.9134 | 21.0332 | 128.6 | 866026.1471 | 1.7977e+308 | 1.7977e+308
| 1034.5557 | 20.9153 | 128.65 | 867300.0712 | 1.7977e+308 | 1.7977e+308
| 1033.7155 | 20.7973 | 128.7 | 868356.8337 | 1.7977e+308 | 1.7977e+308
| 1033.6889 | 20.6794 | 128.75 | 869880.307 | 1.7977e+308 | 1.7977e+308
| 1033.8029 | 20.5614 | 128.8 | 870973.5259 | 1.7977e+308 | 1.7977e+308
| 1033.5025 | 20.4434 | 128.85 | 872070.4969 | 1.7977e+308 | 1.7977e+308
| 1033.09 | 20.3256 | 128.9 | 874052.5135 | 1.7977e+308 | 1.7977e+308
| 1033.0622 | 20.2076 | 128.95 | 874925.9367 | 1.7977e+308 | 1.7977e+308
| 1033.0965 | 20.0895 | 129 | 875567.4928 | 1.7977e+308 | 1.7977e+308
| 1032.6596 | 19.9716 | 129.05 | 876842.0951 | 1.7977e+308 | 1.7977e+308
| 1032.198 | 19.8538 | 129.1 | 877947.2229 | 1.7977e+308 | 1.7977e+308
| 1032.1336 | 19.7359 | 129.15 | 879511.2711 | 1.7977e+308 | 1.7977e+308
| 1032.3259 | 19.618 | 129.2 | 880384.9857 | 1.7977e+308 | 1.7977e+308
| 1032.1247 | 19.5 | 129.25 | 881045.7674 | 1.7977e+308 | 1.7977e+308
| 1031.501 | 19.3822 | 129.3 | 881912.3335 | 1.7977e+308 | 1.7977e+308
| 1031.3082 | 19.2645 | 129.35 | 883438.1382 | 1.7977e+308 | 1.7977e+308
| 1031.5889 | 19.1466 | 129.4 | 884300.7801 | 1.7977e+308 | 1.7977e+308
| 1031.4881 | 19.0285 | 129.45 | 884300.7309 | 1.7977e+308 | 1.7977e+308
| 1031.0373 | 18.9109 | 129.5 | 885867.6878 | 1.7977e+308 | 1.7977e+308
| 1030.8616 | 18.7928 | 129.55 | 885872.7318 | 1.7977e+308 | 1.7977e+308
| 1030.9488 | 18.6746 | 129.6 | 885204.9703 | 1.7977e+308 | 1.7977e+308
| 1030.6836 | 18.5564 | 129.65 | 883840.0748 | 1.7977e+308 | 1.7977e+308
| 1030.2582 | 18.4381 | 129.7 | 882900.0775 | 1.7977e+308 | 1.7977e+308
| 1030.1043 | 18.3198 | 129.75 | 881252.6641 | 1.7977e+308 | 1.7977e+308
| 1030.0826 | 18.2015 | 129.8 | 880081.246 | 1.7977e+308 | 1.7977e+308
| 1029.9051 | 18.0828 | 129.85 | 877054.1065 | 1.7977e+308 | 1.7977e+308
| 1029.4775 | 17.9645 | 129.9 | 875877.284 | 1.7977e+308 | 1.7977e+308
| 1029.1264 | 17.8462 | 129.95 | 874933.5581 | 1.7977e+308 | 1.7977e+308
| 1029.0939 | 17.7278 | 130 | 873538.1973 | 1.7977e+308 | 1.7977e+308
| 1029.1947 | 17.6093 | 130.05 | 872126.1177 | 1.7977e+308 | 1.7977e+308
| 1028.7316 | 17.4909 | 130.1 | 870516.763 | 1.7977e+308 | 1.7977e+308
| 1028.6071 | 17.3724 | 130.15 | 868848.0834 | 1.7977e+308 | 1.7977e+308
| 1028.6615 | 17.2532 | 130.2 | 864685.1804 | 1.7977e+308 | 1.7977e+308
| 1028.2519 | 17.1346 | 130.25 | 862420.3081 | 1.7977e+308 | 1.7977e+308
| 1028.0539 | 17.0157 | 130.3 | 859291.8652 | 1.7977e+308 | 1.7977e+308
| 1027.9121 | 16.8969 | 130.35 | 857022.9381 | 1.7977e+308 | 1.7977e+308
| 1028.0598 | 16.7781 | 130.4 | 854778.3806 | 1.7977e+308 | 1.7977e+308
| 1028.1074 | 16.6592 | 130.45 | 852753.098 | 1.7977e+308 | 1.7977e+308
| 1027.4792 | 16.5402 | 130.5 | 849881.5361 | 1.7977e+308 | 1.7977e+308
| 1027.0888 | 16.4214 | 130.55 | 848104.4197 | 1.7977e+308 | 1.7977e+308
| 1027.412 | 16.3025 | 130.6 | 846093.9075 | 1.7977e+308 | 1.7977e+308
| 1027.0774 | 16.1838 | 130.65 | 844682.3686 | 1.7977e+308 | 1.7977e+308
| 1026.4528 | 16.0646 | 130.7 | 842792.7392 | 1.7977e+308 | 1.7977e+308
| 1026.2406 | 15.9462 | 130.75 | 842689.2231 | 1.7977e+308 | 1.7977e+308
| 1026.5507 | 15.8276 | 130.8 | 842574.314 | 1.7977e+308 | 1.7977e+308
| 1026.4508 | 15.7091 | 130.85 | 842666.6015 | 1.7977e+308 | 1.7977e+308
| 1025.7089 | 15.5906 | 130.9 | 842144.1069 | 1.7977e+308 | 1.7977e+308
| 1025.6861 | 15.4721 | 130.95 | 842252.5677 | 1.7977e+308 | 1.7977e+308
| 1025.8612 | 15.3535 | 131 | 841725.2205 | 1.7977e+308 | 1.7977e+308
| 1025.6027 | 15.235 | 131.05 | 841620.313 | 1.7977e+308 | 1.7977e+308
| 1025.029 | 15.116 | 131.1 | 840986.7726 | 1.7977e+308 | 1.7977e+308
| 1024.7593 | 14.9976 | 131.15 | 840895.9451 | 1.7977e+308 | 1.7977e+308
| 1024.8417 | 14.8788 | 131.2 | 840898.4536 | 1.7977e+308 | 1.7977e+308
| 1024.7101 | 14.7606 | 131.25 | 841619.0646 | 1.7977e+308 | 1.7977e+308
| 1024.066 | 14.6423 | 131.3 | 842292.7211 | 1.7977e+308 | 1.7977e+308
| 1023.9013 | 14.5238 | 131.35 | 841959.4107 | 1.7977e+308 | 1.7977e+308
| 1023.9891 | 14.4053 | 131.4 | 841810.7556 | 1.7977e+308 | 1.7977e+308
| 1023.7004 | 14.2866 | 131.45 | 841580.0625 | 1.7977e+308 | 1.7977e+308
| 1023.3941 | 14.1682 | 131.5 | 841982.535 | 1.7977e+308 | 1.7977e+308
| 1023.1324 | 14.0498 | 131.55 | 842237.7777 | 1.7977e+308 | 1.7977e+308
| 1023.13 | 13.9314 | 131.6 | 842278.6895 | 1.7977e+308 | 1.7977e+308
| 1022.9779 | 13.8128 | 131.65 | 841911.6574 | 1.7977e+308 | 1.7977e+308
| 1022.5651 | 13.6944 | 131.7 | 841739.9217 | 1.7977e+308 | 1.7977e+308
| 1022.4747 | 13.5759 | 131.75 | 841356.0105 | 1.7977e+308 | 1.7977e+308
| 1022.6191 | 13.4566 | 131.8 | 839119.0421 | 1.7977e+308 | 1.7977e+308
| 1022.288 | 13.3378 | 131.85 | 837703.8808 | 1.7977e+308 | 1.7977e+308
| 1021.6237 | 13.2192 | 131.9 | 836887.6678 | 1.7977e+308 | 1.7977e+308
| 1021.4447 | 13.1004 | 131.95 | 835435.0532 | 1.7977e+308 | 1.7977e+308
| 1021.6934 | 12.9815 | 132 | 833970.0227 | 1.7977e+308 | 1.7977e+308
| 1021.5018 | 12.8628 | 132.05 | 832533.9534 | 1.7977e+308 | 1.7977e+308
| 1020.9314 | 12.7439 | 132.1 | 830872.6581 | 1.7977e+308 | 1.7977e+308
| 1020.7873 | 12.625 | 132.15 | 829215.4721 | 1.7977e+308 | 1.7977e+308
| 1020.8563 | 12.505 | 132.2 | 824855.0996 | 1.7977e+308 | 1.7977e+308
| 1020.6212 | 12.3859 | 132.25 | 822573.9905 | 1.7977e+308 | 1.7977e+308
| 1020.1648 | 12.2668 | 132.3 | 820512.828 | 1.7977e+308 | 1.7977e+308
| 1019.8892 | 12.148 | 132.35 | 819254.1339 | 1.7977e+308 | 1.7977e+308
| 1019.8331 | 12.029 | 132.4 | 817958.6688 | 1.7977e+308 | 1.7977e+308
| 1019.6326 | 11.9099 | 132.45 | 816598.3482 | 1.7977e+308 | 1.7977e+308
| 1019.3225 | 11.7905 | 132.5 | 814213.6622 | 1.7977e+308 | 1.7977e+308
| 1019.1207 | 11.6714 | 132.55 | 812330.8686 | 1.7977e+308 | 1.7977e+308
| 1019.1208 | 11.5523 | 132.6 | 810401.495 | 1.7977e+308 | 1.7977e+308
| 1018.9599 | 11.4332 | 132.65 | 808663.3119 | 1.7977e+308 | 1.7977e+308
| 1018.7119 | 11.314 | 132.7 | 806759.2009 | 1.7977e+308 | 1.7977e+308
| 1018.5769 | 11.1948 | 132.75 | 805051.6222 | 1.7977e+308 | 1.7977e+308
| 1018.5625 | 11.0747 | 132.8 | 802134.1518 | 1.7977e+308 | 1.7977e+308
| 1018.1716 | 10.9558 | 132.85 | 801187.6318 | 1.7977e+308 | 1.7977e+308
| 1017.5969 | 10.8367 | 132.9 | 800004.4189 | 1.7977e+308 | 1.7977e+308
| 1017.7178 | 10.7176 | 132.95 | 799042.5196 | 1.7977e+308 | 1.7977e+308
| 1017.6351 | 10.5987 | 133 | 798434.5486 | 1.7977e+308 | 1.7977e+308
| 1017.1468 | 10.4797 | 133.05 | 797496.1252 | 1.7977e+308 | 1.7977e+308
| 1016.92 | 10.3608 | 133.1 | 797263.8867 | 1.7977e+308 | 1.7977e+308
| 1016.7725 | 10.2413 | 133.15 | 797398.1062 | 1.7977e+308 | 1.7977e+308
| 1016.6998 | 10.1225 | 133.2 | 797770.6231 | 1.7977e+308 | 1.7977e+308
| 1016.4947 | 10.0039 | 133.25 | 798382.5344 | 1.7977e+308 | 1.7977e+308
| 1015.8329 | 9.8852 | 133.3 | 798567.8865 | 1.7977e+308 | 1.7977e+308
| 1015.5292 | 9.7664 | 133.35 | 798574.6113 | 1.7977e+308 | 1.7977e+308
| 1015.7678 | 9.6475 | 133.4 | 798184.9399 | 1.7977e+308 | 1.7977e+308
| 1015.7488 | 9.5283 | 133.45 | 797487.7321 | 1.7977e+308 | 1.7977e+308
| 1015.3417 | 9.4093 | 133.5 | 797026.5338 | 1.7977e+308 | 1.7977e+308
| 1015.0175 | 9.2905 | 133.55 | 796872.9968 | 1.7977e+308 | 1.7977e+308
| 1014.9705 | 9.1715 | 133.6 | 796330.879 | 1.7977e+308 | 1.7977e+308
| 1014.6771 | 9.0527 | 133.65 | 796177.5275 | 1.7977e+308 | 1.7977e+308
| 1014.2206 | 8.9339 | 133.7 | 796189.3437 | 1.7977e+308 | 1.7977e+308
| 1014.3119 | 8.8144 | 133.75 | 795515.4659 | 1.7977e+308 | 1.7977e+308
| 1014.1426 | 8.6954 | 133.8 | 794595.0525 | 1.7977e+308 | 1.7977e+308
| 1013.3723 | 8.5764 | 133.85 | 793482.217 | 1.7977e+308 | 1.7977e+308
| 1012.6929 | 8.4573 | 133.9 | 792152.4223 | 1.7977e+308 | 1.7977e+308
| 1012.7286 | 8.3382 | 133.95 | 790795.1269 | 1.7977e+308 | 1.7977e+308
| 1013.0217 | 8.219 | 134 | 789459.772 | 1.7977e+308 | 1.7977e+308
| 1012.5782 | 8.1 | 134.05 | 788487.7823 | 1.7977e+308 | 1.7977e+308
| 1011.994 | 7.9797 | 134.1 | 785102.1359 | 1.7977e+308 | 1.7977e+308
| 1012.043 | 7.8603 | 134.15 | 783010.109 | 1.7977e+308 | 1.7977e+308
| 1012.0154 | 7.7409 | 134.2 | 780730.6477 | 1.7977e+308 | 1.7977e+308
| 1011.7225 | 7.6216 | 134.25 | 778808.2622 | 1.7977e+308 | 1.7977e+308
| 1011.2547 | 7.5021 | 134.3 | 776524.4931 | 1.7977e+308 | 1.7977e+308
| 1010.9781 | 7.3827 | 134.35 | 774777.8319 | 1.7977e+308 | 1.7977e+308
| 1011.2699 | 7.2634 | 134.4 | 772914.2518 | 1.7977e+308 | 1.7977e+308
| 1011.0414 | 7.1434 | 134.45 | 770100.1901 | 1.7977e+308 | 1.7977e+308
| 1010.545 | 7.0236 | 134.5 | 767179.7588 | 1.7977e+308 | 1.7977e+308
| 1010.2137 | 6.9039 | 134.55 | 764710.1653 | 1.7977e+308 | 1.7977e+308
| 1010.1523 | 6.7844 | 134.6 | 762938.4369 | 1.7977e+308 | 1.7977e+308
| 1009.8292 | 6.6649 | 134.65 | 761013.9373 | 1.7977e+308 | 1.7977e+308
| 1009.3393 | 6.5441 | 134.7 | 757247.7917 | 1.7977e+308 | 1.7977e+308
| 1009.2767 | 6.4244 | 134.75 | 754981.8216 | 1.7977e+308 | 1.7977e+308
| 1009.0984 | 6.3047 | 134.8 | 752697.9085 | 1.7977e+308 | 1.7977e+308
| 1008.8554 | 6.1851 | 134.85 | 750939.9235 | 1.7977e+308 | 1.7977e+308
| 1008.2873 | 6.0655 | 134.9 | 749367.0887 | 1.7977e+308 | 1.7977e+308
| 1007.9541 | 5.9459 | 134.95 | 747807.0817 | 1.7977e+308 | 1.7977e+308
| 1008.0947 | 5.8262 | 135 | 746080.3671 | 1.7977e+308 | 1.7977e+308
| 1007.5746 | 5.7066 | 135.05 | 744173.0032 | 1.7977e+308 | 1.7977e+308
| 1006.8845 | 5.5869 | 135.1 | 742585.4211 | 1.7977e+308 | 1.7977e+308
| 1006.8156 | 5.4658 | 135.15 | 739725.0813 | 1.7977e+308 | 1.7977e+308
| 1006.7486 | 5.3461 | 135.2 | 737954.6642 | 1.7977e+308 | 1.7977e+308
| 1006.2689 | 5.2265 | 135.25 | 736403.5539 | 1.7977e+308 | 1.7977e+308
| 1005.5876 | 5.1068 | 135.3 | 734453.1934 | 1.7977e+308 | 1.7977e+308
| 1005.1758 | 4.9869 | 135.35 | 732168.6656 | 1.7977e+308 | 1.7977e+308
| 1005.1849 | 4.867 | 135.4 | 730041.1168 | 1.7977e+308 | 1.7977e+308
| 1004.1735 | 4.7467 | 135.45 | 727437.1496 | 1.7977e+308 | 1.7977e+308
| 1003.5312 | 4.7231 | 135.46 | 727437.0288 | 1.7977e+308 | 1.7977e+308
| 998.5144 | 2.6746 | 211.05 | 1.7977e+308 | 1.7977e+308 | 1.7977e+308
| 998.2433 | 2.5564 | 211.1 | 1.7977e+308 | 1.7977e+308 | 1.7977e+308
| 997.77 | 2.4383 | 211.15 | 1.7977e+308 | 1.7977e+308 | 1.7977e+308
| 997.6465 | 2.3202 | 211.2 | 1.7977e+308 | 1.7977e+308 | 1.7977e+308
| 997.7024 | 2.202 | 211.25 | 1.7977e+308 | 1.7977e+308 | 1.7977e+308
| 997.3194 | 2.0839 | 211.3 | 1.7977e+308 | 1.7977e+308 | 1.7977e+308
| 996.9904 | 1.9658 | 211.35 | 1.7977e+308 | 1.7977e+308 | 1.7977e+308
| 996.7473 | 1.8477 | 211.4 | 1.7977e+308 | 1.7977e+308 | 1.7977e+308
| 996.1733 | 1.7296 | 211.45 | 1.7977e+308 | 1.7977e+308 | 1.7977e+308
| 995.5153 | 1.6115 | 211.5 | 1.7977e+308 | 1.7977e+308 | 1.7977e+308
| 995.0751 | 1.4934 | 211.55 | 1.7977e+308 | 1.7977e+308 | 1.7977e+308
| 994.4923 | 1.3753 | 211.6 | 1.7977e+308 | 1.7977e+308 | 1.7977e+308
| 993.6138 | 1.2572 | 211.65 | 1.7977e+308 | 1.7977e+308 | 1.7977e+308
| 992.8637 | 1.1391 | 211.7 | 1.7977e+308 | 1.7977e+308 | 1.7977e+308
| 991.9539 | 1.021 | 211.75 | 1.7977e+308 | 1.7977e+308 | 1.7977e+308
| 990.4821 | 0.90302 | 211.8 | 1.7977e+308 | 1.7977e+308 | 1.7977e+308
| 988.0094 | 0.78509 | 211.85 | 1.7977e+308 | 1.7977e+308 | 1.7977e+308
| 981.4587 | 0.66751 | 211.9 | 1.7977e+308 | 1.7977e+308 | 1.7977e+308
| 966.1387 | 0.55069 | 211.95 | 1.7977e+308 | 1.7977e+308 | 1.7977e+308
| 936.1784 | 0.43514 | 212 | 1.7977e+308 | 1.7977e+308 | 1.7977e+308
| 892.2923 | 0.32081 | 212.05 | 1.7977e+308 | 1.7977e+308 | 1.7977e+308
| 844.2975 | 0.20683 | 212.1 | 1.7977e+308 | 1.7977e+308 | 1.7977e+308
| 797.5636 | 0.092739 | 212.15 | 1.7977e+308 | 1.7977e+308 | 1.7977e+308
| 760.8242 | 0.0014121 | 212.19 | 1.7977e+308 | 1.7977e+308 | 1.7977e+308
END

## Test 008
Segment | Displacement Into Surface | Load On Sample | Time On Sample | Harmonic Contact Stiffness | Hardness | Modulus
| nm | mN | s | N/m | GPa | GPa
Surface Marker | 2.9487 | 0.0025259 | 0 | 178.6576 | 1.7977e+308 | 1.7977e+308
| 5.4745 | 0.0024963 | 0.044 | 211.5643 | 1.7977e+308 | 1.3531e-158
| 6.7853 | 0.00396 | 0.4 | 483.8331 | 2.4933 | 10.5093
| 10.0651 | 0.005462 | 0.8 | 744.4675 | 0.46929 | 5.9491
| 11.4868 | 0.0071998 | 1.2 | 997.8824 | 0.4579 | 6.8663
| 9.1449 | 0.0093638 | 1.6 | 1819.8639 | 0.68964 | 13.5562
| 9.4213 | 0.011379 | 2 | 2891.5015 | 0.67707 | 19.4615
| 9.3158 | 0.013461 | 2.4 | 2692.6907 | 0.93887 | 19.6251
| 8.4812 | 0.015649 | 2.8 | 2550.2921 | 1.5919 | 22.5043
| 7.8423 | 0.01788 | 3.2 | 2818.351 | 2.3053 | 28.1381
| 8.2431 | 0.020085 | 3.6 | 2977.5213 | 2.5059 | 29.2724
| 8.577 | 0.022378 | 4 | 3572.7953 | 2.2761 | 31.7838
| 9.148 | 0.024721 | 4.4 | 4217.104 | 2.0359 | 33.8173
| 17.6251 | 0.02646 | 4.8 | 5496.9852 | 0.6785 | 24.3945
| 17.4722 | 0.029056 | 5.2 | 8357.9888 | 0.69725 | 36.2565
| 17.8558 | 0.031638 | 5.6 | 10347.7216 | 0.72076 | 44.0336
| 18.0012 | 0.034523 | 6 | 18649.2335 | 0.73014 | 78.7651
| 18.1733 | 0.037505 | 6.4 | 30196.0021 | 0.76015 | 130.258
| 17.8084 | 0.040757 | 6.8 | 38788.2053 | 0.83839 | 174.5964
| 18.3539 | 0.044595 | 7.2 | 46530.9279 | 0.88072 | 211.0512
| 18.3361 | 0.048539 | 7.6 | 52523.8394 | 0.95811 | 244.1394
| 18.7677 | 0.053402 | 8 | 64610.3266 | 1.0204 | 309.8141
| 18.4061 | 0.058881 | 8.4 | 70409.6412 | 1.152 | 351.7331
| 18.8103 | 0.064475 | 8.8 | 69583.4872 | 1.2345 | 341.4499
| 18.9259 | 0.071815 | 9.2 | 67594.4391 | 1.3738 | 328.6112
| 19.0608 | 0.078925 | 9.6 | 65698.7133 | 1.5069 | 316.3665
| 19.1088 | 0.086767 | 10 | 63844.5078 | 1.6641 | 305.8551
| 19.3485 | 0.095012 | 10.4 | 61568.3641 | 1.8105 | 290.891
| 19.6929 | 0.10365 | 10.8 | 59913.3339 | 1.9497 | 278.8277
| 19.8578 | 0.11224 | 11.2 | 61700.5159 | 2.0983 | 288.1958
| 19.8037 | 0.12136 | 11.6 | 62842.669 | 2.2887 | 296.5731
| 19.8069 | 0.13053 | 12 | 62462.4514 | 2.4796 | 295.6667
| 20.2678 | 0.13989 | 12.4 | 61640.0473 | 2.6035 | 287.0243
| 20.7189 | 0.14902 | 12.8 | 60889.6118 | 2.7196 | 279.1814
| 20.888 | 0.15882 | 13.2 | 60299.8856 | 2.8932 | 275.4959
| 21.154 | 0.16782 | 13.6 | 58396.452 | 3.0412 | 263.8639
| 21.4693 | 0.17708 | 14 | 56699.491 | 3.1838 | 253.2183
| 21.2088 | 0.18623 | 14.4 | 56297.675 | 3.4314 | 254.8163
| 21.5892 | 0.19569 | 14.8 | 56808.7667 | 3.5445 | 254.9728
| 21.6625 | 0.2056 | 15.2 | 57872.8934 | 3.7258 | 260.9466
| 22.0618 | 0.21507 | 15.6 | 58286.8409 | 3.8279 | 260.3476
| 22.4182 | 0.22481 | 16 | 58617.9348 | 3.9424 | 259.7867
| 22.5102 | 0.23475 | 16.4 | 58778.5461 | 4.1234 | 260.9254
| 22.9151 | 0.24448 | 16.8 | 58673.0283 | 4.2248 | 257.7411
| 23.2541 | 0.25409 | 17.2 | 58675.9177 | 4.3357 | 255.7532
| 23.379 | 0.26416 | 17.6 | 59047.9411 | 4.5028 | 257.5888
| 23.5105 | 0.27407 | 18 | 59915.5049 | 4.6566 | 261.7404
| 24.0041 | 0.28448 | 18.4 | 60467.7271 | 4.7243 | 261.0173
| 24.1827 | 0.29469 | 18.8 | 60246.6743 | 4.8831 | 259.4862
| 24.5185 | 0.30488 | 19.2 | 60343.9423 | 4.9907 | 258.052
| 24.6134 | 0.31568 | 19.6 | 61468.2212 | 5.158 | 263.7048
| 24.9434 | 0.32632 | 20 | 62604.4523 | 5.2508 | 267.2138
| 25.3609 | 0.33726 | 20.4 | 62672.9488 | 5.34 | 264.9122
| 25.8264 | 0.34835 | 20.8 | 63405.8301 | 5.4018 | 265.3059
| 26.1408 | 0.3599 | 21.2 | 65742.4785 | 5.4827 | 274.4684
| 26.4131 | 0.37211 | 21.6 | 68265.092 | 5.5817 | 284.9487
| 26.6767 | 0.38379 | 22 | 68490.6395 | 5.7117 | 284.7184
| 26.9929 | 0.39578 | 22.4 | 67904.6755 | 5.8448 | 280.2998
| 27.5873 | 0.40806 | 22.8 | 68925.6591 | 5.8639 | 280.7544
| 27.8491 | 0.42075 | 23.2 | 70776.5952 | 5.9716 | 287.9987
| 28.1487 | 0.43398 | 23.6 | 72569.6992 | 6.0749 | 294.6594
| 28.407 | 0.44716 | 24 | 73315.0792 | 6.2063 | 296.896
| 28.9238 | 0.46038 | 24.4 | 73764.4216 | 6.261 | 295.3653
| 29.2944 | 0.47404 | 24.8 | 74465.4696 | 6.3597 | 296.3617
| 29.8892 | 0.48809 | 25.2 | 76034.529 | 6.3747 | 299.1692
| 30.1366 | 0.50277 | 25.6 | 78098.0509 | 6.4937 | 307.3572
| 30.3028 | 0.51732 | 26 | 79142.9086 | 6.6525 | 311.7538
| 31.1015 | 0.53185 | 26.4 | 78717.595 | 6.6391 | 303.7962
| 31.1678 | 0.54679 | 26.8 | 78664.5358 | 6.851 | 304.2519
| 31.7816 | 0.56214 | 27.2 | 79891.1716 | 6.8671 | 305.3425
| 32.2475 | 0.57812 | 27.6 | 81190.6516 | 6.9344 | 308.0824
| 32.5182 | 0.59408 | 28 | 82349.0801 | 7.0619 | 311.9149
| 33.1907 | 0.6106 | 28.4 | 83679.939 | 7.0644 | 312.9131
| 33.6004 | 0.62741 | 28.8 | 85343.9168 | 7.143 | 317.6242
| 34.5294 | 0.64475 | 29.2 | 87398.2683 | 7.0597 | 319.385
| 34.2974 | 0.66284 | 29.6 | 89373.0024 | 7.3388 | 331.1157
| 35.0373 | 0.68079 | 30 | 90919.8698 | 7.3225 | 332.2734
| 35.601 | 0.69918 | 30.4 | 91553.2502 | 7.3807 | 331.2268
| 36.0922 | 0.71788 | 30.8 | 91795.7919 | 7.469 | 329.2549
| 36.4868 | 0.73687 | 31.2 | 92258.6602 | 7.5831 | 329.0637
| 36.7797 | 0.7568 | 31.6 | 94384.687 | 7.704 | 336.569
| 37.3867 | 0.77683 | 32 | 96530.1755 | 7.7257 | 341.3567
| 37.7486 | 0.79723 | 32.4 | 97528.8445 | 7.8456 | 343.6141
| 38.2143 | 0.81812 | 32.8 | 98366.7373 | 7.9391 | 344.3125
| 38.6341 | 0.83941 | 33.2 | 99907.4696 | 8.0344 | 348.2434
| 39.093 | 0.86179 | 33.6 | 102513.2271 | 8.106 | 356.1459
| 39.9347 | 0.884 | 34 | 104301.4811 | 8.071 | 357.2828
| 40.5487 | 0.90696 | 34.4 | 104664.0043 | 8.1373 | 354.8044
| 40.5305 | 0.92999 | 34.8 | 105649.6973 | 8.3812 | 360.2925
| 41.4533 | 0.95367 | 35.2 | 106761.3171 | 8.339 | 358.0904
| 42.0338 | 0.97804 | 35.6 | 107575.7328 | 8.4112 | 357.7552
| 42.2742 | 1.0025 | 36 | 108562.6799 | 8.58 | 360.9628
| 43.057 | 1.028 | 36.4 | 111498.8748 | 8.5548 | 367.0799
| 43.5559 | 1.0542 | 36.8 | 114101.0209 | 8.6265 | 374.3184
| 44.1628 | 1.0806 | 37.2 | 115110.4407 | 8.6925 | 374.4521
| 44.7361 | 1.1075 | 37.6 | 115017.6349 | 8.7905 | 370.7221
| 45.8771 | 1.1347 | 38 | 115405.3963 | 8.7127 | 364.2514
| 46.0284 | 1.1626 | 38.4 | 116877.9679 | 8.9078 | 369.9179
| 46.4714 | 1.1916 | 38.8 | 119673.9667 | 8.9992 | 378.1425
| 47.2502 | 1.2212 | 39.2 | 122889.129 | 8.9875 | 385.1112
| 48.1056 | 1.2514 | 39.6 | 125552.2389 | 8.9674 | 389.3428
| 48.786 | 1.2822 | 40 | 126505.9973 | 9.0289 | 388.7249
| 49.5623 | 1.3132 | 40.4 | 126574.1439 | 9.0766 | 384.1556
| 50.1525 | 1.3452 | 40.8 | 127865.1348 | 9.1604 | 385.5659
| 50.735 | 1.3779 | 41.2 | 130251.3001 | 9.2299 | 390.9436
| 51.9381 | 1.4109 | 41.6 | 131173.9424 | 9.1523 | 386.2072
| 52.6776 | 1.4447 | 42 | 131294.6375 | 9.2184 | 382.4361
| 53.8228 | 1.4791 | 42.4 | 133023.3573 | 9.1511 | 381.228
| 55.0138 | 1.5149 | 42.8 | 136513.8408 | 9.0547 | 385.6929
| 55.1299 | 1.5513 | 43.2 | 138953.1926 | 9.2552 | 394.5424
| 56.1004 | 1.5883 | 43.6 | 141173.6448 | 9.2387 | 396.2463
| 57.1353 | 1.6266 | 44 | 144828.7358 | 9.1925 | 402.285
| 57.6883 | 1.666 | 44.4 | 148973.9613 | 9.2654 | 413.5674
| 58.3916 | 1.7061 | 44.8 | 151152.0031 | 9.3309 | 417.0622
| 59.4281 | 1.7465 | 45.2 | 151391.8514 | 9.3388 | 411.5491
| 60.3325 | 1.7874 | 45.6 | 151831.3582 | 9.3773 | 407.8329
| 60.8268 | 1.8299 | 46 | 154027.0298 | 9.4975 | 412.8874
| 62.1517 | 1.873 | 46.4 | 156440.1446 | 9.4137 | 412.5865
| 63.0672 | 1.9172 | 46.8 | 158403.6697 | 9.4396 | 413.8211
| 63.717 | 1.9622 | 47.2 | 160211.3041 | 9.5311 | 416.4404
| 65.0552 | 2.0082 | 47.6 | 161471.8731 | 9.472 | 412.5262
| 66.0895 | 2.0547 | 48 | 163285.2522 | 9.4768 | 412.5125
| 66.7957 | 2.1033 | 48.4 | 167200.6598 | 9.5378 | 421.2353
| 67.8471 | 2.1524 | 48.8 | 171271.3434 | 9.5187 | 428.0011
| 68.8576 | 2.2029 | 49.2 | 175104.4812 | 9.5178 | 434.2796
| 69.7838 | 2.255 | 49.6 | 178017.0728 | 9.5518 | 438.2917
| 70.3749 | 2.3073 | 50 | 180639.8035 | 9.6603 | 443.716
| 71.4314 | 2.3617 | 50.4 | 184165.8253 | 9.664 | 448.6339
| 72.588 | 2.4163 | 50.8 | 186780.0942 | 9.6544 | 450.0136
| 73.613 | 2.4719 | 51.2 | 185050.7496 | 9.724 | 439.3714
| 74.8694 | 2.5277 | 51.6 | 183743.7032 | 9.7389 | 428.8131
| 76.077 | 2.5846 | 52 | 181860.3894 | 9.7747 | 417.3597
| 76.9264 | 2.6428 | 52.4 | 182836.7242 | 9.854 | 416.3608
| 77.9463 | 2.7025 | 52.8 | 184643.7935 | 9.891 | 416.6682
| 79.1313 | 2.7635 | 53.2 | 187509.1964 | 9.8836 | 418.8939
| 80.3997 | 2.826 | 53.6 | 192045.3032 | 9.8445 | 425.1457
| 81.4062 | 2.8906 | 54 | 197286.4089 | 9.8573 | 434.8552
| 82.5483 | 2.956 | 54.4 | 200861.7805 | 9.8628 | 439.1498
| 83.8286 | 3.0233 | 54.8 | 204235.4107 | 9.8487 | 442.0359
| 84.5567 | 3.0916 | 55.2 | 206884.1527 | 9.9495 | 446.2755
| 85.7831 | 3.1608 | 55.6 | 208152.6069 | 9.9692 | 443.7965
| 87.1922 | 3.2313 | 56 | 207911.0452 | 9.9722 | 436.3935
| 88.5575 | 3.3035 | 56.4 | 210657.0478 | 9.9559 | 437.1613
| 89.7318 | 3.3784 | 56.8 | 216412.4082 | 9.9521 | 446.7758
| 91.3742 | 3.4546 | 57.2 | 221698.741 | 9.8717 | 452.4119
| 92.5773 | 3.5318 | 57.6 | 223586.7191 | 9.9042 | 451.8244
| 94.1099 | 3.6109 | 58 | 226220.1164 | 9.8755 | 451.3
| 95.4127 | 3.6917 | 58.4 | 229629.696 | 9.8827 | 454.0203
| 96.9229 | 3.7745 | 58.8 | 233452.3562 | 9.8549 | 456.5968
| 98.3579 | 3.8583 | 59.2 | 234432.4995 | 9.8661 | 452.6047
| 99.3364 | 3.9437 | 59.6 | 233012.7329 | 9.9774 | 445.4108
| 101.4482 | 4.0296 | 60 | 232525.7931 | 9.8904 | 434.8081
| 102.7036 | 4.1181 | 60.4 | 233462.7182 | 9.938 | 432.1292
| 104.4702 | 4.2081 | 60.8 | 237088.3667 | 9.8794 | 433.1218
| 105.9481 | 4.3017 | 61.2 | 242139.4521 | 9.8637 | 438.7563
| 107.7307 | 4.3963 | 61.6 | 246628.7184 | 9.8063 | 441.5705
| 109.1135 | 4.4934 | 62 | 250553.3237 | 9.8205 | 445.0402
| 110.6714 | 4.592 | 62.4 | 253800.3354 | 9.8151 | 446.1287
| 112.4906 | 4.692 | 62.8 | 252781.0723 | 9.8063 | 436.7233
| 114.5032 | 4.7932 | 63.2 | 250979.3811 | 9.7773 | 425.1749
| 116.1601 | 4.8973 | 63.6 | 252404.574 | 9.7793 | 422.2589
| 118.0851 | 5.0036 | 64 | 257138.2858 | 9.7187 | 425.0345
| 119.871 | 5.113 | 64.4 | 262283.7264 | 9.6814 | 429.2178
| 121.6538 | 5.2247 | 64.8 | 269631.2462 | 9.6322 | 437.8242
| 123.5428 | 5.3398 | 65.2 | 276008.0046 | 9.583 | 443.9377
| 125.526 | 5.4553 | 65.6 | 275588.3148 | 9.5691 | 435.9819
| 127.4453 | 5.5728 | 66 | 273367.1633 | 9.5792 | 425.0961
| 129.2681 | 5.6931 | 66.4 | 276603.5985 | 9.5663 | 425.3398
| 131.3308 | 5.8171 | 66.8 | 283585.6823 | 9.5023 | 431.7526
| 133.5622 | 5.9433 | 67.2 | 289092.7254 | 9.4318 | 434.6295
| 135.8933 | 6.0724 | 67.6 | 294749.3999 | 9.3538 | 437.3569
| 137.749 | 6.2055 | 68 | 303613.3121 | 9.3206 | 447.8885
| 139.6892 | 6.3413 | 68.4 | 312579.0107 | 9.2815 | 458.2095
| 141.8487 | 6.4793 | 68.8 | 315174.9091 | 9.2559 | 455.7099
| 144.2548 | 6.6183 | 69.2 | 311821.9475 | 9.2362 | 441.6125
| 146.2248 | 6.76 | 69.6 | 307637.7741 | 9.2743 | 428.2672
| 148.2859 | 6.9037 | 70 | 306418.4115 | 9.2863 | 420.1525
| 151.0188 | 7.0521 | 70.4 | 310505.6848 | 9.1987 | 418.9235
| 153.1343 | 7.2029 | 70.8 | 315296.4649 | 9.177 | 420.978
| 155.8784 | 7.3587 | 71.2 | 323219.6872 | 9.0781 | 426.0726
| 158.1394 | 7.5171 | 71.6 | 330996.8198 | 9.0349 | 432.466
| 160.517 | 7.6795 | 72 | 337822.951 | 8.99 | 436.842
| 162.9795 | 7.8437 | 72.4 | 338597.6352 | 8.9685 | 431.1167
| 165.4501 | 8.0109 | 72.8 | 337144.7456 | 8.9601 | 422.073
| 167.6967 | 8.1813 | 73.2 | 338974.4176 | 8.9593 | 419.0794
| 170.16 | 8.3573 | 73.6 | 347472.2365 | 8.9096 | 425.6945
| 172.7162 | 8.5365 | 74 | 356446.668 | 8.8532 | 432.6669
| 175.011 | 8.7188 | 74.4 | 359518.8597 | 8.851 | 431.4032
| 178.0506 | 8.9035 | 74.8 | 356205.0267 | 8.8125 | 418.5178
| 180.9331 | 9.092 | 75.2 | 354287.3081 | 8.7856 | 408.6399
| 183.9513 | 9.2841 | 75.6 | 356674.8295 | 8.7299 | 404.7952
| 186.577 | 9.4806 | 76 | 361908.8822 | 8.6988 | 406.0721
| 190.0704 | 9.682 | 76.4 | 366737.4732 | 8.6015 | 404.4783
| 192.6873 | 9.8856 | 76.8 | 367440.5453 | 8.597 | 399.6853
| 195.9925 | 10.0954 | 77.2 | 373572.5084 | 8.5181 | 400.4709
| 199.1334 | 10.3105 | 77.6 | 385521.2286 | 8.4342 | 409.3076
| 202.1499 | 10.53 | 78 | 394952.4763 | 8.3756 | 415.0467
| 205.8552 | 10.7534 | 78.4 | 396095.3345 | 8.3009 | 408.2247
| 209.1519 | 10.9796 | 78.8 | 395123.8901 | 8.267 | 400.0048
| 213.2971 | 11.211 | 79.2 | 398727.3126 | 8.1595 | 395.7388
| 216.5001 | 11.448 | 79.6 | 405632.4123 | 8.1119 | 397.7771
| 220.1418 | 11.6907 | 80 | 413376.2414 | 8.0361 | 399.795
| 223.5588 | 11.9378 | 80.4 | 419795.7518 | 7.9837 | 400.7137
| 227.8119 | 12.1896 | 80.8 | 422080.7659 | 7.8945 | 394.9692
| 231.9389 | 12.4463 | 81.2 | 427125.1449 | 7.8094 | 392.8574
| 236.0306 | 12.7101 | 81.6 | 436157.8301 | 7.7206 | 395.3796
| 240.1897 | 12.9784 | 82 | 444913.934 | 7.6336 | 397.4032
| 244.4464 | 13.2531 | 82.4 | 449905.2374 | 7.5574 | 395.0734
| 249.1327 | 13.5317 | 82.8 | 453250.6809 | 7.4651 | 390.2178
| 253.5554 | 13.8174 | 83.2 | 457610.875 | 7.3907 | 387.1322
| 258.1034 | 14.1073 | 83.6 | 460596.8515 | 7.3168 | 382.5164
| 262.8016 | 14.4028 | 84 | 463533.396 | 7.2395 | 377.7584
| 267.3662 | 14.7058 | 84.4 | 467844.1146 | 7.1708 | 374.7758
| 272.2117 | 15.0126 | 84.8 | 464448.9275 | 7.1106 | 364.0297
| 276.8683 | 15.3255 | 85.2 | 464674.0811 | 7.0544 | 357.4356
| 281.6481 | 15.6455 | 85.6 | 470781.4127 | 6.9817 | 356.2804
| 286.7903 | 15.9744 | 86 | 484047.7358 | 6.8812 | 361.092
| 292.1591 | 16.3092 | 86.4 | 493594.4789 | 6.785 | 362.1076
| 297.9281 | 16.65 | 86.8 | 495856.1612 | 6.6926 | 356.1069
| 303.9422 | 16.9968 | 87.2 | 497937.428 | 6.5955 | 349.8589
| 309.6877 | 17.3502 | 87.6 | 498390.4835 | 6.5179 | 342.9084
| 315.5797 | 17.7109 | 88 | 498434.0738 | 6.4403 | 335.7325
| 321.2218 | 18.0784 | 88.4 | 500002.7 | 6.3733 | 330.3849
| 327.1854 | 18.4561 | 88.8 | 513379.2042 | 6.2763 | 334.0087
| 333.4835 | 18.8421 | 89.2 | 529287.9963 | 6.1693 | 339.0827
| 339.6538 | 19.237 | 89.6 | 539389.7412 | 6.0837 | 339.7704
| 346.407 | 19.6369 | 90 | 542972.0046 | 5.9935 | 334.8703
| 352.6533 | 20.0465 | 90.4 | 546583.9269 | 5.9252 | 330.7945
| 359.9566 | 20.4643 | 90.8 | 551845.4567 | 5.8253 | 326.8565
| 367.2816 | 20.8887 | 91.2 | 552767.8526 | 5.7366 | 320.0616
| 374.4167 | 21.3217 | 91.6 | 555014.1788 | 5.6566 | 314.665
| 381.8182 | 21.7662 | 92 | 568407.4085 | 5.5584 | 316.5996
| 389.7761 | 22.2193 | 92.4 | 579141.931 | 5.4547 | 316.1873
| 397.565 | 22.6812 | 92.8 | 584432.6983 | 5.3685 | 312.4928
| 405.9293 | 23.1498 | 93.2 | 579445.0955 | 5.2852 | 302.0521
| 413.9682 | 23.6283 | 93.6 | 580436.6743 | 5.2075 | 296.0068
| 422.3178 | 24.1185 | 94 | 589644.2701 | 5.1173 | 294.7855
| 430.6029 | 24.6199 | 94.4 | 606564.9081 | 5.0252 | 298.1407
| 439.4598 | 25.1323 | 94.8 | 620675.7008 | 4.9298 | 299.3185
| 449.1883 | 25.6535 | 95.2 | 627407.9209 | 4.8291 | 295.6238
| 458.8054 | 26.1845 | 95.6 | 630016.3409 | 4.7406 | 289.9484
| 468.6214 | 26.7272 | 96 | 635650.8515 | 4.6509 | 285.9903
| 478.6013 | 27.281 | 96.4 | 641354.6631 | 4.5633 | 282.1295
| 488.0736 | 27.8451 | 96.8 | 646746.0969 | 4.4902 | 278.6378
| 497.2869 | 28.4209 | 97.2 | 651427.0713 | 4.4264 | 275.1171
| 507.4971 | 29.0092 | 97.6 | 660558.2844 | 4.3459 | 273.2352
| 517.2482 | 29.6086 | 98 | 670874.5256 | 4.2764 | 272.2889
| 527.7791 | 30.2224 | 98.4 | 681413.4418 | 4.199 | 271.0008
| 539.3279 | 30.8469 | 98.8 | 690599.428 | 4.1116 | 268.5355
| 550.5656 | 31.4847 | 99.2 | 692229.7544 | 4.0394 | 263.0221
| 562.3941 | 32.1335 | 99.6 | 694987.9034 | 3.9622 | 257.9179
| 574.7914 | 32.7985 | 100 | 710434.1729 | 3.8741 | 258.0761
| 587.2123 | 33.4768 | 100.4 | 725543.2494 | 3.7914 | 258.0853
| 600.3945 | 34.1683 | 100.8 | 731470.3952 | 3.7099 | 254.0026
| 614.2662 | 34.8729 | 101.2 | 738160.4698 | 3.6248 | 250.0741
| 628.159 | 35.5927 | 101.6 | 748975.0639 | 3.5427 | 247.9026
| 642.2933 | 36.3273 | 102 | 756581.7847 | 3.4649 | 244.5259
| 657.8549 | 37.0755 | 102.4 | 760918.6425 | 3.3787 | 239.496
| 674.5223 | 37.8384 | 102.8 | 761347.3735 | 3.2893 | 232.898
| 690.7058 | 38.6152 | 103.2 | 758705.4288 | 3.2116 | 225.8147
| 706.9827 | 39.4079 | 103.6 | 761634.6813 | 3.1356 | 220.9087
| 724.6796 | 40.2177 | 104 | 774296.3491 | 3.0484 | 218.8609
| 741.9462 | 41.0461 | 104.4 | 791756.6726 | 2.9689 | 218.5706
| 759.7074 | 41.8929 | 104.8 | 808634.7126 | 2.8913 | 217.9544
| 779.1224 | 42.7565 | 105.2 | 828104.5799 | 2.8062 | 217.6006
| 797.8737 | 43.6364 | 105.6 | 837892.4191 | 2.7345 | 214.6624
| 816.6394 | 44.533 | 106 | 835055.0696 | 2.6711 | 208.2973
| 835.7955 | 45.4464 | 106.4 | 835143.1067 | 2.6084 | 202.9545
| 855.28 | 46.3796 | 106.8 | 851017.9081 | 2.5433 | 202.0016
| 875.1178 | 47.3329 | 107.2 | 864352.8456 | 2.4811 | 200.3383
| 894.6377 | 48.304 | 107.6 | 870180.6329 | 2.4265 | 196.9264
| 914.2642 | 49.2948 | 108 | 870209.9326 | 2.3761 | 192.2133
| 934.6211 | 50.3062 | 108.4 | 879156.9376 | 2.323 | 189.701
| 955.9693 | 51.3364 | 108.8 | 885265.8925 | 2.269 | 186.4114
| 976.8416 | 52.3896 | 109.2 | 900842.1848 | 2.2186 | 185.5544
| 998.2335 | 53.4623 | 109.6 | 906976.8955 | 2.171 | 182.5068
| 1010.7012 | 54.1023 | 109.834 | 920191.351 | 1.7977e+308 | 1.7977e+308
| 1014.2007 | 54.1194 | 109.9 | 924795.1515 | 1.7977e+308 | 1.7977e+308
| 1016.7999 | 54.1212 | 109.95 | 926697.5072 | 1.7977e+308 | 1.7977e+308
| 1018.8008 | 54.1229 | 110 | 928026.5721 | 1.7977e+308 | 1.7977e+308
| 1020.7243 | 54.1248 | 110.05 | 930027.5307 | 1.7977e+308 | 1.7977e+308
| 1022.9839 | 54.1267 | 110.1 | 932562.9781 | 1.7977e+308 | 1.7977e+308
| 1024.8515 | 54.1286 | 110.15 | 934864.9173 | 1.7977e+308 | 1.7977e+308
| 1025.9433 | 54.1304 | 110.2 | 937380.0792 | 1.7977e+308 | 1.7977e+308
| 1027.4921 | 54.1346 | 110.25 | 944176.5385 | 1.7977e+308 | 1.7977e+308
| 1029.3305 | 54.1369 | 110.3 | 949023.8403 | 1.7977e+308 | 1.7977e+308
| 1030.3165 | 54.1394 | 110.35 | 953899.7576 | 1.7977e+308 | 1.7977e+308
| 1031.1042 | 54.1419 | 110.4 | 958832.086 | 1.7977e+308 | 1.7977e+308
| 1032.3897 | 54.1442 | 110.45 | 963007.4911 | 1.7977e+308 | 1.7977e+308
| 1033.7266 | 54.1465 | 110.5 | 966310.236 | 1.7977e+308 | 1.7977e+308
| 1034.776 | 54.1486 | 110.55 | 969545.8412 | 1.7977e+308 | 1.7977e+308
| 1035.5614 | 54.1533 | 110.6 | 976032.0278 | 1.7977e+308 | 1.7977e+308
| 1036.5217 | 54.1556 | 110.65 | 979355.8377 | 1.7977e+308 | 1.7977e+308
| 1037.7744 | 54.1586 | 110.7 | 983557.1512 | 1.7977e+308 | 1.7977e+308
| 1038.5345 | 54.1586 | 110.75 | 983557.3533 | 1.7977e+308 | 1.7977e+308
| 1039.0263 | 54.1635 | 110.8 | 987447.4784 | 1.7977e+308 | 1.7977e+308
| 1040.0217 | 54.1654 | 110.85 | 988574.1377 | 1.7977e+308 | 1.7977e+308
| 1040.8558 | 54.1675 | 110.9 | 989686.729 | 1.7977e+308 | 1.7977e+308
| 1041.5125 | 54.1695 | 110.95 | 990792.315 | 1.7977e+308 | 1.7977e+308
| 1042.2245 | 54.1716 | 111 | 991832.3745 | 1.7977e+308 | 1.7977e+308
| 1042.9366 | 54.1734 | 111.05 | 992702.611 | 1.7977e+308 | 1.7977e+308
| 1043.7037 | 54.1754 | 111.1 | 993153.5514 | 1.7977e+308 | 1.7977e+308
| 1044.4678 | 54.1793 | 111.15 | 994996.8569 | 1.7977e+308 | 1.7977e+308
| 1045.0423 | 54.1811 | 111.2 | 994716.3322 | 1.7977e+308 | 1.7977e+308
| 1045.5069 | 54.183 | 111.25 | 994752.4438 | 1.7977e+308 | 1.7977e+308
| 1046.4005 | 54.1846 | 111.3 | 993527.6264 | 1.7977e+308 | 1.7977e+308
| 1047.0268 | 54.1864 | 111.35 | 993275.7878 | 1.7977e+308 | 1.7977e+308
| 1047.3761 | 54.1881 | 111.4 | 992728.8301 | 1.7977e+308 | 1.7977e+308
| 1047.8977 | 54.1899 | 111.45 | 993067.1883 | 1.7977e+308 | 1.7977e+308
| 1048.626 | 54.1917 | 111.5 | 993335.3583 | 1.7977e+308 | 1.7977e+308
| 1049.302 | 54.1952 | 111.55 | 994298.2911 | 1.7977e+308 | 1.7977e+308
| 1049.5642 | 54.197 | 111.6 | 994637.1551 | 1.7977e+308 | 1.7977e+308
| 1049.9233 | 54.1987 | 111.65 | 994049.8119 | 1.7977e+308 | 1.7977e+308
| 1050.7088 | 54.2003 | 111.7 | 993736.6549 | 1.7977e+308 | 1.7977e+308
| 1051.227 | 54.2026 | 111.75 | 993649.0998 | 1.7977e+308 | 1.7977e+308
| 1051.3769 | 54.2048 | 111.8 | 994036.4776 | 1.7977e+308 | 1.7977e+308
| 1051.768 | 54.2065 | 111.85 | 994065.9139 | 1.7977e+308 | 1.7977e+308
| 1052.5745 | 54.2083 | 111.9 | 994943.8675 | 1.7977e+308 | 1.7977e+308
| 1053.156 | 54.2103 | 111.95 | 997015.0327 | 1.7977e+308 | 1.7977e+308
| 1053.4631 | 54.2122 | 112 | 998430.7858 | 1.7977e+308 | 1.7977e+308
| 1053.9527 | 54.214 | 112.05 | 999965.2603 | 1.7977e+308 | 1.7977e+308
| 1054.4266 | 54.2159 | 112.1 | 1001327.4796 | 1.7977e+308 | 1.7977e+308
| 1054.763 | 54.2197 | 112.15 | 1003844.4244 | 1.7977e+308 | 1.7977e+308
| 1055.0436 | 54.2215 | 112.2 | 1005183.0178 | 1.7977e+308 | 1.7977e+308
| 1055.3888 | 54.2233 | 112.25 | 1005461.4 | 1.7977e+308 | 1.7977e+308
| 1055.9927 | 54.2251 | 112.3 | 1006040.9544 | 1.7977e+308 | 1.7977e+308
| 1056.6347 | 54.2267 | 112.35 | 1005700.0256 | 1.7977e+308 | 1.7977e+308
| 1056.9577 | 54.2284 | 112.4 | 1005329.4896 | 1.7977e+308 | 1.7977e+308
| 1057.0675 | 54.2298 | 112.45 | 1004468.4694 | 1.7977e+308 | 1.7977e+308
| 1057.4586 | 54.2328 | 112.5 | 1002124.3021 | 1.7977e+308 | 1.7977e+308
| 1057.8848 | 54.2342 | 112.55 | 1000760.9267 | 1.7977e+308 | 1.7977e+308
| 1058.1837 | 54.2355 | 112.6 | 999494.0484 | 1.7977e+308 | 1.7977e+308
| 1058.4189 | 54.237 | 112.65 | 998657.6091 | 1.7977e+308 | 1.7977e+308
| 1059.0866 | 54.2384 | 112.7 | 997793.7365 | 1.7977e+308 | 1.7977e+308
| 1059.5721 | 54.2403 | 112.75 | 996102.8279 | 1.7977e+308 | 1.7977e+308
| 1059.6413 | 54.242 | 112.8 | 994528.9603 | 1.7977e+308 | 1.7977e+308
| 1059.8992 | 54.2435 | 112.85 | 993835.5453 | 1.7977e+308 | 1.7977e+308
| 1060.5497 | 54.2448 | 112.9 | 992252.5576 | 1.7977e+308 | 1.7977e+308
| 1060.9957 | 54.2459 | 112.95 | 989782.8535 | 1.7977e+308 | 1.7977e+308
| 1061.1464 | 54.247 | 113 | 987035.5605 | 1.7977e+308 | 1.7977e+308
| 1061.3492 | 54.2481 | 113.05 | 984568.9005 | 1.7977e+308 | 1.7977e+308
| 1061.9183 | 54.2493 | 113.1 | 982669.8162 | 1.7977e+308 | 1.7977e+308
| 1062.2712 | 54.2516 | 113.15 | 979115.8675 | 1.7977e+308 | 1.7977e+308
| 1062.3527 | 54.2528 | 113.2 | 977766.674 | 1.7977e+308 | 1.7977e+308
| 1062.6532 | 54.2541 | 113.25 | 977823.173 | 1.7977e+308 | 1.7977e+308
| 1063.1238 | 54.2553 | 113.3 | 977446.5657 | 1.7977e+308 | 1.7977e+308
| 1063.5837 | 54.2565 | 113.35 | 976846.9998 | 1.7977e+308 | 1.7977e+308
| 1063.7434 | 54.2579 | 113.4 | 977070.7958 | 1.7977e+308 | 1.7977e+308
| 1063.8497 | 54.2593 | 113.45 | 977054.3554 | 1.7977e+308 | 1.7977e+308
| 1064.4856 | 54.2607 | 113.5 | 977581.6269 | 1.7977e+308 | 1.7977e+308
| 1064.8897 | 54.2635 | 113.55 | 978317.2904 | 1.7977e+308 | 1.7977e+308
| 1064.8229 | 54.2649 | 113.6 | 978854.6524 | 1.7977e+308 | 1.7977e+308
| 1065.0224 | 54.2665 | 113.65 | 979939.6739 | 1.7977e+308 | 1.7977e+308
| 1065.5617 | 54.2679 | 113.7 | 980755.7522 | 1.7977e+308 | 1.7977e+308
| 1065.8466 | 54.2696 | 113.75 | 981210.6488 | 1.7977e+308 | 1.7977e+308
| 1065.903 | 54.2714 | 113.8 | 982352.5741 | 1.7977e+308 | 1.7977e+308
| 1065.9721 | 54.2728 | 113.85 | 982399.7447 | 1.7977e+308 | 1.7977e+308
| 1066.4983 | 54.2742 | 113.9 | 983024.5812 | 1.7977e+308 | 1.7977e+308
| 1066.9374 | 54.2756 | 113.95 | 984349.0339 | 1.7977e+308 | 1.7977e+308
| 1066.761 | 54.2772 | 114 | 985797.4416 | 1.7977e+308 | 1.7977e+308
| 1067.0429 | 54.2785 | 114.05 | 986842.4416 | 1.7977e+308 | 1.7977e+308
| 1067.755 | 54.2815 | 114.1 | 989168.9458 | 1.7977e+308 | 1.7977e+308
| 1068.0805 | 54.2831 | 114.15 | 990681.9322 | 1.7977e+308 | 1.7977e+308
| 1067.8975 | 54.2847 | 114.2 | 991658.2586 | 1.7977e+308 | 1.7977e+308
| 1067.9802 | 54.2862 | 114.25 | 992601.747 | 1.7977e+308 | 1.7977e+308
| 1068.39 | 54.2876 | 114.3 | 993291.6981 | 1.7977e+308 | 1.7977e+308
| 1068.7534 | 54.289 | 114.35 | 993760.4097 | 1.7977e+308 | 1.7977e+308
| 1069.0035 | 54.2905 | 114.4 | 994799.2121 | 1.7977e+308 | 1.7977e+308
| 1068.9915 | 54.2917 | 114.45 | 995138.8151 | 1.7977e+308 | 1.7977e+308
| 1069.3191 | 54.2944 | 114.5 | 995326.3974 | 1.7977e+308 | 1.7977e+308
| 1069.7606 | 54.2956 | 114.55 | 995620.3337 | 1.7977e+308 | 1.7977e+308
| 1069.8039 | 54.2969 | 114.6 | 995726.9694 | 1.7977e+308 | 1.7977e+308
| 1070.0184 | 54.2981 | 114.65 | 995286.5161 | 1.7977e+308 | 1.7977e+308
| 1070.5267 | 54.2994 | 114.7 | 995394.8598 | 1.7977e+308 | 1.7977e+308
| 1070.6747 | 54.3011 | 114.75 | 996340.6197 | 1.7977e+308 | 1.7977e+308
| 1070.5839 | 54.303 | 114.8 | 997030.3419 | 1.7977e+308 | 1.7977e+308
| 1070.833 | 54.3043 | 114.85 | 997898.335 | 1.7977e+308 | 1.7977e+308
| 1071.1818 | 54.3058 | 114.9 | 999721.2907 | 1.7977e+308 | 1.7977e+308
| 1071.5985 | 54.3074 | 114.95 | 1001904.0189 | 1.7977e+308 | 1.7977e+308
| 1071.7568 | 54.3089 | 115 | 1002951.4487 | 1.7977e+308 | 1.7977e+308
| 1071.8006 | 54.3116 | 115.05 | 1004353.2198 | 1.7977e+308 | 1.7977e+308
| 1072.1342 | 54.313 | 115.1 | 1004796.9659 | 1.7977e+308 | 1.7977e+308
| 1072.5194 | 54.3143 | 115.15 | 1005495.5035 | 1.7977e+308 | 1.7977e+308
| 1072.4915 | 54.3159 | 115.2 | 1006762.4005 | 1.7977e+308 | 1.7977e+308
| 1072.448 | 54.3173 | 115.25 | 1007738.4611 | 1.7977e+308 | 1.7977e+308
| 1072.7025 | 54.3186 | 115.3 | 1007867.4986 | 1.7977e+308 | 1.7977e+308
| 1072.9686 | 54.32 | 115.35 | 1008518.2255 | 1.7977e+308 | 1.7977e+308
| 1073.3614 | 54.3221 | 115.4 | 1009716.0568 | 1.7977e+308 | 1.7977e+308
| 1073.4177 | 54.3243 | 115.45 | 1012155.5104 | 1.7977e+308 | 1.7977e+308
| 1073.5424 | 54.3259 | 115.5 | 1013786.4621 | 1.7977e+308 | 1.7977e+308
| 1073.9306 | 54.3274 | 115.55 | 1015421.4546 | 1.7977e+308 | 1.7977e+308
| 1073.9197 | 54.329 | 115.6 | 1017033.3864 | 1.7977e+308 | 1.7977e+308
| 1073.8456 | 54.3304 | 115.65 | 1018800.1879 | 1.7977e+308 | 1.7977e+308
| 1074.4122 | 54.3321 | 115.7 | 1020978.4468 | 1.7977e+308 | 1.7977e+308
| 1074.6856 | 54.3341 | 115.75 | 1022884.6324 | 1.7977e+308 | 1.7977e+308
| 1074.6119 | 54.3361 | 115.8 | 1024743.3797 | 1.7977e+308 | 1.7977e+308
| 1074.6154 | 54.3376 | 115.85 | 1025766.905 | 1.7977e+308 | 1.7977e+308
| 1074.8829 | 54.339 | 115.9 | 1025879.1662 | 1.7977e+308 | 1.7977e+308
| 1075.2967 | 54.3403 | 115.95 | 1025663.3246 | 1.7977e+308 | 1.7977e+308
| 1075.4453 | 54.3428 | 116 | 1025352.3019 | 1.7977e+308 | 1.7977e+308
| 1075.8082 | 54.3442 | 116.05 | 1026011.6577 | 1.7977e+308 | 1.7977e+308
| 1076.1044 | 54.3456 | 116.1 | 1026656.3399 | 1.7977e+308 | 1.7977e+308
| 1076.1699 | 54.3469 | 116.15 | 1026429.6099 | 1.7977e+308 | 1.7977e+308
| 1076.2388 | 54.3481 | 116.2 | 1025587.6989 | 1.7977e+308 | 1.7977e+308
| 1076.4659 | 54.3493 | 116.25 | 1025345.0748 | 1.7977e+308 | 1.7977e+308
| 1076.7421 | 54.3507 | 116.3 | 1025974.2591 | 1.7977e+308 | 1.7977e+308
| 1076.8856 | 54.3519 | 116.35 | 1026499.0253 | 1.7977e+308 | 1.7977e+308
| 1076.927 | 54.3544 | 116.4 | 1025663.7791 | 1.7977e+308 | 1.7977e+308
| 1077.0487 | 54.3554 | 116.45 | 1024960.4696 | 1.7977e+308 | 1.7977e+308
| 1077.6239 | 54.3564 | 116.5 | 1023694.4006 | 1.7977e+308 | 1.7977e+308
| 1078.0564 | 54.3574 | 116.55 | 1022432.103 | 1.7977e+308 | 1.7977e+308
| 1077.723 | 54.3584 | 116.6 | 1020893.4336 | 1.7977e+308 | 1.7977e+308
| 1077.5496 | 54.3595 | 116.65 | 1019678.7225 | 1.7977e+308 | 1.7977e+308
| 1077.9892 | 54.3604 | 116.7 | 1018455.8146 | 1.7977e+308 | 1.7977e+308
| 1078.5389 | 54.3615 | 116.75 | 1016042.616 | 1.7977e+308 | 1.7977e+308
| 1078.557 | 54.3625 | 116.8 | 1013513.568 | 1.7977e+308 | 1.7977e+308
| 1078.5068 | 54.3634 | 116.85 | 1011988.4146 | 1.7977e+308 | 1.7977e+308
| 1078.9167 | 54.3642 | 116.9 | 1010469.3669 | 1.7977e+308 | 1.7977e+308
| 1079.2885 | 54.3651 | 116.95 | 1009528.2587 | 1.7977e+308 | 1.7977e+308
| 1079.2344 | 54.3659 | 117 | 1008007.4166 | 1.7977e+308 | 1.7977e+308
| 1079.0652 | 54.3676 | 117.05 | 1005756.0396 | 1.7977e+308 | 1.7977e+308
| 1079.5063 | 54.3684 | 117.1 | 1004752.7923 | 1.7977e+308 | 1.7977e+308
| 1079.8882 | 54.3693 | 117.15 | 1004798.6229 | 1.7977e+308 | 1.7977e+308
| 1079.533 | 54.3703 | 117.2 | 1004634.4693 | 1.7977e+308 | 1.7977e+308
| 1079.5469 | 54.3712 | 117.25 | 1004195.9418 | 1.7977e+308 | 1.7977e+308
| 1080.3445 | 54.3719 | 117.3 | 1003199.8938 | 1.7977e+308 | 1.7977e+308
| 1080.6092 | 54.3727 | 117.35 | 1002490.526 | 1.7977e+308 | 1.7977e+308
| 1080.2658 | 54.3747 | 117.4 | 1003022.1572 | 1.7977e+308 | 1.7977e+308
| 1080.4781 | 54.3758 | 117.45 | 1004186.0151 | 1.7977e+308 | 1.7977e+308
| 1081.0104 | 54.3769 | 117.5 | 1005487.981 | 1.7977e+308 | 1.7977e+308
| 1081.1676 | 54.378 | 117.55 | 1006522.1142 | 1.7977e+308 | 1.7977e+308
| 1081.0719 | 54.3792 | 117.6 | 1008372.9622 | 1.7977e+308 | 1.7977e+308
| 1081.1466 | 54.3803 | 117.65 | 1009368.5601 | 1.7977e+308 | 1.7977e+308
| 1081.5172 | 54.3814 | 117.7 | 1010377.749 | 1.7977e+308 | 1.7977e+308
| 1081.8285 | 54.3829 | 117.75 | 1012119.9926 | 1.7977e+308 | 1.7977e+308
| 1081.6396 | 54.3846 | 117.8 | 1014261.2027 | 1.7977e+308 | 1.7977e+308
| 1081.4891 | 54.3858 | 117.85 | 1015854.2406 | 1.7977e+308 | 1.7977e+308
| 1082.1353 | 54.3869 | 117.9 | 1017089.0349 | 1.7977e+308 | 1.7977e+308
| 1082.6141 | 54.3881 | 117.95 | 1018685.1914 | 1.7977e+308 | 1.7977e+308
| 1082.2657 | 54.3895 | 118 | 1021166.445 | 1.7977e+308 | 1.7977e+308
| 1082.1567 | 54.3923 | 118.05 | 1025024.9357 | 1.7977e+308 | 1.7977e+308
| 1082.6018 | 54.3935 | 118.1 | 1026383.409 | 1.7977e+308 | 1.7977e+308
| 1082.8409 | 54.3946 | 118.15 | 1026859.1477 | 1.7977e+308 | 1.7977e+308
| 1082.6136 | 54.3956 | 118.2 | 1026748.9682 | 1.7977e+308 | 1.7977e+308
| 1082.6244 | 54.3967 | 118.25 | 1027409.1499 | 1.7977e+308 | 1.7977e+308
| 1082.9702 | 54.3978 | 118.3 | 1028128.7944 | 1.7977e+308 | 1.7977e+308
| 1083.3579 | 54.3989 | 118.35 | 1028558.3189 | 1.7977e+308 | 1.7977e+308
| 1083.4201 | 54.3999 | 118.4 | 1028400.7014 | 1.7977e+308 | 1.7977e+308
| 1083.475 | 54.4016 | 118.45 | 1026342.7212 | 1.7977e+308 | 1.7977e+308
| 1083.7894 | 54.4024 | 118.5 | 1024991.9255 | 1.7977e+308 | 1.7977e+308
| 1083.7362 | 54.403 | 118.55 | 1023044.9168 | 1.7977e+308 | 1.7977e+308
| 1083.6614 | 54.4037 | 118.6 | 1021377.6244 | 1.7977e+308 | 1.7977e+308
| 1083.7985 | 54.4044 | 118.65 | 1019969.7344 | 1.7977e+308 | 1.7977e+308
| 1084.1931 | 54.4052 | 118.7 | 1018849.7912 | 1.7977e+308 | 1.7977e+308
| 1084.4062 | 54.4059 | 118.75 | 1016961.2492 | 1.7977e+308 | 1.7977e+308
| 1084.4296 | 54.4069 | 118.8 | 1015461.1823 | 1.7977e+308 | 1.7977e+308
| 1084.5763 | 54.4075 | 118.85 | 1013747.7395 | 1.7977e+308 | 1.7977e+308
| 1084.9311 | 54.4079 | 118.9 | 1011734.4136 | 1.7977e+308 | 1.7977e+308
| 1085.0948 | 54.4084 | 118.95 | 1010212.2121 | 1.7977e+308 | 1.7977e+308
| 1084.8063 | 54.409 | 119 | 1008463.5997 | 1.7977e+308 | 1.7977e+308
| 1084.8449 | 54.4101 | 119.05 | 1005841.2229 | 1.7977e+308 | 1.7977e+308
| 1085.2099 | 54.4106 | 119.1 | 1004674.314 | 1.7977e+308 | 1.7977e+308
| 1085.3337 | 54.4111 | 119.15 | 1003188.4742 | 1.7977e+308 | 1.7977e+308
| 1085.1905 | 54.4118 | 119.2 | 1002801.3845 | 1.7977e+308 | 1.7977e+308
| 1085.2055 | 54.4124 | 119.25 | 1002155.5682 | 1.7977e+308 | 1.7977e+308
| 1085.392 | 54.4128 | 119.3 | 1001175.981 | 1.7977e+308 | 1.7977e+308
| 1085.5861 | 54.4133 | 119.35 | 999966.1738 | 1.7977e+308 | 1.7977e+308
| 1085.6368 | 54.4139 | 119.4 | 999312.3542 | 1.7977e+308 | 1.7977e+308
| 1085.8309 | 54.415 | 119.45 | 998476.3807 | 1.7977e+308 | 1.7977e+308
| 1086.138 | 54.4156 | 119.5 | 998518.6322 | 1.7977e+308 | 1.7977e+308
| 1086.17 | 54.4162 | 119.55 | 998057.9955 | 1.7977e+308 | 1.7977e+308
| 1085.8671 | 54.4168 | 119.6 | 997878.3438 | 1.7977e+308 | 1.7977e+308
| 1085.8492 | 54.4174 | 119.65 | 997173.4816 | 1.7977e+308 | 1.7977e+308
| 1086.5618 | 54.4179 | 119.7 | 996800.9337 | 1.7977e+308 | 1.7977e+308
| 1086.9169 | 54.4185 | 119.75 | 996529.8987 | 1.7977e+308 | 1.7977e+308
| 1086.6524 | 54.4193 | 119.8 | 996234.7292 | 1.7977e+308 | 1.7977e+308
Unloading Marker | 1087.1125 | 54.4199 | 119.84 | 996355.9124 | 1.7977e+308 | 1.7977e+308
| 1087.3907 | 54.1543 | 119.95 | 996014.5435 | 1.7977e+308 | 1.7977e+308
| 1086.8533 | 54.019 | 120 | 996438.2674 | 1.7977e+308 | 1.7977e+308
| 1086.6168 | 53.884 | 120.05 | 995567.6951 | 1.7977e+308 | 1.7977e+308
| 1086.8728 | 53.7486 | 120.1 | 995982.1437 | 1.7977e+308 | 1.7977e+308
| 1086.997 | 53.6132 | 120.15 | 996421.3417 | 1.7977e+308 | 1.7977e+308
| 1086.6393 | 53.4777 | 120.2 | 996329.0884 | 1.7977e+308 | 1.7977e+308
| 1086.4963 | 53.3423 | 120.25 | 996467.3464 | 1.7977e+308 | 1.7977e+308
| 1086.3635 | 53.2069 | 120.3 | 997147.9692 | 1.7977e+308 | 1.7977e+308
| 1086.4218 | 53.0715 | 120.35 | 997546.2456 | 1.7977e+308 | 1.7977e+308
| 1086.2192 | 52.9361 | 120.4 | 997670.6442 | 1.7977e+308 | 1.7977e+308
| 1086.1045 | 52.8006 | 120.45 | 997248.6814 | 1.7977e+308 | 1.7977e+308
| 1086.4139 | 52.6656 | 120.5 | 997310.5725 | 1.7977e+308 | 1.7977e+308
| 1086.2043 | 52.5301 | 120.55 | 997481.2264 | 1.7977e+308 | 1.7977e+308
| 1085.4438 | 52.3947 | 120.6 | 997626.2435 | 1.7977e+308 | 1.7977e+308
| 1085.3316 | 52.2592 | 120.65 | 997706.5111 | 1.7977e+308 | 1.7977e+308
| 1085.5219 | 52.1236 | 120.7 | 997223.8445 | 1.7977e+308 | 1.7977e+308
| 1085.4419 | 51.9883 | 120.75 | 997322.3905 | 1.7977e+308 | 1.7977e+308
| 1085.1911 | 51.8528 | 120.8 | 996692.3305 | 1.7977e+308 | 1.7977e+308
| 1084.9643 | 51.7173 | 120.85 | 996232.3463 | 1.7977e+308 | 1.7977e+308
| 1085.3507 | 51.5816 | 120.9 | 995521.4849 | 1.7977e+308 | 1.7977e+308
| 1085.3043 | 51.4459 | 120.95 | 994487.5047 | 1.7977e+308 | 1.7977e+308
| 1084.62 | 51.3101 | 121 | 993140.3822 | 1.7977e+308 | 1.7977e+308
| 1084.4277 | 51.1743 | 121.05 | 991825.5993 | 1.7977e+308 | 1.7977e+308
| 1084.7436 | 51.0388 | 121.1 | 989649.0536 | 1.7977e+308 | 1.7977e+308
| 1084.7584 | 50.903 | 121.15 | 988800.3024 | 1.7977e+308 | 1.7977e+308
| 1084.4973 | 50.7674 | 121.2 | 988236.127 | 1.7977e+308 | 1.7977e+308
| 1084.3321 | 50.6316 | 121.25 | 987691.6131 | 1.7977e+308 | 1.7977e+308
| 1084.116 | 50.4958 | 121.3 | 986371.2913 | 1.7977e+308 | 1.7977e+308
| 1083.9875 | 50.3601 | 121.35 | 986118.0695 | 1.7977e+308 | 1.7977e+308
| 1083.68 | 50.2245 | 121.4 | 986392.0397 | 1.7977e+308 | 1.7977e+308
| 1083.4292 | 50.089 | 121.45 | 986703.8537 | 1.7977e+308 | 1.7977e+308
| 1083.5969 | 49.954 | 121.5 | 988382.0788 | 1.7977e+308 | 1.7977e+308
| 1083.5305 | 49.8186 | 121.55 | 989729.6001 | 1.7977e+308 | 1.7977e+308
| 1083.3305 | 49.6831 | 121.6 | 990601.0285 | 1.7977e+308 | 1.7977e+308
| 1083.085 | 49.5479 | 121.65 | 992559.3933 | 1.7977e+308 | 1.7977e+308
| 1082.9671 | 49.4124 | 121.7 | 993480.6161 | 1.7977e+308 | 1.7977e+308
| 1082.8768 | 49.2772 | 121.75 | 995052.0693 | 1.7977e+308 | 1.7977e+308
| 1082.7461 | 49.1421 | 121.8 | 996923.0945 | 1.7977e+308 | 1.7977e+308
| 1082.7021 | 49.0069 | 121.85 | 999427.1028 | 1.7977e+308 | 1.7977e+308
| 1082.5146 | 48.8717 | 121.9 | 1001172.3386 | 1.7977e+308 | 1.7977e+308
| 1082.1593 | 48.7366 | 121.95 | 1003505.9359 | 1.7977e+308 | 1.7977e+308
| 1081.7859 | 48.6015 | 122 | 1006160.4003 | 1.7977e+308 | 1.7977e+308
| 1081.9049 | 48.4664 | 122.05 | 1008284.2598 | 1.7977e+308 | 1.7977e+308
| 1082.0032 | 48.3319 | 122.1 | 1011387.5632 | 1.7977e+308 | 1.7977e+308
| 1081.6553 | 48.1966 | 122.15 | 1012402.5857 | 1.7977e+308 | 1.7977e+308
| 1081.4486 | 48.0614 | 122.2 | 1013672.4001 | 1.7977e+308 | 1.7977e+308
| 1081.1887 | 47.9262 | 122.25 | 1015234.7281 | 1.7977e+308 | 1.7977e+308
| 1081.2446 | 47.7909 | 122.3 | 1016247.2311 | 1.7977e+308 | 1.7977e+308
| 1081.0907 | 47.6556 | 122.35 | 1016976.0038 | 1.7977e+308 | 1.7977e+308
| 1080.6049 | 47.5202 | 122.4 | 1017088.0131 | 1.7977e+308 | 1.7977e+308
| 1080.6707 | 47.3851 | 122.45 | 1016461.6591 | 1.7977e+308 | 1.7977e+308
| 1080.7839 | 47.2496 | 122.5 | 1016030.555 | 1.7977e+308 | 1.7977e+308
| 1080.6196 | 47.1139 | 122.55 | 1014761.5319 | 1.7977e+308 | 1.7977e+308
| 1080.3657 | 46.9782 | 122.6 | 1013478.4441 | 1.7977e+308 | 1.7977e+308
| 1080.1523 | 46.8425 | 122.65 | 1012176.3928 | 1.7977e+308 | 1.7977e+308
| 1080.1656 | 46.707 | 122.7 | 1012218.4464 | 1.7977e+308 | 1.7977e+308
| 1080.0678 | 46.5716 | 122.75 | 1011784.7464 | 1.7977e+308 | 1.7977e+308
| 1079.8475 | 46.436 | 122.8 | 1010558.003 | 1.7977e+308 | 1.7977e+308
| 1079.729 | 46.3003 | 122.85 | 1009511.2527 | 1.7977e+308 | 1.7977e+308
| 1079.6599 | 46.1646 | 122.9 | 1008969.1315 | 1.7977e+308 | 1.7977e+308
| 1079.6803 | 46.029 | 122.95 | 1008153.4892 | 1.7977e+308 | 1.7977e+308
| 1079.2706 | 45.8933 | 123 | 1007605.3329 | 1.7977e+308 | 1.7977e+308
| 1078.9127 | 45.7577 | 123.05 | 1007051.1579 | 1.7977e+308 | 1.7977e+308
| 1079.2077 | 45.6222 | 123.1 | 1005116.7204 | 1.7977e+308 | 1.7977e+308
| 1079.2524 | 45.4865 | 123.15 | 1004817.0922 | 1.7977e+308 | 1.7977e+308
| 1078.561 | 45.3509 | 123.2 | 1004528.0071 | 1.7977e+308 | 1.7977e+308
| 1078.2463 | 45.2151 | 123.25 | 1003412.6587 | 1.7977e+308 | 1.7977e+308
| 1078.3959 | 45.0794 | 123.3 | 1002841.5888 | 1.7977e+308 | 1.7977e+308
| 1078.2593 | 44.9438 | 123.35 | 1001130.2205 | 1.7977e+308 | 1.7977e+308
| 1077.9079 | 44.808 | 123.4 | 1000726.0569 | 1.7977e+308 | 1.7977e+308
| 1077.8488 | 44.6726 | 123.45 | 1000648.6997 | 1.7977e+308 | 1.7977e+308
| 1078.0633 | 44.5368 | 123.5 | 1000538.0783 | 1.7977e+308 | 1.7977e+308
| 1077.6646 | 44.4011 | 123.55 | 1000713.1417 | 1.7977e+308 | 1.7977e+308
| 1077.3432 | 44.2659 | 123.6 | 1001418.243 | 1.7977e+308 | 1.7977e+308
| 1077.1488 | 44.1299 | 123.65 | 1000992.7604 | 1.7977e+308 | 1.7977e+308
| 1077.2989 | 43.9941 | 123.7 | 1000203.753 | 1.7977e+308 | 1.7977e+308
| 1077.3131 | 43.8584 | 123.75 | 999488.6453 | 1.7977e+308 | 1.7977e+308
| 1076.7805 | 43.7226 | 123.8 | 998720.3776 | 1.7977e+308 | 1.7977e+308
| 1076.8472 | 43.5867 | 123.85 | 997852.2353 | 1.7977e+308 | 1.7977e+308
| 1077.1578 | 43.4507 | 123.9 | 995934.795 | 1.7977e+308 | 1.7977e+308
| 1077.0228 | 43.3146 | 123.95 | 994294.8186 | 1.7977e+308 | 1.7977e+308
| 1076.4909 | 43.1786 | 124 | 992384.116 | 1.7977e+308 | 1.7977e+308
| 1076.0623 | 43.0425 | 124.05 | 989044.6291 | 1.7977e+308 | 1.7977e+308
| 1076.1602 | 42.9064 | 124.1 | 987633.9481 | 1.7977e+308 | 1.7977e+308
| 1076.0329 | 42.7703 | 124.15 | 985954.5983 | 1.7977e+308 | 1.7977e+308
| 1075.7117 | 42.6342 | 124.2 | 984533.2265 | 1.7977e+308 | 1.7977e+308
| 1075.6848 | 42.498 | 124.25 | 983112.3599 | 1.7977e+308 | 1.7977e+308
| 1075.6791 | 42.3619 | 124.3 | 981953.3588 | 1.7977e+308 | 1.7977e+308
| 1075.6645 | 42.2259 | 124.35 | 981030.0424 | 1.7977e+308 | 1.7977e+308
| 1075.191 | 42.0899 | 124.4 | 979469.8082 | 1.7977e+308 | 1.7977e+308
| 1074.9271 | 41.9538 | 124.45 | 978774.3625 | 1.7977e+308 | 1.7977e+308
| 1075.1578 | 41.8175 | 124.5 | 976805.4189 | 1.7977e+308 | 1.7977e+308
| 1075.3643 | 41.6813 | 124.55 | 975351.2744 | 1.7977e+308 | 1.7977e+308
| 1075.0008 | 41.545 | 124.6 | 973626.8405 | 1.7977e+308 | 1.7977e+308
| 1074.4048 | 41.4088 | 124.65 | 972146.868 | 1.7977e+308 | 1.7977e+308
| 1074.5496 | 41.2725 | 124.7 | 970643.5407 | 1.7977e+308 | 1.7977e+308
| 1074.6032 | 41.1362 | 124.75 | 968869.5944 | 1.7977e+308 | 1.7977e+308
| 1074.0616 | 40.9999 | 124.8 | 967087.5347 | 1.7977e+308 | 1.7977e+308
| 1073.63 | 40.8639 | 124.85 | 967092.5151 | 1.7977e+308 | 1.7977e+308
| 1073.7705 | 40.7277 | 124.9 | 966363.0862 | 1.7977e+308 | 1.7977e+308
| 1073.9325 | 40.5915 | 124.95 | 965375.3516 | 1.7977e+308 | 1.7977e+308
| 1073.5288 | 40.4554 | 125 | 965113.5188 | 1.7977e+308 | 1.7977e+308
| 1073.2986 | 40.3193 | 125.05 | 964596.8552 | 1.7977e+308 | 1.7977e+308
| 1073.3601 | 40.1831 | 125.1 | 964076.4845 | 1.7977e+308 | 1.7977e+308
| 1073.1317 | 40.0471 | 125.15 | 964071.0166 | 1.7977e+308 | 1.7977e+308
| 1072.5838 | 39.9111 | 125.2 | 964033.3737 | 1.7977e+308 | 1.7977e+308
| 1072.3679 | 39.7753 | 125.25 | 965745.438 | 1.7977e+308 | 1.7977e+308
| 1072.3612 | 39.6393 | 125.3 | 965960.2232 | 1.7977e+308 | 1.7977e+308
| 1072.4088 | 39.5032 | 125.35 | 965691.0594 | 1.7977e+308 | 1.7977e+308
| 1072.2206 | 39.3672 | 125.4 | 965897.0557 | 1.7977e+308 | 1.7977e+308
| 1071.9527 | 39.2312 | 125.45 | 966399.9022 | 1.7977e+308 | 1.7977e+308
| 1072.3695 | 39.0952 | 125.5 | 966905.9798 | 1.7977e+308 | 1.7977e+308
| 1072.3166 | 38.9595 | 125.55 | 968175.1003 | 1.7977e+308 | 1.7977e+308
| 1071.7151 | 38.8238 | 125.6 | 969700.9219 | 1.7977e+308 | 1.7977e+308
| 1071.4243 | 38.688 | 125.65 | 970748.7793 | 1.7977e+308 | 1.7977e+308
| 1071.4604 | 38.5523 | 125.7 | 972051.9761 | 1.7977e+308 | 1.7977e+308
| 1071.3751 | 38.4165 | 125.75 | 973172.074 | 1.7977e+308 | 1.7977e+308
| 1071.0406 | 38.2807 | 125.8 | 973786.345 | 1.7977e+308 | 1.7977e+308
| 1070.8862 | 38.1448 | 125.85 | 974362.1442 | 1.7977e+308 | 1.7977e+308
| 1070.9242 | 38.0089 | 125.9 | 974415.8797 | 1.7977e+308 | 1.7977e+308
| 1070.8146 | 37.8733 | 125.95 | 976042.0654 | 1.7977e+308 | 1.7977e+308
| 1070.5476 | 37.7375 | 126 | 976865.9689 | 1.7977e+308 | 1.7977e+308
| 1070.2653 | 37.6018 | 126.05 | 977968.3893 | 1.7977e+308 | 1.7977e+308
| 1070.3129 | 37.466 | 126.1 | 978806.8094 | 1.7977e+308 | 1.7977e+308
| 1070.2449 | 37.3303 | 126.15 | 979651.5532 | 1.7977e+308 | 1.7977e+308
| 1069.8273 | 37.1944 | 126.2 | 979734.3566 | 1.7977e+308 | 1.7977e+308
| 1069.6415 | 37.0585 | 126.25 | 979541.6033 | 1.7977e+308 | 1.7977e+308
| 1069.6461 | 36.9225 | 126.3 | 978926.9632 | 1.7977e+308 | 1.7977e+308
| 1069.7406 | 36.7866 | 126.35 | 978728.7455 | 1.7977e+308 | 1.7977e+308
| 1069.3525 | 36.6507 | 126.4 | 978786.7026 | 1.7977e+308 | 1.7977e+308
| 1069.1271 | 36.5146 | 126.45 | 978063.707 | 1.7977e+308 | 1.7977e+308
| 1069.1118 | 36.3785 | 126.5 | 977090.2787 | 1.7977e+308 | 1.7977e+308
| 1068.9533 | 36.2424 | 126.55 | 975846.0971 | 1.7977e+308 | 1.7977e+308
| 1068.8984 | 36.1061 | 126.6 | 974366.3419 | 1.7977e+308 | 1.7977e+308
| 1068.5366 | 35.9698 | 126.65 | 972095.5725 | 1.7977e+308 | 1.7977e+308
| 1068.3861 | 35.8338 | 126.7 | 972095.5247 | 1.7977e+308 | 1.7977e+308
| 1068.2055 | 35.6976 | 126.75 | 971308.0156 | 1.7977e+308 | 1.7977e+308
| 1067.7695 | 35.5616 | 126.8 | 971039.4384 | 1.7977e+308 | 1.7977e+308
| 1067.7367 | 35.4256 | 126.85 | 971016.8903 | 1.7977e+308 | 1.7977e+308
| 1067.8489 | 35.2896 | 126.9 | 970789.5192 | 1.7977e+308 | 1.7977e+308
| 1067.7048 | 35.1537 | 126.95 | 971066.0049 | 1.7977e+308 | 1.7977e+308
| 1067.3548 | 35.0178 | 127 | 971612.9952 | 1.7977e+308 | 1.7977e+308
| 1067.1205 | 34.8819 | 127.05 | 972187.0729 | 1.7977e+308 | 1.7977e+308
| 1066.9752 | 34.746 | 127.1 | 972782.1765 | 1.7977e+308 | 1.7977e+308
| 1066.6645 | 34.6102 | 127.15 | 973344.4743 | 1.7977e+308 | 1.7977e+308
| 1066.3589 | 34.4744 | 127.2 | 974146.4665 | 1.7977e+308 | 1.7977e+308
| 1066.1662 | 34.339 | 127.25 | 977039.7265 | 1.7977e+308 | 1.7977e+308
| 1066.4271 | 34.2032 | 127.3 | 978108.8223 | 1.7977e+308 | 1.7977e+308
| 1066.5906 | 34.0675 | 127.35 | 979205.4153 | 1.7977e+308 | 1.7977e+308
| 1066.0805 | 33.9318 | 127.4 | 980310.0019 | 1.7977e+308 | 1.7977e+308
| 1065.9086 | 33.7962 | 127.45 | 981958.6451 | 1.7977e+308 | 1.7977e+308
| 1065.9717 | 33.6607 | 127.5 | 983854.9875 | 1.7977e+308 | 1.7977e+308
| 1065.746 | 33.5251 | 127.55 | 985769.8463 | 1.7977e+308 | 1.7977e+308
| 1065.3498 | 33.3896 | 127.6 | 987412.6194 | 1.7977e+308 | 1.7977e+308
| 1065.0623 | 33.2547 | 127.65 | 991287.3737 | 1.7977e+308 | 1.7977e+308
| 1065.0407 | 33.1187 | 127.7 | 991287.3585 | 1.7977e+308 | 1.7977e+308
| 1064.9426 | 32.9833 | 127.75 | 993332.7973 | 1.7977e+308 | 1.7977e+308
| 1064.5457 | 32.8479 | 127.8 | 995124.9569 | 1.7977e+308 | 1.7977e+308
| 1064.5169 | 32.7129 | 127.85 | 998057.1353 | 1.7977e+308 | 1.7977e+308
| 1064.6108 | 32.5775 | 127.9 | 1000061.2369 | 1.7977e+308 | 1.7977e+308
| 1064.3632 | 32.4421 | 127.95 | 1001804.0315 | 1.7977e+308 | 1.7977e+308
| 1063.9125 | 32.3066 | 128 | 1002729.9014 | 1.7977e+308 | 1.7977e+308
| 1063.7562 | 32.1711 | 128.05 | 1003615.8363 | 1.7977e+308 | 1.7977e+308
| 1063.9855 | 32.0356 | 128.1 | 1004772.2694 | 1.7977e+308 | 1.7977e+308
| 1063.7644 | 31.9002 | 128.15 | 1006251.3633 | 1.7977e+308 | 1.7977e+308
| 1063.3493 | 31.7647 | 128.2 | 1006988.7473 | 1.7977e+308 | 1.7977e+308
| 1063.2164 | 31.6293 | 128.25 | 1006559.7538 | 1.7977e+308 | 1.7977e+308
| 1063.4783 | 31.4935 | 128.3 | 1006200.1318 | 1.7977e+308 | 1.7977e+308
| 1063.1715 | 31.3579 | 128.35 | 1006389.9257 | 1.7977e+308 | 1.7977e+308
| 1062.5697 | 31.2223 | 128.4 | 1006838.3151 | 1.7977e+308 | 1.7977e+308
| 1062.4228 | 31.0865 | 128.45 | 1006205.0163 | 1.7977e+308 | 1.7977e+308
| 1062.4471 | 30.9507 | 128.5 | 1005837.1471 | 1.7977e+308 | 1.7977e+308
| 1062.4478 | 30.815 | 128.55 | 1005801.395 | 1.7977e+308 | 1.7977e+308
| 1062.0246 | 30.6794 | 128.6 | 1006047.3238 | 1.7977e+308 | 1.7977e+308
| 1061.5871 | 30.5437 | 128.65 | 1006023.4884 | 1.7977e+308 | 1.7977e+308
| 1061.7087 | 30.4079 | 128.7 | 1005445.1976 | 1.7977e+308 | 1.7977e+308
| 1061.6687 | 30.2721 | 128.75 | 1004368.4719 | 1.7977e+308 | 1.7977e+308
| 1061.2982 | 30.1363 | 128.8 | 1003772.7064 | 1.7977e+308 | 1.7977e+308
| 1061.0218 | 30.0005 | 128.85 | 1003421.6772 | 1.7977e+308 | 1.7977e+308
| 1061.0905 | 29.8646 | 128.9 | 1002316.52 | 1.7977e+308 | 1.7977e+308
| 1060.9859 | 29.7285 | 128.95 | 999296.1117 | 1.7977e+308 | 1.7977e+308
| 1060.586 | 29.5924 | 129 | 997645.3237 | 1.7977e+308 | 1.7977e+308
| 1060.4113 | 29.4562 | 129.05 | 995511.6749 | 1.7977e+308 | 1.7977e+308
| 1060.3683 | 29.3199 | 129.1 | 993071.3384 | 1.7977e+308 | 1.7977e+308
| 1060.2675 | 29.1837 | 129.15 | 991113.8858 | 1.7977e+308 | 1.7977e+308
| 1059.8249 | 29.0474 | 129.2 | 988627.5903 | 1.7977e+308 | 1.7977e+308
| 1059.5946 | 28.9111 | 129.25 | 985983.4741 | 1.7977e+308 | 1.7977e+308
| 1059.8015 | 28.775 | 129.3 | 985086.5523 | 1.7977e+308 | 1.7977e+308
| 1059.7867 | 28.6388 | 129.35 | 983881.3429 | 1.7977e+308 | 1.7977e+308
| 1059.3638 | 28.5026 | 129.4 | 982394.553 | 1.7977e+308 | 1.7977e+308
| 1058.9426 | 28.3663 | 129.45 | 980383.1982 | 1.7977e+308 | 1.7977e+308
| 1058.9626 | 28.2299 | 129.5 | 978644.3905 | 1.7977e+308 | 1.7977e+308
| 1058.9817 | 28.0933 | 129.55 | 974854.3565 | 1.7977e+308 | 1.7977e+308
| 1058.5246 | 27.9568 | 129.6 | 972570.951 | 1.7977e+308 | 1.7977e+308
| 1058.3665 | 27.8204 | 129.65 | 970796.8271 | 1.7977e+308 | 1.7977e+308
| 1058.3447 | 27.6841 | 129.7 | 969531.7754 | 1.7977e+308 | 1.7977e+308
| 1058.0033 | 27.5477 | 129.75 | 968317.4322 | 1.7977e+308 | 1.7977e+308
| 1057.5932 | 27.4112 | 129.8 | 966107.5252 | 1.7977e+308 | 1.7977e+308
| 1057.5945 | 27.2746 | 129.85 | 963852.4675 | 1.7977e+308 | 1.7977e+308
| 1057.6771 | 27.138 | 129.9 | 961556.1775 | 1.7977e+308 | 1.7977e+308
| 1057.5924 | 27.0014 | 129.95 | 959491.3807 | 1.7977e+308 | 1.7977e+308
| 1057.1379 | 26.8647 | 130 | 956929.6575 | 1.7977e+308 | 1.7977e+308
| 1056.7697 | 26.7282 | 130.05 | 955325.4738 | 1.7977e+308 | 1.7977e+308
| 1056.8518 | 26.5916 | 130.1 | 953238.6342 | 1.7977e+308 | 1.7977e+308
| 1056.6455 | 26.4516 | 130.15 | 949534.4097 | 1.7977e+308 | 1.7977e+308
| 1056.3419 | 26.3149 | 130.2 | 947172.6997 | 1.7977e+308 | 1.7977e+308
| 1056.1404 | 26.1808 | 130.25 | 944595.7287 | 1.7977e+308 | 1.7977e+308
| 1056.2246 | 26.0411 | 130.3 | 941498.1206 | 1.7977e+308 | 1.7977e+308
| 1056.2652 | 25.9068 | 130.35 | 938181.7053 | 1.7977e+308 | 1.7977e+308
| 1055.7902 | 25.7698 | 130.4 | 935356.251 | 1.7977e+308 | 1.7977e+308
| 1055.5555 | 25.633 | 130.45 | 933244.8217 | 1.7977e+308 | 1.7977e+308
| 1055.6226 | 25.4954 | 130.5 | 929729.7313 | 1.7977e+308 | 1.7977e+308
| 1055.226 | 25.3585 | 130.55 | 927606.7777 | 1.7977e+308 | 1.7977e+308
| 1054.7628 | 25.2216 | 130.6 | 925459.224 | 1.7977e+308 | 1.7977e+308
| 1054.7843 | 25.0845 | 130.65 | 922827.9855 | 1.7977e+308 | 1.7977e+308
| 1054.9773 | 24.9473 | 130.7 | 919963.6141 | 1.7977e+308 | 1.7977e+308
| 1054.8866 | 24.8098 | 130.75 | 916220.3658 | 1.7977e+308 | 1.7977e+308
| 1054.3247 | 24.6698 | 130.8 | 913180.0629 | 1.7977e+308 | 1.7977e+308
| 1054.0364 | 24.5357 | 130.85 | 912287.0588 | 1.7977e+308 | 1.7977e+308
| 1054.2032 | 24.3989 | 130.9 | 911648.9469 | 1.7977e+308 | 1.7977e+308
| 1054.1641 | 24.2622 | 130.95 | 911224.5214 | 1.7977e+308 | 1.7977e+308
| 1053.5632 | 24.1256 | 131 | 911273.6668 | 1.7977e+308 | 1.7977e+308
| 1053.2574 | 23.9891 | 131.05 | 911387.7257 | 1.7977e+308 | 1.7977e+308
| 1053.4663 | 23.8523 | 131.1 | 912055.1159 | 1.7977e+308 | 1.7977e+308
| 1053.1065 | 23.7156 | 131.15 | 912768.178 | 1.7977e+308 | 1.7977e+308
| 1052.5722 | 23.5792 | 131.2 | 913781.8857 | 1.7977e+308 | 1.7977e+308
| 1052.4762 | 23.4428 | 131.25 | 914578.7443 | 1.7977e+308 | 1.7977e+308
| 1052.6038 | 23.3065 | 131.3 | 915854.0965 | 1.7977e+308 | 1.7977e+308
| 1052.3388 | 23.1702 | 131.35 | 917119.7626 | 1.7977e+308 | 1.7977e+308
| 1052.0347 | 23.034 | 131.4 | 918400.3861 | 1.7977e+308 | 1.7977e+308
| 1051.745 | 22.8977 | 131.45 | 919464.4644 | 1.7977e+308 | 1.7977e+308
| 1051.7497 | 22.7614 | 131.5 | 920552.3505 | 1.7977e+308 | 1.7977e+308
| 1051.6737 | 22.6252 | 131.55 | 923093.0212 | 1.7977e+308 | 1.7977e+308
| 1051.2394 | 22.4892 | 131.6 | 925932.2658 | 1.7977e+308 | 1.7977e+308
| 1050.9061 | 22.3533 | 131.65 | 927422.1385 | 1.7977e+308 | 1.7977e+308
| 1050.8371 | 22.2174 | 131.7 | 929331.7267 | 1.7977e+308 | 1.7977e+308
| 1050.9605 | 22.0816 | 131.75 | 932573.3677 | 1.7977e+308 | 1.7977e+308
| 1050.5475 | 21.9458 | 131.8 | 935648.5609 | 1.7977e+308 | 1.7977e+308
| 1050.0643 | 21.8099 | 131.85 | 937638.2949 | 1.7977e+308 | 1.7977e+308
| 1050.1079 | 21.6738 | 131.9 | 938944.8158 | 1.7977e+308 | 1.7977e+308
| 1049.863 | 21.5376 | 131.95 | 940404.8301 | 1.7977e+308 | 1.7977e+308
| 1049.5004 | 21.4015 | 132 | 940751.7693 | 1.7977e+308 | 1.7977e+308
| 1049.2253 | 21.2654 | 132.05 | 941342.864 | 1.7977e+308 | 1.7977e+308
| 1049.3169 | 21.1292 | 132.1 | 941710.9479 | 1.7977e+308 | 1.7977e+308
| 1049.5648 | 20.9931 | 132.15 | 942566.1396 | 1.7977e+308 | 1.7977e+308
| 1048.9899 | 20.8571 | 132.2 | 943414.3479 | 1.7977e+308 | 1.7977e+308
| 1048.6389 | 20.7212 | 132.25 | 944792.3633 | 1.7977e+308 | 1.7977e+308
| 1048.7387 | 20.5853 | 132.3 | 947545.6695 | 1.7977e+308 | 1.7977e+308
| 1048.7541 | 20.4494 | 132.35 | 948706.4695 | 1.7977e+308 | 1.7977e+308
| 1048.118 | 20.3136 | 132.4 | 950379.2632 | 1.7977e+308 | 1.7977e+308
| 1047.5411 | 20.1778 | 132.45 | 952067.3366 | 1.7977e+308 | 1.7977e+308
| 1047.6669 | 20.0418 | 132.5 | 952800.6452 | 1.7977e+308 | 1.7977e+308
| 1047.7214 | 19.9059 | 132.55 | 953759.8274 | 1.7977e+308 | 1.7977e+308
| 1047.3184 | 19.7699 | 132.6 | 954496.7077 | 1.7977e+308 | 1.7977e+308
| 1046.8153 | 19.6339 | 132.65 | 954999.1429 | 1.7977e+308 | 1.7977e+308
| 1046.8158 | 19.4979 | 132.7 | 955504.9913 | 1.7977e+308 | 1.7977e+308
| 1046.8741 | 19.3619 | 132.75 | 956026.4752 | 1.7977e+308 | 1.7977e+308
| 1046.4695 | 19.226 | 132.8 | 957038.2068 | 1.7977e+308 | 1.7977e+308
| 1046.114 | 19.0901 | 132.85 | 958049.8236 | 1.7977e+308 | 1.7977e+308
| 1045.9939 | 18.9544 | 132.9 | 960027.7553 | 1.7977e+308 | 1.7977e+308
| 1045.8201 | 18.8185 | 132.95 | 960734.7543 | 1.7977e+308 | 1.7977e+308
| 1045.7115 | 18.6828 | 133 | 962523.7777 | 1.7977e+308 | 1.7977e+308
| 1045.5762 | 18.5468 | 133.05 | 962796.7895 | 1.7977e+308 | 1.7977e+308
| 1045.5842 | 18.4109 | 133.1 | 963071.6291 | 1.7977e+308 | 1.7977e+308
| 1045.2433 | 18.275 | 133.15 | 963587.2056 | 1.7977e+308 | 1.7977e+308
| 1044.6603 | 18.139 | 133.2 | 963570.2089 | 1.7977e+308 | 1.7977e+308
| 1044.2287 | 18.003 | 133.25 | 963552.9317 | 1.7977e+308 | 1.7977e+308
| 1044.2012 | 17.867 | 133.3 | 963546.9772 | 1.7977e+308 | 1.7977e+308
| 1044.4338 | 17.7307 | 133.35 | 962300.3018 | 1.7977e+308 | 1.7977e+308
| 1044.0982 | 17.5946 | 133.4 | 961304.6365 | 1.7977e+308 | 1.7977e+308
| 1043.517 | 17.4584 | 133.45 | 960044.0747 | 1.7977e+308 | 1.7977e+308
| 1043.5147 | 17.3222 | 133.5 | 959530.2622 | 1.7977e+308 | 1.7977e+308
| 1043.8764 | 17.186 | 133.55 | 958786.3959 | 1.7977e+308 | 1.7977e+308
| 1043.3431 | 17.0499 | 133.6 | 958278.5391 | 1.7977e+308 | 1.7977e+308
| 1043.0833 | 16.9136 | 133.65 | 957009.8443 | 1.7977e+308 | 1.7977e+308
| 1043.3314 | 16.7772 | 133.7 | 955760.0166 | 1.7977e+308 | 1.7977e+308
| 1043.0919 | 16.6407 | 133.75 | 953535.1448 | 1.7977e+308 | 1.7977e+308
| 1042.5879 | 16.504 | 133.8 | 950771.1545 | 1.7977e+308 | 1.7977e+308
| 1042.0253 | 16.3675 | 133.85 | 948532.1668 | 1.7977e+308 | 1.7977e+308
| 1042.113 | 16.2308 | 133.9 | 946045.548 | 1.7977e+308 | 1.7977e+308
| 1042.0633 | 16.0942 | 133.95 | 944050.2913 | 1.7977e+308 | 1.7977e+308
| 1041.5117 | 15.9574 | 134 | 940899.1094 | 1.7977e+308 | 1.7977e+308
| 1040.9606 | 15.8206 | 134.05 | 938459.8491 | 1.7977e+308 | 1.7977e+308
| 1041.209 | 15.6839 | 134.1 | 936663.0201 | 1.7977e+308 | 1.7977e+308
| 1041.2098 | 15.5473 | 134.15 | 935099.1449 | 1.7977e+308 | 1.7977e+308
| 1040.377 | 15.4106 | 134.2 | 932841.4373 | 1.7977e+308 | 1.7977e+308
| 1040.0613 | 15.2739 | 134.25 | 930803.7118 | 1.7977e+308 | 1.7977e+308
| 1040.2086 | 15.1371 | 134.3 | 928740.3729 | 1.7977e+308 | 1.7977e+308
| 1040.2993 | 15.0003 | 134.35 | 926429.5704 | 1.7977e+308 | 1.7977e+308
| 1039.8727 | 14.8631 | 134.4 | 923073.2523 | 1.7977e+308 | 1.7977e+308
| 1039.4499 | 14.7258 | 134.45 | 919237.3495 | 1.7977e+308 | 1.7977e+308
| 1039.5486 | 14.5888 | 134.5 | 916437.3704 | 1.7977e+308 | 1.7977e+308
| 1039.514 | 14.4517 | 134.55 | 913760.6109 | 1.7977e+308 | 1.7977e+308
| 1038.9797 | 14.3149 | 134.6 | 911627.1836 | 1.7977e+308 | 1.7977e+308
| 1038.654 | 14.1779 | 134.65 | 909639.9035 | 1.7977e+308 | 1.7977e+308
| 1038.549 | 14.0412 | 134.7 | 908403.3691 | 1.7977e+308 | 1.7977e+308
| 1038.3402 | 13.9041 | 134.75 | 906148.2015 | 1.7977e+308 | 1.7977e+308
| 1037.8891 | 13.7671 | 134.8 | 904538.4537 | 1.7977e+308 | 1.7977e+308
| 1037.3954 | 13.6303 | 134.85 | 903288.9565 | 1.7977e+308 | 1.7977e+308
| 1037.6112 | 13.4933 | 134.9 | 901330.8026 | 1.7977e+308 | 1.7977e+308
| 1037.8917 | 13.3563 | 134.95 | 899601.0841 | 1.7977e+308 | 1.7977e+308
| 1037.4253 | 13.2184 | 135 | 896216.2295 | 1.7977e+308 | 1.7977e+308
| 1037.1247 | 13.0814 | 135.05 | 894099.6496 | 1.7977e+308 | 1.7977e+308
| 1037.1578 | 12.9443 | 135.1 | 891951.6564 | 1.7977e+308 | 1.7977e+308
| 1037.0173 | 12.8072 | 135.15 | 889799.7781 | 1.7977e+308 | 1.7977e+308
| 1036.3796 | 12.6701 | 135.2 | 888053.1112 | 1.7977e+308 | 1.7977e+308
| 1035.7804 | 12.533 | 135.25 | 885882.8146 | 1.7977e+308 | 1.7977e+308
| 1035.8106 | 12.3959 | 135.3 | 883792.6281 | 1.7977e+308 | 1.7977e+308
| 1035.875 | 12.2574 | 135.35 | 879294.9209 | 1.7977e+308 | 1.7977e+308
| 1035.3997 | 12.1203 | 135.4 | 877774.6241 | 1.7977e+308 | 1.7977e+308
| 1035.0476 | 11.9833 | 135.45 | 876915.2593 | 1.7977e+308 | 1.7977e+308
| 1035.0284 | 11.8463 | 135.5 | 876091.6037 | 1.7977e+308 | 1.7977e+308
| 1034.85 | 11.7092 | 135.55 | 875091.0486 | 1.7977e+308 | 1.7977e+308
| 1034.2156 | 11.5721 | 135.6 | 873673.2343 | 1.7977e+308 | 1.7977e+308
| 1033.8062 | 11.4348 | 135.65 | 871445.6484 | 1.7977e+308 | 1.7977e+308
| 1034.1839 | 11.2974 | 135.7 | 869151.3284 | 1.7977e+308 | 1.7977e+308
| 1034.1398 | 11.1598 | 135.75 | 866939.9742 | 1.7977e+308 | 1.7977e+308
| 1033.4627 | 11.0221 | 135.8 | 864455.9926 | 1.7977e+308 | 1.7977e+308
| 1033.1442 | 10.8848 | 135.85 | 862755.2407 | 1.7977e+308 | 1.7977e+308
| 1033.1925 | 10.7475 | 135.9 | 861279.1485 | 1.7977e+308 | 1.7977e+308
| 1032.9045 | 10.6092 | 135.95 | 858750.9961 | 1.7977e+308 | 1.7977e+308
| 1032.4553 | 10.4719 | 136 | 857437.6149 | 1.7977e+308 | 1.7977e+308
| 1032.354 | 10.3347 | 136.05 | 856335.2396 | 1.7977e+308 | 1.7977e+308
| 1032.2255 | 10.1973 | 136.1 | 854627.3697 | 1.7977e+308 | 1.7977e+308
| 1031.9941 | 10.06 | 136.15 | 853128.9539 | 1.7977e+308 | 1.7977e+308
| 1031.6199 | 9.9227 | 136.2 | 851828.8603 | 1.7977e+308 | 1.7977e+308
| 1031.0966 | 9.7856 | 136.25 | 850778.02 | 1.7977e+308 | 1.7977e+308
| 1031.0081 | 9.6483 | 136.3 | 849856.2169 | 1.7977e+308 | 1.7977e+308
| 1030.8924 | 9.51 | 136.35 | 848639.1109 | 1.7977e+308 | 1.7977e+308
| 1030.4366 | 9.3728 | 136.4 | 847723.729 | 1.7977e+308 | 1.7977e+308
| 1029.8958 | 9.2355 | 136.45 | 846603.5706 | 1.7977e+308 | 1.7977e+308
| 1030.0499 | 9.0981 | 136.5 | 845053.3757 | 1.7977e+308 | 1.7977e+308
| 1029.9365 | 8.9609 | 136.55 | 843763.5447 | 1.7977e+308 | 1.7977e+308
| 1029.1375 | 8.8235 | 136.6 | 842372.8403 | 1.7977e+308 | 1.7977e+308
| 1029.0969 | 8.6863 | 136.65 | 841561.8107 | 1.7977e+308 | 1.7977e+308
| 1029.2183 | 8.549 | 136.7 | 840982.3073 | 1.7977e+308 | 1.7977e+308
| 1029.0179 | 8.4113 | 136.75 | 839415.0109 | 1.7977e+308 | 1.7977e+308
| 1028.5694 | 8.2737 | 136.8 | 837919.3733 | 1.7977e+308 | 1.7977e+308
| 1027.8408 | 8.1364 | 136.85 | 836721.4414 | 1.7977e+308 | 1.7977e+308
| 1027.7138 | 7.9989 | 136.9 | 835100.9656 | 1.7977e+308 | 1.7977e+308
| 1027.8624 | 7.8614 | 136.95 | 833484.1658 | 1.7977e+308 | 1.7977e+308
| 1027.2991 | 7.7227 | 137 | 830820.2033 | 1.7977e+308 | 1.7977e+308
| 1026.6938 | 7.5853 | 137.05 | 829576.2853 | 1.7977e+308 | 1.7977e+308
| 1026.7486 | 7.448 | 137.1 | 828923.2634 | 1.7977e+308 | 1.7977e+308
| 1026.9321 | 7.3108 | 137.15 | 828640.9379 | 1.7977e+308 | 1.7977e+308
| 1026.3893 | 7.1735 | 137.2 | 827580.3958 | 1.7977e+308 | 1.7977e+308
| 1025.6155 | 7.0364 | 137.25 | 826789.0445 | 1.7977e+308 | 1.7977e+308
| 1025.4917 | 6.8988 | 137.3 | 825420.2614 | 1.7977e+308 | 1.7977e+308
| 1025.4653 | 6.7601 | 137.35 | 822767.2778 | 1.7977e+308 | 1.7977e+308
| 1024.9741 | 6.6226 | 137.4 | 821314.9504 | 1.7977e+308 | 1.7977e+308
| 1024.5954 | 6.485 | 137.45 | 819453.0944 | 1.7977e+308 | 1.7977e+308
| 1024.5157 | 6.3474 | 137.5 | 817428.9429 | 1.7977e+308 | 1.7977e+308
| 1024.2605 | 6.2098 | 137.55 | 815749.8939 | 1.7977e+308 | 1.7977e+308
| 1023.7702 | 6.0722 | 137.6 | 813721.0822 | 1.7977e+308 | 1.7977e+308
| 1023.4049 | 5.9346 | 137.65 | 812056.8297 | 1.7977e+308 | 1.7977e+308
| 1023.3174 | 5.7968 | 137.7 | 809810.0811 | 1.7977e+308 | 1.7977e+308
| 1023.2849 | 5.6586 | 137.75 | 807001.7412 | 1.7977e+308 | 1.7977e+308
| 1022.6792 | 5.5204 | 137.8 | 804351.5085 | 1.7977e+308 | 1.7977e+308
| 1022.2912 | 5.4373 | 137.83 | 802777.1831 | 1.7977e+308 | 1.7977e+308
| 1017.772 | 3.137 | 213.45 | 1.7977e+308 | 1.7977e+308 | 1.7977e+308
| 1017.1723 | 3.001 | 213.5 | 1.7977e+308 | 1.7977e+308 | 1.7977e+308
| 1016.8341 | 2.865 | 213.55 | 1.7977e+308 | 1.7977e+308 | 1.7977e+308
| 1017.0583 | 2.7289 | 213.6 | 1.7977e+308 | 1.7977e+308 | 1.7977e+308
| 1016.9195 | 2.5929 | 213.65 | 1.7977e+308 | 1.7977e+308 | 1.7977e+308
| 1016.4832 | 2.4569 | 213.7 | 1.7977e+308 | 1.7977e+308 | 1.7977e+308
| 1016.3084 | 2.3208 | 213.75 | 1.7977e+308 | 1.7977e+308 | 1.7977e+308
| 1016.2141 | 2.1848 | 213.8 | 1.7977e+308 | 1.7977e+308 | 1.7977e+308
| 1016.1987 | 2.0487 | 213.85 | 1.7977e+308 | 1.7977e+308 | 1.7977e+308
| 1016.2562 | 1.9127 | 213.9 | 1.7977e+308 | 1.7977e+308 | 1.7977e+308
| 1016.0103 | 1.7767 | 213.95 | 1.7977e+308 | 1.7977e+308 | 1.7977e+308
| 1015.8305 | 1.6406 | 214 | 1.7977e+308 | 1.7977e+308 | 1.7977e+308
| 1015.4602 | 1.5046 | 214.05 | 1.7977e+308 | 1.7977e+308 | 1.7977e+308
| 1015.1804 | 1.3686 | 214.1 | 1.7977e+308 | 1.7977e+308 | 1.7977e+308
| 1014.8718 | 1.2326 | 214.15 | 1.7977e+308 | 1.7977e+308 | 1.7977e+308
| 1014.3345 | 1.0966 | 214.2 | 1.7977e+308 | 1.7977e+308 | 1.7977e+308
| 1013.9138 | 0.96056 | 214.25 | 1.7977e+308 | 1.7977e+308 | 1.7977e+308
| 1013.6037 | 0.82454 | 214.3 | 1.7977e+308 | 1.7977e+308 | 1.7977e+308
| 1013.3759 | 0.68852 | 214.35 | 1.7977e+308 | 1.7977e+308 | 1.7977e+308
| 1013.1255 | 0.55249 | 214.4 | 1.7977e+308 | 1.7977e+308 | 1.7977e+308
| 1012.8622 | 0.41646 | 214.45 | 1.7977e+308 | 1.7977e+308 | 1.7977e+308
| 1012.295 | 0.28047 | 214.5 | 1.7977e+308 | 1.7977e+308 | 1.7977e+308
| 1011.9486 | 0.14445 | 214.55 | 1.7977e+308 | 1.7977e+308 | 1.7977e+308
| 1011.2124 | 0.0084638 | 214.6 | 1.7977e+308 | 1.7977e+308 | 1.7977e+308
| 1010.8721 | -0.0023905 | 214.604 | 1.7977e+308 | 1.7977e+308 | 1.7977e+308
END

## Test 007
Segment | Displacement Into Surface | Load On Sample | Time On Sample | Harmonic Contact Stiffness | Hardness | Modulus
| nm | mN | s | N/m | GPa | GPa
Surface Marker | 3.0854 | 0.0025832 | 0 | 166.1679 | 1.7977e+308 | 1.7977e+308
| 1.922 | 0.0028979 | 0.05 | 202.2495 | 1.7977e+308 | 1.2935e-158
| 1.4881 | 0.0031514 | 0.1 | 241.1343 | 1.7977e+308 | 1.5422e-158
| 1.9032 | 0.0033278 | 0.15 | 283.7212 | 1.7977e+308 | 1.8146e-158
| 3.2812 | 0.0034207 | 0.2 | 319.268 | 1.7977e+308 | 2.0419e-158
| 6.1656 | 0.0033866 | 0.25 | 345.3806 | 1.7977e+308 | 2.2089e-158
| 5.9501 | 0.0036132 | 0.3 | 436.0312 | 1.7977e+308 | 2.7887e-158
| 3.9756 | 0.0039919 | 0.35 | 479.8254 | 1.7977e+308 | 3.0688e-158
| 3.7776 | 0.0042198 | 0.4 | 519.0892 | 1.7977e+308 | 3.3199e-158
| 6.4849 | 0.0041946 | 0.45 | 557.8772 | 2.0163 | 10.5886
| 6.8133 | 0.004375 | 0.5 | 593.6731 | 1.3766 | 9.1044
| 4.4398 | 0.0047902 | 0.55 | 626.2284 | 1.7977e+308 | 4.0051e-158
| 3.0348 | 0.0051212 | 0.6 | 659.8968 | 1.7977e+308 | 4.2205e-158
| 4.3193 | 0.0052121 | 0.65 | 689.7156 | 1.7977e+308 | 4.4112e-158
| 6.2345 | 0.0052497 | 0.7 | 741.0289 | 2.3149 | 13.5061
| 5.844 | 0.0054919 | 0.75 | 761.9929 | 5.1116 | 20.2994
| 6.5971 | 0.0056297 | 0.8 | 786.424 | 1.8563 | 12.3822
| 7.3781 | 0.0057647 | 0.85 | 818.5573 | 1.1042 | 9.8003
| 7.0983 | 0.0059924 | 0.9 | 852.8852 | 1.3191 | 10.9581
| 6.7757 | 0.0061965 | 0.942 | 872.9182 | 1.7247 | 12.6304
| 6.2346 | 0.0080462 | 1.35 | 1042.2629 | 7.3862 | 27.7564
| 6.0262 | 0.0099475 | 1.75 | 1548.0767 | 3.3386 | 24.8646
| 5.0034 | 0.01202 | 2.15 | 3285.229 | 2.1328 | 38.839
| 4.8496 | 0.014048 | 2.55 | 2871.2029 | 4.8229 | 47.5764
| 4.8005 | 0.016106 | 2.95 | 2934.1632 | 9.5909 | 64.9966
| 3.8794 | 0.018336 | 3.35 | 3150.9674 | 1.7977e+308 | 2.0152e-157
| 4.4952 | 0.020478 | 3.75 | 3271.2544 | 1.7977e+308 | 2.0922e-157
| 3.2416 | 0.02286 | 4.15 | 3542.8616 | 1.7977e+308 | 2.2659e-157
| 3.5267 | 0.025138 | 4.55 | 3767.4461 | 1.7977e+308 | 2.4095e-157
| 3.9988 | 0.027505 | 4.95 | 4344.308 | 1.7977e+308 | 2.7785e-157
| 13.8512 | 0.029136 | 5.35 | 5470.0223 | 1.1027 | 29.6275
| 14.0548 | 0.031664 | 5.75 | 7444.6372 | 1.0773 | 38.5288
| 13.9468 | 0.034406 | 6.15 | 12098.7052 | 1.0673 | 60.959
| 13.967 | 0.03723 | 6.55 | 21855.284 | 1.0669 | 110.2975
| 14.3549 | 0.04023 | 6.95 | 37234.0635 | 1.0719 | 193.5603
| 14.4317 | 0.043684 | 7.35 | 52164.164 | 1.1394 | 287.6932
| 14.6197 | 0.047167 | 7.75 | 64589.9513 | 1.204 | 374.2164
| 14.7224 | 0.052076 | 8.15 | 72150.6272 | 1.3178 | 432.5849
| 14.7165 | 0.05728 | 8.55 | 75605.2296 | 1.4533 | 462.7733
| 14.9481 | 0.063442 | 8.95 | 78713.4815 | 1.585 | 484.7925
| 15.0565 | 0.070781 | 9.35 | 82115.7602 | 1.7591 | 513.5233
| 15.1078 | 0.078152 | 9.75 | 81632.751 | 1.9454 | 509.7046
| 15.2951 | 0.086948 | 10.15 | 82031.8426 | 2.1458 | 510.1304
| 15.4298 | 0.095442 | 10.55 | 76235.2679 | 2.3571 | 459.3996
| 15.6922 | 0.10425 | 10.95 | 68822.4991 | 2.5615 | 397.3066
| 15.7561 | 0.11381 | 11.35 | 65002.448 | 2.8214 | 370.1067
| 16.1678 | 0.1234 | 11.75 | 63816.3435 | 2.9947 | 356.1137
| 16.0161 | 0.13293 | 12.15 | 61607.5503 | 3.307 | 345.5677
| 16.164 | 0.1426 | 12.55 | 60077.7093 | 3.5513 | 334.6376
| 16.2626 | 0.15216 | 12.95 | 59394.4502 | 3.802 | 330.416
| 16.9511 | 0.16152 | 13.35 | 59708.0892 | 3.8593 | 323.1685
| 17.0878 | 0.17136 | 13.75 | 59514.0097 | 4.0923 | 321.7167
| 17.5833 | 0.18085 | 14.15 | 59009.9541 | 4.2053 | 312.8003
| 17.6635 | 0.19023 | 14.55 | 58812.7384 | 4.4389 | 312.1614
| 17.546 | 0.19983 | 14.95 | 58467.9158 | 4.7529 | 313.6329
| 17.8676 | 0.2094 | 15.35 | 58741.9472 | 4.902 | 312.3269
| 18.0002 | 0.21905 | 15.75 | 59425.0771 | 5.1122 | 316.3687
| 18.2129 | 0.22891 | 16.15 | 60014.3235 | 5.2961 | 318.6322
| 18.5072 | 0.23846 | 16.55 | 60050.3341 | 5.446 | 316.2268
| 18.6724 | 0.24815 | 16.95 | 59976.444 | 5.6507 | 315.1316
| 19.0702 | 0.25821 | 17.35 | 60537.4164 | 5.7528 | 314.4828
| 19.0548 | 0.26813 | 17.75 | 61343.0244 | 6.0147 | 321.2806
| 19.4667 | 0.27826 | 18.15 | 61755.3987 | 6.1048 | 319.4647
| 19.8699 | 0.28852 | 18.55 | 61794.689 | 6.2061 | 315.6937
| 20.2727 | 0.2986 | 18.95 | 61656.4113 | 6.3032 | 311.0079
| 20.3177 | 0.30878 | 19.35 | 61891.5222 | 6.5471 | 313.4186
| 20.3052 | 0.31971 | 19.75 | 63552.3152 | 6.7993 | 324.9204
| 20.4787 | 0.33073 | 20.15 | 65172.7225 | 6.966 | 333.605
| 20.9867 | 0.34164 | 20.55 | 65936.1071 | 6.9898 | 332.3644
| 21.4981 | 0.35302 | 20.95 | 66919.3652 | 7.0145 | 332.4442
| 21.803 | 0.36439 | 21.35 | 67940.5698 | 7.1289 | 335.6458
| 22.2762 | 0.37642 | 21.75 | 69876.1417 | 7.1523 | 341.6145
| 22.5475 | 0.38855 | 22.15 | 71129.7409 | 7.2838 | 346.583
| 23.1821 | 0.4005 | 22.55 | 71429.2295 | 7.2672 | 341.1395
| 23.2033 | 0.4128 | 22.95 | 71535.9428 | 7.5371 | 343.2
| 23.8886 | 0.42556 | 23.35 | 72836.7313 | 7.4787 | 342.7121
| 23.7778 | 0.43855 | 23.75 | 74363.4639 | 7.7774 | 354.2933
| 24.4314 | 0.45215 | 24.15 | 76602.0885 | 7.716 | 359.2096
| 24.7328 | 0.46584 | 24.55 | 78228.6758 | 7.8296 | 365.6543
| 24.9333 | 0.47997 | 24.95 | 79729.5397 | 7.997 | 372.8607
| 25.4954 | 0.49423 | 25.35 | 81004.78 | 8.0038 | 373.6884
| 25.8913 | 0.50876 | 25.75 | 82045.8542 | 8.093 | 375.6049
| 26.0831 | 0.52359 | 26.15 | 82208.3929 | 8.2988 | 375.6873
| 26.3441 | 0.53829 | 26.55 | 81804.1172 | 8.4836 | 371.8104
| 27.2098 | 0.5533 | 26.95 | 81682.2543 | 8.3865 | 361.5621
| 27.5829 | 0.56876 | 27.35 | 82618.9249 | 8.4887 | 363.3368
| 28.167 | 0.58458 | 27.75 | 84355.2798 | 8.478 | 366.46
| 28.1337 | 0.60112 | 28.15 | 86269.0161 | 8.7456 | 378.4125
| 28.9864 | 0.61761 | 28.55 | 87267.5614 | 8.6387 | 374.2925
| 29.3679 | 0.63462 | 28.95 | 88307.5748 | 8.7446 | 376.4773
| 30.1956 | 0.65197 | 29.35 | 90072.5682 | 8.6422 | 376.6892
| 30.497 | 0.67002 | 29.75 | 93058.5871 | 8.7415 | 389.3995
| 30.9431 | 0.68888 | 30.15 | 96268.6578 | 8.7853 | 401.4859
| 31.5216 | 0.70759 | 30.55 | 97332.7955 | 8.8186 | 401.2033
| 32.0313 | 0.72646 | 30.95 | 97265.9928 | 8.9047 | 396.3325
| 32.5939 | 0.74607 | 31.35 | 98508.3968 | 8.9464 | 397.2502
| 32.933 | 0.76625 | 31.75 | 101412.4752 | 9.0443 | 408.8738
| 33.5283 | 0.78751 | 32.15 | 105859.3188 | 9.0197 | 424.8518
| 33.5883 | 0.80876 | 32.55 | 107779.6883 | 9.2584 | 435.4324
| 34.143 | 0.83029 | 32.95 | 107668.0931 | 9.342 | 429.6137
| 34.9652 | 0.85158 | 33.35 | 106189.6041 | 9.3425 | 414.2106
| 35.4549 | 0.87338 | 33.75 | 106234.2853 | 9.4462 | 410.4203
| 35.54 | 0.89617 | 34.15 | 108067.8692 | 9.6799 | 419.8046
| 36.2952 | 0.91919 | 34.55 | 109468.0773 | 9.6538 | 419.134
| 37.18 | 0.94265 | 34.95 | 110105.2863 | 9.5986 | 413.6027
| 37.7621 | 0.96652 | 35.35 | 111336.0825 | 9.6502 | 414.3367
| 38.5627 | 0.99085 | 35.75 | 112587.1975 | 9.6208 | 412.7581
| 39.1134 | 1.0161 | 36.15 | 114636.9053 | 9.6756 | 417.5005
| 39.7548 | 1.0419 | 36.55 | 117383.8122 | 9.6857 | 424.2642
| 40.4187 | 1.0688 | 36.95 | 121252.0993 | 9.6754 | 435.6847
| 40.7235 | 1.0964 | 37.35 | 124790.7631 | 9.8059 | 449.7658
| 41.0846 | 1.1244 | 37.75 | 126284.1668 | 9.9564 | 454.154
| 41.7247 | 1.1522 | 38.15 | 126133.5319 | 10.031 | 448.0179
| 42.8942 | 1.1807 | 38.55 | 126782.5355 | 9.9064 | 439.7267
| 43.873 | 1.21 | 38.95 | 127850.4086 | 9.8503 | 435.6369
| 44.4237 | 1.24 | 39.35 | 130386.0788 | 9.9179 | 442.2442
| 44.6957 | 1.271 | 39.75 | 134086.6675 | 10.0641 | 456.7443
| 45.6033 | 1.3032 | 40.15 | 138164.5561 | 9.9977 | 465.9856
| 46.3839 | 1.3357 | 40.55 | 141041.3471 | 9.9968 | 471.473
| 46.6719 | 1.3688 | 40.95 | 141588.9615 | 10.1972 | 472.5392
| 47.7908 | 1.4018 | 41.35 | 140912.6461 | 10.142 | 459.6772
| 49.0689 | 1.4352 | 41.75 | 140160.0981 | 10.0419 | 445.6006
| 49.667 | 1.4698 | 42.15 | 140858.6098 | 10.1401 | 444.3154
| 50.3413 | 1.5051 | 42.55 | 143152.5892 | 10.189 | 448.5042
| 51.3245 | 1.5417 | 42.95 | 146703.9063 | 10.1294 | 454.5742
| 52.0317 | 1.5789 | 43.35 | 149225.4572 | 10.1731 | 459.2783
| 53.1922 | 1.6167 | 43.75 | 149538.2291 | 10.1189 | 451.3134
| 53.8957 | 1.6542 | 44.15 | 148398.1636 | 10.2195 | 442.4168
| 54.7632 | 1.693 | 44.55 | 149472.5586 | 10.2419 | 440.3881
| 55.8828 | 1.7334 | 44.95 | 153345.5406 | 10.1558 | 446.3239
| 56.5782 | 1.775 | 45.35 | 158475.8906 | 10.1791 | 460.5007
| 57.4881 | 1.8176 | 45.75 | 161242.155 | 10.1819 | 464.1727
| 58.0483 | 1.8597 | 46.15 | 160837.4851 | 10.3219 | 459.5005
| 58.8998 | 1.9032 | 46.55 | 161034.9579 | 10.3779 | 454.584
| 59.9423 | 1.9474 | 46.95 | 163749.1119 | 10.3452 | 456.9366
| 60.7858 | 1.9936 | 47.35 | 167545.9681 | 10.3616 | 464.7585
| 61.7821 | 2.0404 | 47.75 | 171041.6636 | 10.3431 | 470.1721
| 62.5889 | 2.0876 | 48.15 | 172524.7406 | 10.4023 | 470.1962
| 64.3559 | 2.1364 | 48.55 | 173222.5398 | 10.231 | 459.7694
| 65.2102 | 2.1849 | 48.95 | 172534.5366 | 10.309 | 452.4265
| 66.2652 | 2.2352 | 49.35 | 173229.0743 | 10.3248 | 448.2547
| 66.6856 | 2.2865 | 49.75 | 176854.3902 | 10.4611 | 458.4081
| 67.723 | 2.3398 | 50.15 | 182021.9377 | 10.4306 | 468.8071
| 68.2883 | 2.3941 | 50.55 | 186371.5997 | 10.53 | 480.2581
| 69.2419 | 2.449 | 50.95 | 186947.3255 | 10.5822 | 476.3001
| 70.6393 | 2.5042 | 51.35 | 185847.7917 | 10.5471 | 463.7832
| 71.3074 | 2.5604 | 51.75 | 185209.2163 | 10.6849 | 458.53
| 72.2407 | 2.6185 | 52.15 | 187644.8226 | 10.7236 | 460.9078
| 73.7436 | 2.6781 | 52.55 | 192442.936 | 10.6019 | 466.3516
| 74.8479 | 2.7396 | 52.95 | 197486.852 | 10.5803 | 475.4007
| 75.9666 | 2.8017 | 53.35 | 199825.4759 | 10.5882 | 476.0472
| 77.0517 | 2.8645 | 53.75 | 199996.6011 | 10.6302 | 470.4753
| 78.2872 | 2.9288 | 54.15 | 200196.7287 | 10.6419 | 464.1355
| 79.449 | 2.9941 | 54.55 | 201320.4089 | 10.6605 | 461.1492
| 80.6202 | 3.0611 | 54.95 | 205585.6016 | 10.6442 | 467.154
| 81.6483 | 3.1311 | 55.35 | 211558.1623 | 10.6495 | 479.0189
| 82.8252 | 3.2012 | 55.75 | 213378.4179 | 10.6676 | 477.889
| 83.9753 | 3.273 | 56.15 | 215428.2088 | 10.6925 | 477.6417
| 85.9743 | 3.3467 | 56.55 | 220920.8728 | 10.5113 | 481.4199
| 87.2886 | 3.4226 | 56.95 | 226762.4712 | 10.4762 | 490.6571
| 88.8517 | 3.4991 | 57.35 | 228597.3313 | 10.4328 | 487.0853
| 89.977 | 3.577 | 57.75 | 229741.2328 | 10.4838 | 484.5804
| 91.1732 | 3.6569 | 58.15 | 231444.2464 | 10.5193 | 483.2089
| 92.9981 | 3.7377 | 58.55 | 231836.1411 | 10.4488 | 474.572
| 94.0921 | 3.8205 | 58.95 | 233152.3163 | 10.511 | 473.0018
| 95.5702 | 3.9046 | 59.35 | 234539.8972 | 10.5025 | 469.403
| 97.704 | 3.991 | 59.75 | 238644.4442 | 10.3551 | 468.967
| 99.0859 | 4.0799 | 60.15 | 243814.8679 | 10.3407 | 475.5124
| 100.1668 | 4.1715 | 60.55 | 250815.0321 | 10.3688 | 488.3446
| 101.4162 | 4.2636 | 60.95 | 254577.5877 | 10.3947 | 492.0281
| 103.0753 | 4.3583 | 61.35 | 255930.5966 | 10.3755 | 487.3634
| 104.6857 | 4.4534 | 61.75 | 255458.6327 | 10.3792 | 478.7214
| 106.7891 | 4.5506 | 62.15 | 254566.7881 | 10.309 | 466.7992
| 108.5441 | 4.65 | 62.55 | 257574.5582 | 10.2678 | 466.1024
| 110.2847 | 4.7518 | 62.95 | 261186.4399 | 10.229 | 466.9011
| 111.2469 | 4.8559 | 63.35 | 265504.8946 | 10.3111 | 473.2948
| 112.4897 | 4.9621 | 63.75 | 269702.6991 | 10.3517 | 477.9375
| 114.5344 | 5.0707 | 64.15 | 272894.8301 | 10.2787 | 476.1679
| 116.141 | 5.1812 | 64.55 | 276010.347 | 10.2769 | 476.4991
| 118.7099 | 5.2948 | 64.95 | 281172.876 | 10.1219 | 476.562
| 120.3621 | 5.4111 | 65.35 | 288534.4733 | 10.0933 | 485.9208
| 122.7492 | 5.5294 | 65.75 | 292704.3999 | 9.9863 | 484.6653
| 124.7336 | 5.65 | 66.15 | 294726.5704 | 9.9551 | 480.8782
| 126.6911 | 5.7723 | 66.55 | 295188.56 | 9.94 | 474.1161
| 128.525 | 5.8973 | 66.95 | 296421.3895 | 9.9399 | 469.713
| 130.3153 | 6.0252 | 67.35 | 299471.9129 | 9.9368 | 469.2847
| 132.5579 | 6.1559 | 67.75 | 303767.5221 | 9.87 | 469.3711
| 134.6856 | 6.2882 | 68.15 | 305223.0956 | 9.8384 | 464.4294
| 137.3974 | 6.4239 | 68.55 | 306574.6197 | 9.7397 | 457.0575
| 139.3249 | 6.5618 | 68.95 | 310432.8642 | 9.7258 | 457.8181
| 142.2206 | 6.7036 | 69.35 | 314374.5179 | 9.6003 | 454.8792
| 144.0759 | 6.847 | 69.75 | 315884.3328 | 9.6159 | 451.6973
| 146.2222 | 6.994 | 70.15 | 319063.3864 | 9.5911 | 450.4904
| 149.0512 | 7.1448 | 70.55 | 326766.316 | 9.4673 | 454.7586
| 151.0206 | 7.2994 | 70.95 | 335132.1617 | 9.4435 | 463.402
| 153.7447 | 7.4574 | 71.35 | 343982.1867 | 9.3397 | 469.9223
| 155.7712 | 7.6182 | 71.75 | 349889.108 | 9.3303 | 473.8589
| 158.3187 | 7.7823 | 72.15 | 351633.5765 | 9.2895 | 468.5725
| 161.0205 | 7.9479 | 72.55 | 349254.337 | 9.2544 | 455.9914
| 163.5566 | 8.1173 | 72.95 | 348616.8492 | 9.232 | 447.3588
| 166.5493 | 8.2903 | 73.35 | 352119.8366 | 9.1473 | 444.1408
| 169.3522 | 8.4681 | 73.75 | 358333.2018 | 9.0749 | 445.9531
| 171.736 | 8.6474 | 74.15 | 357882.9176 | 9.0755 | 438.7146
| 174.55 | 8.8312 | 74.55 | 359128.9284 | 9.0315 | 432.9638
| 177.4149 | 9.0202 | 74.95 | 368891.3369 | 8.9487 | 440.0368
| 179.6206 | 9.213 | 75.35 | 378170.1168 | 8.9327 | 448.3543
| 182.1183 | 9.4092 | 75.75 | 382641.5985 | 8.9137 | 448.4526
| 185.2082 | 9.6102 | 76.15 | 388296.0118 | 8.8421 | 448.4949
| 188.1591 | 9.8149 | 76.55 | 393685.7213 | 8.7875 | 448.5891
| 191.2556 | 10.0238 | 76.95 | 397149.2907 | 8.7323 | 445.5034
| 194.7688 | 10.2354 | 77.35 | 396431.196 | 8.6621 | 435.4778
| 197.8691 | 10.4522 | 77.75 | 397581.2897 | 8.623 | 429.5595
| 201.338 | 10.6732 | 78.15 | 404111.6171 | 8.5376 | 430.0709
| 205.2872 | 10.901 | 78.55 | 414512.7082 | 8.4096 | 434.4545
| 208.4426 | 11.1314 | 78.95 | 418791.4715 | 8.3668 | 432.803
| 211.984 | 11.367 | 79.35 | 418565.9079 | 8.3156 | 424.4352
| 216.038 | 11.6051 | 79.75 | 415672.7755 | 8.2396 | 411.8356
| 219.3793 | 11.8477 | 80.15 | 411885.5031 | 8.2213 | 400.4003
| 223.1064 | 12.0952 | 80.55 | 412609.9478 | 8.1637 | 393.8769
| 226.7203 | 12.3504 | 80.95 | 423600.7937 | 8.0837 | 399.763
| 230.8167 | 12.6119 | 81.35 | 437671.6461 | 7.9692 | 408.0665
| 235.3262 | 12.8769 | 81.75 | 440694.3802 | 7.8691 | 402.6221
| 239.0896 | 13.1463 | 82.15 | 437950.6011 | 7.837 | 392.5577
| 243.3135 | 13.4207 | 82.55 | 439709.6216 | 7.7666 | 386.8504
| 247.1412 | 13.702 | 82.95 | 445174.4242 | 7.7131 | 386.0824
| 251.6046 | 13.9878 | 83.35 | 446346.3509 | 7.639 | 379.6334
| 256.0962 | 14.2793 | 83.75 | 448681.5763 | 7.5643 | 374.5785
| 260.5437 | 14.5791 | 84.15 | 459634.9942 | 7.4734 | 378.4559
| 265.509 | 14.8864 | 84.55 | 476664.3121 | 7.3465 | 387.4083
| 270.4277 | 15.199 | 84.95 | 481678.0322 | 7.2593 | 384.3406
| 275.1411 | 15.5159 | 85.35 | 480944.2426 | 7.2001 | 376.2056
| 279.8743 | 15.841 | 85.75 | 486324.2299 | 7.1299 | 374.1274
| 284.894 | 16.1729 | 86.15 | 494494.5793 | 7.0442 | 374.2477
| 291.0875 | 16.5104 | 86.55 | 498898.0498 | 6.9183 | 369.05
| 296.1842 | 16.8553 | 86.95 | 501959.0323 | 6.8508 | 364.5987
| 301.6377 | 17.2067 | 87.35 | 506694.5549 | 6.7684 | 361.2357
| 306.7177 | 17.5648 | 87.75 | 509245.5943 | 6.7105 | 356.6889
| 312.7353 | 17.9328 | 88.15 | 517915.6255 | 6.6069 | 356.0946
| 318.3795 | 18.3068 | 88.55 | 528071.5743 | 6.5205 | 357.2808
| 324.6752 | 18.6888 | 88.95 | 534211.1869 | 6.4222 | 354.2904
| 330.3068 | 19.0788 | 89.35 | 538757.5662 | 6.3568 | 351.0505
| 336.963 | 19.4756 | 89.75 | 543417.5738 | 6.2581 | 346.6919
| 343.4696 | 19.8814 | 90.15 | 547436.0104 | 6.1716 | 342.2243
| 350.2287 | 20.2934 | 90.55 | 547713.7402 | 6.0874 | 334.8787
| 356.9544 | 20.7147 | 90.95 | 551358.5929 | 6.0038 | 330.3182
| 363.9553 | 21.1447 | 91.35 | 559575.4576 | 5.9092 | 328.8564
| 371.3364 | 21.5852 | 91.75 | 569428.3155 | 5.8068 | 328.1752
| 378.9995 | 22.0329 | 92.15 | 575761.2485 | 5.7068 | 324.8413
| 386.8322 | 22.4901 | 92.55 | 576915.5721 | 5.6153 | 318.064
| 394.6403 | 22.9541 | 92.95 | 576388.9631 | 5.5315 | 310.5464
| 403.4155 | 23.4286 | 93.35 | 577084.4402 | 5.4261 | 303.2403
| 412.0769 | 23.9123 | 93.75 | 581982.6855 | 5.3242 | 298.9356
| 420.7852 | 24.4078 | 94.15 | 591936.0504 | 5.2212 | 297.7785
| 430.0034 | 24.9146 | 94.55 | 608002.6796 | 5.1059 | 299.801
| 439.6497 | 25.4332 | 94.95 | 626138.8029 | 4.9867 | 302.5916
| 449.0431 | 25.9618 | 95.35 | 639267.7143 | 4.8858 | 302.6853
| 459.5829 | 26.4989 | 95.75 | 640539.6694 | 4.7789 | 295.3537
| 469.611 | 27.0459 | 96.15 | 635253.2235 | 4.6947 | 285.3233
| 479.6317 | 27.6023 | 96.55 | 630871.1712 | 4.6149 | 276.2861
| 489.4956 | 28.1716 | 96.95 | 634685.8746 | 4.5352 | 271.8815
| 499.7782 | 28.7542 | 97.35 | 649724.869 | 4.443 | 272.8708
| 510.2831 | 29.35 | 97.75 | 669852.6349 | 4.3489 | 276.1415
| 520.2112 | 29.9577 | 98.15 | 678405.9369 | 4.2791 | 274.2014
| 531.7565 | 30.5752 | 98.55 | 678902.9999 | 4.194 | 267.624
| 542.9723 | 31.2065 | 98.95 | 685385.1616 | 4.1147 | 264.2411
| 554.3271 | 31.8517 | 99.35 | 696361.5694 | 4.035 | 262.8984
| 566.3466 | 32.5083 | 99.75 | 698845.1973 | 3.9565 | 257.6092
| 578.9242 | 33.1773 | 100.15 | 698882.3656 | 3.8769 | 251.2617
| 592.6817 | 33.8599 | 100.55 | 706739.6529 | 3.7823 | 247.7882
| 606.0444 | 34.5598 | 100.95 | 725465.5868 | 3.6923 | 248.9687
| 620.9681 | 35.2725 | 101.35 | 739067.0124 | 3.5931 | 247.3733
| 636.1115 | 35.9995 | 101.75 | 744487.0388 | 3.5024 | 242.6845
| 650.9509 | 36.7415 | 102.15 | 753982.9807 | 3.4187 | 239.8598
| 666.4225 | 37.4997 | 102.55 | 769752.4934 | 3.3313 | 239.1406
| 682.8504 | 38.2763 | 102.95 | 788877.8498 | 3.2395 | 239.2339
| 699.9237 | 39.0636 | 103.35 | 791337.0011 | 3.1546 | 233.4028
| 716.5956 | 39.867 | 103.75 | 792673.9441 | 3.0792 | 227.6714
| 734.1761 | 40.6861 | 104.15 | 797649.4023 | 2.9998 | 223.0695
| 751.1412 | 41.5229 | 104.55 | 806953.7752 | 2.9288 | 220.2628
| 768.8972 | 42.3788 | 104.95 | 821494.0452 | 2.8548 | 218.9118
| 787.5618 | 43.251 | 105.35 | 833235.6321 | 2.7802 | 216.5032
| 806.7366 | 44.1416 | 105.75 | 834131.8564 | 2.7104 | 210.9429
| 825.5687 | 45.0434 | 106.15 | 827939.6631 | 2.6492 | 203.8084
| 844.4664 | 45.9648 | 106.55 | 821347.7141 | 2.5917 | 196.9282
| 863.396 | 46.9075 | 106.95 | 831390.5675 | 2.5328 | 194.7411
| 881.6493 | 47.8713 | 107.35 | 853482.8761 | 2.4781 | 195.9208
| 900.3962 | 48.8569 | 107.75 | 883372.1999 | 2.4223 | 198.9088
| 920.5537 | 49.8628 | 108.15 | 911608.5207 | 2.3634 | 201.0247
| 940.5914 | 50.8882 | 108.55 | 923115.3464 | 2.3126 | 199.0158
| 960.4541 | 51.9332 | 108.95 | 921216.8937 | 2.2684 | 193.9604
| 981.0774 | 52.9968 | 109.35 | 917813.8955 | 2.2237 | 188.6237
| 1002.0474 | 54.0831 | 109.75 | 926463.2752 | 2.1777 | 186.1677
| 1010.6407 | 54.5189 | 109.908 | 932216.035 | 1.7977e+308 | 1.7977e+308
| 1015.7373 | 54.5338 | 110 | 937986.3032 | 1.7977e+308 | 1.7977e+308
| 1018.0881 | 54.5357 | 110.05 | 940118.5577 | 1.7977e+308 | 1.7977e+308
| 1020.0012 | 54.5376 | 110.1 | 941726.0297 | 1.7977e+308 | 1.7977e+308
| 1021.4771 | 54.5395 | 110.15 | 943620.7139 | 1.7977e+308 | 1.7977e+308
| 1023.2147 | 54.5415 | 110.2 | 945709.5184 | 1.7977e+308 | 1.7977e+308
| 1024.8483 | 54.5434 | 110.25 | 948676.6041 | 1.7977e+308 | 1.7977e+308
| 1026.116 | 54.5455 | 110.3 | 951556.5508 | 1.7977e+308 | 1.7977e+308
| 1027.4863 | 54.5498 | 110.35 | 956414.4518 | 1.7977e+308 | 1.7977e+308
| 1028.9337 | 54.5518 | 110.4 | 958895.1003 | 1.7977e+308 | 1.7977e+308
| 1030.2606 | 54.5539 | 110.45 | 961324.1412 | 1.7977e+308 | 1.7977e+308
| 1031.4685 | 54.5559 | 110.5 | 962892.1208 | 1.7977e+308 | 1.7977e+308
| 1032.6259 | 54.5579 | 110.55 | 964528.5597 | 1.7977e+308 | 1.7977e+308
| 1033.6886 | 54.5599 | 110.6 | 965975.6666 | 1.7977e+308 | 1.7977e+308
| 1034.6824 | 54.5617 | 110.65 | 968150.765 | 1.7977e+308 | 1.7977e+308
| 1035.4604 | 54.5638 | 110.7 | 970452.9768 | 1.7977e+308 | 1.7977e+308
| 1036.3467 | 54.5683 | 110.75 | 976208.6411 | 1.7977e+308 | 1.7977e+308
| 1037.5467 | 54.5682 | 110.8 | 976208.9984 | 1.7977e+308 | 1.7977e+308
| 1038.4632 | 54.5711 | 110.85 | 981215.0805 | 1.7977e+308 | 1.7977e+308
| 1038.9382 | 54.5745 | 110.9 | 987511.4071 | 1.7977e+308 | 1.7977e+308
| 1039.5771 | 54.5794 | 110.95 | 996334.169 | 1.7977e+308 | 1.7977e+308
| 1040.572 | 54.5817 | 111 | 999799.0799 | 1.7977e+308 | 1.7977e+308
| 1041.1086 | 54.5843 | 111.05 | 1004521.1059 | 1.7977e+308 | 1.7977e+308
| 1041.6042 | 54.5869 | 111.1 | 1008687.6405 | 1.7977e+308 | 1.7977e+308
| 1042.3359 | 54.5894 | 111.15 | 1012969.4443 | 1.7977e+308 | 1.7977e+308
| 1042.9658 | 54.5917 | 111.2 | 1016779.3572 | 1.7977e+308 | 1.7977e+308
| 1043.5866 | 54.594 | 111.25 | 1019595.7475 | 1.7977e+308 | 1.7977e+308
| 1044.2849 | 54.5985 | 111.3 | 1024869.3068 | 1.7977e+308 | 1.7977e+308
| 1045.1119 | 54.6009 | 111.35 | 1027915.1697 | 1.7977e+308 | 1.7977e+308
| 1046.1275 | 54.6033 | 111.4 | 1031042.6872 | 1.7977e+308 | 1.7977e+308
| 1046.8141 | 54.6057 | 111.45 | 1033872.3934 | 1.7977e+308 | 1.7977e+308
| 1046.8729 | 54.6079 | 111.5 | 1036437.2351 | 1.7977e+308 | 1.7977e+308
| 1047.3564 | 54.6103 | 111.55 | 1039182.9869 | 1.7977e+308 | 1.7977e+308
| 1048.1846 | 54.6124 | 111.6 | 1041740.666 | 1.7977e+308 | 1.7977e+308
| 1048.6649 | 54.617 | 111.65 | 1044512.731 | 1.7977e+308 | 1.7977e+308
| 1048.8385 | 54.6191 | 111.7 | 1044552.6348 | 1.7977e+308 | 1.7977e+308
| 1049.1622 | 54.6211 | 111.75 | 1044551.4121 | 1.7977e+308 | 1.7977e+308
| 1049.8849 | 54.623 | 111.8 | 1044923.3725 | 1.7977e+308 | 1.7977e+308
| 1050.6207 | 54.6252 | 111.85 | 1042926.4999 | 1.7977e+308 | 1.7977e+308
| 1050.8611 | 54.6277 | 111.9 | 1041286.0218 | 1.7977e+308 | 1.7977e+308
| 1051.2238 | 54.6295 | 111.95 | 1039599.6558 | 1.7977e+308 | 1.7977e+308
| 1051.9519 | 54.6314 | 112 | 1038505.5803 | 1.7977e+308 | 1.7977e+308
| 1052.4668 | 54.6329 | 112.05 | 1036880.7625 | 1.7977e+308 | 1.7977e+308
| 1052.5903 | 54.6346 | 112.1 | 1034774.2227 | 1.7977e+308 | 1.7977e+308
| 1052.9102 | 54.6379 | 112.15 | 1031813.286 | 1.7977e+308 | 1.7977e+308
| 1053.8925 | 54.6395 | 112.2 | 1030272.284 | 1.7977e+308 | 1.7977e+308
| 1054.4856 | 54.6411 | 112.25 | 1028089.0108 | 1.7977e+308 | 1.7977e+308
| 1054.5996 | 54.6427 | 112.3 | 1026535.7375 | 1.7977e+308 | 1.7977e+308
| 1054.8165 | 54.6443 | 112.35 | 1024643.5631 | 1.7977e+308 | 1.7977e+308
| 1054.9548 | 54.6458 | 112.4 | 1022399.483 | 1.7977e+308 | 1.7977e+308
| 1055.3472 | 54.6472 | 112.45 | 1020879.9875 | 1.7977e+308 | 1.7977e+308
| 1055.7078 | 54.6487 | 112.5 | 1018899.0709 | 1.7977e+308 | 1.7977e+308
| 1056.1088 | 54.6518 | 112.55 | 1016787.3914 | 1.7977e+308 | 1.7977e+308
| 1056.6535 | 54.6535 | 112.6 | 1016930.265 | 1.7977e+308 | 1.7977e+308
| 1057.0699 | 54.6552 | 112.65 | 1017841.4773 | 1.7977e+308 | 1.7977e+308
| 1057.1186 | 54.6569 | 112.7 | 1018291.1865 | 1.7977e+308 | 1.7977e+308
| 1057.2233 | 54.6588 | 112.75 | 1019676.0405 | 1.7977e+308 | 1.7977e+308
| 1057.8498 | 54.6603 | 112.8 | 1019386.5951 | 1.7977e+308 | 1.7977e+308
| 1058.3783 | 54.6625 | 112.85 | 1019684.7484 | 1.7977e+308 | 1.7977e+308
| 1058.4689 | 54.6649 | 112.9 | 1020272.422 | 1.7977e+308 | 1.7977e+308
| 1058.7906 | 54.6664 | 112.95 | 1019930.6162 | 1.7977e+308 | 1.7977e+308
| 1059.3387 | 54.668 | 113 | 1019732.4273 | 1.7977e+308 | 1.7977e+308
| 1059.6807 | 54.6698 | 113.05 | 1020777.1452 | 1.7977e+308 | 1.7977e+308
| 1059.8714 | 54.6716 | 113.1 | 1021815.7942 | 1.7977e+308 | 1.7977e+308
| 1060.0359 | 54.6751 | 113.15 | 1022660.9676 | 1.7977e+308 | 1.7977e+308
| 1060.5013 | 54.6767 | 113.2 | 1023504.2128 | 1.7977e+308 | 1.7977e+308
| 1061.0079 | 54.6784 | 113.25 | 1024175.6381 | 1.7977e+308 | 1.7977e+308
| 1061.0701 | 54.6802 | 113.3 | 1024816.4816 | 1.7977e+308 | 1.7977e+308
| 1061.035 | 54.682 | 113.35 | 1025452.8169 | 1.7977e+308 | 1.7977e+308
| 1061.36 | 54.6837 | 113.4 | 1026076.1302 | 1.7977e+308 | 1.7977e+308
| 1061.5823 | 54.6855 | 113.45 | 1027011.8539 | 1.7977e+308 | 1.7977e+308
| 1061.7482 | 54.6887 | 113.5 | 1027494.0474 | 1.7977e+308 | 1.7977e+308
| 1061.9763 | 54.6902 | 113.55 | 1026559.5048 | 1.7977e+308 | 1.7977e+308
| 1062.5097 | 54.6913 | 113.6 | 1024874.2219 | 1.7977e+308 | 1.7977e+308
| 1063.051 | 54.6925 | 113.65 | 1022687.6648 | 1.7977e+308 | 1.7977e+308
| 1063.1835 | 54.6939 | 113.7 | 1021098.0022 | 1.7977e+308 | 1.7977e+308
| 1063.3142 | 54.6951 | 113.75 | 1018861.7207 | 1.7977e+308 | 1.7977e+308
| 1063.9151 | 54.6962 | 113.8 | 1016625.8187 | 1.7977e+308 | 1.7977e+308
| 1064.3046 | 54.6976 | 113.85 | 1013727.9113 | 1.7977e+308 | 1.7977e+308
| 1064.1437 | 54.6991 | 113.9 | 1010643.3904 | 1.7977e+308 | 1.7977e+308
| 1064.3485 | 54.7002 | 113.95 | 1008078.633 | 1.7977e+308 | 1.7977e+308
| 1064.7699 | 54.7012 | 114 | 1005496.2057 | 1.7977e+308 | 1.7977e+308
| 1065.1422 | 54.7021 | 114.05 | 1002875.6341 | 1.7977e+308 | 1.7977e+308
| 1065.3531 | 54.7041 | 114.1 | 998461.5353 | 1.7977e+308 | 1.7977e+308
| 1065.4724 | 54.7051 | 114.15 | 996881.3292 | 1.7977e+308 | 1.7977e+308
| 1065.8677 | 54.706 | 114.2 | 995117.1503 | 1.7977e+308 | 1.7977e+308
| 1066.2207 | 54.707 | 114.25 | 993055.8507 | 1.7977e+308 | 1.7977e+308
| 1066.1934 | 54.7081 | 114.3 | 992446.1073 | 1.7977e+308 | 1.7977e+308
| 1066.3911 | 54.7092 | 114.35 | 991802.4116 | 1.7977e+308 | 1.7977e+308
| 1066.9165 | 54.7103 | 114.4 | 990905.2873 | 1.7977e+308 | 1.7977e+308
| 1066.9777 | 54.7114 | 114.45 | 990552.7221 | 1.7977e+308 | 1.7977e+308
| 1067.0531 | 54.7136 | 114.5 | 989962.6891 | 1.7977e+308 | 1.7977e+308
| 1067.2392 | 54.715 | 114.55 | 991003.1047 | 1.7977e+308 | 1.7977e+308
| 1067.5236 | 54.7164 | 114.6 | 992328.7097 | 1.7977e+308 | 1.7977e+308
| 1067.7718 | 54.7178 | 114.65 | 993943.9086 | 1.7977e+308 | 1.7977e+308
| 1067.7786 | 54.7192 | 114.7 | 995023.6783 | 1.7977e+308 | 1.7977e+308
| 1068.0791 | 54.7206 | 114.75 | 996391.0751 | 1.7977e+308 | 1.7977e+308
| 1068.5158 | 54.7221 | 114.8 | 998050.566 | 1.7977e+308 | 1.7977e+308
| 1068.7435 | 54.724 | 114.85 | 1000796.1062 | 1.7977e+308 | 1.7977e+308
| 1068.6698 | 54.7263 | 114.9 | 1004873.7446 | 1.7977e+308 | 1.7977e+308
| 1068.7668 | 54.7281 | 114.95 | 1008117.9966 | 1.7977e+308 | 1.7977e+308
| 1069.2423 | 54.7297 | 115 | 1011304.4729 | 1.7977e+308 | 1.7977e+308
| 1069.6825 | 54.7314 | 115.05 | 1014299.4929 | 1.7977e+308 | 1.7977e+308
| 1069.7227 | 54.7348 | 115.1 | 1018733.8413 | 1.7977e+308 | 1.7977e+308
| 1069.8689 | 54.7365 | 115.15 | 1021257.1316 | 1.7977e+308 | 1.7977e+308
| 1070.2541 | 54.738 | 115.2 | 1022578.9808 | 1.7977e+308 | 1.7977e+308
| 1070.3355 | 54.7395 | 115.25 | 1023293.0956 | 1.7977e+308 | 1.7977e+308
| 1070.3427 | 54.7408 | 115.3 | 1023098.9009 | 1.7977e+308 | 1.7977e+308
| 1070.4543 | 54.7419 | 115.35 | 1022817.552 | 1.7977e+308 | 1.7977e+308
| 1070.8691 | 54.7433 | 115.4 | 1023241.7793 | 1.7977e+308 | 1.7977e+308
| 1071.1144 | 54.7456 | 115.45 | 1022548.5153 | 1.7977e+308 | 1.7977e+308
| 1071.0678 | 54.7466 | 115.5 | 1020312.8395 | 1.7977e+308 | 1.7977e+308
| 1071.222 | 54.7476 | 115.55 | 1018643.8063 | 1.7977e+308 | 1.7977e+308
| 1071.6305 | 54.7483 | 115.6 | 1015782.9517 | 1.7977e+308 | 1.7977e+308
| 1072.055 | 54.7492 | 115.65 | 1013789.302 | 1.7977e+308 | 1.7977e+308
| 1072.0544 | 54.7501 | 115.7 | 1012065.2219 | 1.7977e+308 | 1.7977e+308
| 1072.1546 | 54.7508 | 115.75 | 1010219.6283 | 1.7977e+308 | 1.7977e+308
| 1072.5174 | 54.7516 | 115.8 | 1008179.8495 | 1.7977e+308 | 1.7977e+308
| 1072.6583 | 54.7525 | 115.85 | 1005392.5649 | 1.7977e+308 | 1.7977e+308
| 1072.4985 | 54.7533 | 115.9 | 1001541.6918 | 1.7977e+308 | 1.7977e+308
| 1072.6411 | 54.7539 | 115.95 | 999072.1549 | 1.7977e+308 | 1.7977e+308
| 1072.9158 | 54.7544 | 116 | 996149.3517 | 1.7977e+308 | 1.7977e+308
| 1073.2362 | 54.7554 | 116.05 | 990816.6409 | 1.7977e+308 | 1.7977e+308
| 1073.4471 | 54.7558 | 116.1 | 987795.0979 | 1.7977e+308 | 1.7977e+308
| 1073.7439 | 54.7563 | 116.15 | 985297.36 | 1.7977e+308 | 1.7977e+308
| 1074.1136 | 54.7567 | 116.2 | 982812.7984 | 1.7977e+308 | 1.7977e+308
| 1074.1325 | 54.7574 | 116.25 | 981980.0038 | 1.7977e+308 | 1.7977e+308
| 1074.2652 | 54.7582 | 116.3 | 981401.9295 | 1.7977e+308 | 1.7977e+308
| 1074.4126 | 54.7588 | 116.35 | 980779.6719 | 1.7977e+308 | 1.7977e+308
| 1074.8001 | 54.7593 | 116.4 | 978806.8469 | 1.7977e+308 | 1.7977e+308
| 1074.9018 | 54.7607 | 116.45 | 977772.0935 | 1.7977e+308 | 1.7977e+308
| 1074.7805 | 54.7618 | 116.5 | 979304.4569 | 1.7977e+308 | 1.7977e+308
| 1075.0647 | 54.7628 | 116.55 | 980588.714 | 1.7977e+308 | 1.7977e+308
| 1075.4152 | 54.7639 | 116.6 | 982423.4739 | 1.7977e+308 | 1.7977e+308
| 1075.5302 | 54.7648 | 116.65 | 983192.7384 | 1.7977e+308 | 1.7977e+308
| 1075.647 | 54.7657 | 116.7 | 983403.0302 | 1.7977e+308 | 1.7977e+308
| 1075.5749 | 54.7667 | 116.75 | 984184.4287 | 1.7977e+308 | 1.7977e+308
| 1075.6638 | 54.7676 | 116.8 | 984680.3846 | 1.7977e+308 | 1.7977e+308
| 1075.8574 | 54.7687 | 116.85 | 985342.6965 | 1.7977e+308 | 1.7977e+308
| 1075.8111 | 54.77 | 116.9 | 986588.811 | 1.7977e+308 | 1.7977e+308
| 1076.0766 | 54.7711 | 116.95 | 988186.3128 | 1.7977e+308 | 1.7977e+308
| 1076.4795 | 54.7722 | 117 | 989780.2682 | 1.7977e+308 | 1.7977e+308
| 1076.6718 | 54.7734 | 117.05 | 991934.6993 | 1.7977e+308 | 1.7977e+308
| 1076.4617 | 54.7748 | 117.1 | 994969.3424 | 1.7977e+308 | 1.7977e+308
| 1076.403 | 54.7778 | 117.15 | 1002081.7366 | 1.7977e+308 | 1.7977e+308
| 1076.8702 | 54.7794 | 117.2 | 1005890.7895 | 1.7977e+308 | 1.7977e+308
| 1077.1745 | 54.7808 | 117.25 | 1008572.9628 | 1.7977e+308 | 1.7977e+308
| 1076.9368 | 54.7822 | 117.3 | 1011006.2089 | 1.7977e+308 | 1.7977e+308
| 1076.9568 | 54.7837 | 117.35 | 1013955.7398 | 1.7977e+308 | 1.7977e+308
| 1077.4432 | 54.7852 | 117.4 | 1017281.8857 | 1.7977e+308 | 1.7977e+308
| 1077.7547 | 54.7868 | 117.45 | 1020944.8992 | 1.7977e+308 | 1.7977e+308
| 1077.6782 | 54.789 | 117.5 | 1024318.1342 | 1.7977e+308 | 1.7977e+308
| 1077.6153 | 54.7909 | 117.55 | 1027021.1885 | 1.7977e+308 | 1.7977e+308
| 1077.9533 | 54.7923 | 117.6 | 1028996.4736 | 1.7977e+308 | 1.7977e+308
| 1078.204 | 54.7939 | 117.65 | 1031867.803 | 1.7977e+308 | 1.7977e+308
| 1078.0373 | 54.7955 | 117.7 | 1034762.899 | 1.7977e+308 | 1.7977e+308
| 1078.0525 | 54.7972 | 117.75 | 1038292.0585 | 1.7977e+308 | 1.7977e+308
| 1078.4088 | 54.7989 | 117.8 | 1042171.1782 | 1.7977e+308 | 1.7977e+308
| 1078.7975 | 54.8011 | 117.85 | 1046568.8395 | 1.7977e+308 | 1.7977e+308
| 1078.826 | 54.8032 | 117.9 | 1049924.2701 | 1.7977e+308 | 1.7977e+308
| 1078.7673 | 54.8046 | 117.95 | 1051660.5397 | 1.7977e+308 | 1.7977e+308
| 1079.0463 | 54.8063 | 118 | 1053618.621 | 1.7977e+308 | 1.7977e+308
| 1079.269 | 54.8077 | 118.05 | 1054569.333 | 1.7977e+308 | 1.7977e+308
| 1079.3148 | 54.8088 | 118.1 | 1054791.2681 | 1.7977e+308 | 1.7977e+308
| 1079.216 | 54.8113 | 118.15 | 1054491.6462 | 1.7977e+308 | 1.7977e+308
| 1079.4203 | 54.8125 | 118.2 | 1054478.3401 | 1.7977e+308 | 1.7977e+308
| 1079.676 | 54.8136 | 118.25 | 1054639.8973 | 1.7977e+308 | 1.7977e+308
| 1079.7278 | 54.8149 | 118.3 | 1054922.4265 | 1.7977e+308 | 1.7977e+308
| 1079.9177 | 54.816 | 118.35 | 1054316.3459 | 1.7977e+308 | 1.7977e+308
| 1080.2834 | 54.817 | 118.4 | 1053370.3778 | 1.7977e+308 | 1.7977e+308
| 1080.5436 | 54.8179 | 118.45 | 1051809.9384 | 1.7977e+308 | 1.7977e+308
| 1080.5247 | 54.8192 | 118.5 | 1049070.2841 | 1.7977e+308 | 1.7977e+308
| 1080.5734 | 54.8204 | 118.55 | 1046330.7853 | 1.7977e+308 | 1.7977e+308
| 1080.7472 | 54.8211 | 118.6 | 1043785.7459 | 1.7977e+308 | 1.7977e+308
| 1080.7668 | 54.8217 | 118.65 | 1041248.0541 | 1.7977e+308 | 1.7977e+308
| 1080.4979 | 54.8224 | 118.7 | 1038424.147 | 1.7977e+308 | 1.7977e+308
| 1080.8188 | 54.8227 | 118.75 | 1034691.2188 | 1.7977e+308 | 1.7977e+308
| 1081.3654 | 54.823 | 118.8 | 1030377.1324 | 1.7977e+308 | 1.7977e+308
| 1081.3177 | 54.8232 | 118.85 | 1025043.9451 | 1.7977e+308 | 1.7977e+308
| 1081.2136 | 54.8236 | 118.9 | 1020392.8598 | 1.7977e+308 | 1.7977e+308
| 1081.291 | 54.8239 | 118.95 | 1017221.2922 | 1.7977e+308 | 1.7977e+308
| 1081.7341 | 54.8241 | 119 | 1013778.6402 | 1.7977e+308 | 1.7977e+308
| 1082.0849 | 54.8244 | 119.05 | 1008423.6323 | 1.7977e+308 | 1.7977e+308
| 1082.0248 | 54.8247 | 119.1 | 1005547.0786 | 1.7977e+308 | 1.7977e+308
| 1081.9332 | 54.8248 | 119.15 | 1002114.4439 | 1.7977e+308 | 1.7977e+308
| 1082.2951 | 54.8246 | 119.2 | 997800.0992 | 1.7977e+308 | 1.7977e+308
| 1082.6006 | 54.8244 | 119.25 | 993553.7249 | 1.7977e+308 | 1.7977e+308
| 1082.3054 | 54.8243 | 119.3 | 989582.0695 | 1.7977e+308 | 1.7977e+308
| 1082.3515 | 54.8243 | 119.35 | 986669.5723 | 1.7977e+308 | 1.7977e+308
| 1082.7922 | 54.8244 | 119.4 | 982701.2267 | 1.7977e+308 | 1.7977e+308
| 1082.972 | 54.8246 | 119.45 | 981115.4414 | 1.7977e+308 | 1.7977e+308
| 1082.8381 | 54.8249 | 119.5 | 980298.7743 | 1.7977e+308 | 1.7977e+308
| 1082.9304 | 54.8251 | 119.55 | 979446.7551 | 1.7977e+308 | 1.7977e+308
| 1083.3615 | 54.8255 | 119.6 | 979394.5442 | 1.7977e+308 | 1.7977e+308
| 1083.3503 | 54.826 | 119.65 | 979898.2247 | 1.7977e+308 | 1.7977e+308
| 1083.0379 | 54.8265 | 119.7 | 980373.5024 | 1.7977e+308 | 1.7977e+308
| 1083.193 | 54.8271 | 119.75 | 981160.6878 | 1.7977e+308 | 1.7977e+308
| 1083.7634 | 54.8277 | 119.8 | 982496.1013 | 1.7977e+308 | 1.7977e+308
| 1084.0865 | 54.8285 | 119.85 | 984155.9449 | 1.7977e+308 | 1.7977e+308
| 1083.9086 | 54.8294 | 119.9 | 985782.8304 | 1.7977e+308 | 1.7977e+308
Unloading Marker | 1084.1327 | 54.83 | 119.914 | 986602.569 | 1.7977e+308 | 1.7977e+308
| 1083.8502 | 54.6443 | 120 | 987976.5244 | 1.7977e+308 | 1.7977e+308
| 1084.1339 | 54.5087 | 120.05 | 990420.1602 | 1.7977e+308 | 1.7977e+308
| 1083.7422 | 54.3724 | 120.1 | 991788.1336 | 1.7977e+308 | 1.7977e+308
| 1083.7889 | 54.2361 | 120.15 | 993700.259 | 1.7977e+308 | 1.7977e+308
| 1083.7881 | 54.1001 | 120.2 | 996463.2514 | 1.7977e+308 | 1.7977e+308
| 1083.592 | 53.964 | 120.25 | 998965.0463 | 1.7977e+308 | 1.7977e+308
| 1083.5992 | 53.8279 | 120.3 | 1001266.2737 | 1.7977e+308 | 1.7977e+308
| 1083.4327 | 53.6918 | 120.35 | 1003007.1856 | 1.7977e+308 | 1.7977e+308
| 1083.4049 | 53.5558 | 120.4 | 1003851.2946 | 1.7977e+308 | 1.7977e+308
| 1083.3795 | 53.4197 | 120.45 | 1004654.3914 | 1.7977e+308 | 1.7977e+308
| 1083.0486 | 53.2833 | 120.5 | 1004812.2431 | 1.7977e+308 | 1.7977e+308
| 1082.8175 | 53.1468 | 120.55 | 1005017.7005 | 1.7977e+308 | 1.7977e+308
| 1082.679 | 53.0103 | 120.6 | 1004653.8996 | 1.7977e+308 | 1.7977e+308
| 1082.7983 | 52.8735 | 120.65 | 1003217.9213 | 1.7977e+308 | 1.7977e+308
| 1082.7068 | 52.7368 | 120.7 | 1002001.4328 | 1.7977e+308 | 1.7977e+308
| 1082.1993 | 52.6003 | 120.75 | 1000223.7062 | 1.7977e+308 | 1.7977e+308
| 1082.1309 | 52.4634 | 120.8 | 999701.3014 | 1.7977e+308 | 1.7977e+308
| 1082.3825 | 52.3268 | 120.85 | 998562.9398 | 1.7977e+308 | 1.7977e+308
| 1082.0742 | 52.1903 | 120.9 | 998462.4676 | 1.7977e+308 | 1.7977e+308
| 1081.7365 | 52.054 | 120.95 | 998564.2887 | 1.7977e+308 | 1.7977e+308
| 1081.6562 | 51.9177 | 121 | 998940.1284 | 1.7977e+308 | 1.7977e+308
| 1081.713 | 51.7811 | 121.05 | 998758.8791 | 1.7977e+308 | 1.7977e+308
| 1081.4695 | 51.6445 | 121.1 | 998522.339 | 1.7977e+308 | 1.7977e+308
| 1080.8574 | 51.5078 | 121.15 | 997762.0242 | 1.7977e+308 | 1.7977e+308
| 1081.1859 | 51.371 | 121.2 | 996726.8621 | 1.7977e+308 | 1.7977e+308
| 1081.4562 | 51.2342 | 121.25 | 995715.0979 | 1.7977e+308 | 1.7977e+308
| 1081.014 | 51.0975 | 121.3 | 993998.5491 | 1.7977e+308 | 1.7977e+308
| 1080.7439 | 50.961 | 121.35 | 993400.0656 | 1.7977e+308 | 1.7977e+308
| 1080.8318 | 50.8243 | 121.4 | 993200.3571 | 1.7977e+308 | 1.7977e+308
| 1080.6523 | 50.6875 | 121.45 | 992684.9803 | 1.7977e+308 | 1.7977e+308
| 1080.2637 | 50.5508 | 121.5 | 992489.9382 | 1.7977e+308 | 1.7977e+308
| 1080.0887 | 50.4142 | 121.55 | 992501.9472 | 1.7977e+308 | 1.7977e+308
| 1080.1198 | 50.2776 | 121.6 | 993074.1191 | 1.7977e+308 | 1.7977e+308
| 1080.2071 | 50.1412 | 121.65 | 994410.9364 | 1.7977e+308 | 1.7977e+308
| 1079.8296 | 50.0056 | 121.7 | 998049.8002 | 1.7977e+308 | 1.7977e+308
| 1079.7908 | 49.8692 | 121.75 | 999005.3137 | 1.7977e+308 | 1.7977e+308
| 1080.0072 | 49.7327 | 121.8 | 1000172.4146 | 1.7977e+308 | 1.7977e+308
| 1079.7141 | 49.5965 | 121.85 | 1001519.1783 | 1.7977e+308 | 1.7977e+308
| 1079.128 | 49.4602 | 121.9 | 1002538.6257 | 1.7977e+308 | 1.7977e+308
| 1078.8591 | 49.3237 | 121.95 | 1003185.3132 | 1.7977e+308 | 1.7977e+308
| 1079.2053 | 49.1873 | 122 | 1004682.5404 | 1.7977e+308 | 1.7977e+308
| 1079.3452 | 49.051 | 122.05 | 1006188.5428 | 1.7977e+308 | 1.7977e+308
| 1078.9712 | 48.9147 | 122.1 | 1007988.2125 | 1.7977e+308 | 1.7977e+308
| 1078.7484 | 48.7785 | 122.15 | 1010023.4244 | 1.7977e+308 | 1.7977e+308
| 1078.6981 | 48.6424 | 122.2 | 1012663.5614 | 1.7977e+308 | 1.7977e+308
| 1078.4626 | 48.5074 | 122.25 | 1018299.1484 | 1.7977e+308 | 1.7977e+308
| 1077.9097 | 48.3715 | 122.3 | 1021550.7088 | 1.7977e+308 | 1.7977e+308
| 1077.7262 | 48.2357 | 122.35 | 1024805.9273 | 1.7977e+308 | 1.7977e+308
| 1077.9185 | 48.0996 | 122.4 | 1027253.8681 | 1.7977e+308 | 1.7977e+308
| 1078.0368 | 47.9637 | 122.45 | 1030262.9351 | 1.7977e+308 | 1.7977e+308
| 1077.5966 | 47.8277 | 122.5 | 1032168.6465 | 1.7977e+308 | 1.7977e+308
| 1077.1892 | 47.6917 | 122.55 | 1033801.9607 | 1.7977e+308 | 1.7977e+308
| 1077.2246 | 47.5541 | 122.6 | 1034862.2638 | 1.7977e+308 | 1.7977e+308
| 1077.4107 | 47.4196 | 122.65 | 1034058.5313 | 1.7977e+308 | 1.7977e+308
| 1077.2923 | 47.2832 | 122.7 | 1033956.4056 | 1.7977e+308 | 1.7977e+308
| 1077.002 | 47.147 | 122.75 | 1034670.4162 | 1.7977e+308 | 1.7977e+308
| 1077.06 | 47.0105 | 122.8 | 1034230.706 | 1.7977e+308 | 1.7977e+308
| 1076.893 | 46.8741 | 122.85 | 1032784.0977 | 1.7977e+308 | 1.7977e+308
| 1076.1572 | 46.7376 | 122.9 | 1031116.7573 | 1.7977e+308 | 1.7977e+308
| 1075.9298 | 46.601 | 122.95 | 1029838.7721 | 1.7977e+308 | 1.7977e+308
| 1076.0268 | 46.4642 | 123 | 1027394.2426 | 1.7977e+308 | 1.7977e+308
| 1076.0494 | 46.3273 | 123.05 | 1025244.2793 | 1.7977e+308 | 1.7977e+308
| 1075.6056 | 46.1905 | 123.1 | 1023108.1696 | 1.7977e+308 | 1.7977e+308
| 1075.305 | 46.0508 | 123.15 | 1020676.9604 | 1.7977e+308 | 1.7977e+308
| 1075.7053 | 45.9138 | 123.2 | 1017952.9146 | 1.7977e+308 | 1.7977e+308
| 1075.6724 | 45.7781 | 123.25 | 1013718.4859 | 1.7977e+308 | 1.7977e+308
| 1075.141 | 45.641 | 123.3 | 1010015.0798 | 1.7977e+308 | 1.7977e+308
| 1075.0674 | 45.5054 | 123.35 | 1007141.7339 | 1.7977e+308 | 1.7977e+308
| 1075.1525 | 45.3684 | 123.4 | 1006190.2402 | 1.7977e+308 | 1.7977e+308
| 1074.8957 | 45.2314 | 123.45 | 1004765.9822 | 1.7977e+308 | 1.7977e+308
| 1074.6464 | 45.0946 | 123.5 | 1003663.1943 | 1.7977e+308 | 1.7977e+308
| 1074.4479 | 44.9577 | 123.55 | 1002555.9179 | 1.7977e+308 | 1.7977e+308
| 1074.3892 | 44.8221 | 123.6 | 1001441.526 | 1.7977e+308 | 1.7977e+308
| 1074.5639 | 44.6841 | 123.65 | 1000462.3716 | 1.7977e+308 | 1.7977e+308
| 1074.1441 | 44.5473 | 123.7 | 1000099.0115 | 1.7977e+308 | 1.7977e+308
| 1073.5833 | 44.4105 | 123.75 | 999494.4555 | 1.7977e+308 | 1.7977e+308
| 1073.7705 | 44.2736 | 123.8 | 999173.6592 | 1.7977e+308 | 1.7977e+308
| 1073.7335 | 44.1369 | 123.85 | 999129.3912 | 1.7977e+308 | 1.7977e+308
| 1073.325 | 44.0004 | 123.9 | 999885.6769 | 1.7977e+308 | 1.7977e+308
| 1073.1707 | 43.8637 | 123.95 | 1000346.6648 | 1.7977e+308 | 1.7977e+308
| 1073.2788 | 43.7272 | 124 | 1001377.429 | 1.7977e+308 | 1.7977e+308
| 1073.3851 | 43.5906 | 124.05 | 1002693.0372 | 1.7977e+308 | 1.7977e+308
| 1072.9667 | 43.454 | 124.1 | 1003424.5553 | 1.7977e+308 | 1.7977e+308
| 1072.6015 | 43.3174 | 124.15 | 1003925.5844 | 1.7977e+308 | 1.7977e+308
| 1073.0033 | 43.1808 | 124.2 | 1004976.8239 | 1.7977e+308 | 1.7977e+308
| 1073.1678 | 43.0447 | 124.25 | 1006817.4484 | 1.7977e+308 | 1.7977e+308
| 1072.4995 | 42.908 | 124.3 | 1006811.4244 | 1.7977e+308 | 1.7977e+308
| 1071.9109 | 42.7713 | 124.35 | 1006508.4002 | 1.7977e+308 | 1.7977e+308
| 1071.9568 | 42.6344 | 124.4 | 1005712.6418 | 1.7977e+308 | 1.7977e+308
| 1072.1095 | 42.4974 | 124.45 | 1004379.9005 | 1.7977e+308 | 1.7977e+308
| 1071.7604 | 42.3605 | 124.5 | 1003805.3938 | 1.7977e+308 | 1.7977e+308
| 1071.3592 | 42.2236 | 124.55 | 1002962.3897 | 1.7977e+308 | 1.7977e+308
| 1071.5081 | 42.087 | 124.6 | 1002358.2825 | 1.7977e+308 | 1.7977e+308
| 1071.7371 | 41.9501 | 124.65 | 1001803.5272 | 1.7977e+308 | 1.7977e+308
| 1071.1839 | 41.8132 | 124.7 | 1000973.0333 | 1.7977e+308 | 1.7977e+308
| 1070.8946 | 41.6762 | 124.75 | 999827.8527 | 1.7977e+308 | 1.7977e+308
| 1071.0462 | 41.5391 | 124.8 | 998688.1043 | 1.7977e+308 | 1.7977e+308
| 1070.7757 | 41.4021 | 124.85 | 997287.5697 | 1.7977e+308 | 1.7977e+308
| 1070.6199 | 41.265 | 124.9 | 995651.0251 | 1.7977e+308 | 1.7977e+308
| 1070.3779 | 41.1279 | 124.95 | 993955.0086 | 1.7977e+308 | 1.7977e+308
| 1070.1428 | 40.9906 | 125 | 991963.5384 | 1.7977e+308 | 1.7977e+308
| 1070.1777 | 40.8534 | 125.05 | 990227.8579 | 1.7977e+308 | 1.7977e+308
| 1070.0484 | 40.7161 | 125.1 | 988217.822 | 1.7977e+308 | 1.7977e+308
| 1069.7395 | 40.579 | 125.15 | 986983.2632 | 1.7977e+308 | 1.7977e+308
| 1069.8912 | 40.4416 | 125.2 | 983964.6398 | 1.7977e+308 | 1.7977e+308
| 1069.9618 | 40.3042 | 125.25 | 982189.3264 | 1.7977e+308 | 1.7977e+308
| 1069.3607 | 40.1671 | 125.3 | 980929.4199 | 1.7977e+308 | 1.7977e+308
| 1069.0474 | 40.0298 | 125.35 | 979414.188 | 1.7977e+308 | 1.7977e+308
| 1069.2184 | 39.8926 | 125.4 | 978881.1415 | 1.7977e+308 | 1.7977e+308
| 1069.2507 | 39.7555 | 125.45 | 978342.0607 | 1.7977e+308 | 1.7977e+308
| 1068.7923 | 39.6181 | 125.5 | 975740.2832 | 1.7977e+308 | 1.7977e+308
| 1068.435 | 39.481 | 125.55 | 975243.2765 | 1.7977e+308 | 1.7977e+308
| 1068.575 | 39.3437 | 125.6 | 974446.0374 | 1.7977e+308 | 1.7977e+308
| 1068.5545 | 39.2063 | 125.65 | 972604.4982 | 1.7977e+308 | 1.7977e+308
| 1068.2516 | 39.0691 | 125.7 | 971775.0772 | 1.7977e+308 | 1.7977e+308
| 1067.6711 | 38.9319 | 125.75 | 970958.8404 | 1.7977e+308 | 1.7977e+308
| 1067.4056 | 38.7947 | 125.8 | 970390.7294 | 1.7977e+308 | 1.7977e+308
| 1067.6516 | 38.6575 | 125.85 | 969839.5639 | 1.7977e+308 | 1.7977e+308
| 1067.2036 | 38.5202 | 125.9 | 969009.2969 | 1.7977e+308 | 1.7977e+308
| 1066.9414 | 38.3832 | 125.95 | 969184.8123 | 1.7977e+308 | 1.7977e+308
| 1067.1889 | 38.246 | 126 | 968843.9157 | 1.7977e+308 | 1.7977e+308
| 1067.1059 | 38.1088 | 126.05 | 968660.7317 | 1.7977e+308 | 1.7977e+308
| 1066.8115 | 37.9717 | 126.1 | 968804.5633 | 1.7977e+308 | 1.7977e+308
| 1066.6575 | 37.8345 | 126.15 | 968475.5043 | 1.7977e+308 | 1.7977e+308
| 1066.8742 | 37.6973 | 126.2 | 968122.7281 | 1.7977e+308 | 1.7977e+308
| 1066.9044 | 37.5603 | 126.25 | 968522.0293 | 1.7977e+308 | 1.7977e+308
| 1066.3487 | 37.4233 | 126.3 | 968948.7414 | 1.7977e+308 | 1.7977e+308
| 1065.8842 | 37.2863 | 126.35 | 969329.2749 | 1.7977e+308 | 1.7977e+308
| 1065.8055 | 37.1493 | 126.4 | 969506.0804 | 1.7977e+308 | 1.7977e+308
| 1065.981 | 37.0123 | 126.45 | 970135.6995 | 1.7977e+308 | 1.7977e+308
| 1065.6713 | 36.8753 | 126.5 | 970570.9051 | 1.7977e+308 | 1.7977e+308
| 1065.2456 | 36.7384 | 126.55 | 971525.9058 | 1.7977e+308 | 1.7977e+308
| 1065.3632 | 36.6014 | 126.6 | 971742.0193 | 1.7977e+308 | 1.7977e+308
| 1065.0989 | 36.4645 | 126.65 | 972941.5151 | 1.7977e+308 | 1.7977e+308
| 1064.6828 | 36.3276 | 126.7 | 973661.2779 | 1.7977e+308 | 1.7977e+308
| 1064.4606 | 36.1908 | 126.75 | 974895.6231 | 1.7977e+308 | 1.7977e+308
| 1064.6385 | 36.054 | 126.8 | 976142.0822 | 1.7977e+308 | 1.7977e+308
| 1064.843 | 35.9172 | 126.85 | 977406.5643 | 1.7977e+308 | 1.7977e+308
| 1064.2721 | 35.7804 | 126.9 | 978167.827 | 1.7977e+308 | 1.7977e+308
| 1063.9226 | 35.6433 | 126.95 | 977953.8235 | 1.7977e+308 | 1.7977e+308
| 1064.19 | 35.5063 | 127 | 978018.9482 | 1.7977e+308 | 1.7977e+308
| 1064.1555 | 35.3694 | 127.05 | 978427.3357 | 1.7977e+308 | 1.7977e+308
| 1063.7934 | 35.2324 | 127.1 | 978244.7676 | 1.7977e+308 | 1.7977e+308
| 1063.3295 | 35.0955 | 127.15 | 978797.466 | 1.7977e+308 | 1.7977e+308
| 1063.2139 | 34.9586 | 127.2 | 979365.3041 | 1.7977e+308 | 1.7977e+308
| 1063.2532 | 34.8217 | 127.25 | 979937.0013 | 1.7977e+308 | 1.7977e+308
| 1062.8398 | 34.6848 | 127.3 | 980524.2048 | 1.7977e+308 | 1.7977e+308
| 1062.5653 | 34.5481 | 127.35 | 981385.8442 | 1.7977e+308 | 1.7977e+308
| 1062.6298 | 34.4112 | 127.4 | 981918.1527 | 1.7977e+308 | 1.7977e+308
| 1062.6297 | 34.2742 | 127.45 | 982202.6593 | 1.7977e+308 | 1.7977e+308
| 1062.1537 | 34.1373 | 127.5 | 982487.8776 | 1.7977e+308 | 1.7977e+308
| 1061.6658 | 34.0005 | 127.55 | 982773.0992 | 1.7977e+308 | 1.7977e+308
| 1061.8458 | 33.8635 | 127.6 | 983073.2135 | 1.7977e+308 | 1.7977e+308
| 1062.0103 | 33.7266 | 127.65 | 983362.1133 | 1.7977e+308 | 1.7977e+308
| 1061.6137 | 33.5895 | 127.7 | 981906.0547 | 1.7977e+308 | 1.7977e+308
| 1061.1754 | 33.4523 | 127.75 | 980897.7773 | 1.7977e+308 | 1.7977e+308
| 1061.2865 | 33.3152 | 127.8 | 980897.8157 | 1.7977e+308 | 1.7977e+308
| 1061.5007 | 33.1781 | 127.85 | 980153.0668 | 1.7977e+308 | 1.7977e+308
| 1061.2336 | 33.0412 | 127.9 | 980428.5917 | 1.7977e+308 | 1.7977e+308
| 1060.6362 | 32.9045 | 127.95 | 981445.3923 | 1.7977e+308 | 1.7977e+308
| 1060.6976 | 32.7677 | 128 | 982490.6803 | 1.7977e+308 | 1.7977e+308
| 1060.8291 | 32.6309 | 128.05 | 983522.3515 | 1.7977e+308 | 1.7977e+308
| 1060.4151 | 32.4941 | 128.1 | 984316.6831 | 1.7977e+308 | 1.7977e+308
| 1060.2184 | 32.3573 | 128.15 | 985143.4164 | 1.7977e+308 | 1.7977e+308
| 1060.4669 | 32.2206 | 128.2 | 986235.9658 | 1.7977e+308 | 1.7977e+308
| 1060.2466 | 32.0839 | 128.25 | 987336.5059 | 1.7977e+308 | 1.7977e+308
| 1059.5891 | 31.947 | 128.3 | 987663.5131 | 1.7977e+308 | 1.7977e+308
| 1059.2402 | 31.8104 | 128.35 | 988391.5571 | 1.7977e+308 | 1.7977e+308
| 1059.0932 | 31.6734 | 128.4 | 988268.509 | 1.7977e+308 | 1.7977e+308
| 1059.2046 | 31.5364 | 128.45 | 987859.8272 | 1.7977e+308 | 1.7977e+308
| 1058.8574 | 31.3995 | 128.5 | 987991.5462 | 1.7977e+308 | 1.7977e+308
| 1058.3885 | 31.2627 | 128.55 | 988382.8608 | 1.7977e+308 | 1.7977e+308
| 1058.7811 | 31.1257 | 128.6 | 988232.2999 | 1.7977e+308 | 1.7977e+308
| 1058.897 | 30.9887 | 128.65 | 988102.3626 | 1.7977e+308 | 1.7977e+308
| 1058.2947 | 30.8519 | 128.7 | 988368.3825 | 1.7977e+308 | 1.7977e+308
| 1057.843 | 30.715 | 128.75 | 988507.4267 | 1.7977e+308 | 1.7977e+308
| 1057.8925 | 30.578 | 128.8 | 988507.4431 | 1.7977e+308 | 1.7977e+308
| 1057.6938 | 30.4409 | 128.85 | 987632.7402 | 1.7977e+308 | 1.7977e+308
| 1057.2835 | 30.3037 | 128.9 | 985740.1847 | 1.7977e+308 | 1.7977e+308
| 1057.2342 | 30.1663 | 128.95 | 983095.7002 | 1.7977e+308 | 1.7977e+308
| 1057.1555 | 30.0289 | 129 | 981376.1909 | 1.7977e+308 | 1.7977e+308
| 1056.9975 | 29.8915 | 129.05 | 979404.4613 | 1.7977e+308 | 1.7977e+308
| 1056.7151 | 29.7541 | 129.1 | 976995.6879 | 1.7977e+308 | 1.7977e+308
| 1056.4905 | 29.6169 | 129.15 | 975999.5758 | 1.7977e+308 | 1.7977e+308
| 1056.5116 | 29.4794 | 129.2 | 973757.646 | 1.7977e+308 | 1.7977e+308
| 1056.6654 | 29.3419 | 129.25 | 971743.2665 | 1.7977e+308 | 1.7977e+308
| 1056.3431 | 29.2045 | 129.3 | 970220.2907 | 1.7977e+308 | 1.7977e+308
| 1055.7175 | 29.0672 | 129.35 | 968929.7862 | 1.7977e+308 | 1.7977e+308
| 1055.7865 | 28.9297 | 129.4 | 967848.3123 | 1.7977e+308 | 1.7977e+308
| 1055.9116 | 28.7925 | 129.45 | 967790.8173 | 1.7977e+308 | 1.7977e+308
| 1055.4929 | 28.6554 | 129.5 | 967742.6398 | 1.7977e+308 | 1.7977e+308
| 1055.2871 | 28.5184 | 129.55 | 968429.1487 | 1.7977e+308 | 1.7977e+308
| 1055.0764 | 28.3814 | 129.6 | 969119.9691 | 1.7977e+308 | 1.7977e+308
| 1054.9144 | 28.2445 | 129.65 | 970301.0122 | 1.7977e+308 | 1.7977e+308
| 1054.9027 | 28.1075 | 129.7 | 971011.305 | 1.7977e+308 | 1.7977e+308
| 1054.4548 | 27.9707 | 129.75 | 972199.142 | 1.7977e+308 | 1.7977e+308
| 1054.4859 | 27.8343 | 129.8 | 975875.4767 | 1.7977e+308 | 1.7977e+308
| 1054.6079 | 27.6975 | 129.85 | 977353.6175 | 1.7977e+308 | 1.7977e+308
| 1054.0602 | 27.5608 | 129.9 | 979117.6316 | 1.7977e+308 | 1.7977e+308
| 1053.5753 | 27.4241 | 129.95 | 980640.1993 | 1.7977e+308 | 1.7977e+308
| 1053.4669 | 27.2874 | 130 | 982435.3051 | 1.7977e+308 | 1.7977e+308
| 1053.5222 | 27.1507 | 130.05 | 983698.5565 | 1.7977e+308 | 1.7977e+308
| 1053.2524 | 27.0141 | 130.1 | 985245.0042 | 1.7977e+308 | 1.7977e+308
| 1052.8981 | 26.8773 | 130.15 | 986021.9695 | 1.7977e+308 | 1.7977e+308
| 1052.9516 | 26.7405 | 130.2 | 986805.2808 | 1.7977e+308 | 1.7977e+308
| 1053.2123 | 26.6036 | 130.25 | 987307.7558 | 1.7977e+308 | 1.7977e+308
| 1052.9015 | 26.4667 | 130.3 | 987309.3485 | 1.7977e+308 | 1.7977e+308
| 1052.2829 | 26.3298 | 130.35 | 987082.8511 | 1.7977e+308 | 1.7977e+308
| 1052.4438 | 26.1926 | 130.4 | 986087.7111 | 1.7977e+308 | 1.7977e+308
| 1052.5648 | 26.0552 | 130.45 | 983281.5857 | 1.7977e+308 | 1.7977e+308
| 1051.8545 | 25.9179 | 130.5 | 981240.1411 | 1.7977e+308 | 1.7977e+308
| 1051.3224 | 25.7804 | 130.55 | 978424.4934 | 1.7977e+308 | 1.7977e+308
| 1051.587 | 25.643 | 130.6 | 976447.3752 | 1.7977e+308 | 1.7977e+308
| 1051.6503 | 25.5054 | 130.65 | 973362.4264 | 1.7977e+308 | 1.7977e+308
| 1051.3215 | 25.3677 | 130.7 | 970538.5404 | 1.7977e+308 | 1.7977e+308
| 1051.1045 | 25.2296 | 130.75 | 965388.9729 | 1.7977e+308 | 1.7977e+308
| 1051.0859 | 25.0925 | 130.8 | 965388.9686 | 1.7977e+308 | 1.7977e+308
| 1051.0773 | 24.9545 | 130.85 | 961525.7467 | 1.7977e+308 | 1.7977e+308
| 1050.4825 | 24.8167 | 130.9 | 958112.788 | 1.7977e+308 | 1.7977e+308
| 1050.0095 | 24.6784 | 130.95 | 953631.493 | 1.7977e+308 | 1.7977e+308
| 1050.0836 | 24.5408 | 131 | 951761.3906 | 1.7977e+308 | 1.7977e+308
| 1050.2385 | 24.4031 | 131.05 | 950145.3213 | 1.7977e+308 | 1.7977e+308
| 1049.8 | 24.2656 | 131.1 | 948737.7643 | 1.7977e+308 | 1.7977e+308
| 1049.4159 | 24.128 | 131.15 | 947069.0739 | 1.7977e+308 | 1.7977e+308
| 1049.6467 | 23.9903 | 131.2 | 945663.8225 | 1.7977e+308 | 1.7977e+308
| 1049.6132 | 23.8527 | 131.25 | 944281.3693 | 1.7977e+308 | 1.7977e+308
| 1049.1498 | 23.7152 | 131.3 | 943346.7032 | 1.7977e+308 | 1.7977e+308
| 1048.7676 | 23.5772 | 131.35 | 941805.1492 | 1.7977e+308 | 1.7977e+308
| 1048.7629 | 23.4398 | 131.4 | 941282.3696 | 1.7977e+308 | 1.7977e+308
| 1048.4794 | 23.3023 | 131.45 | 940980.6939 | 1.7977e+308 | 1.7977e+308
| 1048.0923 | 23.1649 | 131.5 | 940678.9405 | 1.7977e+308 | 1.7977e+308
| 1047.7286 | 23.0276 | 131.55 | 940851.1966 | 1.7977e+308 | 1.7977e+308
| 1047.6857 | 22.8903 | 131.6 | 940756.2545 | 1.7977e+308 | 1.7977e+308
| 1048.0295 | 22.753 | 131.65 | 941438.0796 | 1.7977e+308 | 1.7977e+308
| 1047.5979 | 22.6158 | 131.7 | 941669.9486 | 1.7977e+308 | 1.7977e+308
| 1047.1592 | 22.4782 | 131.75 | 941647.8327 | 1.7977e+308 | 1.7977e+308
| 1047.4841 | 22.3411 | 131.8 | 941647.9252 | 1.7977e+308 | 1.7977e+308
| 1047.598 | 22.2036 | 131.85 | 941375.4435 | 1.7977e+308 | 1.7977e+308
| 1046.9128 | 22.0661 | 131.9 | 940893.1837 | 1.7977e+308 | 1.7977e+308
| 1046.2716 | 21.9288 | 131.95 | 941202.5275 | 1.7977e+308 | 1.7977e+308
| 1046.436 | 21.7911 | 132 | 940873.7113 | 1.7977e+308 | 1.7977e+308
| 1046.3143 | 21.6537 | 132.05 | 940453.3347 | 1.7977e+308 | 1.7977e+308
| 1045.8723 | 21.5163 | 132.1 | 940110.7116 | 1.7977e+308 | 1.7977e+308
| 1045.7733 | 21.3789 | 132.15 | 940274.6476 | 1.7977e+308 | 1.7977e+308
| 1045.6647 | 21.2414 | 132.2 | 939661.7179 | 1.7977e+308 | 1.7977e+308
| 1045.4536 | 21.1039 | 132.25 | 938822.1419 | 1.7977e+308 | 1.7977e+308
| 1045.399 | 20.9664 | 132.3 | 938247.6593 | 1.7977e+308 | 1.7977e+308
| 1045.1353 | 20.8288 | 132.35 | 937475.0313 | 1.7977e+308 | 1.7977e+308
| 1044.6165 | 20.6908 | 132.4 | 935694.9258 | 1.7977e+308 | 1.7977e+308
| 1044.6845 | 20.5531 | 132.45 | 934193.4334 | 1.7977e+308 | 1.7977e+308
| 1044.5896 | 20.4154 | 132.5 | 933154.8114 | 1.7977e+308 | 1.7977e+308
| 1043.9974 | 20.2777 | 132.55 | 931638.0133 | 1.7977e+308 | 1.7977e+308
| 1044.1347 | 20.1399 | 132.6 | 930138.9195 | 1.7977e+308 | 1.7977e+308
| 1044.2476 | 20.0021 | 132.65 | 928618.5334 | 1.7977e+308 | 1.7977e+308
| 1043.7099 | 19.8643 | 132.7 | 926834.1996 | 1.7977e+308 | 1.7977e+308
| 1043.1952 | 19.7266 | 132.75 | 925703.2727 | 1.7977e+308 | 1.7977e+308
| 1043.133 | 19.5888 | 132.8 | 924355.6943 | 1.7977e+308 | 1.7977e+308
| 1043.2507 | 19.4508 | 132.85 | 922673.2969 | 1.7977e+308 | 1.7977e+308
| 1042.6114 | 19.3128 | 132.9 | 920751.8207 | 1.7977e+308 | 1.7977e+308
| 1042.1 | 19.175 | 132.95 | 919336.3216 | 1.7977e+308 | 1.7977e+308
| 1042.3176 | 19.0372 | 133 | 918145.9132 | 1.7977e+308 | 1.7977e+308
| 1042.2743 | 18.8987 | 133.05 | 916483.3288 | 1.7977e+308 | 1.7977e+308
| 1042.0044 | 18.761 | 133.1 | 915490.4579 | 1.7977e+308 | 1.7977e+308
| 1041.8425 | 18.6232 | 133.15 | 914691.4693 | 1.7977e+308 | 1.7977e+308
| 1041.6821 | 18.4857 | 133.2 | 914820.5602 | 1.7977e+308 | 1.7977e+308
| 1041.4992 | 18.3481 | 133.25 | 914952.101 | 1.7977e+308 | 1.7977e+308
| 1041.1546 | 18.2107 | 133.3 | 915347.1966 | 1.7977e+308 | 1.7977e+308
| 1040.9574 | 18.0732 | 133.35 | 915955.238 | 1.7977e+308 | 1.7977e+308
| 1040.9035 | 17.9354 | 133.4 | 916744.0749 | 1.7977e+308 | 1.7977e+308
| 1040.7867 | 17.798 | 133.45 | 917129.0842 | 1.7977e+308 | 1.7977e+308
| 1040.4867 | 17.6606 | 133.5 | 917944.46 | 1.7977e+308 | 1.7977e+308
| 1039.9482 | 17.5235 | 133.55 | 919480.7622 | 1.7977e+308 | 1.7977e+308
| 1039.8274 | 17.3863 | 133.6 | 921034.5868 | 1.7977e+308 | 1.7977e+308
| 1039.7382 | 17.2491 | 133.65 | 924211.0933 | 1.7977e+308 | 1.7977e+308
| 1039.1574 | 17.112 | 133.7 | 925607.2189 | 1.7977e+308 | 1.7977e+308
| 1039.0855 | 16.975 | 133.75 | 927077.9706 | 1.7977e+308 | 1.7977e+308
| 1039.3242 | 16.8379 | 133.8 | 927078.0369 | 1.7977e+308 | 1.7977e+308
| 1039.1279 | 16.7008 | 133.85 | 928950.1361 | 1.7977e+308 | 1.7977e+308
| 1038.7457 | 16.5639 | 133.9 | 931525.2355 | 1.7977e+308 | 1.7977e+308
| 1038.4781 | 16.4267 | 133.95 | 933169.2109 | 1.7977e+308 | 1.7977e+308
| 1038.3555 | 16.2895 | 134 | 934303.1616 | 1.7977e+308 | 1.7977e+308
| 1038.1523 | 16.1523 | 134.05 | 935034.6772 | 1.7977e+308 | 1.7977e+308
| 1037.9088 | 16.0152 | 134.1 | 935784.1631 | 1.7977e+308 | 1.7977e+308
| 1037.5245 | 15.878 | 134.15 | 936127.9695 | 1.7977e+308 | 1.7977e+308
| 1037.4178 | 15.7408 | 134.2 | 936209.4172 | 1.7977e+308 | 1.7977e+308
| 1037.3628 | 15.6033 | 134.25 | 935565.4685 | 1.7977e+308 | 1.7977e+308
| 1036.8315 | 15.4659 | 134.3 | 934633.3918 | 1.7977e+308 | 1.7977e+308
| 1036.5785 | 15.3279 | 134.35 | 932277.1737 | 1.7977e+308 | 1.7977e+308
| 1036.783 | 15.1905 | 134.4 | 931826.851 | 1.7977e+308 | 1.7977e+308
| 1036.7502 | 15.0532 | 134.45 | 931886.6254 | 1.7977e+308 | 1.7977e+308
| 1036.2182 | 14.9157 | 134.5 | 931027.0669 | 1.7977e+308 | 1.7977e+308
| 1035.7928 | 14.7782 | 134.55 | 929915.3698 | 1.7977e+308 | 1.7977e+308
| 1035.7122 | 14.6405 | 134.6 | 928317.9096 | 1.7977e+308 | 1.7977e+308
| 1035.8683 | 14.5029 | 134.65 | 926983.5465 | 1.7977e+308 | 1.7977e+308
| 1035.5284 | 14.3652 | 134.7 | 925344.1871 | 1.7977e+308 | 1.7977e+308
| 1034.7129 | 14.2276 | 134.75 | 923991.7391 | 1.7977e+308 | 1.7977e+308
| 1034.8714 | 14.0898 | 134.8 | 922146.8664 | 1.7977e+308 | 1.7977e+308
| 1035.0366 | 13.9519 | 134.85 | 920246.4306 | 1.7977e+308 | 1.7977e+308
| 1034.4939 | 13.8141 | 134.9 | 918521.269 | 1.7977e+308 | 1.7977e+308
| 1034.1286 | 13.6763 | 134.95 | 917111.6683 | 1.7977e+308 | 1.7977e+308
| 1033.8914 | 13.5388 | 135 | 916412.2585 | 1.7977e+308 | 1.7977e+308
| 1033.8479 | 13.4003 | 135.05 | 913667.4038 | 1.7977e+308 | 1.7977e+308
| 1033.5192 | 13.2626 | 135.1 | 912509.6309 | 1.7977e+308 | 1.7977e+308
| 1033.052 | 13.1249 | 135.15 | 911562.2476 | 1.7977e+308 | 1.7977e+308
| 1033.1291 | 12.9873 | 135.2 | 910882.9901 | 1.7977e+308 | 1.7977e+308
| 1033.0501 | 12.8497 | 135.25 | 910436.6959 | 1.7977e+308 | 1.7977e+308
| 1032.6171 | 12.7122 | 135.3 | 910226.2967 | 1.7977e+308 | 1.7977e+308
| 1032.1635 | 12.5747 | 135.35 | 910254.4226 | 1.7977e+308 | 1.7977e+308
| 1032.1064 | 12.4363 | 135.4 | 908446.5784 | 1.7977e+308 | 1.7977e+308
| 1032.4072 | 12.2985 | 135.45 | 907069.2035 | 1.7977e+308 | 1.7977e+308
| 1031.9421 | 12.1608 | 135.5 | 906096.3812 | 1.7977e+308 | 1.7977e+308
| 1031.3161 | 12.0231 | 135.55 | 905131.7605 | 1.7977e+308 | 1.7977e+308
| 1031.2902 | 11.8853 | 135.6 | 903939.7601 | 1.7977e+308 | 1.7977e+308
| 1031.2854 | 11.7475 | 135.65 | 902554.554 | 1.7977e+308 | 1.7977e+308
| 1030.9764 | 11.6096 | 135.7 | 900918.6468 | 1.7977e+308 | 1.7977e+308
| 1030.4333 | 11.4716 | 135.75 | 898844.8824 | 1.7977e+308 | 1.7977e+308
| 1030.4312 | 11.3336 | 135.8 | 897177.2593 | 1.7977e+308 | 1.7977e+308
| 1030.3038 | 11.1954 | 135.85 | 894789.3482 | 1.7977e+308 | 1.7977e+308
| 1029.9015 | 11.0569 | 135.9 | 891701.169 | 1.7977e+308 | 1.7977e+308
| 1029.6013 | 10.9187 | 135.95 | 889385.702 | 1.7977e+308 | 1.7977e+308
| 1029.4851 | 10.78 | 136 | 885606.0896 | 1.7977e+308 | 1.7977e+308
| 1029.4341 | 10.6411 | 136.05 | 881791.1583 | 1.7977e+308 | 1.7977e+308
| 1028.9787 | 10.5027 | 136.1 | 879055.7051 | 1.7977e+308 | 1.7977e+308
| 1028.7509 | 10.3643 | 136.15 | 876104.9831 | 1.7977e+308 | 1.7977e+308
| 1028.8456 | 10.2258 | 136.2 | 872941.9791 | 1.7977e+308 | 1.7977e+308
| 1028.7235 | 10.0871 | 136.25 | 869306.3773 | 1.7977e+308 | 1.7977e+308
| 1028.1351 | 9.9485 | 136.3 | 865893.1904 | 1.7977e+308 | 1.7977e+308
| 1027.4987 | 9.81 | 136.35 | 862897.0668 | 1.7977e+308 | 1.7977e+308
| 1027.351 | 9.6714 | 136.4 | 860116.9185 | 1.7977e+308 | 1.7977e+308
| 1027.4455 | 9.5321 | 136.45 | 856409.1736 | 1.7977e+308 | 1.7977e+308
| 1026.9092 | 9.3926 | 136.5 | 852270.4581 | 1.7977e+308 | 1.7977e+308
| 1026.4612 | 9.2542 | 136.55 | 849981.4611 | 1.7977e+308 | 1.7977e+308
| 1026.7171 | 9.1154 | 136.6 | 847224.3983 | 1.7977e+308 | 1.7977e+308
| 1026.6362 | 8.9767 | 136.65 | 844617.4297 | 1.7977e+308 | 1.7977e+308
| 1025.9748 | 8.8381 | 136.7 | 842197.5602 | 1.7977e+308 | 1.7977e+308
| 1025.5636 | 8.6996 | 136.75 | 840539.2363 | 1.7977e+308 | 1.7977e+308
| 1025.6419 | 8.561 | 136.8 | 838532.1676 | 1.7977e+308 | 1.7977e+308
| 1025.5693 | 8.4221 | 136.85 | 836580.9954 | 1.7977e+308 | 1.7977e+308
| 1025.0152 | 8.2831 | 136.9 | 834381.4068 | 1.7977e+308 | 1.7977e+308
| 1024.5952 | 8.1445 | 136.95 | 832768.0461 | 1.7977e+308 | 1.7977e+308
| 1024.5562 | 8.006 | 137 | 831540.9892 | 1.7977e+308 | 1.7977e+308
| 1024.4452 | 7.8671 | 137.05 | 830635.1447 | 1.7977e+308 | 1.7977e+308
| 1024.0596 | 7.7282 | 137.1 | 829780.3669 | 1.7977e+308 | 1.7977e+308
| 1023.6733 | 7.59 | 137.15 | 829278.2363 | 1.7977e+308 | 1.7977e+308
| 1023.5607 | 7.4518 | 137.2 | 829155.3482 | 1.7977e+308 | 1.7977e+308
| 1023.2762 | 7.3136 | 137.25 | 829261.2268 | 1.7977e+308 | 1.7977e+308
| 1022.7011 | 7.1756 | 137.3 | 829247.134 | 1.7977e+308 | 1.7977e+308
| 1022.2924 | 7.0372 | 137.35 | 828709.7579 | 1.7977e+308 | 1.7977e+308
| 1022.328 | 6.899 | 137.4 | 827921.5627 | 1.7977e+308 | 1.7977e+308
| 1022.1416 | 6.7593 | 137.45 | 826109.9095 | 1.7977e+308 | 1.7977e+308
| 1021.6948 | 6.6209 | 137.5 | 824971.2175 | 1.7977e+308 | 1.7977e+308
| 1021.4242 | 6.4824 | 137.55 | 823647.4459 | 1.7977e+308 | 1.7977e+308
| 1021.3492 | 6.344 | 137.6 | 822511.2097 | 1.7977e+308 | 1.7977e+308
| 1021.2874 | 6.2055 | 137.65 | 821230.9131 | 1.7977e+308 | 1.7977e+308
| 1020.5691 | 6.0669 | 137.7 | 819396.9451 | 1.7977e+308 | 1.7977e+308
| 1019.8975 | 5.9281 | 137.75 | 816645.3475 | 1.7977e+308 | 1.7977e+308
| 1019.8482 | 5.7892 | 137.8 | 813868.6484 | 1.7977e+308 | 1.7977e+308
| 1019.7898 | 5.6495 | 137.85 | 809674.6635 | 1.7977e+308 | 1.7977e+308
| 1019.2319 | 5.51 | 137.9 | 805743.4405 | 1.7977e+308 | 1.7977e+308
| 1019.0547 | 5.4826 | 137.91 | 805743.4403 | 1.7977e+308 | 1.7977e+308
| 1015.0732 | 3.251 | 213.5 | 1.7977e+308 | 1.7977e+308 | 1.7977e+308
| 1014.8167 | 3.1139 | 213.55 | 1.7977e+308 | 1.7977e+308 | 1.7977e+308
| 1014.2678 | 2.9769 | 213.6 | 1.7977e+308 | 1.7977e+308 | 1.7977e+308
| 1014.1989 | 2.8398 | 213.65 | 1.7977e+308 | 1.7977e+308 | 1.7977e+308
| 1014.4079 | 2.7028 | 213.7 | 1.7977e+308 | 1.7977e+308 | 1.7977e+308
| 1014.2776 | 2.5657 | 213.75 | 1.7977e+308 | 1.7977e+308 | 1.7977e+308
| 1013.7331 | 2.4287 | 213.8 | 1.7977e+308 | 1.7977e+308 | 1.7977e+308
| 1013.3494 | 2.2917 | 213.85 | 1.7977e+308 | 1.7977e+308 | 1.7977e+308
| 1013.2326 | 2.1546 | 213.9 | 1.7977e+308 | 1.7977e+308 | 1.7977e+308
| 1013.0227 | 2.0176 | 213.95 | 1.7977e+308 | 1.7977e+308 | 1.7977e+308
| 1012.9986 | 1.8805 | 214 | 1.7977e+308 | 1.7977e+308 | 1.7977e+308
| 1012.6194 | 1.7435 | 214.05 | 1.7977e+308 | 1.7977e+308 | 1.7977e+308
| 1012.3766 | 1.6064 | 214.1 | 1.7977e+308 | 1.7977e+308 | 1.7977e+308
| 1012.3098 | 1.4694 | 214.15 | 1.7977e+308 | 1.7977e+308 | 1.7977e+308
| 1011.7634 | 1.3324 | 214.2 | 1.7977e+308 | 1.7977e+308 | 1.7977e+308
| 1011.5638 | 1.1953 | 214.25 | 1.7977e+308 | 1.7977e+308 | 1.7977e+308
| 1011.3334 | 1.0583 | 214.3 | 1.7977e+308 | 1.7977e+308 | 1.7977e+308
| 1010.7785 | 0.92126 | 214.35 | 1.7977e+308 | 1.7977e+308 | 1.7977e+308
| 1010.4095 | 0.78423 | 214.4 | 1.7977e+308 | 1.7977e+308 | 1.7977e+308
| 1010.1528 | 0.64719 | 214.45 | 1.7977e+308 | 1.7977e+308 | 1.7977e+308
| 1009.6013 | 0.51017 | 214.5 | 1.7977e+308 | 1.7977e+308 | 1.7977e+308
| 1009.1699 | 0.37315 | 214.55 | 1.7977e+308 | 1.7977e+308 | 1.7977e+308
| 1008.7223 | 0.23612 | 214.6 | 1.7977e+308 | 1.7977e+308 | 1.7977e+308
| 1008.1204 | 0.09911 | 214.65 | 1.7977e+308 | 1.7977e+308 | 1.7977e+308
| 1007.8088 | 0.00045154 | 214.686 | 1.7977e+308 | 1.7977e+308 | 1.7977e+308
END

## Test 006
Segment | Displacement Into Surface | Load On Sample | Time On Sample | Harmonic Contact Stiffness | Hardness | Modulus
| nm | mN | s | N/m | GPa | GPa
Surface Marker | 3.0612 | 0.0026495 | 0 | 128.0463 | 1.7977e+308 | 1.7977e+308
| 6.4803 | 0.0041455 | 0.406 | 388.673 | 1.7977e+308 | 2.4858e-158
| 6.9085 | 0.0058917 | 0.806 | 597.1293 | 1.7977e+308 | 3.819e-158
| 7.5816 | 0.0076971 | 1.206 | 790.5358 | 11.2708 | 26.5614
| 7.1527 | 0.0096805 | 1.606 | 1372.6948 | 2.0905 | 17.5718
| 6.8528 | 0.011741 | 2.006 | 2362.5154 | 1.4931 | 23.3267
| 7.3979 | 0.013786 | 2.406 | 2641.3933 | 1.5676 | 24.6906
| 5.8815 | 0.016044 | 2.806 | 2715.5624 | 4.4706 | 40.282
| 5.4491 | 0.018284 | 3.206 | 2953.9016 | 9.2154 | 59.9394
| 5.0796 | 0.020625 | 3.606 | 4192.6203 | 5.9989 | 64.9016
| 4.722 | 0.023005 | 4.006 | 5824.3565 | 5.2666 | 81.0923
| 4.8646 | 0.025479 | 4.406 | 6903.8252 | 4.8794 | 88.4574
| 14.0396 | 0.027203 | 4.806 | 6899.6132 | 0.90551 | 35.2189
| 14.2912 | 0.029807 | 5.206 | 7879.6341 | 0.95681 | 39.6503
| 14.4268 | 0.0326 | 5.606 | 11117.165 | 0.97347 | 54.6606
| 14.7973 | 0.035467 | 6.006 | 19260.3455 | 0.95509 | 92.8819
| 14.7945 | 0.038668 | 6.406 | 35698.7965 | 0.99417 | 180.4686
| 15.1128 | 0.041947 | 6.806 | 44317.9551 | 1.0431 | 228.5485
| 15.2886 | 0.045744 | 7.206 | 49420.9098 | 1.1207 | 258.6706
| 14.9139 | 0.050373 | 7.606 | 50948.2363 | 1.2756 | 274.1808
| 15.6106 | 0.054976 | 8.006 | 51547.9441 | 1.3247 | 269.7365
| 15.4167 | 0.060625 | 8.406 | 59588.258 | 1.4785 | 326.631
| 15.2668 | 0.06685 | 8.806 | 67385.7648 | 1.6469 | 386.8013
| 15.6949 | 0.073858 | 9.206 | 73916.7089 | 1.7616 | 429.3442
| 15.6016 | 0.081313 | 9.606 | 79478.1792 | 1.9558 | 478.3689
| 16.0141 | 0.089011 | 10.006 | 74522.1996 | 2.0956 | 430.332
| 16.1794 | 0.097477 | 10.406 | 68533.303 | 2.2958 | 383.8936
| 16.5923 | 0.10621 | 10.806 | 64400.1854 | 2.4568 | 349.1946
| 16.4195 | 0.11495 | 11.206 | 61207.7794 | 2.7282 | 332.2759
| 16.7351 | 0.12425 | 11.606 | 58998.3851 | 2.917 | 314.6551
| 17.011 | 0.13339 | 12.006 | 57558.4133 | 3.1044 | 303.1741
| 17.2554 | 0.14269 | 12.406 | 58110.2885 | 3.2865 | 304.8554
| 17.5239 | 0.15189 | 12.806 | 59120.5582 | 3.4518 | 308.9815
| 17.9107 | 0.16145 | 13.206 | 59939.145 | 3.5921 | 310.2312
| 17.9613 | 0.17111 | 13.606 | 58973.3039 | 3.8359 | 305.3307
| 18.3683 | 0.17994 | 14.006 | 56609.2637 | 3.9767 | 287.2999
| 18.0565 | 0.18921 | 14.406 | 55817.7272 | 4.326 | 288.3458
| 18.7615 | 0.19892 | 14.806 | 57106.1873 | 4.345 | 288.3517
| 18.8438 | 0.20878 | 15.206 | 59354.3491 | 4.5424 | 302.0349
| 19.0029 | 0.21839 | 15.606 | 59936.2405 | 4.7299 | 304.9296
| 19.4493 | 0.22818 | 16.006 | 59221.612 | 4.8434 | 296.4988
| 19.5609 | 0.23783 | 16.406 | 58811.9953 | 5.0593 | 294.3106
| 19.6613 | 0.24761 | 16.806 | 59777.0945 | 5.2577 | 300.0966
| 20.0086 | 0.25779 | 17.206 | 60996.3158 | 5.3683 | 304.1165
| 20.0723 | 0.26801 | 17.606 | 60897.5315 | 5.6067 | 304.3757
| 20.6082 | 0.27764 | 18.006 | 59759.4309 | 5.6716 | 292.7208
| 20.9151 | 0.28787 | 18.406 | 60234.4737 | 5.8002 | 293.0997
| 21.0688 | 0.29881 | 18.806 | 62650.9873 | 5.957 | 306.0414
| 21.1593 | 0.30964 | 19.206 | 65214.266 | 6.1299 | 320.7516
| 21.5417 | 0.32087 | 19.606 | 66331.8305 | 6.2235 | 323.563
| 21.7808 | 0.33172 | 20.006 | 66208.6964 | 6.389 | 321.3288
| 22.2984 | 0.34275 | 20.406 | 65655.328 | 6.4525 | 313.2484
| 22.7039 | 0.35414 | 20.806 | 65754.8326 | 6.5507 | 310.3412
| 22.7213 | 0.36582 | 21.206 | 66938.1865 | 6.7843 | 318.0578
| 23.018 | 0.37761 | 21.606 | 68317.7552 | 6.8958 | 323.2978
| 23.0803 | 0.38974 | 22.006 | 68908.7503 | 7.1322 | 327.3641
| 23.4828 | 0.40181 | 22.406 | 68889.1398 | 7.2327 | 323.7693
| 23.8239 | 0.41412 | 22.806 | 69805.8752 | 7.3354 | 325.9447
| 24.2759 | 0.42697 | 23.206 | 71494.5846 | 7.3754 | 330.7743
| 24.4962 | 0.43992 | 23.606 | 72718.1262 | 7.5273 | 336.0703
| 24.9158 | 0.45343 | 24.006 | 74063.196 | 7.5958 | 339.4785
| 25.1875 | 0.46676 | 24.406 | 74733.8993 | 7.7392 | 341.2044
| 25.3392 | 0.4807 | 24.806 | 75502.6935 | 7.9427 | 345.0215
| 26.0473 | 0.49446 | 25.206 | 76264.0541 | 7.8901 | 341.6927
| 26.2414 | 0.5092 | 25.606 | 78013.2141 | 8.053 | 349.9532
| 26.5891 | 0.52407 | 26.006 | 80293.3972 | 8.1319 | 358.9757
| 26.7072 | 0.53973 | 26.406 | 83308.9681 | 8.3052 | 374.9358
| 26.9872 | 0.55553 | 26.806 | 85709.503 | 8.4218 | 385.6311
| 27.7027 | 0.57174 | 27.206 | 87319.5857 | 8.3685 | 386.1803
| 28.2817 | 0.58788 | 27.606 | 87272.1863 | 8.4125 | 380.0783
| 28.7898 | 0.60417 | 28.006 | 87320.178 | 8.4841 | 375.5816
| 29.0349 | 0.62121 | 28.406 | 88371.2934 | 8.6524 | 379.5695
| 29.6854 | 0.63846 | 28.806 | 89614.4968 | 8.6405 | 379.359
| 30.0019 | 0.65603 | 29.206 | 89864.9349 | 8.7982 | 378.4766
| 30.3898 | 0.67375 | 29.606 | 90105.4058 | 8.9246 | 376.6929
| 30.9141 | 0.69206 | 30.006 | 92093.1692 | 8.9514 | 381.7374
| 31.5946 | 0.71122 | 30.406 | 95016.2345 | 8.9003 | 389.3904
| 31.8055 | 0.73079 | 30.806 | 97988.7393 | 9.0478 | 403.0752
| 32.6091 | 0.75097 | 31.206 | 100577.607 | 8.9664 | 407.4684
| 32.7546 | 0.77147 | 31.606 | 102660.9816 | 9.1662 | 417.6838
| 33.173 | 0.79218 | 32.006 | 103726.6457 | 9.2763 | 419.4452
| 33.5906 | 0.8132 | 32.406 | 103547.9436 | 9.4157 | 415.2168
| 34.0095 | 0.83437 | 32.806 | 103610.446 | 9.5476 | 412.2133
| 34.8223 | 0.85644 | 33.206 | 105461.2561 | 9.4836 | 412.9429
| 34.8669 | 0.87903 | 33.606 | 107761.4182 | 9.7266 | 425.1853
| 36.1767 | 0.90183 | 34.006 | 108982.4865 | 9.4819 | 416.8947
| 36.6028 | 0.9255 | 34.406 | 110860.7063 | 9.5844 | 422.3921
| 36.9069 | 0.9497 | 34.806 | 113506.3292 | 9.72 | 432.8829
| 37.2824 | 0.97479 | 35.206 | 116337.7626 | 9.8313 | 443.4488
| 37.8228 | 0.99995 | 35.606 | 117722.4549 | 9.9049 | 445.2075
| 37.8889 | 1.0255 | 36.006 | 118749.3723 | 10.1738 | 451.1693
| 38.8116 | 1.0518 | 36.406 | 119967.3552 | 10.1045 | 447.458
| 39.2306 | 1.0785 | 36.806 | 121354.3149 | 10.2305 | 450.717
| 40.0572 | 1.1056 | 37.206 | 121766.2431 | 10.2204 | 444.7192
| 40.419 | 1.1329 | 37.606 | 121142.4078 | 10.4104 | 439.7086
| 41.3646 | 1.1605 | 38.006 | 121159.526 | 10.3619 | 431.0746
| 41.9463 | 1.1894 | 38.406 | 123124.8511 | 10.4197 | 435.0425
| 42.8956 | 1.2191 | 38.806 | 127221.8348 | 10.302 | 444.0598
| 43.6572 | 1.2501 | 39.206 | 132143.3071 | 10.2526 | 458.6633
| 44.3881 | 1.2814 | 39.606 | 134716.6363 | 10.2618 | 463.4748
| 44.7852 | 1.3132 | 40.006 | 134610.2622 | 10.4399 | 460.5682
| 45.8099 | 1.3451 | 40.406 | 135397.6452 | 10.3781 | 454.6552
| 46.3339 | 1.379 | 40.806 | 139760.7017 | 10.4383 | 469.1736
| 47.4711 | 1.4127 | 41.206 | 142272.7872 | 10.3209 | 469.2305
| 48.1877 | 1.4481 | 41.606 | 145724.284 | 10.3424 | 477.7631
| 49.0848 | 1.4836 | 42.006 | 148402.2194 | 10.3164 | 481.0807
| 49.8687 | 1.5199 | 42.406 | 151015.173 | 10.332 | 485.3281
| 50.7326 | 1.5571 | 42.806 | 151173.2508 | 10.3657 | 478.8118
| 51.2539 | 1.5939 | 43.206 | 149856.1227 | 10.5249 | 470.1323
| 51.9455 | 1.6323 | 43.606 | 150685.7781 | 10.6039 | 468.3744
| 52.5916 | 1.6712 | 44.006 | 152605.9633 | 10.6788 | 471.3213
| 53.7555 | 1.7118 | 44.406 | 157152.3538 | 10.5598 | 479.3002
| 54.7207 | 1.7531 | 44.806 | 160605.343 | 10.5251 | 484.9608
| 55.3508 | 1.7947 | 45.206 | 162997.6949 | 10.607 | 489.8101
| 56.5417 | 1.8376 | 45.606 | 163582.7875 | 10.5558 | 482.3679
| 57.3782 | 1.8808 | 46.006 | 164437.5646 | 10.6035 | 479.5083
| 57.8141 | 1.9252 | 46.406 | 165491.9517 | 10.7688 | 481.2021
| 59.0121 | 1.97 | 46.806 | 166513.7587 | 10.7132 | 475.7641
| 59.4882 | 2.0162 | 47.206 | 167889.7059 | 10.8646 | 478.2729
| 60.1423 | 2.0632 | 47.606 | 170746.5401 | 10.9445 | 484.4816
| 61.4008 | 2.1114 | 48.006 | 173992.8229 | 10.8509 | 486.5758
| 62.4318 | 2.161 | 48.406 | 176794.3856 | 10.8359 | 489.1517
| 63.4368 | 2.2111 | 48.806 | 179010.5353 | 10.8369 | 489.8843
| 63.9813 | 2.2629 | 49.206 | 182131.4148 | 10.9562 | 497.8696
| 65.3796 | 2.3159 | 49.606 | 187198.0656 | 10.8243 | 505.0131
| 66.4534 | 2.3699 | 50.006 | 191073.9017 | 10.8006 | 510.835
| 67.6024 | 2.4254 | 50.406 | 193687.712 | 10.7795 | 511.6054
| 68.3074 | 2.4813 | 50.806 | 194405.0475 | 10.8931 | 509.7826
| 69.0066 | 2.5386 | 51.206 | 196025.8371 | 11.0009 | 511.1277
| 70.8517 | 2.5969 | 51.606 | 198189.1486 | 10.8164 | 504.592
| 71.9207 | 2.6567 | 52.006 | 201391.9241 | 10.8189 | 508.1097
| 72.8306 | 2.718 | 52.406 | 204103.9827 | 10.87 | 511.3253
| 73.286 | 2.7801 | 52.806 | 205757.5363 | 11.0429 | 514.8247
| 74.979 | 2.8437 | 53.206 | 207681.8125 | 10.9193 | 509.113
| 76.0572 | 2.9078 | 53.606 | 207600.9496 | 10.9655 | 502.1815
| 77.2976 | 2.9728 | 54.006 | 207416.6339 | 10.9767 | 493.9295
| 78.2404 | 3.0404 | 54.406 | 211263.8406 | 11.0173 | 500.392
| 79.6363 | 3.1096 | 54.806 | 217408.2441 | 10.9331 | 510.3843
| 81.0233 | 3.1805 | 55.206 | 222227.4076 | 10.8738 | 516.3382
| 82.2184 | 3.2519 | 55.606 | 223067.3302 | 10.8987 | 511.6889
| 83.3452 | 3.3252 | 56.006 | 224050.0997 | 10.9414 | 508.1214
| 84.5113 | 3.3992 | 56.406 | 225704.8845 | 10.9681 | 506.3206
| 86.5433 | 3.4758 | 56.806 | 228806.4319 | 10.8055 | 502.6837
| 87.8523 | 3.5538 | 57.206 | 234145.3962 | 10.7761 | 510.5099
| 89.7863 | 3.633 | 57.606 | 235729.6195 | 10.6621 | 503.4233
| 91.7178 | 3.7139 | 58.006 | 235618.3796 | 10.5725 | 492.1053
| 93.0254 | 3.7956 | 58.406 | 236325.7935 | 10.5966 | 487.3422
| 93.9608 | 3.8807 | 58.806 | 241346.9434 | 10.6578 | 496.4439
| 96.0795 | 3.9668 | 59.206 | 246362.6129 | 10.5001 | 497.9843
| 97.4931 | 4.0552 | 59.606 | 248279.4486 | 10.507 | 495.8685
| 98.9269 | 4.1445 | 60.006 | 249597.6362 | 10.5155 | 492.1647
| 100.9636 | 4.2359 | 60.406 | 251477.3663 | 10.4175 | 486.4618
| 103.1093 | 4.3285 | 60.806 | 252321.5724 | 10.3147 | 477.8682
| 104.7118 | 4.4229 | 61.206 | 252103.2121 | 10.3174 | 470.0786
| 106.0276 | 4.5203 | 61.606 | 258324.6142 | 10.3187 | 479.2563
| 107.5321 | 4.6219 | 62.006 | 270284.8396 | 10.2535 | 501.1496
| 109.0425 | 4.7244 | 62.406 | 277608.2261 | 10.2272 | 511.8284
| 110.1208 | 4.8283 | 62.806 | 278884.5407 | 10.3146 | 510.3127
| 111.6084 | 4.9333 | 63.206 | 274964.0484 | 10.3763 | 494.3069
| 113.7012 | 5.0404 | 63.606 | 275094.8057 | 10.3156 | 484.9947
| 115.6261 | 5.1516 | 64.006 | 281816.4727 | 10.2403 | 491.7227
| 117.0829 | 5.2651 | 64.406 | 290487.3729 | 10.227 | 505.2738
| 118.9473 | 5.3821 | 64.806 | 298359.0802 | 10.1663 | 514.7845
| 120.6509 | 5.4987 | 65.206 | 297722.2404 | 10.1838 | 505.8443
| 123.1894 | 5.6182 | 65.606 | 295368.7923 | 10.098 | 489.3348
| 125.1134 | 5.7386 | 66.006 | 292028.0608 | 10.1084 | 474.5005
| 127.3041 | 5.862 | 66.406 | 291920.8876 | 10.0645 | 465.6739
| 129.128 | 5.9889 | 66.806 | 298165.798 | 10.0319 | 471.5694
| 130.8947 | 6.1198 | 67.206 | 307858.5641 | 9.9915 | 484.6748
| 133.2167 | 6.253 | 67.606 | 315316.2961 | 9.8972 | 490.5946
| 135.7787 | 6.3882 | 68.006 | 318864.4435 | 9.8012 | 487.5046
| 137.6567 | 6.5265 | 68.406 | 320985.7766 | 9.8045 | 484.7693
| 139.978 | 6.6682 | 68.806 | 324687.9541 | 9.7478 | 483.2612
| 142.11 | 6.8115 | 69.206 | 327348.4605 | 9.7218 | 480.6296
| 144.8475 | 6.9581 | 69.606 | 327237.9906 | 9.6441 | 470.4447
| 147.1204 | 7.1064 | 70.006 | 326486.04 | 9.627 | 461.3615
| 149.8661 | 7.259 | 70.406 | 331726.9226 | 9.5279 | 461.4443
| 151.6415 | 7.4153 | 70.806 | 339805.5171 | 9.5277 | 470.3049
| 154.4497 | 7.5752 | 71.206 | 345394.019 | 9.4313 | 470.6844
| 156.9398 | 7.7373 | 71.606 | 348238.5147 | 9.3871 | 467.5203
| 159.8599 | 7.9034 | 72.006 | 351118.5286 | 9.3025 | 462.9605
| 162.3429 | 8.0722 | 72.406 | 355837.4964 | 9.2577 | 463.2046
| 164.3564 | 8.2464 | 72.806 | 363454.6486 | 9.2525 | 469.9796
| 167.3752 | 8.4232 | 73.206 | 370714.8966 | 9.1516 | 472.4581
| 170.0403 | 8.6057 | 73.606 | 380833.546 | 9.0812 | 480.8728
| 172.5466 | 8.7905 | 74.006 | 386939.9446 | 9.0456 | 483.1696
| 175.8161 | 8.98 | 74.406 | 393610.1052 | 8.9425 | 483.6475
| 178.7516 | 9.1718 | 74.806 | 394176.6241 | 8.8971 | 475.6298
| 181.7254 | 9.3671 | 75.206 | 392333.6773 | 8.8613 | 464.1017
| 185.1843 | 9.5664 | 75.606 | 395223.0669 | 8.7689 | 458.5955
| 188.6267 | 9.7698 | 76.006 | 398888.3163 | 8.6805 | 454.502
| 191.753 | 9.9772 | 76.406 | 399456.366 | 8.6348 | 447.0725
| 195.4102 | 10.1872 | 76.806 | 397221.0341 | 8.5595 | 434.5073
| 198.8663 | 10.4029 | 77.206 | 401336.0437 | 8.4825 | 431.681
| 202.4645 | 10.623 | 77.606 | 407655.7253 | 8.3914 | 431.5346
| 205.7205 | 10.848 | 78.006 | 410292.4718 | 8.3444 | 427.4611
| 209.7282 | 11.0763 | 78.406 | 414153.9702 | 8.2412 | 423.1829
| 213.6803 | 11.3113 | 78.806 | 421972.0971 | 8.1363 | 424.2378
| 217.236 | 11.5502 | 79.206 | 429848.016 | 8.0638 | 426.3367
| 221.1232 | 11.795 | 79.606 | 435012.3998 | 7.9831 | 424.2344
| 224.8768 | 12.0433 | 80.006 | 437837.9143 | 7.9219 | 419.6955
| 229.5725 | 12.2968 | 80.406 | 439039.5328 | 7.8101 | 411.2551
| 234.2064 | 12.5557 | 80.806 | 444514.9011 | 7.6964 | 408.2508
| 238.331 | 12.8206 | 81.206 | 451326.7432 | 7.6162 | 407.99
| 243.0007 | 13.0901 | 81.606 | 455712.7811 | 7.5155 | 403.8954
| 247.5916 | 13.3653 | 82.006 | 460771.9434 | 7.4234 | 400.8651
| 252.757 | 13.6471 | 82.406 | 467442.3065 | 7.3023 | 398.5336
| 257.4107 | 13.9341 | 82.806 | 473507.4251 | 7.2161 | 396.6702
| 262.4405 | 14.227 | 83.206 | 477192.2083 | 7.1215 | 391.7308
| 268.0925 | 14.5241 | 83.606 | 475651.17 | 7.0132 | 380.6758
| 272.8367 | 14.8278 | 84.006 | 475930.5348 | 6.9507 | 373.4856
| 278.1506 | 15.1379 | 84.406 | 483785.843 | 6.8486 | 372.7969
| 283.106 | 15.4573 | 84.806 | 499149.2109 | 6.7541 | 379.79
| 288.7831 | 15.7817 | 85.206 | 510438.7735 | 6.6419 | 381.6335
| 293.9409 | 16.1135 | 85.606 | 515311.2263 | 6.5708 | 378.4259
| 299.5827 | 16.4498 | 86.006 | 515842.2321 | 6.4911 | 370.7126
| 305.8838 | 16.7933 | 86.406 | 516971.895 | 6.3892 | 362.8736
| 311.4665 | 17.1438 | 86.806 | 521692.5023 | 6.3142 | 359.4555
| 317.8177 | 17.503 | 87.206 | 531927.6651 | 6.206 | 359.6565
| 324.514 | 17.8687 | 87.606 | 539482.4515 | 6.0962 | 357.2053
| 330.9524 | 18.2409 | 88.006 | 542222.6979 | 6.009 | 351.3882
| 337.5634 | 18.6213 | 88.406 | 545199.7508 | 5.9209 | 345.7875
| 344.7311 | 19.0087 | 88.806 | 548951.4169 | 5.8185 | 340.3276
| 352.1743 | 19.4047 | 89.206 | 554031.6434 | 5.712 | 335.767
| 359.3323 | 19.8076 | 89.606 | 556503.2234 | 5.6236 | 329.8743
| 366.0605 | 20.2181 | 90.006 | 556874.6489 | 5.5556 | 323.251
| 373.9381 | 20.6382 | 90.406 | 563002.464 | 5.4517 | 319.6122
| 382.4454 | 21.0663 | 90.806 | 569588.25 | 5.3363 | 315.7991
| 390.4138 | 21.5046 | 91.206 | 578313.8704 | 5.2397 | 314.0882
| 398.7538 | 21.9513 | 91.606 | 586725.6637 | 5.1398 | 311.8961
| 407.3814 | 22.4096 | 92.006 | 603282.7912 | 5.0306 | 314.6123
| 415.7849 | 22.8783 | 92.406 | 621435.3478 | 4.9323 | 318.4474
| 424.4437 | 23.3542 | 92.806 | 627576.7878 | 4.8457 | 314.6562
| 433.2062 | 23.8386 | 93.206 | 625477.6983 | 4.7696 | 306.1041
| 442.3367 | 24.3328 | 93.606 | 629701.4047 | 4.6844 | 301.2559
| 451.1613 | 24.8384 | 94.006 | 642546.2714 | 4.6029 | 301.6872
| 460.0719 | 25.3549 | 94.406 | 651035.5146 | 4.5283 | 299.6505
| 469.8611 | 25.8794 | 94.806 | 650225.7681 | 4.4492 | 292.0444
| 479.5435 | 26.4138 | 95.206 | 645677.0845 | 4.3796 | 282.954
| 489.0539 | 26.9591 | 95.606 | 648599.2365 | 4.3111 | 278.1786
| 499.1879 | 27.5167 | 96.006 | 654265.0247 | 4.2342 | 274.5416
| 510.7616 | 28.0852 | 96.406 | 661136.5953 | 4.138 | 270.7139
| 522.9948 | 28.6662 | 96.806 | 675277.9774 | 4.0328 | 270.0574
| 534.7299 | 29.2612 | 97.206 | 695222.253 | 3.9382 | 272.4103
| 545.6323 | 29.8665 | 97.606 | 703867.5697 | 3.8681 | 270.0936
| 558.3318 | 30.4841 | 98.006 | 705624.2958 | 3.7823 | 263.8171
| 570.541 | 31.1126 | 98.406 | 710040.7539 | 3.7064 | 259.2575
| 583.0967 | 31.756 | 98.806 | 723770.7366 | 3.6258 | 258.5957
| 596.7056 | 32.4119 | 99.206 | 729717.2571 | 3.542 | 254.2605
| 611.4483 | 33.0798 | 99.606 | 731780.7217 | 3.4527 | 248.0568
| 626.3534 | 33.7606 | 100.006 | 726015.4428 | 3.3714 | 239.1419
| 641.3579 | 34.4536 | 100.406 | 724826.0235 | 3.2919 | 232.3626
| 657.2404 | 35.1606 | 100.806 | 726341.1028 | 3.2078 | 226.5462
| 673.7756 | 35.8842 | 101.206 | 738536.5191 | 3.1186 | 224.4739
| 690.5945 | 36.6243 | 101.606 | 761127.3511 | 3.0289 | 225.9151
| 707.5883 | 37.3811 | 102.006 | 786521.1387 | 2.9432 | 228.1692
| 724.758 | 38.1536 | 102.406 | 809036.1175 | 2.8632 | 229.3358
| 742.5581 | 38.9412 | 102.806 | 819952.6848 | 2.7878 | 226.5421
| 760.6829 | 39.7435 | 103.206 | 819497.0532 | 2.7184 | 220.276
| 779.2377 | 40.5588 | 103.606 | 810843.0622 | 2.653 | 211.773
| 798.3185 | 41.3904 | 104.006 | 805647.9301 | 2.5875 | 204.5835
| 817.4781 | 42.2403 | 104.406 | 810011.6375 | 2.523 | 200.4233
| 835.7857 | 43.1073 | 104.806 | 819432.5745 | 2.4662 | 198.0795
| 854.7709 | 43.9909 | 105.206 | 828303.2097 | 2.4093 | 195.5168
| 873.2442 | 44.8938 | 105.606 | 837333.0525 | 2.3587 | 193.2475
| 892.416 | 45.8154 | 106.006 | 848401.5952 | 2.307 | 191.4204
| 912.0547 | 46.7589 | 106.406 | 870962.8607 | 2.2538 | 192.4057
| 931.9421 | 47.7199 | 106.806 | 885000.1705 | 2.2045 | 191.2278
| 951.7762 | 48.6976 | 107.206 | 885794.5284 | 2.1611 | 186.9813
| 972.5905 | 49.6959 | 107.606 | 884920.813 | 2.1164 | 182.3336
| 992.8645 | 50.7168 | 108.006 | 907289.251 | 2.0722 | 183.2373
| 1006.495 | 51.3656 | 108.256 | 922378.188 | 1.7977e+308 | 1.7977e+308
| 1011.7722 | 51.3798 | 108.356 | 928857.0076 | 1.7977e+308 | 1.7977e+308
| 1013.6838 | 51.3817 | 108.406 | 932113.9655 | 1.7977e+308 | 1.7977e+308
| 1015.8915 | 51.3838 | 108.456 | 936066.6862 | 1.7977e+308 | 1.7977e+308
| 1018.0497 | 51.3881 | 108.506 | 942969.1586 | 1.7977e+308 | 1.7977e+308
| 1019.5189 | 51.3902 | 108.556 | 945842.8217 | 1.7977e+308 | 1.7977e+308
| 1020.5458 | 51.3922 | 108.606 | 947589.0787 | 1.7977e+308 | 1.7977e+308
| 1022.0256 | 51.3942 | 108.656 | 949567.7863 | 1.7977e+308 | 1.7977e+308
| 1023.6317 | 51.396 | 108.706 | 950750.8218 | 1.7977e+308 | 1.7977e+308
| 1024.8706 | 51.3979 | 108.756 | 951930.2813 | 1.7977e+308 | 1.7977e+308
| 1026.0305 | 51.3996 | 108.806 | 952160.106 | 1.7977e+308 | 1.7977e+308
| 1027.0183 | 51.4013 | 108.856 | 951837.9182 | 1.7977e+308 | 1.7977e+308
| 1028.3264 | 51.4029 | 108.906 | 951506.6825 | 1.7977e+308 | 1.7977e+308
| 1029.4088 | 51.4065 | 108.956 | 952593.5364 | 1.7977e+308 | 1.7977e+308
| 1030.2187 | 51.4083 | 109.006 | 953442.4111 | 1.7977e+308 | 1.7977e+308
| 1031.4865 | 51.4082 | 109.056 | 953442.7877 | 1.7977e+308 | 1.7977e+308
| 1032.8531 | 51.4105 | 109.106 | 954171.3888 | 1.7977e+308 | 1.7977e+308
| 1033.7269 | 51.4127 | 109.156 | 954553.477 | 1.7977e+308 | 1.7977e+308
| 1034.3234 | 51.4162 | 109.206 | 955059.5623 | 1.7977e+308 | 1.7977e+308
| 1035.204 | 51.4178 | 109.256 | 954674.3086 | 1.7977e+308 | 1.7977e+308
| 1036.1141 | 51.4194 | 109.306 | 955311.08 | 1.7977e+308 | 1.7977e+308
| 1036.6484 | 51.4212 | 109.356 | 955824.3214 | 1.7977e+308 | 1.7977e+308
| 1037.1624 | 51.4228 | 109.406 | 955190.3336 | 1.7977e+308 | 1.7977e+308
| 1038.1872 | 51.4243 | 109.456 | 954572.4305 | 1.7977e+308 | 1.7977e+308
| 1039.1621 | 51.4259 | 109.506 | 954771.5845 | 1.7977e+308 | 1.7977e+308
| 1039.7413 | 51.4277 | 109.556 | 955221.2677 | 1.7977e+308 | 1.7977e+308
| 1040.3064 | 51.4316 | 109.606 | 959249.8913 | 1.7977e+308 | 1.7977e+308
| 1041.1677 | 51.4335 | 109.656 | 961473.6617 | 1.7977e+308 | 1.7977e+308
| 1042.0366 | 51.4355 | 109.706 | 963760.3528 | 1.7977e+308 | 1.7977e+308
| 1042.6431 | 51.4374 | 109.756 | 965449.9402 | 1.7977e+308 | 1.7977e+308
| 1043.0652 | 51.4392 | 109.806 | 967846.5336 | 1.7977e+308 | 1.7977e+308
| 1043.4582 | 51.4414 | 109.856 | 971054.7889 | 1.7977e+308 | 1.7977e+308
| 1044.1448 | 51.4435 | 109.906 | 974334.0097 | 1.7977e+308 | 1.7977e+308
| 1044.7189 | 51.4456 | 109.956 | 977046.0361 | 1.7977e+308 | 1.7977e+308
| 1045.159 | 51.4498 | 110.006 | 982253.3356 | 1.7977e+308 | 1.7977e+308
| 1045.8298 | 51.4497 | 110.056 | 982253.5393 | 1.7977e+308 | 1.7977e+308
| 1046.6298 | 51.4523 | 110.106 | 985706.6556 | 1.7977e+308 | 1.7977e+308
| 1047.0102 | 51.4552 | 110.156 | 989689.6804 | 1.7977e+308 | 1.7977e+308
| 1047.0857 | 51.4594 | 110.206 | 994646.3244 | 1.7977e+308 | 1.7977e+308
| 1047.7283 | 51.4615 | 110.256 | 997231.3814 | 1.7977e+308 | 1.7977e+308
| 1048.2622 | 51.4637 | 110.306 | 999473.7853 | 1.7977e+308 | 1.7977e+308
| 1048.4621 | 51.4657 | 110.356 | 1001110.6205 | 1.7977e+308 | 1.7977e+308
| 1048.8028 | 51.4678 | 110.406 | 1002700.9474 | 1.7977e+308 | 1.7977e+308
| 1049.2009 | 51.4698 | 110.456 | 1003985.068 | 1.7977e+308 | 1.7977e+308
| 1050.0172 | 51.4717 | 110.506 | 1005201.5027 | 1.7977e+308 | 1.7977e+308
| 1050.4737 | 51.4735 | 110.556 | 1004661.3295 | 1.7977e+308 | 1.7977e+308
| 1050.4491 | 51.4764 | 110.606 | 1001259.8477 | 1.7977e+308 | 1.7977e+308
| 1050.7774 | 51.4779 | 110.656 | 999406.7659 | 1.7977e+308 | 1.7977e+308
| 1051.4667 | 51.4794 | 110.706 | 997824.4487 | 1.7977e+308 | 1.7977e+308
| 1051.8837 | 51.481 | 110.756 | 996905.3153 | 1.7977e+308 | 1.7977e+308
| 1052.115 | 51.4825 | 110.806 | 995655.6025 | 1.7977e+308 | 1.7977e+308
| 1052.7906 | 51.4836 | 110.856 | 993327.9089 | 1.7977e+308 | 1.7977e+308
| 1053.3294 | 51.4848 | 110.906 | 990835.1344 | 1.7977e+308 | 1.7977e+308
| 1053.6576 | 51.4862 | 110.956 | 988836.1227 | 1.7977e+308 | 1.7977e+308
| 1053.8182 | 51.4887 | 111.006 | 984168.0193 | 1.7977e+308 | 1.7977e+308
| 1054.2311 | 51.4887 | 111.056 | 984168.157 | 1.7977e+308 | 1.7977e+308
| 1054.7928 | 51.4903 | 111.106 | 981606.6705 | 1.7977e+308 | 1.7977e+308
| 1054.9205 | 51.492 | 111.156 | 979495.0533 | 1.7977e+308 | 1.7977e+308
| 1055.268 | 51.4946 | 111.206 | 976762.9003 | 1.7977e+308 | 1.7977e+308
| 1055.7172 | 51.4958 | 111.256 | 976257.1537 | 1.7977e+308 | 1.7977e+308
| 1056.0484 | 51.4972 | 111.306 | 975594.1019 | 1.7977e+308 | 1.7977e+308
| 1056.2068 | 51.4988 | 111.356 | 976349.0371 | 1.7977e+308 | 1.7977e+308
| 1056.4269 | 51.5004 | 111.406 | 977155.3558 | 1.7977e+308 | 1.7977e+308
| 1057.1336 | 51.502 | 111.456 | 978602.6009 | 1.7977e+308 | 1.7977e+308
| 1057.6075 | 51.5036 | 111.506 | 979815.9122 | 1.7977e+308 | 1.7977e+308
| 1057.8095 | 51.5067 | 111.556 | 981949.2987 | 1.7977e+308 | 1.7977e+308
| 1057.7983 | 51.5085 | 111.606 | 983908.4667 | 1.7977e+308 | 1.7977e+308
| 1058.2202 | 51.5103 | 111.656 | 985942.6398 | 1.7977e+308 | 1.7977e+308
| 1058.7016 | 51.5121 | 111.706 | 987953.2235 | 1.7977e+308 | 1.7977e+308
| 1058.7421 | 51.5138 | 111.756 | 989696.566 | 1.7977e+308 | 1.7977e+308
| 1058.8131 | 51.5157 | 111.806 | 991997.1357 | 1.7977e+308 | 1.7977e+308
| 1059.1059 | 51.5174 | 111.856 | 993725.0089 | 1.7977e+308 | 1.7977e+308
| 1059.6671 | 51.5192 | 111.906 | 995457.3731 | 1.7977e+308 | 1.7977e+308
| 1059.8843 | 51.5225 | 111.956 | 998665.1832 | 1.7977e+308 | 1.7977e+308
| 1059.9821 | 51.5243 | 112.006 | 1000208.1245 | 1.7977e+308 | 1.7977e+308
| 1060.3844 | 51.5265 | 112.056 | 1002592.9955 | 1.7977e+308 | 1.7977e+308
| 1061.0426 | 51.5264 | 112.106 | 1002593.1855 | 1.7977e+308 | 1.7977e+308
| 1061.2349 | 51.5303 | 112.156 | 1005753.4183 | 1.7977e+308 | 1.7977e+308
| 1061.2556 | 51.5321 | 112.206 | 1007319.3881 | 1.7977e+308 | 1.7977e+308
| 1061.6617 | 51.5337 | 112.256 | 1007691.784 | 1.7977e+308 | 1.7977e+308
| 1062.2444 | 51.5353 | 112.306 | 1008080.7131 | 1.7977e+308 | 1.7977e+308
| 1062.3617 | 51.5365 | 112.356 | 1007117.7361 | 1.7977e+308 | 1.7977e+308
| 1062.2464 | 51.5377 | 112.406 | 1005046.4878 | 1.7977e+308 | 1.7977e+308
| 1062.7143 | 51.5389 | 112.456 | 1003237.2458 | 1.7977e+308 | 1.7977e+308
| 1063.1466 | 51.5401 | 112.506 | 1001676.2884 | 1.7977e+308 | 1.7977e+308
| 1063.3249 | 51.5429 | 112.556 | 1000640.7041 | 1.7977e+308 | 1.7977e+308
| 1063.3705 | 51.5442 | 112.606 | 1000262.3215 | 1.7977e+308 | 1.7977e+308
| 1063.4656 | 51.5456 | 112.656 | 999549.9503 | 1.7977e+308 | 1.7977e+308
| 1063.9827 | 51.5469 | 112.706 | 999096.8753 | 1.7977e+308 | 1.7977e+308
| 1064.2973 | 51.5482 | 112.756 | 998657.0014 | 1.7977e+308 | 1.7977e+308
| 1064.2239 | 51.5494 | 112.806 | 997341.1913 | 1.7977e+308 | 1.7977e+308
| 1064.304 | 51.5507 | 112.856 | 997163.0481 | 1.7977e+308 | 1.7977e+308
| 1064.9632 | 51.5519 | 112.906 | 996387.8288 | 1.7977e+308 | 1.7977e+308
| 1065.0819 | 51.5531 | 112.956 | 995293.1734 | 1.7977e+308 | 1.7977e+308
| 1064.7159 | 51.5554 | 113.006 | 993030.946 | 1.7977e+308 | 1.7977e+308
| 1065.2459 | 51.5554 | 113.056 | 993031.1175 | 1.7977e+308 | 1.7977e+308
| 1065.8415 | 51.5567 | 113.106 | 991492.205 | 1.7977e+308 | 1.7977e+308
| 1065.9325 | 51.5582 | 113.156 | 989996.3433 | 1.7977e+308 | 1.7977e+308
| 1065.8775 | 51.5593 | 113.206 | 988798.6506 | 1.7977e+308 | 1.7977e+308
| 1065.9866 | 51.5614 | 113.256 | 986384.2149 | 1.7977e+308 | 1.7977e+308
| 1066.6386 | 51.5626 | 113.306 | 986271.7594 | 1.7977e+308 | 1.7977e+308
| 1066.6525 | 51.5639 | 113.356 | 986447.7132 | 1.7977e+308 | 1.7977e+308
| 1066.4829 | 51.565 | 113.406 | 986833.8332 | 1.7977e+308 | 1.7977e+308
| 1066.9871 | 51.5664 | 113.456 | 987877.6491 | 1.7977e+308 | 1.7977e+308
| 1067.3654 | 51.5676 | 113.506 | 988074.3283 | 1.7977e+308 | 1.7977e+308
| 1067.6054 | 51.5688 | 113.556 | 987951.8186 | 1.7977e+308 | 1.7977e+308
| 1067.4848 | 51.5711 | 113.606 | 986897.7599 | 1.7977e+308 | 1.7977e+308
| 1067.5789 | 51.5721 | 113.656 | 986486.9593 | 1.7977e+308 | 1.7977e+308
| 1068.0629 | 51.573 | 113.706 | 985615.0651 | 1.7977e+308 | 1.7977e+308
| 1068.0473 | 51.5739 | 113.756 | 984615.0416 | 1.7977e+308 | 1.7977e+308
| 1067.8326 | 51.5751 | 113.806 | 984534.5489 | 1.7977e+308 | 1.7977e+308
| 1068.2041 | 51.5761 | 113.856 | 984153.114 | 1.7977e+308 | 1.7977e+308
| 1068.6361 | 51.5772 | 113.906 | 984124.5075 | 1.7977e+308 | 1.7977e+308
| 1068.6428 | 51.5794 | 113.956 | 984774.4072 | 1.7977e+308 | 1.7977e+308
| 1068.5635 | 51.5806 | 114.006 | 985046.1054 | 1.7977e+308 | 1.7977e+308
| 1068.7178 | 51.5805 | 114.056 | 985046.1893 | 1.7977e+308 | 1.7977e+308
| 1069.2381 | 51.582 | 114.106 | 985257.6603 | 1.7977e+308 | 1.7977e+308
| 1069.613 | 51.5832 | 114.156 | 984889.2941 | 1.7977e+308 | 1.7977e+308
| 1069.1954 | 51.5855 | 114.206 | 985046.9567 | 1.7977e+308 | 1.7977e+308
| 1069.2005 | 51.5864 | 114.256 | 984611.4227 | 1.7977e+308 | 1.7977e+308
| 1069.9324 | 51.5874 | 114.306 | 984502.201 | 1.7977e+308 | 1.7977e+308
| 1069.9282 | 51.5883 | 114.356 | 983859.8112 | 1.7977e+308 | 1.7977e+308
| 1069.7777 | 51.5893 | 114.406 | 983488.6553 | 1.7977e+308 | 1.7977e+308
| 1070.0377 | 51.5902 | 114.456 | 982804.0733 | 1.7977e+308 | 1.7977e+308
| 1070.4261 | 51.5912 | 114.506 | 982419.9356 | 1.7977e+308 | 1.7977e+308
| 1070.5404 | 51.593 | 114.556 | 981662.6113 | 1.7977e+308 | 1.7977e+308
| 1070.4937 | 51.594 | 114.606 | 981274.5783 | 1.7977e+308 | 1.7977e+308
| 1070.9707 | 51.5948 | 114.656 | 981312.5998 | 1.7977e+308 | 1.7977e+308
| 1071.2365 | 51.5959 | 114.706 | 981958.637 | 1.7977e+308 | 1.7977e+308
| 1071.3253 | 51.5969 | 114.756 | 982067.217 | 1.7977e+308 | 1.7977e+308
| 1071.4931 | 51.5979 | 114.806 | 981897.577 | 1.7977e+308 | 1.7977e+308
| 1071.7119 | 51.5987 | 114.856 | 981477.2909 | 1.7977e+308 | 1.7977e+308
| 1071.8762 | 51.6004 | 114.906 | 980820.0406 | 1.7977e+308 | 1.7977e+308
| 1071.9318 | 51.6013 | 114.956 | 980384.0788 | 1.7977e+308 | 1.7977e+308
| 1071.9963 | 51.6021 | 115.006 | 979681.6658 | 1.7977e+308 | 1.7977e+308
| 1071.8694 | 51.6029 | 115.056 | 978956.9623 | 1.7977e+308 | 1.7977e+308
| 1072.2345 | 51.604 | 115.106 | 978475.2572 | 1.7977e+308 | 1.7977e+308
| 1072.4559 | 51.605 | 115.156 | 977949.1558 | 1.7977e+308 | 1.7977e+308
| 1072.2939 | 51.6057 | 115.206 | 977034.515 | 1.7977e+308 | 1.7977e+308
| 1072.6563 | 51.6065 | 115.256 | 976626.1326 | 1.7977e+308 | 1.7977e+308
| 1072.9589 | 51.6071 | 115.306 | 975708.2823 | 1.7977e+308 | 1.7977e+308
| 1073.1563 | 51.6078 | 115.356 | 974727.16 | 1.7977e+308 | 1.7977e+308
| 1073.202 | 51.6083 | 115.406 | 973199.3861 | 1.7977e+308 | 1.7977e+308
| 1073.5008 | 51.6089 | 115.456 | 971931.2331 | 1.7977e+308 | 1.7977e+308
| 1073.749 | 51.6094 | 115.506 | 970411.7927 | 1.7977e+308 | 1.7977e+308
| 1073.6434 | 51.6105 | 115.556 | 968308.0049 | 1.7977e+308 | 1.7977e+308
| 1073.7274 | 51.6111 | 115.606 | 967516.1506 | 1.7977e+308 | 1.7977e+308
| 1073.8247 | 51.6116 | 115.656 | 966452.608 | 1.7977e+308 | 1.7977e+308
| 1074.3547 | 51.6121 | 115.706 | 965116.7335 | 1.7977e+308 | 1.7977e+308
| 1074.5052 | 51.6126 | 115.756 | 964048.1209 | 1.7977e+308 | 1.7977e+308
| 1074.2815 | 51.6131 | 115.806 | 962961.6336 | 1.7977e+308 | 1.7977e+308
| 1074.6235 | 51.6135 | 115.856 | 962069.4158 | 1.7977e+308 | 1.7977e+308
| 1074.8079 | 51.6138 | 115.906 | 960411.7943 | 1.7977e+308 | 1.7977e+308
| 1074.773 | 51.6149 | 115.956 | 959142.8977 | 1.7977e+308 | 1.7977e+308
| 1074.7641 | 51.6156 | 116.006 | 959535.0874 | 1.7977e+308 | 1.7977e+308
| 1075.1261 | 51.6165 | 116.056 | 960338.5909 | 1.7977e+308 | 1.7977e+308
| 1075.7345 | 51.6165 | 116.106 | 960338.767 | 1.7977e+308 | 1.7977e+308
| 1075.8448 | 51.6184 | 116.156 | 963323.8683 | 1.7977e+308 | 1.7977e+308
| 1075.6453 | 51.6193 | 116.206 | 964772.5182 | 1.7977e+308 | 1.7977e+308
| 1075.8971 | 51.6202 | 116.256 | 966267.553 | 1.7977e+308 | 1.7977e+308
| 1076.1804 | 51.621 | 116.306 | 967734.357 | 1.7977e+308 | 1.7977e+308
| 1076.1146 | 51.622 | 116.356 | 969007.2064 | 1.7977e+308 | 1.7977e+308
| 1076.0232 | 51.623 | 116.406 | 970841.5784 | 1.7977e+308 | 1.7977e+308
| 1076.4836 | 51.624 | 116.456 | 973223.1581 | 1.7977e+308 | 1.7977e+308
| 1076.8675 | 51.6251 | 116.506 | 975344.8751 | 1.7977e+308 | 1.7977e+308
| 1076.7501 | 51.6273 | 116.556 | 979605.6777 | 1.7977e+308 | 1.7977e+308
| 1076.7696 | 51.6285 | 116.606 | 981799.4 | 1.7977e+308 | 1.7977e+308
| 1076.9739 | 51.6296 | 116.656 | 983747.585 | 1.7977e+308 | 1.7977e+308
| 1077.0896 | 51.6308 | 116.706 | 986256.286 | 1.7977e+308 | 1.7977e+308
| 1077.1469 | 51.632 | 116.756 | 988530.8311 | 1.7977e+308 | 1.7977e+308
| 1077.0514 | 51.6331 | 116.806 | 990534.8877 | 1.7977e+308 | 1.7977e+308
| 1077.1886 | 51.6342 | 116.856 | 992754.6823 | 1.7977e+308 | 1.7977e+308
| 1077.7275 | 51.6355 | 116.906 | 995351.2687 | 1.7977e+308 | 1.7977e+308
| 1077.8449 | 51.6377 | 116.956 | 998073.0843 | 1.7977e+308 | 1.7977e+308
| 1077.6269 | 51.6384 | 117.006 | 998113.0914 | 1.7977e+308 | 1.7977e+308
| 1077.8469 | 51.6394 | 117.056 | 998493.1012 | 1.7977e+308 | 1.7977e+308
| 1078.4166 | 51.6404 | 117.106 | 997977.508 | 1.7977e+308 | 1.7977e+308
| 1078.4795 | 51.6413 | 117.156 | 997086.0781 | 1.7977e+308 | 1.7977e+308
| 1078.123 | 51.6419 | 117.206 | 996506.3245 | 1.7977e+308 | 1.7977e+308
| 1078.278 | 51.6427 | 117.256 | 995992.1784 | 1.7977e+308 | 1.7977e+308
| 1078.7381 | 51.6434 | 117.306 | 995740.8306 | 1.7977e+308 | 1.7977e+308
| 1078.8355 | 51.6443 | 117.356 | 996045.191 | 1.7977e+308 | 1.7977e+308
| 1078.6887 | 51.6451 | 117.406 | 995802.436 | 1.7977e+308 | 1.7977e+308
| 1078.664 | 51.6457 | 117.456 | 994703.626 | 1.7977e+308 | 1.7977e+308
| 1079.0977 | 51.6468 | 117.506 | 992198.0638 | 1.7977e+308 | 1.7977e+308
| 1079.3412 | 51.6471 | 117.556 | 990684.3138 | 1.7977e+308 | 1.7977e+308
| 1079.3483 | 51.6476 | 117.606 | 988990.2071 | 1.7977e+308 | 1.7977e+308
| 1079.582 | 51.648 | 117.656 | 987568.0898 | 1.7977e+308 | 1.7977e+308
| 1079.5661 | 51.6484 | 117.706 | 985854.0222 | 1.7977e+308 | 1.7977e+308
| 1079.5587 | 51.6489 | 117.756 | 984394.4792 | 1.7977e+308 | 1.7977e+308
| 1079.7657 | 51.6493 | 117.806 | 982919.0325 | 1.7977e+308 | 1.7977e+308
| 1080.1366 | 51.65 | 117.856 | 980436.8061 | 1.7977e+308 | 1.7977e+308
| 1080.1281 | 51.6505 | 117.906 | 979484.0144 | 1.7977e+308 | 1.7977e+308
| 1079.978 | 51.6511 | 117.956 | 979331.6867 | 1.7977e+308 | 1.7977e+308
| 1080.0637 | 51.6518 | 118.006 | 979703.6806 | 1.7977e+308 | 1.7977e+308
| 1080.045 | 51.6525 | 118.056 | 980064.7365 | 1.7977e+308 | 1.7977e+308
| 1080.3672 | 51.6534 | 118.106 | 981078.4537 | 1.7977e+308 | 1.7977e+308
| 1080.668 | 51.6543 | 118.156 | 981545.3538 | 1.7977e+308 | 1.7977e+308
| 1080.6269 | 51.655 | 118.206 | 981909.9746 | 1.7977e+308 | 1.7977e+308
| 1080.6921 | 51.6556 | 118.256 | 982006.3511 | 1.7977e+308 | 1.7977e+308
Unloading Marker | 1080.9333 | 51.6556 | 118.262 | 982006.4223 | 1.7977e+308 | 1.7977e+308
| 1080.8674 | 51.4449 | 118.356 | 981054.4476 | 1.7977e+308 | 1.7977e+308
| 1080.702 | 51.3165 | 118.406 | 981884.22 | 1.7977e+308 | 1.7977e+308
| 1080.8518 | 51.1891 | 118.456 | 984914.1706 | 1.7977e+308 | 1.7977e+308
| 1081.3102 | 51.0609 | 118.506 | 987199.1566 | 1.7977e+308 | 1.7977e+308
| 1081.0733 | 50.9328 | 118.556 | 989210.0971 | 1.7977e+308 | 1.7977e+308
| 1080.5754 | 50.8047 | 118.606 | 990692.3651 | 1.7977e+308 | 1.7977e+308
| 1080.4076 | 50.6765 | 118.656 | 992172.9525 | 1.7977e+308 | 1.7977e+308
| 1080.4785 | 50.5482 | 118.706 | 993385.1581 | 1.7977e+308 | 1.7977e+308
| 1080.3737 | 50.42 | 118.756 | 994894.0095 | 1.7977e+308 | 1.7977e+308
| 1080.0121 | 50.2918 | 118.806 | 995885.9691 | 1.7977e+308 | 1.7977e+308
| 1079.7631 | 50.1647 | 118.856 | 999253.0427 | 1.7977e+308 | 1.7977e+308
| 1079.877 | 50.0365 | 118.906 | 1000761.1544 | 1.7977e+308 | 1.7977e+308
| 1079.8391 | 49.9082 | 118.956 | 1001667.9889 | 1.7977e+308 | 1.7977e+308
| 1079.4894 | 49.78 | 119.006 | 1002671.3204 | 1.7977e+308 | 1.7977e+308
| 1079.2514 | 49.6517 | 119.056 | 1003041.5896 | 1.7977e+308 | 1.7977e+308
| 1079.381 | 49.5235 | 119.106 | 1003038.1772 | 1.7977e+308 | 1.7977e+308
| 1079.4142 | 49.3954 | 119.156 | 1003541.6187 | 1.7977e+308 | 1.7977e+308
| 1079.0202 | 49.2671 | 119.206 | 1004195.2756 | 1.7977e+308 | 1.7977e+308
| 1079.1296 | 49.1389 | 119.256 | 1005477.6516 | 1.7977e+308 | 1.7977e+308
| 1079.3535 | 49.0108 | 119.306 | 1007074.807 | 1.7977e+308 | 1.7977e+308
| 1078.9892 | 48.8827 | 119.356 | 1008445.9841 | 1.7977e+308 | 1.7977e+308
| 1078.5698 | 48.755 | 119.406 | 1008344.0527 | 1.7977e+308 | 1.7977e+308
| 1078.5141 | 48.6264 | 119.456 | 1006892.5844 | 1.7977e+308 | 1.7977e+308
| 1078.6976 | 48.4978 | 119.506 | 1005667.9339 | 1.7977e+308 | 1.7977e+308
| 1078.4612 | 48.3693 | 119.556 | 1005267.9831 | 1.7977e+308 | 1.7977e+308
| 1078.1859 | 48.241 | 119.606 | 1005475.7901 | 1.7977e+308 | 1.7977e+308
| 1078.3575 | 48.1125 | 119.656 | 1005406.1747 | 1.7977e+308 | 1.7977e+308
| 1078.3564 | 47.9842 | 119.706 | 1005887.7829 | 1.7977e+308 | 1.7977e+308
| 1077.9626 | 47.8565 | 119.756 | 1006267.2847 | 1.7977e+308 | 1.7977e+308
| 1077.4778 | 47.7281 | 119.806 | 1006496.3308 | 1.7977e+308 | 1.7977e+308
| 1077.5462 | 47.5996 | 119.856 | 1006183.7778 | 1.7977e+308 | 1.7977e+308
| 1077.7328 | 47.4711 | 119.906 | 1005644.2696 | 1.7977e+308 | 1.7977e+308
| 1077.4805 | 47.3426 | 119.956 | 1005679.1142 | 1.7977e+308 | 1.7977e+308
| 1077.0388 | 47.2141 | 120.006 | 1005339.432 | 1.7977e+308 | 1.7977e+308
| 1076.848 | 47.0856 | 120.056 | 1005055.7222 | 1.7977e+308 | 1.7977e+308
| 1077.1735 | 46.9572 | 120.106 | 1004917.2012 | 1.7977e+308 | 1.7977e+308
| 1076.9622 | 46.8288 | 120.156 | 1004544.4641 | 1.7977e+308 | 1.7977e+308
| 1076.3712 | 46.7003 | 120.206 | 1004240.4208 | 1.7977e+308 | 1.7977e+308
| 1076.4806 | 46.5716 | 120.256 | 1003332.1675 | 1.7977e+308 | 1.7977e+308
| 1076.8435 | 46.443 | 120.306 | 1003276.7417 | 1.7977e+308 | 1.7977e+308
| 1076.5111 | 46.315 | 120.356 | 1002265.5709 | 1.7977e+308 | 1.7977e+308
| 1076.1085 | 46.1866 | 120.406 | 1002707.6018 | 1.7977e+308 | 1.7977e+308
| 1076.2636 | 46.0581 | 120.456 | 1003161.4238 | 1.7977e+308 | 1.7977e+308
| 1076.1378 | 45.9296 | 120.506 | 1003579.243 | 1.7977e+308 | 1.7977e+308
| 1075.6206 | 45.8011 | 120.556 | 1003513.9131 | 1.7977e+308 | 1.7977e+308
| 1075.421 | 45.6724 | 120.606 | 1002546.6573 | 1.7977e+308 | 1.7977e+308
| 1075.3501 | 45.5436 | 120.656 | 1001300.2501 | 1.7977e+308 | 1.7977e+308
| 1075.6403 | 45.4149 | 120.706 | 1000288.7638 | 1.7977e+308 | 1.7977e+308
| 1075.7187 | 45.2867 | 120.756 | 999380.0945 | 1.7977e+308 | 1.7977e+308
| 1075.2188 | 45.1581 | 120.806 | 998928.9772 | 1.7977e+308 | 1.7977e+308
| 1074.9754 | 45.0293 | 120.856 | 998424.8538 | 1.7977e+308 | 1.7977e+308
| 1075.0323 | 44.9007 | 120.906 | 998466.0016 | 1.7977e+308 | 1.7977e+308
| 1074.9541 | 44.772 | 120.956 | 997680.0744 | 1.7977e+308 | 1.7977e+308
| 1074.499 | 44.6434 | 121.006 | 997145.9091 | 1.7977e+308 | 1.7977e+308
| 1074.523 | 44.5147 | 121.056 | 997114.1745 | 1.7977e+308 | 1.7977e+308
| 1074.7459 | 44.3862 | 121.106 | 997153.614 | 1.7977e+308 | 1.7977e+308
| 1074.4367 | 44.2579 | 121.156 | 997744.9377 | 1.7977e+308 | 1.7977e+308
| 1074.1806 | 44.1292 | 121.206 | 997159.9908 | 1.7977e+308 | 1.7977e+308
| 1074.0324 | 44.0006 | 121.256 | 997393.8306 | 1.7977e+308 | 1.7977e+308
| 1073.8016 | 43.8723 | 121.306 | 996049.6111 | 1.7977e+308 | 1.7977e+308
| 1073.6871 | 43.7436 | 121.356 | 995510.8202 | 1.7977e+308 | 1.7977e+308
| 1073.4756 | 43.6148 | 121.406 | 994428.8019 | 1.7977e+308 | 1.7977e+308
| 1073.2868 | 43.486 | 121.456 | 993875.7295 | 1.7977e+308 | 1.7977e+308
| 1073.4234 | 43.3572 | 121.506 | 993539.9948 | 1.7977e+308 | 1.7977e+308
| 1073.3992 | 43.2286 | 121.556 | 993757.1378 | 1.7977e+308 | 1.7977e+308
| 1073.0416 | 43.1001 | 121.606 | 994283.9637 | 1.7977e+308 | 1.7977e+308
| 1073.0442 | 42.9721 | 121.656 | 996206.2962 | 1.7977e+308 | 1.7977e+308
| 1072.9961 | 42.8435 | 121.706 | 996517.4498 | 1.7977e+308 | 1.7977e+308
| 1072.6499 | 42.7148 | 121.756 | 996253.8974 | 1.7977e+308 | 1.7977e+308
| 1072.4321 | 42.5862 | 121.806 | 996263.4757 | 1.7977e+308 | 1.7977e+308
| 1072.4905 | 42.4573 | 121.856 | 995463.1397 | 1.7977e+308 | 1.7977e+308
| 1072.52 | 42.3287 | 121.906 | 995478.0996 | 1.7977e+308 | 1.7977e+308
| 1072.0771 | 42.2002 | 121.956 | 996356.2545 | 1.7977e+308 | 1.7977e+308
| 1071.8197 | 42.0721 | 122.006 | 997350.5181 | 1.7977e+308 | 1.7977e+308
| 1072.0681 | 41.9429 | 122.056 | 997350.5996 | 1.7977e+308 | 1.7977e+308
| 1072.0622 | 41.8145 | 122.106 | 998093.9034 | 1.7977e+308 | 1.7977e+308
| 1071.7083 | 41.6859 | 122.156 | 998020.9187 | 1.7977e+308 | 1.7977e+308
| 1071.4737 | 41.5577 | 122.206 | 998453.0172 | 1.7977e+308 | 1.7977e+308
| 1071.296 | 41.4291 | 122.256 | 998765.5626 | 1.7977e+308 | 1.7977e+308
| 1071.3101 | 41.3006 | 122.306 | 999902.5319 | 1.7977e+308 | 1.7977e+308
| 1071.2712 | 41.1722 | 122.356 | 1001305.4845 | 1.7977e+308 | 1.7977e+308
| 1070.924 | 41.0438 | 122.406 | 1002731.3535 | 1.7977e+308 | 1.7977e+308
| 1070.7177 | 40.9154 | 122.456 | 1004416.6678 | 1.7977e+308 | 1.7977e+308
| 1070.7746 | 40.787 | 122.506 | 1005652.5441 | 1.7977e+308 | 1.7977e+308
| 1070.7003 | 40.6585 | 122.556 | 1006558.8147 | 1.7977e+308 | 1.7977e+308
| 1070.2488 | 40.5306 | 122.606 | 1007584.823 | 1.7977e+308 | 1.7977e+308
| 1070.2149 | 40.4021 | 122.656 | 1008210.7883 | 1.7977e+308 | 1.7977e+308
| 1070.4514 | 40.2735 | 122.706 | 1008588.2213 | 1.7977e+308 | 1.7977e+308
| 1070.1637 | 40.145 | 122.756 | 1008929.9856 | 1.7977e+308 | 1.7977e+308
| 1069.5782 | 40.0165 | 122.806 | 1009295.8558 | 1.7977e+308 | 1.7977e+308
| 1069.6088 | 39.8879 | 122.856 | 1009949.1671 | 1.7977e+308 | 1.7977e+308
| 1069.8739 | 39.7594 | 122.906 | 1010305.098 | 1.7977e+308 | 1.7977e+308
| 1069.3707 | 39.6307 | 122.956 | 1010074.9024 | 1.7977e+308 | 1.7977e+308
| 1068.7936 | 39.5023 | 123.006 | 1008515.2813 | 1.7977e+308 | 1.7977e+308
| 1069.037 | 39.3732 | 123.056 | 1008515.3618 | 1.7977e+308 | 1.7977e+308
| 1069.4449 | 39.2445 | 123.106 | 1007639.683 | 1.7977e+308 | 1.7977e+308
| 1068.9974 | 39.1158 | 123.156 | 1006980.1348 | 1.7977e+308 | 1.7977e+308
| 1068.5261 | 38.9875 | 123.206 | 1006505.8021 | 1.7977e+308 | 1.7977e+308
| 1068.5609 | 38.8588 | 123.256 | 1006038.1237 | 1.7977e+308 | 1.7977e+308
| 1068.6918 | 38.7298 | 123.306 | 1004781.949 | 1.7977e+308 | 1.7977e+308
| 1068.381 | 38.6008 | 123.356 | 1002985.3813 | 1.7977e+308 | 1.7977e+308
| 1067.8444 | 38.472 | 123.406 | 1000350.1662 | 1.7977e+308 | 1.7977e+308
| 1067.7888 | 38.3429 | 123.456 | 999725.2703 | 1.7977e+308 | 1.7977e+308
| 1068.0492 | 38.2139 | 123.506 | 999123.7778 | 1.7977e+308 | 1.7977e+308
| 1068.0735 | 38.085 | 123.556 | 998608.2682 | 1.7977e+308 | 1.7977e+308
| 1067.4999 | 37.9561 | 123.606 | 997838.2048 | 1.7977e+308 | 1.7977e+308
| 1067.3116 | 37.8274 | 123.656 | 996295.0824 | 1.7977e+308 | 1.7977e+308
| 1067.4809 | 37.6985 | 123.706 | 995778.6163 | 1.7977e+308 | 1.7977e+308
| 1067.148 | 37.5696 | 123.756 | 995499.8794 | 1.7977e+308 | 1.7977e+308
| 1066.7491 | 37.4407 | 123.806 | 994972.4061 | 1.7977e+308 | 1.7977e+308
| 1066.7366 | 37.3119 | 123.856 | 994961.9263 | 1.7977e+308 | 1.7977e+308
| 1066.8765 | 37.1829 | 123.906 | 994422.9218 | 1.7977e+308 | 1.7977e+308
| 1066.6867 | 37.054 | 123.956 | 994388.0588 | 1.7977e+308 | 1.7977e+308
| 1066.3725 | 36.9254 | 124.006 | 994067.5683 | 1.7977e+308 | 1.7977e+308
| 1066.1969 | 36.7963 | 124.056 | 994067.5173 | 1.7977e+308 | 1.7977e+308
| 1066.1839 | 36.6676 | 124.106 | 994324.9448 | 1.7977e+308 | 1.7977e+308
| 1066.0811 | 36.5388 | 124.156 | 992688.3477 | 1.7977e+308 | 1.7977e+308
| 1065.7415 | 36.4098 | 124.206 | 991834.3941 | 1.7977e+308 | 1.7977e+308
| 1065.7047 | 36.2807 | 124.256 | 990950.8237 | 1.7977e+308 | 1.7977e+308
| 1065.7463 | 36.1517 | 124.306 | 990051.8135 | 1.7977e+308 | 1.7977e+308
| 1065.5004 | 36.0226 | 124.356 | 988879.3371 | 1.7977e+308 | 1.7977e+308
| 1065.356 | 35.8934 | 124.406 | 987439.9322 | 1.7977e+308 | 1.7977e+308
| 1065.184 | 35.7642 | 124.456 | 985720.7748 | 1.7977e+308 | 1.7977e+308
| 1065.1382 | 35.6349 | 124.506 | 983989.2375 | 1.7977e+308 | 1.7977e+308
| 1065.0264 | 35.5052 | 124.556 | 979224.9057 | 1.7977e+308 | 1.7977e+308
| 1064.5678 | 35.3757 | 124.606 | 976423.793 | 1.7977e+308 | 1.7977e+308
| 1064.5381 | 35.2462 | 124.656 | 973624.7182 | 1.7977e+308 | 1.7977e+308
| 1064.6694 | 35.1165 | 124.706 | 970579.9626 | 1.7977e+308 | 1.7977e+308
| 1064.4832 | 34.9868 | 124.756 | 967517.0679 | 1.7977e+308 | 1.7977e+308
| 1063.9526 | 34.8573 | 124.806 | 964988.6681 | 1.7977e+308 | 1.7977e+308
| 1063.7165 | 34.7271 | 124.856 | 959578.4237 | 1.7977e+308 | 1.7977e+308
| 1063.9111 | 34.5974 | 124.906 | 956999.0126 | 1.7977e+308 | 1.7977e+308
| 1063.557 | 34.4676 | 124.956 | 954174.7216 | 1.7977e+308 | 1.7977e+308
| 1063.3279 | 34.3379 | 125.006 | 951804.0118 | 1.7977e+308 | 1.7977e+308
| 1063.349 | 34.2082 | 125.056 | 949433.831 | 1.7977e+308 | 1.7977e+308
| 1063.2737 | 34.0785 | 125.106 | 947469.1514 | 1.7977e+308 | 1.7977e+308
| 1063.3166 | 33.9488 | 125.156 | 946027.8442 | 1.7977e+308 | 1.7977e+308
| 1063.0301 | 33.8192 | 125.206 | 944635.8283 | 1.7977e+308 | 1.7977e+308
| 1062.8471 | 33.6898 | 125.256 | 943993.1517 | 1.7977e+308 | 1.7977e+308
| 1063.1578 | 33.5604 | 125.306 | 943850.5294 | 1.7977e+308 | 1.7977e+308
| 1062.8408 | 33.4311 | 125.356 | 943938.8272 | 1.7977e+308 | 1.7977e+308
| 1062.3465 | 33.3019 | 125.406 | 944744.5393 | 1.7977e+308 | 1.7977e+308
| 1062.3783 | 33.1728 | 125.456 | 945547.0696 | 1.7977e+308 | 1.7977e+308
| 1062.2772 | 33.0439 | 125.506 | 948489.3511 | 1.7977e+308 | 1.7977e+308
| 1061.8515 | 32.915 | 125.556 | 950333.8401 | 1.7977e+308 | 1.7977e+308
| 1061.4679 | 32.7861 | 125.606 | 952208.2125 | 1.7977e+308 | 1.7977e+308
| 1061.491 | 32.6574 | 125.656 | 954594.8289 | 1.7977e+308 | 1.7977e+308
| 1061.7575 | 32.5286 | 125.706 | 957236.0629 | 1.7977e+308 | 1.7977e+308
| 1061.4185 | 32.4002 | 125.756 | 960928.8458 | 1.7977e+308 | 1.7977e+308
| 1060.7793 | 32.2717 | 125.806 | 964210.3201 | 1.7977e+308 | 1.7977e+308
| 1060.9152 | 32.1431 | 125.856 | 966775.3653 | 1.7977e+308 | 1.7977e+308
| 1061.2415 | 32.0148 | 125.906 | 970929.5148 | 1.7977e+308 | 1.7977e+308
| 1060.8083 | 31.8864 | 125.956 | 974303.476 | 1.7977e+308 | 1.7977e+308
| 1060.1245 | 31.7579 | 126.006 | 977245.6691 | 1.7977e+308 | 1.7977e+308
| 1060.1075 | 31.6294 | 126.056 | 979694.33 | 1.7977e+308 | 1.7977e+308
| 1060.336 | 31.5009 | 126.106 | 982469.8276 | 1.7977e+308 | 1.7977e+308
| 1060.2939 | 31.3726 | 126.156 | 985238.8312 | 1.7977e+308 | 1.7977e+308
| 1060.0541 | 31.2441 | 126.206 | 987716.6962 | 1.7977e+308 | 1.7977e+308
| 1059.9448 | 31.1155 | 126.256 | 989401.3207 | 1.7977e+308 | 1.7977e+308
| 1059.941 | 30.9869 | 126.306 | 990817.9627 | 1.7977e+308 | 1.7977e+308
| 1059.522 | 30.8583 | 126.356 | 992527.9791 | 1.7977e+308 | 1.7977e+308
| 1058.9806 | 30.7298 | 126.406 | 993763.8358 | 1.7977e+308 | 1.7977e+308
| 1058.9324 | 30.6011 | 126.456 | 994721.3472 | 1.7977e+308 | 1.7977e+308
| 1059.0214 | 30.4727 | 126.506 | 995534.1867 | 1.7977e+308 | 1.7977e+308
| 1058.7957 | 30.344 | 126.556 | 996192.1563 | 1.7977e+308 | 1.7977e+308
| 1058.3309 | 30.2152 | 126.606 | 996620.5471 | 1.7977e+308 | 1.7977e+308
| 1058.2042 | 30.0866 | 126.656 | 997583.7082 | 1.7977e+308 | 1.7977e+308
| 1058.613 | 29.9578 | 126.706 | 997785.8167 | 1.7977e+308 | 1.7977e+308
| 1058.7051 | 29.8288 | 126.756 | 996899.3179 | 1.7977e+308 | 1.7977e+308
| 1057.9683 | 29.6999 | 126.806 | 996238.5682 | 1.7977e+308 | 1.7977e+308
| 1057.7973 | 29.5713 | 126.856 | 995977.7702 | 1.7977e+308 | 1.7977e+308
| 1058.1506 | 29.4424 | 126.906 | 995842.8021 | 1.7977e+308 | 1.7977e+308
| 1057.8825 | 29.3134 | 126.956 | 994893.5029 | 1.7977e+308 | 1.7977e+308
| 1057.2537 | 29.1845 | 127.006 | 994188.9161 | 1.7977e+308 | 1.7977e+308
| 1057.023 | 29.0556 | 127.056 | 993730.9358 | 1.7977e+308 | 1.7977e+308
| 1057.3772 | 28.9266 | 127.106 | 992781.4323 | 1.7977e+308 | 1.7977e+308
| 1057.3599 | 28.7976 | 127.156 | 991858.3631 | 1.7977e+308 | 1.7977e+308
| 1056.7584 | 28.6686 | 127.206 | 991197.1701 | 1.7977e+308 | 1.7977e+308
| 1056.5708 | 28.5397 | 127.256 | 991084.3051 | 1.7977e+308 | 1.7977e+308
| 1056.6895 | 28.4107 | 127.306 | 990181.2863 | 1.7977e+308 | 1.7977e+308
| 1056.4488 | 28.2814 | 127.356 | 988485.133 | 1.7977e+308 | 1.7977e+308
| 1056.0253 | 28.1522 | 127.406 | 986757.6201 | 1.7977e+308 | 1.7977e+308
| 1055.8313 | 28.0228 | 127.456 | 983560.6755 | 1.7977e+308 | 1.7977e+308
| 1056.0501 | 27.8935 | 127.506 | 981558.2092 | 1.7977e+308 | 1.7977e+308
| 1055.988 | 27.7641 | 127.556 | 979590.3126 | 1.7977e+308 | 1.7977e+308
| 1055.4965 | 27.6346 | 127.606 | 976833.9355 | 1.7977e+308 | 1.7977e+308
| 1055.2353 | 27.505 | 127.656 | 973819.4075 | 1.7977e+308 | 1.7977e+308
| 1055.3443 | 27.3754 | 127.706 | 971016.9902 | 1.7977e+308 | 1.7977e+308
| 1055.2302 | 27.2458 | 127.756 | 968728.4805 | 1.7977e+308 | 1.7977e+308
| 1054.6938 | 27.1162 | 127.806 | 965927.5669 | 1.7977e+308 | 1.7977e+308
| 1054.5214 | 26.9868 | 127.856 | 964352.8183 | 1.7977e+308 | 1.7977e+308
| 1054.7672 | 26.8573 | 127.906 | 962800.0832 | 1.7977e+308 | 1.7977e+308
| 1054.5751 | 26.7278 | 127.956 | 961254.1504 | 1.7977e+308 | 1.7977e+308
| 1054.1688 | 26.5984 | 128.006 | 959979.2937 | 1.7977e+308 | 1.7977e+308
| 1054.0841 | 26.469 | 128.056 | 958735.259 | 1.7977e+308 | 1.7977e+308
| 1054.2721 | 26.3395 | 128.106 | 957703.0396 | 1.7977e+308 | 1.7977e+308
| 1054.1384 | 26.2099 | 128.156 | 956411.8397 | 1.7977e+308 | 1.7977e+308
| 1053.6331 | 26.0804 | 128.206 | 954873.8053 | 1.7977e+308 | 1.7977e+308
| 1053.3311 | 25.9509 | 128.256 | 953614.2189 | 1.7977e+308 | 1.7977e+308
| 1053.5138 | 25.8215 | 128.306 | 952838.0866 | 1.7977e+308 | 1.7977e+308
| 1053.1949 | 25.6921 | 128.356 | 953173.4358 | 1.7977e+308 | 1.7977e+308
| 1052.6856 | 25.563 | 128.406 | 953841.977 | 1.7977e+308 | 1.7977e+308
| 1052.9786 | 25.4338 | 128.456 | 954567.5207 | 1.7977e+308 | 1.7977e+308
| 1053.1392 | 25.3047 | 128.506 | 955295.2225 | 1.7977e+308 | 1.7977e+308
| 1052.6737 | 25.1755 | 128.556 | 955523.0163 | 1.7977e+308 | 1.7977e+308
| 1052.0448 | 25.0465 | 128.606 | 956455.7427 | 1.7977e+308 | 1.7977e+308
| 1051.9749 | 24.9176 | 128.656 | 958151.237 | 1.7977e+308 | 1.7977e+308
| 1052.0017 | 24.7886 | 128.706 | 959873.9352 | 1.7977e+308 | 1.7977e+308
| 1052.1066 | 24.66 | 128.756 | 963146.1189 | 1.7977e+308 | 1.7977e+308
| 1051.9403 | 24.5311 | 128.806 | 964437.2311 | 1.7977e+308 | 1.7977e+308
| 1051.5749 | 24.4021 | 128.856 | 965485.991 | 1.7977e+308 | 1.7977e+308
| 1051.4706 | 24.2733 | 128.906 | 967377.3546 | 1.7977e+308 | 1.7977e+308
| 1051.105 | 24.1443 | 128.956 | 968165.7922 | 1.7977e+308 | 1.7977e+308
| 1050.8495 | 24.0154 | 129.006 | 969238.1116 | 1.7977e+308 | 1.7977e+308
| 1050.8835 | 23.8862 | 129.056 | 969238.1293 | 1.7977e+308 | 1.7977e+308
| 1050.9647 | 23.7572 | 129.106 | 969855.081 | 1.7977e+308 | 1.7977e+308
| 1050.6152 | 23.6283 | 129.156 | 970667.3224 | 1.7977e+308 | 1.7977e+308
| 1050.0148 | 23.4996 | 129.206 | 972526.3324 | 1.7977e+308 | 1.7977e+308
| 1050.1072 | 23.3706 | 129.256 | 973090.4754 | 1.7977e+308 | 1.7977e+308
| 1050.288 | 23.2416 | 129.306 | 973667.4931 | 1.7977e+308 | 1.7977e+308
| 1049.8806 | 23.1126 | 129.356 | 974001.1121 | 1.7977e+308 | 1.7977e+308
| 1049.3368 | 22.9835 | 129.406 | 973562.6576 | 1.7977e+308 | 1.7977e+308
| 1049.1938 | 22.8545 | 129.456 | 974112.5206 | 1.7977e+308 | 1.7977e+308
| 1049.425 | 22.7255 | 129.506 | 974639.7671 | 1.7977e+308 | 1.7977e+308
| 1049.2887 | 22.5966 | 129.556 | 975681.4816 | 1.7977e+308 | 1.7977e+308
| 1048.5269 | 22.468 | 129.606 | 977336.547 | 1.7977e+308 | 1.7977e+308
| 1048.2221 | 22.3391 | 129.656 | 977904.43 | 1.7977e+308 | 1.7977e+308
| 1048.5151 | 22.21 | 129.706 | 977700.5056 | 1.7977e+308 | 1.7977e+308
| 1048.3956 | 22.0809 | 129.756 | 977729.426 | 1.7977e+308 | 1.7977e+308
| 1048.0817 | 21.9519 | 129.806 | 977492.3726 | 1.7977e+308 | 1.7977e+308
| 1047.834 | 21.8229 | 129.856 | 977510.3312 | 1.7977e+308 | 1.7977e+308
| 1047.8972 | 21.6938 | 129.906 | 977245.5026 | 1.7977e+308 | 1.7977e+308
| 1047.5856 | 21.5648 | 129.956 | 977214.4177 | 1.7977e+308 | 1.7977e+308
| 1047.1924 | 21.4357 | 130.006 | 976614.7698 | 1.7977e+308 | 1.7977e+308
| 1047.2546 | 21.3068 | 130.056 | 976781.2339 | 1.7977e+308 | 1.7977e+308
| 1047.3333 | 21.1776 | 130.106 | 976781.2296 | 1.7977e+308 | 1.7977e+308
| 1046.9707 | 21.0486 | 130.156 | 976714.2704 | 1.7977e+308 | 1.7977e+308
| 1046.4167 | 20.9195 | 130.206 | 975556.0443 | 1.7977e+308 | 1.7977e+308
| 1046.6268 | 20.7903 | 130.256 | 974939.0157 | 1.7977e+308 | 1.7977e+308
| 1046.6542 | 20.661 | 130.306 | 973552.0619 | 1.7977e+308 | 1.7977e+308
| 1046.1918 | 20.5318 | 130.356 | 972180.6808 | 1.7977e+308 | 1.7977e+308
| 1045.8122 | 20.4021 | 130.406 | 968892.2286 | 1.7977e+308 | 1.7977e+308
| 1045.6401 | 20.2729 | 130.456 | 967882.5723 | 1.7977e+308 | 1.7977e+308
| 1045.7574 | 20.1436 | 130.506 | 966804.537 | 1.7977e+308 | 1.7977e+308
| 1045.6882 | 20.0136 | 130.556 | 962487.0396 | 1.7977e+308 | 1.7977e+308
| 1045.4098 | 19.8841 | 130.606 | 960577.669 | 1.7977e+308 | 1.7977e+308
| 1045.1075 | 19.7546 | 130.656 | 958640.884 | 1.7977e+308 | 1.7977e+308
| 1045.1901 | 19.6251 | 130.706 | 956975.2448 | 1.7977e+308 | 1.7977e+308
| 1045.1563 | 19.4955 | 130.756 | 955351.6949 | 1.7977e+308 | 1.7977e+308
| 1044.7537 | 19.3661 | 130.806 | 954180.8513 | 1.7977e+308 | 1.7977e+308
| 1044.6066 | 19.2366 | 130.856 | 952818.8113 | 1.7977e+308 | 1.7977e+308
| 1044.3697 | 19.1067 | 130.906 | 950077.9821 | 1.7977e+308 | 1.7977e+308
| 1044.0192 | 18.9771 | 130.956 | 948482.3291 | 1.7977e+308 | 1.7977e+308
| 1043.7905 | 18.8475 | 131.006 | 946723.5349 | 1.7977e+308 | 1.7977e+308
| 1043.765 | 18.7178 | 131.056 | 944974.3254 | 1.7977e+308 | 1.7977e+308
| 1043.572 | 18.588 | 131.106 | 943140.4803 | 1.7977e+308 | 1.7977e+308
| 1043.1688 | 18.4584 | 131.156 | 942292.0016 | 1.7977e+308 | 1.7977e+308
| 1042.8469 | 18.3289 | 131.206 | 941506.783 | 1.7977e+308 | 1.7977e+308
| 1042.9059 | 18.1995 | 131.256 | 941195.9323 | 1.7977e+308 | 1.7977e+308
| 1043.1012 | 18.0701 | 131.306 | 941345.5472 | 1.7977e+308 | 1.7977e+308
| 1042.7546 | 17.9409 | 131.356 | 942233.6334 | 1.7977e+308 | 1.7977e+308
| 1042.2194 | 17.8117 | 131.406 | 942902.9628 | 1.7977e+308 | 1.7977e+308
| 1042.2677 | 17.6826 | 131.456 | 944314.631 | 1.7977e+308 | 1.7977e+308
| 1042.3478 | 17.5533 | 131.506 | 945014.0068 | 1.7977e+308 | 1.7977e+308
| 1042.0566 | 17.424 | 131.556 | 945951.9352 | 1.7977e+308 | 1.7977e+308
| 1041.6184 | 17.2947 | 131.606 | 946185.7506 | 1.7977e+308 | 1.7977e+308
| 1041.2799 | 17.1655 | 131.656 | 946634.4951 | 1.7977e+308 | 1.7977e+308
| 1041.4436 | 17.0362 | 131.706 | 946856.9173 | 1.7977e+308 | 1.7977e+308
| 1041.4404 | 16.9068 | 131.756 | 946823.2959 | 1.7977e+308 | 1.7977e+308
| 1040.9158 | 16.7773 | 131.806 | 945805.3275 | 1.7977e+308 | 1.7977e+308
| 1040.6743 | 16.6478 | 131.856 | 944755.6712 | 1.7977e+308 | 1.7977e+308
| 1040.783 | 16.5182 | 131.906 | 943449.8801 | 1.7977e+308 | 1.7977e+308
| 1040.5274 | 16.3883 | 131.956 | 942022.7957 | 1.7977e+308 | 1.7977e+308
| 1039.8769 | 16.2591 | 132.006 | 942121.4794 | 1.7977e+308 | 1.7977e+308
| 1039.7538 | 16.1299 | 132.056 | 942121.4672 | 1.7977e+308 | 1.7977e+308
| 1039.8312 | 16.0004 | 132.106 | 941935.2726 | 1.7977e+308 | 1.7977e+308
| 1039.743 | 15.871 | 132.156 | 941562.1276 | 1.7977e+308 | 1.7977e+308
| 1039.4039 | 15.7411 | 132.206 | 940127.4204 | 1.7977e+308 | 1.7977e+308
| 1039.1591 | 15.6114 | 132.256 | 938317.3875 | 1.7977e+308 | 1.7977e+308
| 1039.0285 | 15.4816 | 132.306 | 936478.46 | 1.7977e+308 | 1.7977e+308
| 1038.691 | 15.3518 | 132.356 | 934372.6894 | 1.7977e+308 | 1.7977e+308
| 1038.2731 | 15.222 | 132.406 | 932535.4316 | 1.7977e+308 | 1.7977e+308
| 1038.2721 | 15.0922 | 132.456 | 930681.2085 | 1.7977e+308 | 1.7977e+308
| 1038.3918 | 14.9624 | 132.506 | 929044.4848 | 1.7977e+308 | 1.7977e+308
| 1038.1726 | 14.8327 | 132.556 | 927637.2007 | 1.7977e+308 | 1.7977e+308
| 1037.7145 | 14.7024 | 132.606 | 925301.5307 | 1.7977e+308 | 1.7977e+308
| 1037.3981 | 14.5725 | 132.656 | 923197.6909 | 1.7977e+308 | 1.7977e+308
| 1037.3792 | 14.4427 | 132.706 | 921771.7215 | 1.7977e+308 | 1.7977e+308
| 1037.3215 | 14.3129 | 132.756 | 920816.5784 | 1.7977e+308 | 1.7977e+308
| 1036.7264 | 14.1834 | 132.806 | 920808.0877 | 1.7977e+308 | 1.7977e+308
| 1036.5732 | 14.054 | 132.856 | 921533.4875 | 1.7977e+308 | 1.7977e+308
| 1036.7455 | 13.9245 | 132.906 | 921826.7933 | 1.7977e+308 | 1.7977e+308
| 1036.5013 | 13.7949 | 132.956 | 921646.4276 | 1.7977e+308 | 1.7977e+308
| 1035.9354 | 13.6647 | 133.006 | 920356.1139 | 1.7977e+308 | 1.7977e+308
| 1035.6441 | 13.5356 | 133.056 | 920356.0275 | 1.7977e+308 | 1.7977e+308
| 1035.6537 | 13.4032 | 133.106 | 919430.8471 | 1.7977e+308 | 1.7977e+308
| 1035.515 | 13.2758 | 133.156 | 917990.7074 | 1.7977e+308 | 1.7977e+308
| 1035.0628 | 13.1461 | 133.206 | 917111.1038 | 1.7977e+308 | 1.7977e+308
| 1034.934 | 13.0159 | 133.256 | 916411.8237 | 1.7977e+308 | 1.7977e+308
| 1035.1037 | 12.8862 | 133.306 | 915974.0285 | 1.7977e+308 | 1.7977e+308
| 1034.827 | 12.7566 | 133.356 | 915513.0445 | 1.7977e+308 | 1.7977e+308
| 1034.348 | 12.627 | 133.406 | 915257.0965 | 1.7977e+308 | 1.7977e+308
| 1034.3196 | 12.4973 | 133.456 | 914991.3011 | 1.7977e+308 | 1.7977e+308
| 1034.4425 | 12.3677 | 133.506 | 914736.3309 | 1.7977e+308 | 1.7977e+308
| 1034.0689 | 12.2382 | 133.556 | 914949.9228 | 1.7977e+308 | 1.7977e+308
| 1033.2145 | 12.1087 | 133.606 | 914948.0335 | 1.7977e+308 | 1.7977e+308
| 1033.0873 | 11.9786 | 133.656 | 914453.275 | 1.7977e+308 | 1.7977e+308
| 1033.1914 | 11.8489 | 133.706 | 913516.4305 | 1.7977e+308 | 1.7977e+308
| 1032.8653 | 11.7191 | 133.756 | 912545.9978 | 1.7977e+308 | 1.7977e+308
| 1032.5401 | 11.5892 | 133.806 | 910889.7834 | 1.7977e+308 | 1.7977e+308
| 1032.6104 | 11.4594 | 133.856 | 909692.4219 | 1.7977e+308 | 1.7977e+308
| 1032.7319 | 11.3295 | 133.906 | 908448.0248 | 1.7977e+308 | 1.7977e+308
| 1032.1103 | 11.1998 | 133.956 | 907661.8609 | 1.7977e+308 | 1.7977e+308
| 1031.6351 | 11.0701 | 134.006 | 906906.4351 | 1.7977e+308 | 1.7977e+308
| 1031.5862 | 10.9402 | 134.056 | 905430.1369 | 1.7977e+308 | 1.7977e+308
| 1031.7998 | 10.8099 | 134.106 | 903609.8435 | 1.7977e+308 | 1.7977e+308
| 1031.5049 | 10.6799 | 134.156 | 902056.0551 | 1.7977e+308 | 1.7977e+308
| 1030.7655 | 10.5499 | 134.206 | 900357.021 | 1.7977e+308 | 1.7977e+308
| 1030.5995 | 10.4198 | 134.256 | 897987.315 | 1.7977e+308 | 1.7977e+308
| 1030.6211 | 10.2887 | 134.306 | 894154.5066 | 1.7977e+308 | 1.7977e+308
| 1030.3582 | 10.1586 | 134.356 | 892458.1359 | 1.7977e+308 | 1.7977e+308
| 1029.9017 | 10.0283 | 134.406 | 889700.549 | 1.7977e+308 | 1.7977e+308
| 1029.628 | 9.8979 | 134.456 | 886735.394 | 1.7977e+308 | 1.7977e+308
| 1029.666 | 9.7674 | 134.506 | 883745.2345 | 1.7977e+308 | 1.7977e+308
| 1029.4881 | 9.6369 | 134.556 | 880516.8552 | 1.7977e+308 | 1.7977e+308
| 1029.0188 | 9.5064 | 134.606 | 877536.6492 | 1.7977e+308 | 1.7977e+308
| 1028.933 | 9.3759 | 134.656 | 874801.9324 | 1.7977e+308 | 1.7977e+308
| 1029.0538 | 9.2453 | 134.706 | 871865.6143 | 1.7977e+308 | 1.7977e+308
| 1028.5609 | 9.1131 | 134.756 | 865624.0977 | 1.7977e+308 | 1.7977e+308
| 1027.8361 | 8.9826 | 134.806 | 862934.8379 | 1.7977e+308 | 1.7977e+308
| 1027.7021 | 8.8517 | 134.856 | 859552.0401 | 1.7977e+308 | 1.7977e+308
| 1027.7265 | 8.7208 | 134.906 | 856216.9845 | 1.7977e+308 | 1.7977e+308
| 1027.4774 | 8.5899 | 134.956 | 852686.792 | 1.7977e+308 | 1.7977e+308
| 1027.1913 | 8.459 | 135.006 | 849359.738 | 1.7977e+308 | 1.7977e+308
| 1027.1679 | 8.3281 | 135.056 | 846641.9383 | 1.7977e+308 | 1.7977e+308
| 1027.1201 | 8.1965 | 135.106 | 842342.7511 | 1.7977e+308 | 1.7977e+308
| 1026.7125 | 8.0651 | 135.156 | 838488.8389 | 1.7977e+308 | 1.7977e+308
| 1026.0768 | 7.9343 | 135.206 | 835922.7355 | 1.7977e+308 | 1.7977e+308
| 1025.8065 | 7.8031 | 135.256 | 832901.151 | 1.7977e+308 | 1.7977e+308
| 1026.0919 | 7.6721 | 135.306 | 829927.5182 | 1.7977e+308 | 1.7977e+308
| 1025.9397 | 7.5409 | 135.356 | 826569.204 | 1.7977e+308 | 1.7977e+308
| 1025.286 | 7.4098 | 135.406 | 823410.421 | 1.7977e+308 | 1.7977e+308
| 1024.9521 | 7.2787 | 135.456 | 820626.1882 | 1.7977e+308 | 1.7977e+308
| 1025.2235 | 7.1454 | 135.506 | 814677.6974 | 1.7977e+308 | 1.7977e+308
| 1024.8808 | 7.0142 | 135.556 | 811517.0324 | 1.7977e+308 | 1.7977e+308
| 1024.0486 | 6.8829 | 135.606 | 808528.2105 | 1.7977e+308 | 1.7977e+308
| 1023.7827 | 6.7517 | 135.656 | 805694.6084 | 1.7977e+308 | 1.7977e+308
| 1023.8191 | 6.6208 | 135.706 | 803874.3389 | 1.7977e+308 | 1.7977e+308
| 1023.5565 | 6.4897 | 135.756 | 802229.1901 | 1.7977e+308 | 1.7977e+308
| 1022.9035 | 6.3587 | 135.806 | 800493.1367 | 1.7977e+308 | 1.7977e+308
| 1022.7204 | 6.2275 | 135.856 | 798383.4062 | 1.7977e+308 | 1.7977e+308
| 1022.8322 | 6.0944 | 135.906 | 794023.3443 | 1.7977e+308 | 1.7977e+308
| 1022.6301 | 5.9632 | 135.956 | 791886.7004 | 1.7977e+308 | 1.7977e+308
| 1021.8751 | 5.8319 | 136.006 | 789013.8603 | 1.7977e+308 | 1.7977e+308
| 1021.3557 | 5.7005 | 136.056 | 786316.0115 | 1.7977e+308 | 1.7977e+308
| 1021.4796 | 5.5687 | 136.106 | 783390.5572 | 1.7977e+308 | 1.7977e+308
| 1021.2075 | 5.4366 | 136.156 | 780259.0949 | 1.7977e+308 | 1.7977e+308
| 1020.562 | 5.3052 | 136.206 | 777633.4387 | 1.7977e+308 | 1.7977e+308
| 1020.1819 | 5.1738 | 136.256 | 774825.0099 | 1.7977e+308 | 1.7977e+308
| 1020.4062 | 5.1634 | 136.26 | 774825.0616 | 1.7977e+308 | 1.7977e+308
| 1016.3881 | 2.9379 | 211.856 | 1.7977e+308 | 1.7977e+308 | 1.7977e+308
| 1016.2367 | 2.8088 | 211.906 | 1.7977e+308 | 1.7977e+308 | 1.7977e+308
| 1015.8823 | 2.6797 | 211.956 | 1.7977e+308 | 1.7977e+308 | 1.7977e+308
| 1015.8475 | 2.5506 | 212.006 | 1.7977e+308 | 1.7977e+308 | 1.7977e+308
| 1015.9063 | 2.4214 | 212.056 | 1.7977e+308 | 1.7977e+308 | 1.7977e+308
| 1015.494 | 2.2923 | 212.106 | 1.7977e+308 | 1.7977e+308 | 1.7977e+308
| 1015.2686 | 2.1632 | 212.156 | 1.7977e+308 | 1.7977e+308 | 1.7977e+308
| 1015.1987 | 2.0341 | 212.206 | 1.7977e+308 | 1.7977e+308 | 1.7977e+308
| 1015.0562 | 1.905 | 212.256 | 1.7977e+308 | 1.7977e+308 | 1.7977e+308
| 1014.5992 | 1.7759 | 212.306 | 1.7977e+308 | 1.7977e+308 | 1.7977e+308
| 1014.5221 | 1.6467 | 212.356 | 1.7977e+308 | 1.7977e+308 | 1.7977e+308
| 1014.3571 | 1.5176 | 212.406 | 1.7977e+308 | 1.7977e+308 | 1.7977e+308
| 1013.8161 | 1.3885 | 212.456 | 1.7977e+308 | 1.7977e+308 | 1.7977e+308
| 1013.8651 | 1.2594 | 212.506 | 1.7977e+308 | 1.7977e+308 | 1.7977e+308
| 1013.7533 | 1.1303 | 212.556 | 1.7977e+308 | 1.7977e+308 | 1.7977e+308
| 1013.3622 | 1.0012 | 212.606 | 1.7977e+308 | 1.7977e+308 | 1.7977e+308
| 1013.1593 | 0.87204 | 212.656 | 1.7977e+308 | 1.7977e+308 | 1.7977e+308
| 1012.9632 | 0.74293 | 212.706 | 1.7977e+308 | 1.7977e+308 | 1.7977e+308
| 1012.7423 | 0.61381 | 212.756 | 1.7977e+308 | 1.7977e+308 | 1.7977e+308
| 1012.1881 | 0.48472 | 212.806 | 1.7977e+308 | 1.7977e+308 | 1.7977e+308
| 1011.725 | 0.35562 | 212.856 | 1.7977e+308 | 1.7977e+308 | 1.7977e+308
| 1011.4855 | 0.22651 | 212.906 | 1.7977e+308 | 1.7977e+308 | 1.7977e+308
| 1011.0881 | 0.097407 | 212.956 | 1.7977e+308 | 1.7977e+308 | 1.7977e+308
| 1004.8216 | -0.0001932 | 212.994 | 1.7977e+308 | 1.7977e+308 | 1.7977e+308
END

## Test 005
Segment | Displacement Into Surface | Load On Sample | Time On Sample | Harmonic Contact Stiffness | Hardness | Modulus
| nm | mN | s | N/m | GPa | GPa
Surface Marker | 3.0607 | 0.0026028 | 0 | 170.7705 | 1.7977e+308 | 1.7977e+308
| 6.1006 | 0.0025534 | 0.05 | 213.901 | 1.7977e+308 | 1.368e-158
| 4.3525 | 0.0029193 | 0.1 | 246.4308 | 1.7977e+308 | 1.5761e-158
| 4.6004 | 0.0030863 | 0.144 | 284.4457 | 1.7977e+308 | 1.8192e-158
| 9.3674 | 0.004471 | 0.55 | 625.7201 | 0.4396 | 5.346
| 7.4594 | 0.0064174 | 0.95 | 883.2301 | 1.283 | 10.8133
| 9.5763 | 0.008089 | 1.35 | 1119.3318 | 0.76591 | 9.4191
| 8.7706 | 0.010108 | 1.75 | 1709.9096 | 0.91563 | 14.133
| 7.4 | 0.012252 | 2.15 | 2334.1261 | 1.4017 | 21.8297
| 7.1575 | 0.014348 | 2.55 | 2664.532 | 1.8286 | 26.4089
| 6.7823 | 0.016517 | 2.95 | 3506.3317 | 2.0182 | 34.2621
| 6.3592 | 0.018783 | 3.35 | 4765.306 | 2.188 | 45.9295
| 13.877 | 0.020416 | 3.75 | 5426.4881 | 0.68142 | 27.551
| 14.1879 | 0.02276 | 4.15 | 6351.3697 | 0.72734 | 31.6677
| 14.2394 | 0.025243 | 4.55 | 8600.664 | 0.76694 | 42.1983
| 13.9892 | 0.027843 | 4.95 | 16008.6543 | 0.7982 | 78.7153
| 14.24 | 0.030709 | 5.35 | 39715.1153 | 0.81045 | 207.71
| 14.5935 | 0.033632 | 5.75 | 43792.0145 | 0.86225 | 229.4657
| 14.5172 | 0.03694 | 6.15 | 42144.9895 | 0.95916 | 220.805
| 14.6149 | 0.041312 | 6.55 | 46586.1904 | 1.0649 | 248.1947
| 14.7875 | 0.045755 | 6.95 | 54450.024 | 1.16 | 298.3157
| 14.8676 | 0.051208 | 7.35 | 60327.9086 | 1.2907 | 339.1023
| 15.1621 | 0.056929 | 7.75 | 63438.0721 | 1.4062 | 357.4713
| 15.3233 | 0.063496 | 8.15 | 70681.8628 | 1.549 | 409.9976
| 15.2205 | 0.070836 | 8.55 | 73231.6375 | 1.7489 | 434.1182
| 15.5272 | 0.077733 | 8.95 | 69283.0206 | 1.8911 | 398.2104
| 16.0639 | 0.085796 | 9.35 | 65260.8364 | 2.026 | 360.2423
| 15.8521 | 0.09429 | 9.75 | 60580.9896 | 2.294 | 333.191
| 15.9152 | 0.10248 | 10.15 | 56739.9221 | 2.5174 | 308.1133
| 16.1969 | 0.11123 | 10.55 | 55028.0341 | 2.7069 | 294.5969
| 16.2705 | 0.11987 | 10.95 | 54289.9055 | 2.9321 | 290.5488
| 16.6174 | 0.12866 | 11.35 | 54111.1276 | 3.0946 | 286.2919
| 16.9944 | 0.13722 | 11.75 | 53846.5577 | 3.239 | 281.1921
| 16.9573 | 0.14592 | 12.15 | 52837.725 | 3.4959 | 277.1823
| 16.9972 | 0.15441 | 12.55 | 52224.1433 | 3.7296 | 274.5554
| 17.2758 | 0.16332 | 12.95 | 52026.3176 | 3.9024 | 271.4295
| 17.4535 | 0.17215 | 13.35 | 52409.5601 | 4.0922 | 273.0398
| 17.9251 | 0.18064 | 13.75 | 52261.8925 | 4.1855 | 267.7859
| 18.1393 | 0.18937 | 14.15 | 51702.4078 | 4.3683 | 263.5182
| 18.4925 | 0.1984 | 14.55 | 52343.3185 | 4.4916 | 264.4703
| 18.6582 | 0.20754 | 14.95 | 54678.7716 | 4.6437 | 277.2058
| 18.7261 | 0.21712 | 15.35 | 57008.303 | 4.8377 | 291.3546
| 19.2158 | 0.22658 | 15.75 | 57342.6523 | 4.9136 | 288.534
| 19.1941 | 0.23587 | 16.15 | 56723.584 | 5.1792 | 286.8604
| 19.4498 | 0.24507 | 16.55 | 56480.4662 | 5.3358 | 283.7981
| 19.8394 | 0.25462 | 16.95 | 56434.9391 | 5.4437 | 280.297
| 20.0868 | 0.26428 | 17.35 | 57115.6695 | 5.5877 | 282.5671
| 20.0944 | 0.27411 | 17.75 | 58460.7208 | 5.8112 | 291.4565
| 20.4731 | 0.28434 | 18.15 | 59935.7488 | 5.8907 | 296.4383
| 20.7736 | 0.29446 | 18.55 | 60746.3413 | 6.0096 | 298.6751
| 21.154 | 0.30504 | 18.95 | 61603.5513 | 6.1019 | 300.1889
| 21.3878 | 0.31554 | 19.35 | 61826.0478 | 6.2623 | 300.0625
| 21.8378 | 0.32584 | 19.75 | 61281.2703 | 6.3459 | 293.1927
| 22.5883 | 0.33637 | 20.15 | 61051.5581 | 6.3034 | 284.806
| 22.1605 | 0.34761 | 20.55 | 62487.6466 | 6.71 | 298.8353
| 22.6428 | 0.35913 | 20.95 | 64311.2448 | 6.7306 | 304.1998
| 22.8396 | 0.37061 | 21.35 | 65805.1731 | 6.8762 | 311.2508
| 23.1903 | 0.38273 | 21.75 | 67615.4032 | 6.9582 | 318.1074
| 23.4807 | 0.39498 | 22.15 | 69023.4674 | 7.0751 | 323.5611
| 23.7492 | 0.40722 | 22.55 | 69704.8303 | 7.2161 | 325.4214
| 24.1753 | 0.41989 | 22.95 | 70498.8751 | 7.2913 | 325.9187
| 24.7481 | 0.43287 | 23.35 | 72025.4711 | 7.2864 | 328.4053
| 24.8655 | 0.44608 | 23.75 | 73709.1259 | 7.4717 | 337.3322
| 25.1058 | 0.45969 | 24.15 | 75057.3208 | 7.618 | 343.0211
| 25.698 | 0.47365 | 24.55 | 76114.7664 | 7.6231 | 342.7328
| 25.8532 | 0.48774 | 24.95 | 77662.0209 | 7.8009 | 350.4653
| 26.5182 | 0.50248 | 25.35 | 79482.8762 | 7.7619 | 353.1467
| 26.6524 | 0.51726 | 25.75 | 80707.9 | 7.9605 | 359.4699
| 26.7769 | 0.53265 | 26.15 | 82500.9291 | 8.1581 | 368.938
| 27.4043 | 0.54822 | 26.55 | 84268.0004 | 8.1371 | 371.6495
| 27.4739 | 0.56408 | 26.95 | 85376.4837 | 8.3752 | 378.2892
| 27.7843 | 0.58035 | 27.35 | 86153.3288 | 8.5209 | 380.0523
| 28.409 | 0.59688 | 27.75 | 87663.5089 | 8.5096 | 381.4151
| 28.4211 | 0.61384 | 28.15 | 88628.5046 | 8.7854 | 388.0913
| 28.9129 | 0.63069 | 28.55 | 88147.5524 | 8.8805 | 381.0547
| 29.3128 | 0.6479 | 28.95 | 88900.7738 | 8.9862 | 381.5463
| 30.0761 | 0.66574 | 29.35 | 89972.5495 | 8.9285 | 379.0868
| 30.522 | 0.68396 | 29.75 | 91930.7831 | 8.9901 | 384.9738
| 30.6011 | 0.70307 | 30.15 | 94829.4636 | 9.1975 | 400.213
| 31.0359 | 0.72264 | 30.55 | 97969.2767 | 9.2476 | 412.1727
| 31.5972 | 0.7422 | 30.95 | 98927.5313 | 9.2926 | 411.499
| 32.1219 | 0.76217 | 31.35 | 98974.7867 | 9.3782 | 406.9023
| 32.4929 | 0.78255 | 31.75 | 100410.3195 | 9.4974 | 411.1104
| 33.0292 | 0.80365 | 32.15 | 102356.6326 | 9.5391 | 415.6988
| 33.2532 | 0.82485 | 32.55 | 103179.8945 | 9.7397 | 418.8
| 33.8543 | 0.84661 | 32.95 | 103630.3121 | 9.7911 | 415.3377
| 33.8352 | 0.86838 | 33.35 | 104139.2277 | 10.1076 | 420.0005
| 34.6632 | 0.89091 | 33.75 | 104522.0869 | 10.0624 | 413.4791
| 35.2319 | 0.91352 | 34.15 | 105692.2655 | 10.108 | 413.9685
| 35.6523 | 0.93702 | 34.55 | 107792.4782 | 10.2012 | 420.6106
| 36.0409 | 0.96148 | 34.95 | 110268.6394 | 10.3072 | 429.4234
| 36.4385 | 0.98595 | 35.35 | 112113.1155 | 10.4209 | 435.138
| 36.7438 | 1.0116 | 35.75 | 114530.9057 | 10.5715 | 444.7585
| 37.6746 | 1.0372 | 36.15 | 116589.7081 | 10.4594 | 444.7436
| 38.1138 | 1.0635 | 36.55 | 117969.9352 | 10.5763 | 447.7558
| 38.8704 | 1.0906 | 36.95 | 119115.8427 | 10.5721 | 445.8164
| 39.5448 | 1.1177 | 37.35 | 120333.4372 | 10.5976 | 445.2488
| 40.3298 | 1.1461 | 37.75 | 122531.4363 | 10.5682 | 447.8496
| 40.7988 | 1.1745 | 38.15 | 123875.164 | 10.6794 | 450.3281
| 41.4831 | 1.2043 | 38.55 | 126727.197 | 10.6844 | 457.0082
| 41.8364 | 1.2342 | 38.95 | 128540.6792 | 10.8384 | 462.9376
| 42.7338 | 1.2649 | 39.35 | 130253.8657 | 10.7875 | 462.0088
| 43.8327 | 1.296 | 39.75 | 131439.2207 | 10.6744 | 456.603
| 44.4315 | 1.3275 | 40.15 | 132633.0138 | 10.7514 | 456.9991
| 45.2555 | 1.3597 | 40.55 | 133379.5688 | 10.7578 | 453.0986
| 45.878 | 1.3932 | 40.95 | 135350.7785 | 10.8209 | 456.5862
| 46.7283 | 1.4268 | 41.35 | 137413.5871 | 10.7979 | 457.9678
| 47.3535 | 1.4617 | 41.75 | 139277.1363 | 10.8679 | 460.9667
| 48.5527 | 1.4964 | 42.15 | 139616.6671 | 10.7625 | 451.8434
| 49.3519 | 1.5321 | 42.55 | 139123.2415 | 10.8201 | 443.8723
| 49.815 | 1.5683 | 42.95 | 140354.9593 | 10.9575 | 446.0241
| 51.1069 | 1.6056 | 43.35 | 143256.3687 | 10.788 | 446.6082
| 52.0033 | 1.6443 | 43.75 | 146169.9471 | 10.7631 | 451.0651
| 52.9383 | 1.6828 | 44.15 | 147065.0937 | 10.7595 | 447.5093
| 53.7165 | 1.7228 | 44.55 | 148761.648 | 10.7999 | 448.5094
| 54.3982 | 1.7639 | 44.95 | 153533.658 | 10.8204 | 461.8075
| 55.5596 | 1.8067 | 45.35 | 159215.8657 | 10.6905 | 474.008
| 56.8807 | 1.8494 | 45.75 | 160388.8375 | 10.5892 | 467.901
| 57.8237 | 1.8921 | 46.15 | 159104.9917 | 10.6366 | 456.6246
| 58.6067 | 1.9363 | 46.55 | 159022.7016 | 10.7186 | 451.3614
| 59.7687 | 1.9814 | 46.95 | 161714.8756 | 10.6499 | 452.6677
| 60.2566 | 2.0281 | 47.35 | 164946.9068 | 10.7708 | 461.5676
| 61.7566 | 2.0755 | 47.75 | 168397.1674 | 10.6084 | 462.5803
| 62.5008 | 2.1236 | 48.15 | 170276.9772 | 10.6797 | 464.5602
| 63.7803 | 2.1723 | 48.55 | 169951.2353 | 10.6408 | 454.7566
| 64.8411 | 2.2227 | 48.95 | 171680.5608 | 10.6377 | 453.8042
| 65.7882 | 2.2736 | 49.35 | 173861.2631 | 10.6578 | 455.2408
| 67.0969 | 2.3267 | 49.75 | 177716.2197 | 10.5714 | 459.3225
| 68.1856 | 2.3801 | 50.15 | 181078.576 | 10.5489 | 463.4548
| 69.1877 | 2.4357 | 50.55 | 185445.6829 | 10.5443 | 471.472
| 70.4395 | 2.4917 | 50.95 | 188327.8566 | 10.4988 | 472.7404
| 71.7531 | 2.5492 | 51.35 | 189907.1794 | 10.4607 | 469.4804
| 72.9781 | 2.6074 | 51.75 | 191528.0936 | 10.445 | 467.1211
| 73.9407 | 2.6668 | 52.15 | 192481.0513 | 10.5011 | 464.7225
| 74.9386 | 2.7272 | 52.55 | 193764.4685 | 10.5464 | 463.1368
| 76.0284 | 2.7887 | 52.95 | 195186.0365 | 10.5702 | 461.3712
| 77.1286 | 2.8523 | 53.35 | 199022.5268 | 10.5694 | 466.7276
| 78.7702 | 2.9171 | 53.75 | 202929.4047 | 10.4521 | 468.4803
| 79.6978 | 2.9833 | 54.15 | 205123.6454 | 10.5147 | 470.161
| 80.6958 | 3.0502 | 54.55 | 204629.2463 | 10.5923 | 463.6469
| 82.268 | 3.1175 | 54.95 | 203290.7503 | 10.5567 | 451.2693
| 83.8146 | 3.1875 | 55.35 | 207005.3653 | 10.4775 | 453.3334
| 85.3716 | 3.26 | 55.75 | 215384.0424 | 10.3562 | 468.0745
| 86.4761 | 3.3348 | 56.15 | 223801.4468 | 10.3375 | 485.8617
| 88.2096 | 3.4102 | 56.55 | 226903.9823 | 10.2502 | 484.713
| 89.4764 | 3.4869 | 56.95 | 226920.7 | 10.2854 | 478.2656
| 91.0235 | 3.5638 | 57.35 | 225562.3865 | 10.2792 | 466.6716
| 92.4344 | 3.6433 | 57.75 | 226322.2542 | 10.2848 | 461.8052
| 93.8264 | 3.7235 | 58.15 | 227861.2856 | 10.2863 | 459.1715
| 95.5695 | 3.8061 | 58.55 | 229193.8146 | 10.2321 | 454.1511
| 97.2578 | 3.8901 | 58.95 | 231873.4328 | 10.1782 | 452.9175
| 98.8845 | 3.9767 | 59.35 | 236768.9632 | 10.1216 | 457.4769
| 100.7199 | 4.0647 | 59.75 | 240585.582 | 10.0436 | 458.2375
| 102.5014 | 4.1548 | 60.15 | 243702.8739 | 9.9868 | 457.6414
| 104.0191 | 4.2466 | 60.55 | 247891.2437 | 9.9679 | 460.9929
| 105.6833 | 4.3411 | 60.95 | 254342.0995 | 9.9128 | 468.8587
| 107.6335 | 4.4377 | 61.35 | 258652.7809 | 9.8358 | 470.1279
| 109.1122 | 4.5348 | 61.75 | 257445.834 | 9.8744 | 461.1741
| 111.1374 | 4.6339 | 62.15 | 257055.9759 | 9.8264 | 451.6697
| 112.7362 | 4.7357 | 62.55 | 261931.0317 | 9.807 | 456.1008
| 114.5867 | 4.8404 | 62.95 | 266965.6711 | 9.755 | 459.624
| 116.6937 | 4.9456 | 63.35 | 268253.3381 | 9.6944 | 453.7826
| 118.8562 | 5.0536 | 63.75 | 270675.5237 | 9.6237 | 450.3069
| 120.4769 | 5.1646 | 64.15 | 275695.9534 | 9.6158 | 454.8282
| 122.2729 | 5.2787 | 64.55 | 282105.9954 | 9.5794 | 461.4072
| 124.5381 | 5.3949 | 64.95 | 289957.7232 | 9.4758 | 468.7513
| 126.559 | 5.5133 | 65.35 | 292587.3406 | 9.4422 | 466.3581
| 128.1434 | 5.6324 | 65.75 | 289908.854 | 9.4975 | 455.2961
| 130.5809 | 5.754 | 66.15 | 288691.2093 | 9.4384 | 443.9193
| 132.8075 | 5.879 | 66.55 | 294306.7718 | 9.3684 | 446.9151
| 134.9781 | 6.0086 | 66.95 | 305396.2989 | 9.2819 | 460.6217
| 136.8771 | 6.1394 | 67.35 | 311379.0168 | 9.2601 | 465.5194
| 138.9876 | 6.2735 | 67.75 | 314115.131 | 9.236 | 463.306
| 141.1321 | 6.4091 | 68.15 | 316836.8393 | 9.2089 | 460.9949
| 143.7379 | 6.5483 | 68.55 | 318554.4836 | 9.1404 | 455.1198
| 145.8747 | 6.6888 | 68.95 | 317516.066 | 9.1401 | 446.3163
| 148.1464 | 6.8323 | 69.35 | 316796.821 | 9.1267 | 437.8982
| 150.6899 | 6.9791 | 69.75 | 321113.1342 | 9.0604 | 437.4466
| 153.534 | 7.1282 | 70.15 | 323670.566 | 8.9757 | 433.0036
| 155.7932 | 7.2823 | 70.55 | 329433.5961 | 8.9419 | 436.0701
| 158.0423 | 7.439 | 70.95 | 335658.5979 | 8.9095 | 439.8931
| 160.2865 | 7.6 | 71.35 | 344046.9284 | 8.8722 | 447.2673
| 163.2051 | 7.7637 | 71.75 | 350384.1001 | 8.7824 | 448.8476
| 165.9108 | 7.9308 | 72.15 | 354082.6068 | 8.73 | 446.8716
| 168.7757 | 8.1 | 72.55 | 354285.61 | 8.6805 | 438.9226
| 170.9053 | 8.2735 | 72.95 | 358462.8586 | 8.6848 | 439.7685
| 173.6888 | 8.4512 | 73.35 | 363432.143 | 8.6303 | 439.7626
| 176.8945 | 8.6317 | 73.75 | 367166.6301 | 8.5471 | 436.5913
| 179.3595 | 8.8165 | 74.15 | 371057.1133 | 8.5319 | 436.023
| 182.1709 | 9.0044 | 74.55 | 374246.0055 | 8.4924 | 433.4128
| 185.7947 | 9.1963 | 74.95 | 375108.0747 | 8.3988 | 425.2069
| 188.6368 | 9.391 | 75.35 | 376570.2971 | 8.3699 | 420.3577
| 192.4425 | 9.5914 | 75.75 | 381946.1407 | 8.2549 | 418.4517
| 196.1685 | 9.7946 | 76.15 | 387324.3423 | 8.1516 | 416.8436
| 199.1921 | 10.0022 | 76.55 | 390578.0796 | 8.1141 | 414.3135
| 202.6968 | 10.2154 | 76.95 | 397560.2792 | 8.0328 | 415.5327
| 206.041 | 10.433 | 77.35 | 403925.1768 | 7.97 | 416.3441
| 210.2677 | 10.6545 | 77.75 | 410064.626 | 7.8511 | 414.6655
| 213.938 | 10.8794 | 78.15 | 412829.7266 | 7.7857 | 410.1959
| 218.0211 | 11.1106 | 78.55 | 417103.3504 | 7.6944 | 406.7797
| 221.8723 | 11.3458 | 78.95 | 423197.7694 | 7.6171 | 406.2136
| 225.5553 | 11.5868 | 79.35 | 430059.4937 | 7.5533 | 406.9749
| 229.9562 | 11.8317 | 79.75 | 435921.5868 | 7.4526 | 404.9622
| 234.2909 | 12.0819 | 80.15 | 438712.8085 | 7.3702 | 399.6768
| 238.4711 | 12.3356 | 80.55 | 437278.7235 | 7.3117 | 390.2282
| 242.167 | 12.5947 | 80.95 | 435772.7184 | 7.2847 | 382.0592
| 246.0066 | 12.8586 | 81.35 | 439145.8515 | 7.239 | 379.0891
| 250.1362 | 13.1304 | 81.75 | 448456.3866 | 7.1666 | 381.9007
| 254.6275 | 13.4067 | 82.15 | 457728.4682 | 7.0796 | 383.9311
| 258.8813 | 13.6901 | 82.55 | 466058.4257 | 7.0129 | 385.4035
| 263.7784 | 13.978 | 82.95 | 472366.9284 | 6.9226 | 383.6237
| 268.4741 | 14.2719 | 83.35 | 479011.6199 | 6.8465 | 382.6123
| 273.9217 | 14.5727 | 83.75 | 482716.0944 | 6.747 | 377.4845
| 278.7458 | 14.8775 | 84.15 | 483352.8396 | 6.6865 | 370.7168
| 284.0955 | 15.1898 | 84.55 | 487262.4519 | 6.6006 | 366.398
| 289.1843 | 15.5075 | 84.95 | 492014.5544 | 6.5286 | 363.4243
| 294.7458 | 15.8332 | 85.35 | 501123.3275 | 6.4334 | 363.7166
| 299.9762 | 16.165 | 85.75 | 509909.3328 | 6.3574 | 364.2327
| 305.863 | 16.5055 | 86.15 | 521880.5577 | 6.2556 | 366.523
| 311.7215 | 16.8519 | 86.55 | 530050.1186 | 6.167 | 365.5582
| 317.8714 | 17.205 | 86.95 | 536093.7373 | 6.0764 | 362.4466
| 324.9375 | 17.5653 | 87.35 | 536775.3528 | 5.9674 | 353.8544
| 332.1744 | 17.9302 | 87.75 | 531784.4969 | 5.8673 | 341.0433
| 339.2526 | 18.3024 | 88.15 | 528268.4785 | 5.7764 | 330.2402
| 346.6698 | 18.6831 | 88.55 | 535000.3329 | 5.6649 | 327.0991
| 353.0314 | 19.0741 | 88.95 | 547136.9405 | 5.585 | 329.211
| 360.4342 | 19.4718 | 89.35 | 552431.327 | 5.4884 | 325.2256
| 368.6581 | 19.8757 | 89.75 | 553273.8579 | 5.38 | 317.4692
| 377.071 | 20.2883 | 90.15 | 555307.1405 | 5.2717 | 310.7111
| 385.4255 | 20.7097 | 90.55 | 562945.8431 | 5.1646 | 307.9874
| 393.984 | 21.1402 | 90.95 | 572952.4719 | 5.0562 | 306.7045
| 402.3369 | 21.5806 | 91.35 | 582540.5878 | 4.9602 | 305.4173
| 411.2436 | 22.0294 | 91.75 | 592447.1713 | 4.857 | 303.883
| 419.7672 | 22.4894 | 92.15 | 607857.5566 | 4.7634 | 306.0664
| 428.5853 | 22.9595 | 92.55 | 625594.3013 | 4.6674 | 309.3081
| 437.4982 | 23.4395 | 92.95 | 635204.0282 | 4.5829 | 307.6371
| 446.5716 | 23.9268 | 93.35 | 642119.3207 | 4.502 | 304.3718
| 455.1935 | 24.4256 | 93.75 | 648529.6153 | 4.4351 | 301.3366
| 464.4902 | 24.9336 | 94.15 | 658318.9143 | 4.3568 | 299.7284
| 475.1575 | 25.4534 | 94.55 | 664449.3887 | 4.2623 | 295.1969
| 485.3833 | 25.9826 | 94.95 | 673897.8228 | 4.1784 | 292.9238
| 496.3572 | 26.5233 | 95.35 | 681653.35 | 4.0889 | 289.3628
| 507.7019 | 27.0739 | 95.75 | 688475.9776 | 3.9996 | 285.256
| 519.0327 | 27.6337 | 96.15 | 688105.1063 | 3.9203 | 277.9176
| 530.7738 | 28.2088 | 96.55 | 700572.507 | 3.8327 | 276.6557
| 543.0624 | 28.7935 | 96.95 | 709726.4618 | 3.7448 | 273.61
| 555.2587 | 29.3908 | 97.35 | 714847.4373 | 3.666 | 268.9801
| 568.8333 | 29.9992 | 97.75 | 722699.5836 | 3.5734 | 264.9705
| 581.9171 | 30.6201 | 98.15 | 725167.1724 | 3.4954 | 259.1798
| 596.1126 | 31.2529 | 98.55 | 731159.3399 | 3.4079 | 254.5385
| 610.8017 | 31.8995 | 98.95 | 736920.4921 | 3.321 | 249.8035
| 624.9322 | 32.5565 | 99.35 | 739002.2181 | 3.2469 | 244.1683
| 639.0067 | 33.2264 | 99.75 | 738241.8609 | 3.1791 | 237.7867
| 653.7041 | 33.9121 | 100.15 | 747416.1496 | 3.1057 | 235.0466
| 669.2518 | 34.6125 | 100.55 | 762182.5622 | 3.0271 | 234.0591
| 683.9057 | 35.3265 | 100.95 | 771584.7707 | 2.9632 | 231.6317
| 700.2221 | 36.0552 | 101.35 | 785958.5251 | 2.8878 | 230.3408
| 717.5585 | 36.8016 | 101.75 | 811252.6554 | 2.8062 | 232.3257
| 734.6043 | 37.5643 | 102.15 | 829632.0036 | 2.7347 | 232.1106
| 752.2504 | 38.3391 | 102.55 | 831114.832 | 2.6683 | 226.379
| 769.4362 | 39.1267 | 102.95 | 821974.6818 | 2.612 | 217.8799
| 787.2345 | 39.9284 | 103.35 | 813029.9871 | 2.5552 | 209.7029
| 805.7442 | 40.7459 | 103.75 | 807425.1306 | 2.4967 | 202.7034
| 824.0461 | 41.5841 | 104.15 | 821048.5892 | 2.4381 | 201.4328
| 842.5688 | 42.4409 | 104.55 | 846605.173 | 2.3791 | 203.3959
| 861.0577 | 43.3166 | 104.95 | 873231.836 | 2.324 | 205.5857
| 879.5649 | 44.2084 | 105.35 | 886648.3412 | 2.2752 | 204.2342
| 898.7718 | 45.1167 | 105.75 | 877113.6315 | 2.2306 | 196.9218
| 917.4888 | 46.0422 | 106.15 | 883134.6924 | 2.1877 | 193.9307
| 936.6577 | 46.9912 | 106.55 | 911926.9153 | 2.141 | 196.4791
| 955.6449 | 47.9607 | 106.95 | 938855.4844 | 2.0985 | 198.542
| 975.4566 | 48.9478 | 107.35 | 943495.1857 | 2.0589 | 195.1133
| 995.9453 | 49.9515 | 107.75 | 938683.4697 | 2.0203 | 189.5339
| 1009.4033 | 50.6085 | 108.008 | 942411.4254 | 1.7977e+308 | 1.7977e+308
| 1014.195 | 50.623 | 108.1 | 945552.7392 | 1.7977e+308 | 1.7977e+308
| 1016.0766 | 50.6249 | 108.15 | 947502.6108 | 1.7977e+308 | 1.7977e+308
| 1018.4615 | 50.6267 | 108.2 | 949342.3324 | 1.7977e+308 | 1.7977e+308
| 1020.5924 | 50.6285 | 108.25 | 950904.3404 | 1.7977e+308 | 1.7977e+308
| 1021.9886 | 50.6324 | 108.3 | 955905.2617 | 1.7977e+308 | 1.7977e+308
| 1023.3175 | 50.6346 | 108.35 | 959098.7754 | 1.7977e+308 | 1.7977e+308
| 1025.0506 | 50.6367 | 108.4 | 962666.3946 | 1.7977e+308 | 1.7977e+308
| 1026.4434 | 50.639 | 108.45 | 966880.2425 | 1.7977e+308 | 1.7977e+308
| 1027.3893 | 50.6414 | 108.5 | 971459.1884 | 1.7977e+308 | 1.7977e+308
| 1028.4776 | 50.6435 | 108.55 | 975048.4198 | 1.7977e+308 | 1.7977e+308
| 1029.7059 | 50.6459 | 108.6 | 979117.9047 | 1.7977e+308 | 1.7977e+308
| 1030.663 | 50.6495 | 108.65 | 985450.6635 | 1.7977e+308 | 1.7977e+308
| 1031.3541 | 50.6531 | 108.7 | 991014.1243 | 1.7977e+308 | 1.7977e+308
| 1032.3348 | 50.6551 | 108.75 | 993664.338 | 1.7977e+308 | 1.7977e+308
| 1033.6422 | 50.6573 | 108.8 | 996213.258 | 1.7977e+308 | 1.7977e+308
| 1034.9714 | 50.6595 | 108.85 | 999357.2366 | 1.7977e+308 | 1.7977e+308
| 1035.4899 | 50.6619 | 108.9 | 1002916.9391 | 1.7977e+308 | 1.7977e+308
| 1035.6646 | 50.664 | 108.95 | 1005656.5716 | 1.7977e+308 | 1.7977e+308
| 1036.8743 | 50.6664 | 109 | 1009539.2562 | 1.7977e+308 | 1.7977e+308
| 1038.2086 | 50.6697 | 109.05 | 1015168.879 | 1.7977e+308 | 1.7977e+308
| 1038.4104 | 50.673 | 109.1 | 1020580.2324 | 1.7977e+308 | 1.7977e+308
| 1038.7316 | 50.6756 | 109.15 | 1025053.0992 | 1.7977e+308 | 1.7977e+308
| 1039.8444 | 50.6781 | 109.2 | 1029002.0517 | 1.7977e+308 | 1.7977e+308
| 1040.6797 | 50.6807 | 109.25 | 1032998.2327 | 1.7977e+308 | 1.7977e+308
| 1041.1529 | 50.6854 | 109.3 | 1037097.3714 | 1.7977e+308 | 1.7977e+308
| 1041.6954 | 50.6875 | 109.35 | 1038588.2679 | 1.7977e+308 | 1.7977e+308
| 1042.3473 | 50.6896 | 109.4 | 1039328.2803 | 1.7977e+308 | 1.7977e+308
| 1043.154 | 50.6917 | 109.45 | 1039701.5893 | 1.7977e+308 | 1.7977e+308
| 1043.5396 | 50.6938 | 109.5 | 1040383.4518 | 1.7977e+308 | 1.7977e+308
| 1043.7729 | 50.6959 | 109.55 | 1040677.278 | 1.7977e+308 | 1.7977e+308
| 1044.6581 | 50.698 | 109.6 | 1040979.3231 | 1.7977e+308 | 1.7977e+308
| 1045.1843 | 50.702 | 109.65 | 1040359.4262 | 1.7977e+308 | 1.7977e+308
| 1045.3483 | 50.7038 | 109.7 | 1040352.0429 | 1.7977e+308 | 1.7977e+308
| 1045.8352 | 50.7057 | 109.75 | 1040269.8444 | 1.7977e+308 | 1.7977e+308
| 1046.4528 | 50.7078 | 109.8 | 1040732.3778 | 1.7977e+308 | 1.7977e+308
| 1047.0306 | 50.7096 | 109.85 | 1040257.0196 | 1.7977e+308 | 1.7977e+308
| 1047.6105 | 50.7115 | 109.9 | 1039747.9892 | 1.7977e+308 | 1.7977e+308
| 1047.8663 | 50.7135 | 109.95 | 1039904.819 | 1.7977e+308 | 1.7977e+308
| 1047.9249 | 50.7154 | 110 | 1039688.1401 | 1.7977e+308 | 1.7977e+308
| 1048.5423 | 50.7176 | 110.05 | 1038789.0467 | 1.7977e+308 | 1.7977e+308
| 1049.3486 | 50.7198 | 110.1 | 1036178.1093 | 1.7977e+308 | 1.7977e+308
| 1049.5789 | 50.7213 | 110.15 | 1034396.077 | 1.7977e+308 | 1.7977e+308
| 1050.0205 | 50.7229 | 110.2 | 1032081.2396 | 1.7977e+308 | 1.7977e+308
| 1050.7595 | 50.7261 | 110.25 | 1030154.7777 | 1.7977e+308 | 1.7977e+308
| 1050.8241 | 50.728 | 110.3 | 1030326.9537 | 1.7977e+308 | 1.7977e+308
| 1050.8753 | 50.7299 | 110.35 | 1030248.4331 | 1.7977e+308 | 1.7977e+308
| 1051.5703 | 50.7318 | 110.4 | 1031029.7653 | 1.7977e+308 | 1.7977e+308
| 1052.3015 | 50.7336 | 110.45 | 1031198.5061 | 1.7977e+308 | 1.7977e+308
| 1052.5378 | 50.7354 | 110.5 | 1031378.3899 | 1.7977e+308 | 1.7977e+308
| 1052.639 | 50.7371 | 110.55 | 1031675.7647 | 1.7977e+308 | 1.7977e+308
| 1053.238 | 50.7406 | 110.6 | 1031405.5779 | 1.7977e+308 | 1.7977e+308
| 1053.8749 | 50.7425 | 110.65 | 1032227.4635 | 1.7977e+308 | 1.7977e+308
| 1054.0892 | 50.7444 | 110.7 | 1033027.5409 | 1.7977e+308 | 1.7977e+308
| 1054.2241 | 50.7464 | 110.75 | 1034713.6799 | 1.7977e+308 | 1.7977e+308
| 1054.5638 | 50.7483 | 110.8 | 1035494.5207 | 1.7977e+308 | 1.7977e+308
| 1055.0952 | 50.7502 | 110.85 | 1036898.8091 | 1.7977e+308 | 1.7977e+308
| 1055.1805 | 50.7519 | 110.9 | 1036368.6984 | 1.7977e+308 | 1.7977e+308
| 1055.1845 | 50.7534 | 110.95 | 1035633.2554 | 1.7977e+308 | 1.7977e+308
| 1055.537 | 50.7551 | 111 | 1035312.8118 | 1.7977e+308 | 1.7977e+308
| 1055.9787 | 50.7573 | 111.05 | 1034567.1024 | 1.7977e+308 | 1.7977e+308
| 1056.2679 | 50.7594 | 111.1 | 1034399.7641 | 1.7977e+308 | 1.7977e+308
| 1056.5163 | 50.7611 | 111.15 | 1034846.2481 | 1.7977e+308 | 1.7977e+308
| 1056.9021 | 50.7629 | 111.2 | 1035287.4107 | 1.7977e+308 | 1.7977e+308
| 1057.4018 | 50.7663 | 111.25 | 1035289.1304 | 1.7977e+308 | 1.7977e+308
| 1057.6309 | 50.7679 | 111.3 | 1035095.4716 | 1.7977e+308 | 1.7977e+308
| 1057.6796 | 50.7695 | 111.35 | 1034241.1179 | 1.7977e+308 | 1.7977e+308
| 1058.1845 | 50.771 | 111.4 | 1033406.9698 | 1.7977e+308 | 1.7977e+308
| 1058.6626 | 50.7725 | 111.45 | 1032253.6811 | 1.7977e+308 | 1.7977e+308
| 1058.644 | 50.774 | 111.5 | 1031366.3063 | 1.7977e+308 | 1.7977e+308
| 1058.4889 | 50.7755 | 111.55 | 1031829.7756 | 1.7977e+308 | 1.7977e+308
| 1058.89 | 50.7771 | 111.6 | 1031808.3555 | 1.7977e+308 | 1.7977e+308
| 1059.6053 | 50.7801 | 111.65 | 1031145.2981 | 1.7977e+308 | 1.7977e+308
| 1059.9103 | 50.7815 | 111.7 | 1029874.5271 | 1.7977e+308 | 1.7977e+308
| 1059.8254 | 50.7828 | 111.75 | 1028289.0581 | 1.7977e+308 | 1.7977e+308
| 1059.8583 | 50.7841 | 111.8 | 1026665.7614 | 1.7977e+308 | 1.7977e+308
| 1060.1663 | 50.7853 | 111.85 | 1025516.8434 | 1.7977e+308 | 1.7977e+308
| 1060.4433 | 50.7868 | 111.9 | 1025473.1481 | 1.7977e+308 | 1.7977e+308
| 1060.6481 | 50.7882 | 111.95 | 1025449.0817 | 1.7977e+308 | 1.7977e+308
| 1061.1872 | 50.7897 | 112 | 1025454.3659 | 1.7977e+308 | 1.7977e+308
| 1061.5288 | 50.7917 | 112.05 | 1026111.8934 | 1.7977e+308 | 1.7977e+308
| 1061.4427 | 50.7935 | 112.1 | 1026306.0449 | 1.7977e+308 | 1.7977e+308
| 1061.5403 | 50.795 | 112.15 | 1026260.9746 | 1.7977e+308 | 1.7977e+308
| 1061.7907 | 50.7964 | 112.2 | 1027249.1034 | 1.7977e+308 | 1.7977e+308
| 1062.2797 | 50.7996 | 112.25 | 1028877.5457 | 1.7977e+308 | 1.7977e+308
| 1062.4876 | 50.8011 | 112.3 | 1029397.7685 | 1.7977e+308 | 1.7977e+308
| 1062.3159 | 50.8027 | 112.35 | 1030215.1122 | 1.7977e+308 | 1.7977e+308
| 1062.6185 | 50.8044 | 112.4 | 1031931.0076 | 1.7977e+308 | 1.7977e+308
| 1063.1925 | 50.806 | 112.45 | 1032739.2047 | 1.7977e+308 | 1.7977e+308
| 1063.2337 | 50.8075 | 112.5 | 1033251.2129 | 1.7977e+308 | 1.7977e+308
| 1063.3726 | 50.8087 | 112.55 | 1033043.5365 | 1.7977e+308 | 1.7977e+308
| 1063.8546 | 50.8116 | 112.6 | 1033527.5033 | 1.7977e+308 | 1.7977e+308
| 1064.2369 | 50.8131 | 112.65 | 1033765.0306 | 1.7977e+308 | 1.7977e+308
| 1064.3893 | 50.8145 | 112.7 | 1033975.248 | 1.7977e+308 | 1.7977e+308
| 1064.1368 | 50.8158 | 112.75 | 1034382.675 | 1.7977e+308 | 1.7977e+308
| 1064.3849 | 50.8174 | 112.8 | 1035207.066 | 1.7977e+308 | 1.7977e+308
| 1064.7514 | 50.8188 | 112.85 | 1036039.3223 | 1.7977e+308 | 1.7977e+308
| 1064.7044 | 50.8202 | 112.9 | 1036713.6034 | 1.7977e+308 | 1.7977e+308
| 1064.8025 | 50.8233 | 112.95 | 1038560.6129 | 1.7977e+308 | 1.7977e+308
| 1065.2926 | 50.8233 | 113 | 1038560.7802 | 1.7977e+308 | 1.7977e+308
| 1065.8741 | 50.825 | 113.05 | 1039230.2725 | 1.7977e+308 | 1.7977e+308
| 1065.5899 | 50.827 | 113.1 | 1039731.3732 | 1.7977e+308 | 1.7977e+308
| 1065.2125 | 50.8285 | 113.15 | 1039851.5931 | 1.7977e+308 | 1.7977e+308
| 1065.7274 | 50.8311 | 113.2 | 1038871.3941 | 1.7977e+308 | 1.7977e+308
| 1066.261 | 50.8321 | 113.25 | 1037646.4021 | 1.7977e+308 | 1.7977e+308
| 1066.2769 | 50.8333 | 113.3 | 1036818.0674 | 1.7977e+308 | 1.7977e+308
| 1066.1442 | 50.8345 | 113.35 | 1035988.0181 | 1.7977e+308 | 1.7977e+308
| 1066.5493 | 50.8355 | 113.4 | 1034246.3055 | 1.7977e+308 | 1.7977e+308
| 1067.1127 | 50.8367 | 113.45 | 1033689.0508 | 1.7977e+308 | 1.7977e+308
| 1067.0421 | 50.838 | 113.5 | 1033418.1695 | 1.7977e+308 | 1.7977e+308
| 1066.8824 | 50.8392 | 113.55 | 1033123.0339 | 1.7977e+308 | 1.7977e+308
| 1067.2602 | 50.8418 | 113.6 | 1033410.8709 | 1.7977e+308 | 1.7977e+308
| 1067.6805 | 50.8431 | 113.65 | 1033691.7252 | 1.7977e+308 | 1.7977e+308
| 1067.5529 | 50.8443 | 113.7 | 1034179.881 | 1.7977e+308 | 1.7977e+308
| 1067.3637 | 50.8456 | 113.75 | 1034747.2002 | 1.7977e+308 | 1.7977e+308
| 1067.8224 | 50.8469 | 113.8 | 1034718.6276 | 1.7977e+308 | 1.7977e+308
| 1068.2428 | 50.848 | 113.85 | 1034072.3975 | 1.7977e+308 | 1.7977e+308
| 1068.0989 | 50.8491 | 113.9 | 1033140.2143 | 1.7977e+308 | 1.7977e+308
| 1068.2457 | 50.8501 | 113.95 | 1031909.5886 | 1.7977e+308 | 1.7977e+308
| 1068.7144 | 50.8511 | 114 | 1030960.8293 | 1.7977e+308 | 1.7977e+308
| 1069.018 | 50.8523 | 114.05 | 1029626.6215 | 1.7977e+308 | 1.7977e+308
| 1068.9769 | 50.8535 | 114.1 | 1027474.8275 | 1.7977e+308 | 1.7977e+308
| 1068.7002 | 50.8543 | 114.15 | 1025844.3111 | 1.7977e+308 | 1.7977e+308
| 1068.8848 | 50.856 | 114.2 | 1023044.3932 | 1.7977e+308 | 1.7977e+308
| 1069.5914 | 50.857 | 114.25 | 1022650.0752 | 1.7977e+308 | 1.7977e+308
| 1069.6942 | 50.8578 | 114.3 | 1021578.3522 | 1.7977e+308 | 1.7977e+308
| 1069.5174 | 50.8587 | 114.35 | 1020574.3635 | 1.7977e+308 | 1.7977e+308
| 1069.7355 | 50.8599 | 114.4 | 1021287.627 | 1.7977e+308 | 1.7977e+308
| 1070.0503 | 50.8608 | 114.45 | 1020868.9099 | 1.7977e+308 | 1.7977e+308
| 1070.3229 | 50.8617 | 114.5 | 1020147.1632 | 1.7977e+308 | 1.7977e+308
| 1070.2975 | 50.8626 | 114.55 | 1019143.1558 | 1.7977e+308 | 1.7977e+308
| 1070.5218 | 50.864 | 114.6 | 1015884.4694 | 1.7977e+308 | 1.7977e+308
| 1071.045 | 50.8646 | 114.65 | 1014443.561 | 1.7977e+308 | 1.7977e+308
| 1071.002 | 50.8654 | 114.7 | 1013337.4053 | 1.7977e+308 | 1.7977e+308
| 1070.9073 | 50.8662 | 114.75 | 1012512.4966 | 1.7977e+308 | 1.7977e+308
| 1071.113 | 50.867 | 114.8 | 1012242.2917 | 1.7977e+308 | 1.7977e+308
| 1071.2824 | 50.868 | 114.85 | 1012257.1835 | 1.7977e+308 | 1.7977e+308
| 1071.2018 | 50.8689 | 114.9 | 1012533.3636 | 1.7977e+308 | 1.7977e+308
| 1071.171 | 50.8708 | 114.95 | 1013306.1975 | 1.7977e+308 | 1.7977e+308
| 1071.4122 | 50.8708 | 115 | 1013306.282 | 1.7977e+308 | 1.7977e+308
| 1071.9078 | 50.8723 | 115.05 | 1014891.9933 | 1.7977e+308 | 1.7977e+308
| 1072.0814 | 50.8736 | 115.1 | 1016149.8844 | 1.7977e+308 | 1.7977e+308
| 1071.7047 | 50.8758 | 115.15 | 1018647.3638 | 1.7977e+308 | 1.7977e+308
| 1071.8871 | 50.8771 | 115.2 | 1020371.1156 | 1.7977e+308 | 1.7977e+308
| 1072.2907 | 50.8782 | 115.25 | 1021549.2967 | 1.7977e+308 | 1.7977e+308
| 1072.1538 | 50.8794 | 115.3 | 1022720.9969 | 1.7977e+308 | 1.7977e+308
| 1072.1316 | 50.8804 | 115.35 | 1023339.966 | 1.7977e+308 | 1.7977e+308
| 1072.4832 | 50.8814 | 115.4 | 1023357.9814 | 1.7977e+308 | 1.7977e+308
| 1072.896 | 50.8824 | 115.45 | 1023646.8593 | 1.7977e+308 | 1.7977e+308
| 1073.0752 | 50.8835 | 115.5 | 1024800.2106 | 1.7977e+308 | 1.7977e+308
| 1073.0409 | 50.8857 | 115.55 | 1026829.1318 | 1.7977e+308 | 1.7977e+308
| 1073.0108 | 50.8869 | 115.6 | 1028359.4696 | 1.7977e+308 | 1.7977e+308
| 1073.0712 | 50.888 | 115.65 | 1029010.2903 | 1.7977e+308 | 1.7977e+308
| 1073.3765 | 50.8891 | 115.7 | 1029965.927 | 1.7977e+308 | 1.7977e+308
| 1073.4164 | 50.8901 | 115.75 | 1030328.8536 | 1.7977e+308 | 1.7977e+308
| 1073.5382 | 50.8911 | 115.8 | 1030397.8277 | 1.7977e+308 | 1.7977e+308
| 1073.9837 | 50.8928 | 115.85 | 1029880.1543 | 1.7977e+308 | 1.7977e+308
| 1073.8628 | 50.8936 | 115.9 | 1029570.3024 | 1.7977e+308 | 1.7977e+308
| 1073.7504 | 50.8946 | 115.95 | 1029591.067 | 1.7977e+308 | 1.7977e+308
| 1074.3803 | 50.8955 | 116 | 1029622.2324 | 1.7977e+308 | 1.7977e+308
| 1074.8066 | 50.8967 | 116.05 | 1030400.73 | 1.7977e+308 | 1.7977e+308
| 1074.8241 | 50.8981 | 116.1 | 1030965.9183 | 1.7977e+308 | 1.7977e+308
| 1074.5693 | 50.8989 | 116.15 | 1030672.9502 | 1.7977e+308 | 1.7977e+308
| 1074.4167 | 50.8999 | 116.2 | 1030228.3841 | 1.7977e+308 | 1.7977e+308
| 1074.9011 | 50.9005 | 116.25 | 1029636.1358 | 1.7977e+308 | 1.7977e+308
| 1075.0683 | 50.9014 | 116.3 | 1029409.9696 | 1.7977e+308 | 1.7977e+308
| 1074.7867 | 50.9024 | 116.35 | 1030075.0055 | 1.7977e+308 | 1.7977e+308
| 1075.0756 | 50.9033 | 116.4 | 1030684.3665 | 1.7977e+308 | 1.7977e+308
| 1075.3799 | 50.9051 | 116.45 | 1030913.9912 | 1.7977e+308 | 1.7977e+308
| 1075.5115 | 50.906 | 116.5 | 1031015.8679 | 1.7977e+308 | 1.7977e+308
| 1075.7496 | 50.9068 | 116.55 | 1031113.0301 | 1.7977e+308 | 1.7977e+308
| 1075.6434 | 50.9077 | 116.6 | 1030928.8591 | 1.7977e+308 | 1.7977e+308
| 1075.824 | 50.9086 | 116.65 | 1030990.1418 | 1.7977e+308 | 1.7977e+308
| 1075.8802 | 50.9093 | 116.7 | 1030481.5373 | 1.7977e+308 | 1.7977e+308
| 1075.719 | 50.9101 | 116.75 | 1030743.7775 | 1.7977e+308 | 1.7977e+308
| 1075.9694 | 50.9117 | 116.8 | 1030877.5915 | 1.7977e+308 | 1.7977e+308
| 1076.3063 | 50.9125 | 116.85 | 1030927.7871 | 1.7977e+308 | 1.7977e+308
| 1076.431 | 50.9132 | 116.9 | 1030110.3617 | 1.7977e+308 | 1.7977e+308
| 1076.4173 | 50.914 | 116.95 | 1029881.72 | 1.7977e+308 | 1.7977e+308
| 1076.6808 | 50.9146 | 117 | 1028976.8762 | 1.7977e+308 | 1.7977e+308
| 1076.9462 | 50.9154 | 117.05 | 1028054.5102 | 1.7977e+308 | 1.7977e+308
| 1076.7808 | 50.9163 | 117.1 | 1027277.0938 | 1.7977e+308 | 1.7977e+308
| 1076.6956 | 50.917 | 117.15 | 1026944.1534 | 1.7977e+308 | 1.7977e+308
| 1077.1823 | 50.9177 | 117.2 | 1026596.6316 | 1.7977e+308 | 1.7977e+308
| 1077.5129 | 50.9184 | 117.25 | 1026508.1468 | 1.7977e+308 | 1.7977e+308
| 1077.4169 | 50.9191 | 117.3 | 1026643.6931 | 1.7977e+308 | 1.7977e+308
| 1077.2562 | 50.9199 | 117.35 | 1026514.9253 | 1.7977e+308 | 1.7977e+308
| 1077.3454 | 50.9216 | 117.4 | 1027432.4809 | 1.7977e+308 | 1.7977e+308
| 1077.5751 | 50.9223 | 117.45 | 1027343.8571 | 1.7977e+308 | 1.7977e+308
| 1077.6099 | 50.923 | 117.5 | 1027250.2362 | 1.7977e+308 | 1.7977e+308
| 1077.691 | 50.9238 | 117.55 | 1027152.6362 | 1.7977e+308 | 1.7977e+308
| 1077.9444 | 50.9244 | 117.6 | 1026777.8787 | 1.7977e+308 | 1.7977e+308
| 1078.0929 | 50.9252 | 117.65 | 1026967.9761 | 1.7977e+308 | 1.7977e+308
| 1078.1119 | 50.9259 | 117.7 | 1027216.2728 | 1.7977e+308 | 1.7977e+308
| 1078.1579 | 50.9267 | 117.75 | 1027167.1601 | 1.7977e+308 | 1.7977e+308
| 1078.3657 | 50.9273 | 117.8 | 1026780.0627 | 1.7977e+308 | 1.7977e+308
| 1078.632 | 50.9288 | 117.85 | 1027498.9682 | 1.7977e+308 | 1.7977e+308
| 1078.7352 | 50.9296 | 117.9 | 1028030.1858 | 1.7977e+308 | 1.7977e+308
| 1078.7475 | 50.9304 | 117.95 | 1028758.964 | 1.7977e+308 | 1.7977e+308
| 1078.7443 | 50.9312 | 118 | 1029578.2534 | 1.7977e+308 | 1.7977e+308
Unloading Marker | 1078.8157 | 50.9312 | 118.014 | 1029578.2609 | 1.7977e+308 | 1.7977e+308
| 1078.8943 | 50.7501 | 118.1 | 1032370.3798 | 1.7977e+308 | 1.7977e+308
| 1078.7694 | 50.6237 | 118.15 | 1033245.4951 | 1.7977e+308 | 1.7977e+308
| 1079.117 | 50.4971 | 118.2 | 1034064.3819 | 1.7977e+308 | 1.7977e+308
| 1079.4302 | 50.3706 | 118.25 | 1034939.603 | 1.7977e+308 | 1.7977e+308
| 1079.0316 | 50.2443 | 118.3 | 1036123.6201 | 1.7977e+308 | 1.7977e+308
| 1078.5537 | 50.1177 | 118.35 | 1036164.9747 | 1.7977e+308 | 1.7977e+308
| 1078.7179 | 49.9918 | 118.4 | 1035879.737 | 1.7977e+308 | 1.7977e+308
| 1078.6903 | 49.8651 | 118.45 | 1035295.0686 | 1.7977e+308 | 1.7977e+308
| 1078.4991 | 49.7385 | 118.5 | 1035243.1816 | 1.7977e+308 | 1.7977e+308
| 1078.2357 | 49.6118 | 118.55 | 1035133.4697 | 1.7977e+308 | 1.7977e+308
| 1078.1701 | 49.4852 | 118.6 | 1035361.2439 | 1.7977e+308 | 1.7977e+308
| 1078.2189 | 49.3587 | 118.65 | 1035889.3595 | 1.7977e+308 | 1.7977e+308
| 1078.0056 | 49.2321 | 118.7 | 1036393.4513 | 1.7977e+308 | 1.7977e+308
| 1077.8166 | 49.1056 | 118.75 | 1036617.1205 | 1.7977e+308 | 1.7977e+308
| 1077.7783 | 48.9795 | 118.8 | 1036192.8981 | 1.7977e+308 | 1.7977e+308
| 1077.8972 | 48.8527 | 118.85 | 1035463.72 | 1.7977e+308 | 1.7977e+308
| 1077.7755 | 48.7259 | 118.9 | 1034508.8113 | 1.7977e+308 | 1.7977e+308
| 1077.3586 | 48.5991 | 118.95 | 1033268.1023 | 1.7977e+308 | 1.7977e+308
| 1077.2507 | 48.4722 | 119 | 1032013.804 | 1.7977e+308 | 1.7977e+308
| 1077.5381 | 48.3452 | 119.05 | 1029743.5106 | 1.7977e+308 | 1.7977e+308
| 1077.2098 | 48.218 | 119.1 | 1025782.5623 | 1.7977e+308 | 1.7977e+308
| 1076.8962 | 48.0907 | 119.15 | 1022797.3097 | 1.7977e+308 | 1.7977e+308
| 1076.9688 | 47.9634 | 119.2 | 1019802.4778 | 1.7977e+308 | 1.7977e+308
| 1076.9544 | 47.836 | 119.25 | 1016796.9984 | 1.7977e+308 | 1.7977e+308
| 1076.6308 | 47.7086 | 119.3 | 1013514.0044 | 1.7977e+308 | 1.7977e+308
| 1076.152 | 47.5813 | 119.35 | 1008795.6297 | 1.7977e+308 | 1.7977e+308
| 1076.4419 | 47.454 | 119.4 | 1007803.8545 | 1.7977e+308 | 1.7977e+308
| 1076.7296 | 47.3266 | 119.45 | 1005853.2282 | 1.7977e+308 | 1.7977e+308
| 1076.3962 | 47.1993 | 119.5 | 1003613.4194 | 1.7977e+308 | 1.7977e+308
| 1076.0393 | 47.0719 | 119.55 | 999968.1568 | 1.7977e+308 | 1.7977e+308
| 1075.7813 | 46.9446 | 119.6 | 998273.5674 | 1.7977e+308 | 1.7977e+308
| 1075.6925 | 46.8172 | 119.65 | 996010.9086 | 1.7977e+308 | 1.7977e+308
| 1075.5934 | 46.6897 | 119.7 | 994014.4623 | 1.7977e+308 | 1.7977e+308
| 1075.4493 | 46.5624 | 119.75 | 992805.0869 | 1.7977e+308 | 1.7977e+308
| 1075.4124 | 46.4351 | 119.8 | 991597.0026 | 1.7977e+308 | 1.7977e+308
| 1075.2327 | 46.3078 | 119.85 | 990652.9425 | 1.7977e+308 | 1.7977e+308
| 1075.1287 | 46.1805 | 119.9 | 989696.8262 | 1.7977e+308 | 1.7977e+308
| 1074.9226 | 46.0535 | 119.95 | 989095.1322 | 1.7977e+308 | 1.7977e+308
| 1074.9763 | 45.9262 | 120 | 989095.1552 | 1.7977e+308 | 1.7977e+308
| 1075.1543 | 45.7989 | 120.05 | 988428.9802 | 1.7977e+308 | 1.7977e+308
| 1074.7763 | 45.6719 | 120.1 | 988521.841 | 1.7977e+308 | 1.7977e+308
| 1074.2977 | 45.5449 | 120.15 | 989122.1287 | 1.7977e+308 | 1.7977e+308
| 1074.1239 | 45.4184 | 120.2 | 991689.5686 | 1.7977e+308 | 1.7977e+308
| 1074.3761 | 45.2916 | 120.25 | 993140.7024 | 1.7977e+308 | 1.7977e+308
| 1074.2517 | 45.1646 | 120.3 | 994092.5918 | 1.7977e+308 | 1.7977e+308
| 1073.9911 | 45.0377 | 120.35 | 994785.0023 | 1.7977e+308 | 1.7977e+308
| 1073.837 | 44.9107 | 120.4 | 995472.9538 | 1.7977e+308 | 1.7977e+308
| 1073.9626 | 44.7837 | 120.45 | 996164.6885 | 1.7977e+308 | 1.7977e+308
| 1073.8751 | 44.657 | 120.5 | 997933.5894 | 1.7977e+308 | 1.7977e+308
| 1073.1068 | 44.5307 | 120.55 | 1000390.4344 | 1.7977e+308 | 1.7977e+308
| 1073.1369 | 44.4037 | 120.6 | 1000838.8734 | 1.7977e+308 | 1.7977e+308
| 1073.5727 | 44.2767 | 120.65 | 1001332.4738 | 1.7977e+308 | 1.7977e+308
| 1073.3416 | 44.1498 | 120.7 | 1002078.2008 | 1.7977e+308 | 1.7977e+308
| 1072.7673 | 44.0228 | 120.75 | 1002306.6417 | 1.7977e+308 | 1.7977e+308
| 1072.9376 | 43.8959 | 120.8 | 1002787.3843 | 1.7977e+308 | 1.7977e+308
| 1073.0363 | 43.7689 | 120.85 | 1003276.171 | 1.7977e+308 | 1.7977e+308
| 1072.7489 | 43.6419 | 120.9 | 1003737.0345 | 1.7977e+308 | 1.7977e+308
| 1072.2595 | 43.5153 | 120.95 | 1004120.4216 | 1.7977e+308 | 1.7977e+308
| 1071.8682 | 43.388 | 121 | 1004120.3241 | 1.7977e+308 | 1.7977e+308
| 1072.162 | 43.2612 | 121.05 | 1004883.0372 | 1.7977e+308 | 1.7977e+308
| 1072.0216 | 43.1345 | 121.1 | 1006184.5981 | 1.7977e+308 | 1.7977e+308
| 1071.6716 | 43.0081 | 121.15 | 1007619.906 | 1.7977e+308 | 1.7977e+308
| 1071.6493 | 42.881 | 121.2 | 1007254.6927 | 1.7977e+308 | 1.7977e+308
| 1071.7866 | 42.7539 | 121.25 | 1006604.9057 | 1.7977e+308 | 1.7977e+308
| 1071.3215 | 42.6269 | 121.3 | 1006491.1866 | 1.7977e+308 | 1.7977e+308
| 1070.7593 | 42.5 | 121.35 | 1006904.004 | 1.7977e+308 | 1.7977e+308
| 1070.9159 | 42.3731 | 121.4 | 1007878.5014 | 1.7977e+308 | 1.7977e+308
| 1071.1107 | 42.2462 | 121.45 | 1008294.087 | 1.7977e+308 | 1.7977e+308
| 1070.8483 | 42.1194 | 121.5 | 1007574.2995 | 1.7977e+308 | 1.7977e+308
| 1070.5996 | 41.9923 | 121.55 | 1007204.2887 | 1.7977e+308 | 1.7977e+308
| 1070.5894 | 41.8652 | 121.6 | 1007118.9515 | 1.7977e+308 | 1.7977e+308
| 1070.6461 | 41.7383 | 121.65 | 1007554.9698 | 1.7977e+308 | 1.7977e+308
| 1070.4358 | 41.6114 | 121.7 | 1007981.5027 | 1.7977e+308 | 1.7977e+308
| 1069.9199 | 41.4844 | 121.75 | 1008366.4854 | 1.7977e+308 | 1.7977e+308
| 1070.0661 | 41.3575 | 121.8 | 1008503.5762 | 1.7977e+308 | 1.7977e+308
| 1070.1915 | 41.2308 | 121.85 | 1009021.2674 | 1.7977e+308 | 1.7977e+308
| 1069.9062 | 41.1039 | 121.9 | 1009448.5311 | 1.7977e+308 | 1.7977e+308
| 1069.8105 | 40.9769 | 121.95 | 1009359.4996 | 1.7977e+308 | 1.7977e+308
| 1069.6404 | 40.8499 | 122 | 1009314.0371 | 1.7977e+308 | 1.7977e+308
| 1069.4091 | 40.7228 | 122.05 | 1008779.6423 | 1.7977e+308 | 1.7977e+308
| 1069.3928 | 40.5956 | 122.1 | 1007178.6283 | 1.7977e+308 | 1.7977e+308
| 1069.0886 | 40.4685 | 122.15 | 1006586.1606 | 1.7977e+308 | 1.7977e+308
| 1069.01 | 40.3415 | 122.2 | 1007086.3777 | 1.7977e+308 | 1.7977e+308
| 1069.2764 | 40.2144 | 122.25 | 1006779.5492 | 1.7977e+308 | 1.7977e+308
| 1069.0943 | 40.0872 | 122.3 | 1006448.8918 | 1.7977e+308 | 1.7977e+308
| 1068.5884 | 39.9601 | 122.35 | 1006145.3005 | 1.7977e+308 | 1.7977e+308
| 1068.4108 | 39.8329 | 122.4 | 1005269.0826 | 1.7977e+308 | 1.7977e+308
| 1068.4638 | 39.7057 | 122.45 | 1004377.261 | 1.7977e+308 | 1.7977e+308
| 1068.1215 | 39.5785 | 122.5 | 1002527.3157 | 1.7977e+308 | 1.7977e+308
| 1067.7564 | 39.4513 | 122.55 | 1002108.6679 | 1.7977e+308 | 1.7977e+308
| 1067.933 | 39.3241 | 122.6 | 1001395.2076 | 1.7977e+308 | 1.7977e+308
| 1068.0955 | 39.1968 | 122.65 | 1000657.6405 | 1.7977e+308 | 1.7977e+308
| 1067.8249 | 39.0695 | 122.7 | 999941.0819 | 1.7977e+308 | 1.7977e+308
| 1067.591 | 38.9422 | 122.75 | 998703.2065 | 1.7977e+308 | 1.7977e+308
| 1067.5314 | 38.8149 | 122.8 | 998000.3333 | 1.7977e+308 | 1.7977e+308
| 1067.6171 | 38.6875 | 122.85 | 995776.0909 | 1.7977e+308 | 1.7977e+308
| 1067.2289 | 38.5601 | 122.9 | 994246.479 | 1.7977e+308 | 1.7977e+308
| 1066.921 | 38.4327 | 122.95 | 993245.8117 | 1.7977e+308 | 1.7977e+308
| 1067.054 | 38.3054 | 123 | 992491.778 | 1.7977e+308 | 1.7977e+308
| 1067.0129 | 38.1779 | 123.05 | 991201.6988 | 1.7977e+308 | 1.7977e+308
| 1066.6679 | 38.0506 | 123.1 | 990136.759 | 1.7977e+308 | 1.7977e+308
| 1066.2783 | 37.9233 | 123.15 | 989582.3637 | 1.7977e+308 | 1.7977e+308
| 1066.2999 | 37.7959 | 123.2 | 988743.6126 | 1.7977e+308 | 1.7977e+308
| 1066.3053 | 37.6687 | 123.25 | 988692.5749 | 1.7977e+308 | 1.7977e+308
| 1066.0487 | 37.5415 | 123.3 | 988885.6326 | 1.7977e+308 | 1.7977e+308
| 1065.9223 | 37.4143 | 123.35 | 988870.5932 | 1.7977e+308 | 1.7977e+308
| 1066.0034 | 37.287 | 123.4 | 988853.811 | 1.7977e+308 | 1.7977e+308
| 1066.1407 | 37.1601 | 123.45 | 990172.9879 | 1.7977e+308 | 1.7977e+308
| 1065.8197 | 37.0332 | 123.5 | 991525.1158 | 1.7977e+308 | 1.7977e+308
| 1065.2896 | 36.9062 | 123.55 | 992652.3711 | 1.7977e+308 | 1.7977e+308
| 1065.2971 | 36.7792 | 123.6 | 993803.346 | 1.7977e+308 | 1.7977e+308
| 1065.4688 | 36.6522 | 123.65 | 995256.6654 | 1.7977e+308 | 1.7977e+308
| 1065.0594 | 36.5253 | 123.7 | 996716.6747 | 1.7977e+308 | 1.7977e+308
| 1064.5231 | 36.3984 | 123.75 | 997975.7782 | 1.7977e+308 | 1.7977e+308
| 1064.6352 | 36.2719 | 123.8 | 1000742.5817 | 1.7977e+308 | 1.7977e+308
| 1064.6169 | 36.145 | 123.85 | 1002255.433 | 1.7977e+308 | 1.7977e+308
| 1064.4317 | 36.0183 | 123.9 | 1004579.0214 | 1.7977e+308 | 1.7977e+308
| 1064.1792 | 35.8917 | 123.95 | 1006927.6727 | 1.7977e+308 | 1.7977e+308
| 1064.0627 | 35.765 | 124 | 1009322.4812 | 1.7977e+308 | 1.7977e+308
| 1064.2253 | 35.6387 | 124.05 | 1013157.9184 | 1.7977e+308 | 1.7977e+308
| 1064.0234 | 35.5124 | 124.1 | 1017120.2148 | 1.7977e+308 | 1.7977e+308
| 1063.7956 | 35.3859 | 124.15 | 1019876.5289 | 1.7977e+308 | 1.7977e+308
| 1063.5298 | 35.2594 | 124.2 | 1022436.9747 | 1.7977e+308 | 1.7977e+308
| 1063.4387 | 35.1327 | 124.25 | 1024154.7138 | 1.7977e+308 | 1.7977e+308
| 1063.2951 | 35.006 | 124.3 | 1025068.6356 | 1.7977e+308 | 1.7977e+308
| 1063.153 | 34.88 | 124.35 | 1028477.5577 | 1.7977e+308 | 1.7977e+308
| 1063.1142 | 34.7533 | 124.4 | 1029923.0611 | 1.7977e+308 | 1.7977e+308
| 1063.1468 | 34.6266 | 124.45 | 1031104.614 | 1.7977e+308 | 1.7977e+308
| 1062.8736 | 34.4999 | 124.5 | 1032010.8167 | 1.7977e+308 | 1.7977e+308
| 1062.2492 | 34.3732 | 124.55 | 1032912.7683 | 1.7977e+308 | 1.7977e+308
| 1062.2055 | 34.2464 | 124.6 | 1033238.6349 | 1.7977e+308 | 1.7977e+308
| 1062.5431 | 34.1194 | 124.65 | 1033517.2505 | 1.7977e+308 | 1.7977e+308
| 1062.2177 | 33.9933 | 124.7 | 1035215.3162 | 1.7977e+308 | 1.7977e+308
| 1061.7675 | 33.8668 | 124.75 | 1036622.7426 | 1.7977e+308 | 1.7977e+308
| 1061.8768 | 33.74 | 124.8 | 1037193.0209 | 1.7977e+308 | 1.7977e+308
| 1061.9438 | 33.6132 | 124.85 | 1037497.3357 | 1.7977e+308 | 1.7977e+308
| 1061.4463 | 33.4863 | 124.9 | 1037209.3358 | 1.7977e+308 | 1.7977e+308
| 1060.9858 | 33.3593 | 124.95 | 1036654.8113 | 1.7977e+308 | 1.7977e+308
| 1061.2821 | 33.2297 | 125 | 1036061.2751 | 1.7977e+308 | 1.7977e+308
| 1061.6507 | 33.1026 | 125.05 | 1034411.9969 | 1.7977e+308 | 1.7977e+308
| 1061.1825 | 32.9781 | 125.1 | 1030936.3804 | 1.7977e+308 | 1.7977e+308
| 1060.7103 | 32.8509 | 125.15 | 1030448.3106 | 1.7977e+308 | 1.7977e+308
| 1060.7161 | 32.7236 | 125.2 | 1028134.9438 | 1.7977e+308 | 1.7977e+308
| 1060.6511 | 32.5965 | 125.25 | 1025941.8059 | 1.7977e+308 | 1.7977e+308
| 1060.4035 | 32.4694 | 125.3 | 1024981.9695 | 1.7977e+308 | 1.7977e+308
| 1060.0813 | 32.3422 | 125.35 | 1023737.7264 | 1.7977e+308 | 1.7977e+308
| 1059.9696 | 32.2149 | 125.4 | 1021683.0244 | 1.7977e+308 | 1.7977e+308
| 1060.2553 | 32.0874 | 125.45 | 1019589.5284 | 1.7977e+308 | 1.7977e+308
| 1060.0538 | 31.96 | 125.5 | 1017497.1764 | 1.7977e+308 | 1.7977e+308
| 1059.5435 | 31.8327 | 125.55 | 1015645.6462 | 1.7977e+308 | 1.7977e+308
| 1059.7965 | 31.7051 | 125.6 | 1011957.933 | 1.7977e+308 | 1.7977e+308
| 1059.8341 | 31.5776 | 125.65 | 1009873.2325 | 1.7977e+308 | 1.7977e+308
| 1059.1736 | 31.45 | 125.7 | 1007271.8924 | 1.7977e+308 | 1.7977e+308
| 1058.9972 | 31.3224 | 125.75 | 1004388.8053 | 1.7977e+308 | 1.7977e+308
| 1059.4417 | 31.1947 | 125.8 | 1002042.4444 | 1.7977e+308 | 1.7977e+308
| 1059.4516 | 31.0671 | 125.85 | 999954.7372 | 1.7977e+308 | 1.7977e+308
| 1058.8125 | 30.9395 | 125.9 | 997848.005 | 1.7977e+308 | 1.7977e+308
| 1058.3146 | 30.8119 | 125.95 | 995749.5209 | 1.7977e+308 | 1.7977e+308
| 1058.4527 | 30.6838 | 126 | 991482.3389 | 1.7977e+308 | 1.7977e+308
| 1058.5621 | 30.5565 | 126.05 | 991455.9712 | 1.7977e+308 | 1.7977e+308
| 1058.326 | 30.4291 | 126.1 | 990909.2861 | 1.7977e+308 | 1.7977e+308
| 1058.2036 | 30.3015 | 126.15 | 989521.0741 | 1.7977e+308 | 1.7977e+308
| 1058.1417 | 30.1741 | 126.2 | 988963.7282 | 1.7977e+308 | 1.7977e+308
| 1058.0531 | 30.0464 | 126.25 | 987344.6359 | 1.7977e+308 | 1.7977e+308
| 1057.7357 | 29.9188 | 126.3 | 985749.445 | 1.7977e+308 | 1.7977e+308
| 1057.2795 | 29.7912 | 126.35 | 984158.8106 | 1.7977e+308 | 1.7977e+308
| 1057.195 | 29.6637 | 126.4 | 983828.0916 | 1.7977e+308 | 1.7977e+308
| 1057.576 | 29.5363 | 126.45 | 983753.5889 | 1.7977e+308 | 1.7977e+308
| 1057.3786 | 29.4088 | 126.5 | 983421.8481 | 1.7977e+308 | 1.7977e+308
| 1056.6987 | 29.2814 | 126.55 | 983579.6941 | 1.7977e+308 | 1.7977e+308
| 1056.5695 | 29.154 | 126.6 | 983517.9407 | 1.7977e+308 | 1.7977e+308
| 1056.7853 | 29.0267 | 126.65 | 983699.1256 | 1.7977e+308 | 1.7977e+308
| 1056.5789 | 28.8994 | 126.7 | 984393.7274 | 1.7977e+308 | 1.7977e+308
| 1056.0297 | 28.7722 | 126.75 | 985094.1693 | 1.7977e+308 | 1.7977e+308
| 1055.9833 | 28.645 | 126.8 | 986044.4608 | 1.7977e+308 | 1.7977e+308
| 1056.3781 | 28.5178 | 126.85 | 986744.5733 | 1.7977e+308 | 1.7977e+308
| 1056.1797 | 28.3905 | 126.9 | 986948.2517 | 1.7977e+308 | 1.7977e+308
| 1055.6924 | 28.2631 | 126.95 | 986880.9903 | 1.7977e+308 | 1.7977e+308
| 1055.7598 | 28.1359 | 127 | 987359.7582 | 1.7977e+308 | 1.7977e+308
| 1055.8726 | 28.0086 | 127.05 | 987579.9103 | 1.7977e+308 | 1.7977e+308
| 1055.5914 | 27.8811 | 127.1 | 986824.6352 | 1.7977e+308 | 1.7977e+308
| 1055.0454 | 27.7536 | 127.15 | 986058.8566 | 1.7977e+308 | 1.7977e+308
| 1054.9973 | 27.6261 | 127.2 | 985801.4917 | 1.7977e+308 | 1.7977e+308
| 1055.077 | 27.4987 | 127.25 | 985819.0153 | 1.7977e+308 | 1.7977e+308
| 1054.586 | 27.3716 | 127.3 | 986604.0568 | 1.7977e+308 | 1.7977e+308
| 1054.2919 | 27.2442 | 127.35 | 986336.6531 | 1.7977e+308 | 1.7977e+308
| 1054.3458 | 27.1166 | 127.4 | 985555.8039 | 1.7977e+308 | 1.7977e+308
| 1054.6353 | 26.9891 | 127.45 | 985036.7262 | 1.7977e+308 | 1.7977e+308
| 1054.5227 | 26.8617 | 127.5 | 984802.4003 | 1.7977e+308 | 1.7977e+308
| 1053.8465 | 26.7343 | 127.55 | 984293.676 | 1.7977e+308 | 1.7977e+308
| 1053.7348 | 26.6064 | 127.6 | 982234.3412 | 1.7977e+308 | 1.7977e+308
| 1054.0955 | 26.4788 | 127.65 | 981187.4619 | 1.7977e+308 | 1.7977e+308
| 1053.8597 | 26.3512 | 127.7 | 980143.0823 | 1.7977e+308 | 1.7977e+308
| 1053.3273 | 26.2235 | 127.75 | 978861.0049 | 1.7977e+308 | 1.7977e+308
| 1053.1513 | 26.0958 | 127.8 | 977052.6738 | 1.7977e+308 | 1.7977e+308
| 1053.0292 | 25.9679 | 127.85 | 975226.939 | 1.7977e+308 | 1.7977e+308
| 1052.7968 | 25.8402 | 127.9 | 973898.3217 | 1.7977e+308 | 1.7977e+308
| 1052.4967 | 25.7126 | 127.95 | 973040.1836 | 1.7977e+308 | 1.7977e+308
| 1052.5303 | 25.5849 | 128 | 972180.0383 | 1.7977e+308 | 1.7977e+308
| 1052.6111 | 25.4571 | 128.05 | 970775.8558 | 1.7977e+308 | 1.7977e+308
| 1052.1846 | 25.3293 | 128.1 | 969379.1012 | 1.7977e+308 | 1.7977e+308
| 1051.7724 | 25.2016 | 128.15 | 968503.2196 | 1.7977e+308 | 1.7977e+308
| 1051.7907 | 25.0735 | 128.2 | 966635.0281 | 1.7977e+308 | 1.7977e+308
| 1051.8428 | 24.9458 | 128.25 | 966205.2568 | 1.7977e+308 | 1.7977e+308
| 1051.7499 | 24.8182 | 128.3 | 965800.059 | 1.7977e+308 | 1.7977e+308
| 1051.3519 | 24.6906 | 128.35 | 965172.558 | 1.7977e+308 | 1.7977e+308
| 1051.2164 | 24.563 | 128.4 | 965037.6907 | 1.7977e+308 | 1.7977e+308
| 1051.3672 | 24.4353 | 128.45 | 964394.6001 | 1.7977e+308 | 1.7977e+308
| 1051.0371 | 24.3076 | 128.5 | 963734.7572 | 1.7977e+308 | 1.7977e+308
| 1050.6786 | 24.18 | 128.55 | 963320.0451 | 1.7977e+308 | 1.7977e+308
| 1050.5212 | 24.0525 | 128.6 | 963892.3981 | 1.7977e+308 | 1.7977e+308
| 1050.6645 | 23.9248 | 128.65 | 964347.3333 | 1.7977e+308 | 1.7977e+308
| 1050.6045 | 23.7972 | 128.7 | 963966.666 | 1.7977e+308 | 1.7977e+308
| 1050.1068 | 23.6697 | 128.75 | 964052.2091 | 1.7977e+308 | 1.7977e+308
| 1049.7929 | 23.5422 | 128.8 | 964361.57 | 1.7977e+308 | 1.7977e+308
| 1049.9017 | 23.4149 | 128.85 | 965705.9276 | 1.7977e+308 | 1.7977e+308
| 1049.9381 | 23.2876 | 128.9 | 966854.9534 | 1.7977e+308 | 1.7977e+308
| 1049.5174 | 23.1603 | 128.95 | 967777.2838 | 1.7977e+308 | 1.7977e+308
| 1049.1576 | 23.033 | 129 | 968707.4863 | 1.7977e+308 | 1.7977e+308
| 1049.3952 | 22.9058 | 129.05 | 970860.6479 | 1.7977e+308 | 1.7977e+308
| 1049.2308 | 22.7787 | 129.1 | 972498.7388 | 1.7977e+308 | 1.7977e+308
| 1048.655 | 22.6516 | 129.15 | 974185.372 | 1.7977e+308 | 1.7977e+308
| 1048.614 | 22.5245 | 129.2 | 975927.0274 | 1.7977e+308 | 1.7977e+308
| 1048.8172 | 22.3972 | 129.25 | 977178.6256 | 1.7977e+308 | 1.7977e+308
| 1048.7732 | 22.27 | 129.3 | 978654.4249 | 1.7977e+308 | 1.7977e+308
| 1048.2382 | 22.1429 | 129.35 | 979624.2593 | 1.7977e+308 | 1.7977e+308
| 1047.9153 | 22.0156 | 129.4 | 980095.365 | 1.7977e+308 | 1.7977e+308
| 1047.9045 | 21.8884 | 129.45 | 981089.8968 | 1.7977e+308 | 1.7977e+308
| 1047.598 | 21.7612 | 129.5 | 982105.3883 | 1.7977e+308 | 1.7977e+308
| 1047.2716 | 21.634 | 129.55 | 982603.9289 | 1.7977e+308 | 1.7977e+308
| 1047.3064 | 21.5066 | 129.6 | 982595.7366 | 1.7977e+308 | 1.7977e+308
| 1047.2297 | 21.3794 | 129.65 | 983653.9506 | 1.7977e+308 | 1.7977e+308
| 1047.1691 | 21.2522 | 129.7 | 984433.3333 | 1.7977e+308 | 1.7977e+308
| 1046.8697 | 21.125 | 129.75 | 984713.7004 | 1.7977e+308 | 1.7977e+308
| 1046.6596 | 20.9977 | 129.8 | 985287.6855 | 1.7977e+308 | 1.7977e+308
| 1046.8148 | 20.8703 | 129.85 | 985037.3861 | 1.7977e+308 | 1.7977e+308
| 1046.4737 | 20.743 | 129.9 | 984736.8714 | 1.7977e+308 | 1.7977e+308
| 1046.157 | 20.6156 | 129.95 | 984225.9844 | 1.7977e+308 | 1.7977e+308
| 1046.1137 | 20.4881 | 130 | 983687.9778 | 1.7977e+308 | 1.7977e+308
| 1045.8697 | 20.3604 | 130.05 | 981884.6386 | 1.7977e+308 | 1.7977e+308
| 1045.7757 | 20.2329 | 130.1 | 981114.7657 | 1.7977e+308 | 1.7977e+308
| 1045.5233 | 20.1054 | 130.15 | 980340.1444 | 1.7977e+308 | 1.7977e+308
| 1045.0876 | 19.9778 | 130.2 | 979040.0504 | 1.7977e+308 | 1.7977e+308
| 1045.1413 | 19.8504 | 130.25 | 979016.821 | 1.7977e+308 | 1.7977e+308
| 1045.0126 | 19.723 | 130.3 | 978722.0184 | 1.7977e+308 | 1.7977e+308
| 1044.5509 | 19.5957 | 130.35 | 979229.663 | 1.7977e+308 | 1.7977e+308
| 1044.441 | 19.4683 | 130.4 | 979743.6547 | 1.7977e+308 | 1.7977e+308
| 1044.3657 | 19.3409 | 130.45 | 979714.4428 | 1.7977e+308 | 1.7977e+308
| 1044.2414 | 19.2135 | 130.5 | 979706.703 | 1.7977e+308 | 1.7977e+308
| 1043.9793 | 19.0862 | 130.55 | 979952.952 | 1.7977e+308 | 1.7977e+308
| 1043.8867 | 18.9587 | 130.6 | 979171.3236 | 1.7977e+308 | 1.7977e+308
| 1044.0692 | 18.8312 | 130.65 | 978905.3835 | 1.7977e+308 | 1.7977e+308
| 1043.7374 | 18.7038 | 130.7 | 978860.1397 | 1.7977e+308 | 1.7977e+308
| 1043.1283 | 18.5765 | 130.75 | 979078.3536 | 1.7977e+308 | 1.7977e+308
| 1043.0301 | 18.4492 | 130.8 | 979321.6695 | 1.7977e+308 | 1.7977e+308
| 1043.0893 | 18.3217 | 130.85 | 979074.1684 | 1.7977e+308 | 1.7977e+308
| 1042.7323 | 18.1943 | 130.9 | 979099.1828 | 1.7977e+308 | 1.7977e+308
| 1042.232 | 18.067 | 130.95 | 979603.1203 | 1.7977e+308 | 1.7977e+308
| 1042.0704 | 17.9398 | 131 | 980385.4196 | 1.7977e+308 | 1.7977e+308
| 1042.1942 | 17.8126 | 131.05 | 981428.2945 | 1.7977e+308 | 1.7977e+308
| 1042.0838 | 17.6852 | 131.1 | 981182.9044 | 1.7977e+308 | 1.7977e+308
| 1041.7143 | 17.5577 | 131.15 | 980412.1986 | 1.7977e+308 | 1.7977e+308
| 1041.5413 | 17.4302 | 131.2 | 979875.9653 | 1.7977e+308 | 1.7977e+308
| 1041.6504 | 17.3026 | 131.25 | 978824.3924 | 1.7977e+308 | 1.7977e+308
| 1041.364 | 17.175 | 131.3 | 977543.7877 | 1.7977e+308 | 1.7977e+308
| 1040.9386 | 17.0473 | 131.35 | 975987.6751 | 1.7977e+308 | 1.7977e+308
| 1041.017 | 16.9194 | 131.4 | 974064.1721 | 1.7977e+308 | 1.7977e+308
| 1040.865 | 16.7917 | 131.45 | 972462.8814 | 1.7977e+308 | 1.7977e+308
| 1040.3943 | 16.664 | 131.5 | 971125.6824 | 1.7977e+308 | 1.7977e+308
| 1040.1095 | 16.5364 | 131.55 | 970007.3261 | 1.7977e+308 | 1.7977e+308
| 1040.2346 | 16.4086 | 131.6 | 968866.5296 | 1.7977e+308 | 1.7977e+308
| 1040.3849 | 16.2809 | 131.65 | 967462.4859 | 1.7977e+308 | 1.7977e+308
| 1039.9059 | 16.1532 | 131.7 | 966326.9067 | 1.7977e+308 | 1.7977e+308
| 1039.3763 | 16.0255 | 131.75 | 964922.7781 | 1.7977e+308 | 1.7977e+308
| 1039.232 | 15.8972 | 131.8 | 962076.902 | 1.7977e+308 | 1.7977e+308
| 1039.2887 | 15.7693 | 131.85 | 960173.8635 | 1.7977e+308 | 1.7977e+308
| 1039.0932 | 15.6414 | 131.9 | 958517.8085 | 1.7977e+308 | 1.7977e+308
| 1038.6731 | 15.5135 | 131.95 | 956330.0192 | 1.7977e+308 | 1.7977e+308
| 1038.3898 | 15.3853 | 132 | 953397.459 | 1.7977e+308 | 1.7977e+308
| 1038.56 | 15.257 | 132.05 | 950394.514 | 1.7977e+308 | 1.7977e+308
| 1038.6221 | 15.1288 | 132.1 | 948102.889 | 1.7977e+308 | 1.7977e+308
| 1037.9495 | 15.0009 | 132.15 | 946652.5994 | 1.7977e+308 | 1.7977e+308
| 1037.5762 | 14.8729 | 132.2 | 945208.6718 | 1.7977e+308 | 1.7977e+308
| 1037.967 | 14.7449 | 132.25 | 943977.2987 | 1.7977e+308 | 1.7977e+308
| 1037.7519 | 14.6169 | 132.3 | 942241.036 | 1.7977e+308 | 1.7977e+308
| 1037.0131 | 14.4889 | 132.35 | 940263.5037 | 1.7977e+308 | 1.7977e+308
| 1036.8219 | 14.3599 | 132.4 | 936635.2589 | 1.7977e+308 | 1.7977e+308
| 1036.9273 | 14.2319 | 132.45 | 935204.1003 | 1.7977e+308 | 1.7977e+308
| 1036.7932 | 14.1037 | 132.5 | 933023.5153 | 1.7977e+308 | 1.7977e+308
| 1036.434 | 13.9755 | 132.55 | 930863.4298 | 1.7977e+308 | 1.7977e+308
| 1036.2477 | 13.8473 | 132.6 | 929209.2098 | 1.7977e+308 | 1.7977e+308
| 1036.3441 | 13.719 | 132.65 | 927086.4522 | 1.7977e+308 | 1.7977e+308
| 1036.1152 | 13.5906 | 132.7 | 924740.9639 | 1.7977e+308 | 1.7977e+308
| 1035.4997 | 13.4622 | 132.75 | 921921.0339 | 1.7977e+308 | 1.7977e+308
| 1035.4177 | 13.3339 | 132.8 | 920227.9458 | 1.7977e+308 | 1.7977e+308
| 1035.5865 | 13.2047 | 132.85 | 917085.5606 | 1.7977e+308 | 1.7977e+308
| 1035.4051 | 13.0764 | 132.9 | 915378.9835 | 1.7977e+308 | 1.7977e+308
| 1034.9136 | 12.948 | 132.95 | 913442.8249 | 1.7977e+308 | 1.7977e+308
| 1034.6754 | 12.8199 | 133 | 912628.3346 | 1.7977e+308 | 1.7977e+308
| 1034.8823 | 12.6912 | 133.05 | 910757.7314 | 1.7977e+308 | 1.7977e+308
| 1034.4024 | 12.5626 | 133.1 | 908219.0207 | 1.7977e+308 | 1.7977e+308
| 1033.764 | 12.4342 | 133.15 | 906455.5894 | 1.7977e+308 | 1.7977e+308
| 1033.9074 | 12.3057 | 133.2 | 904225.4268 | 1.7977e+308 | 1.7977e+308
| 1033.9544 | 12.1772 | 133.25 | 902464.4615 | 1.7977e+308 | 1.7977e+308
| 1033.7015 | 12.0488 | 133.3 | 900689.3967 | 1.7977e+308 | 1.7977e+308
| 1033.2966 | 11.9205 | 133.35 | 899180.2198 | 1.7977e+308 | 1.7977e+308
| 1032.9981 | 11.792 | 133.4 | 897387.6024 | 1.7977e+308 | 1.7977e+308
| 1033.2114 | 11.6624 | 133.45 | 894488.2024 | 1.7977e+308 | 1.7977e+308
| 1033.0253 | 11.5341 | 133.5 | 893804.3742 | 1.7977e+308 | 1.7977e+308
| 1032.1707 | 11.406 | 133.55 | 893306.76 | 1.7977e+308 | 1.7977e+308
| 1031.8962 | 11.2777 | 133.6 | 892558.8526 | 1.7977e+308 | 1.7977e+308
| 1032.2823 | 11.1495 | 133.65 | 892286.6642 | 1.7977e+308 | 1.7977e+308
| 1032.1668 | 11.0214 | 133.7 | 892178.868 | 1.7977e+308 | 1.7977e+308
| 1031.602 | 10.8933 | 133.75 | 892083.296 | 1.7977e+308 | 1.7977e+308
| 1031.3807 | 10.7652 | 133.8 | 892001.434 | 1.7977e+308 | 1.7977e+308
| 1031.4162 | 10.636 | 133.85 | 890899.8891 | 1.7977e+308 | 1.7977e+308
| 1031.0205 | 10.508 | 133.9 | 890976.0295 | 1.7977e+308 | 1.7977e+308
| 1030.5892 | 10.38 | 133.95 | 891320.859 | 1.7977e+308 | 1.7977e+308
| 1030.6875 | 10.2519 | 134 | 891260.2536 | 1.7977e+308 | 1.7977e+308
| 1030.6965 | 10.1237 | 134.05 | 891766.9667 | 1.7977e+308 | 1.7977e+308
| 1030.5581 | 9.9956 | 134.1 | 892677.8779 | 1.7977e+308 | 1.7977e+308
| 1029.9569 | 9.8677 | 134.15 | 893553.1705 | 1.7977e+308 | 1.7977e+308
| 1029.4466 | 9.7399 | 134.2 | 894218.6739 | 1.7977e+308 | 1.7977e+308
| 1029.6043 | 9.612 | 134.25 | 894906.0926 | 1.7977e+308 | 1.7977e+308
| 1029.3576 | 9.4842 | 134.3 | 895660.5774 | 1.7977e+308 | 1.7977e+308
| 1028.7366 | 9.3564 | 134.35 | 896353.007 | 1.7977e+308 | 1.7977e+308
| 1028.5527 | 9.2285 | 134.4 | 896821.0604 | 1.7977e+308 | 1.7977e+308
| 1028.781 | 9.0998 | 134.45 | 896844.4727 | 1.7977e+308 | 1.7977e+308
| 1028.5221 | 8.9718 | 134.5 | 896443.2819 | 1.7977e+308 | 1.7977e+308
| 1027.9909 | 8.8437 | 134.55 | 895615.1102 | 1.7977e+308 | 1.7977e+308
| 1027.8262 | 8.7155 | 134.6 | 894591.1703 | 1.7977e+308 | 1.7977e+308
| 1027.7746 | 8.5874 | 134.65 | 894002.0972 | 1.7977e+308 | 1.7977e+308
| 1027.4412 | 8.4591 | 134.7 | 892548.0998 | 1.7977e+308 | 1.7977e+308
| 1026.8917 | 8.3309 | 134.75 | 891490.7358 | 1.7977e+308 | 1.7977e+308
| 1026.6468 | 8.2026 | 134.8 | 890212.23 | 1.7977e+308 | 1.7977e+308
| 1026.582 | 8.0732 | 134.85 | 886897.6204 | 1.7977e+308 | 1.7977e+308
| 1026.3264 | 7.9446 | 134.9 | 884562.8067 | 1.7977e+308 | 1.7977e+308
| 1025.7093 | 7.8161 | 134.95 | 882414.3083 | 1.7977e+308 | 1.7977e+308
| 1025.5729 | 7.6875 | 135 | 880014.0149 | 1.7977e+308 | 1.7977e+308
| 1025.7748 | 7.5586 | 135.05 | 877331.0891 | 1.7977e+308 | 1.7977e+308
| 1025.2245 | 7.4296 | 135.1 | 874459.1731 | 1.7977e+308 | 1.7977e+308
| 1024.6793 | 7.3009 | 135.15 | 871882.8952 | 1.7977e+308 | 1.7977e+308
| 1024.7865 | 7.1722 | 135.2 | 869281.4654 | 1.7977e+308 | 1.7977e+308
| 1024.8399 | 7.0434 | 135.25 | 866642.2474 | 1.7977e+308 | 1.7977e+308
| 1024.2305 | 6.9147 | 135.3 | 864414.4071 | 1.7977e+308 | 1.7977e+308
| 1023.478 | 6.7859 | 135.35 | 862012.799 | 1.7977e+308 | 1.7977e+308
| 1023.46 | 6.6571 | 135.4 | 859608.4578 | 1.7977e+308 | 1.7977e+308
| 1023.7056 | 6.5282 | 135.45 | 857238.1987 | 1.7977e+308 | 1.7977e+308
| 1023.2216 | 6.3979 | 135.5 | 852814.5061 | 1.7977e+308 | 1.7977e+308
| 1022.7777 | 6.2691 | 135.55 | 850592.4345 | 1.7977e+308 | 1.7977e+308
| 1022.5356 | 6.1402 | 135.6 | 848343.6238 | 1.7977e+308 | 1.7977e+308
| 1022.3683 | 6.0113 | 135.65 | 845903.0442 | 1.7977e+308 | 1.7977e+308
| 1022.1614 | 5.8822 | 135.7 | 843063.0702 | 1.7977e+308 | 1.7977e+308
| 1021.3961 | 5.7533 | 135.75 | 840513.2171 | 1.7977e+308 | 1.7977e+308
| 1021.0904 | 5.6242 | 135.8 | 837683.7447 | 1.7977e+308 | 1.7977e+308
| 1021.0447 | 5.4951 | 135.85 | 834840.7788 | 1.7977e+308 | 1.7977e+308
| 1020.4994 | 5.3638 | 135.9 | 828426.8883 | 1.7977e+308 | 1.7977e+308
| 1019.9613 | 5.2346 | 135.95 | 825298.5515 | 1.7977e+308 | 1.7977e+308
| 1019.8084 | 5.1052 | 136 | 821724.3405 | 1.7977e+308 | 1.7977e+308
| 1020.1591 | 5.0898 | 136.006 | 821724.4246 | 1.7977e+308 | 1.7977e+308
| 1015.7333 | 2.8346 | 211.6 | 1.7977e+308 | 1.7977e+308 | 1.7977e+308
| 1015.713 | 2.7073 | 211.65 | 1.7977e+308 | 1.7977e+308 | 1.7977e+308
| 1015.6232 | 2.58 | 211.7 | 1.7977e+308 | 1.7977e+308 | 1.7977e+308
| 1015.2927 | 2.4527 | 211.75 | 1.7977e+308 | 1.7977e+308 | 1.7977e+308
| 1015.0207 | 2.3254 | 211.8 | 1.7977e+308 | 1.7977e+308 | 1.7977e+308
| 1014.9395 | 2.1981 | 211.85 | 1.7977e+308 | 1.7977e+308 | 1.7977e+308
| 1014.8524 | 2.0708 | 211.9 | 1.7977e+308 | 1.7977e+308 | 1.7977e+308
| 1014.4524 | 1.9435 | 211.95 | 1.7977e+308 | 1.7977e+308 | 1.7977e+308
| 1013.9201 | 1.8162 | 212 | 1.7977e+308 | 1.7977e+308 | 1.7977e+308
| 1014.1055 | 1.6889 | 212.05 | 1.7977e+308 | 1.7977e+308 | 1.7977e+308
| 1014.1332 | 1.5615 | 212.1 | 1.7977e+308 | 1.7977e+308 | 1.7977e+308
| 1013.5765 | 1.4343 | 212.15 | 1.7977e+308 | 1.7977e+308 | 1.7977e+308
| 1013.4981 | 1.3069 | 212.2 | 1.7977e+308 | 1.7977e+308 | 1.7977e+308
| 1013.3868 | 1.1796 | 212.25 | 1.7977e+308 | 1.7977e+308 | 1.7977e+308
| 1012.9615 | 1.0523 | 212.3 | 1.7977e+308 | 1.7977e+308 | 1.7977e+308
| 1012.8961 | 0.92501 | 212.35 | 1.7977e+308 | 1.7977e+308 | 1.7977e+308
| 1012.5662 | 0.79772 | 212.4 | 1.7977e+308 | 1.7977e+308 | 1.7977e+308
| 1012.1621 | 0.67043 | 212.45 | 1.7977e+308 | 1.7977e+308 | 1.7977e+308
| 1011.7911 | 0.54059 | 212.5 | 1.7977e+308 | 1.7977e+308 | 1.7977e+308
| 1011.4368 | 0.41329 | 212.55 | 1.7977e+308 | 1.7977e+308 | 1.7977e+308
| 1010.9889 | 0.28855 | 212.6 | 1.7977e+308 | 1.7977e+308 | 1.7977e+308
| 1010.3935 | 0.16128 | 212.65 | 1.7977e+308 | 1.7977e+308 | 1.7977e+308
| 984.0913 | 0.033689 | 212.7 | 1.7977e+308 | 1.7977e+308 | 1.7977e+308
| 967.7236 | -0.0030901 | 212.716 | 1.7977e+308 | 1.7977e+308 | 1.7977e+308
END

## Test 004
Segment | Displacement Into Surface | Load On Sample | Time On Sample | Harmonic Contact Stiffness | Hardness | Modulus
| nm | mN | s | N/m | GPa | GPa
Surface Marker | 2.8917 | 0.0025727 | 0 | 158.3578 | 1.7977e+308 | 1.7977e+308
| 5.1528 | 0.0039686 | 0.356 | 399.9407 | 1.7977e+308 | 2.5579e-158
| 5.1843 | 0.0057832 | 0.756 | 656.0862 | 1.7977e+308 | 4.1961e-158
| 8.1472 | 0.0074104 | 1.156 | 1000.5539 | 1.1421 | 10.7549
| 7.5656 | 0.0094211 | 1.556 | 1668.5164 | 1.1221 | 15.8374
| 7.901 | 0.011412 | 1.956 | 2230.7619 | 1.106 | 19.1572
| 6.9534 | 0.013567 | 2.356 | 2623.8485 | 1.7545 | 26.1902
| 5.0229 | 0.015871 | 2.756 | 3203.4347 | 4.9135 | 50.535
| 5.1112 | 0.018082 | 3.156 | 3703.5585 | 5.0408 | 55.6876
| 5.8779 | 0.02029 | 3.556 | 4290.1168 | 3.4872 | 50.4205
| 4.9675 | 0.022718 | 3.956 | 4792.3511 | 6.5033 | 74.1782
| 13.29 | 0.024418 | 4.356 | 5321.8744 | 0.92495 | 28.8167
| 14.284 | 0.026828 | 4.756 | 6356.332 | 0.88983 | 32.3055
| 14.53 | 0.029448 | 5.156 | 8952.9084 | 0.89265 | 43.9428
| 14.245 | 0.032213 | 5.556 | 16317.6388 | 0.91707 | 80.0451
| 14.0393 | 0.035226 | 5.956 | 41541.4211 | 0.94962 | 221.9569
| 14.4777 | 0.038378 | 6.356 | 61073.4226 | 0.98479 | 348.6619
| 14.4406 | 0.041783 | 6.756 | 57609.126 | 1.0817 | 324.9749
| 14.7635 | 0.046739 | 7.156 | 65819.0072 | 1.1781 | 380.556
| 14.7696 | 0.051948 | 7.556 | 79996.9069 | 1.3041 | 497.9592
| 15.0325 | 0.058243 | 7.956 | 85789.9036 | 1.4348 | 544.2494
| 15.1443 | 0.065301 | 8.356 | 80773.1297 | 1.6069 | 497.7249
| 15.408 | 0.072371 | 8.756 | 73743.8718 | 1.7625 | 434.1957
| 15.2397 | 0.081364 | 9.156 | 72595.5017 | 2.0239 | 431.1216
| 15.7444 | 0.089627 | 9.556 | 69976.4528 | 2.1641 | 401.5844
| 15.8367 | 0.098628 | 9.956 | 67457.287 | 2.3894 | 383.0072
| 15.9675 | 0.10807 | 10.356 | 65364.8008 | 2.6206 | 367.4298
| 16.1712 | 0.1176 | 10.756 | 62382.6824 | 2.8451 | 344.9297
| 16.5048 | 0.12651 | 11.156 | 59601.2343 | 3.0249 | 322.5703
| 16.136 | 0.1359 | 11.556 | 56603.4634 | 3.3972 | 310.6344
| 16.9555 | 0.14481 | 11.956 | 54056.6612 | 3.4535 | 284.4027
| 16.9477 | 0.15366 | 12.356 | 52073.1738 | 3.7243 | 274.1549
| 16.8949 | 0.16234 | 12.756 | 51437.2794 | 3.9978 | 272.6824
| 17.4291 | 0.17149 | 13.156 | 51975.9038 | 4.0875 | 270.6807
| 17.7288 | 0.18076 | 13.556 | 53242.5121 | 4.2352 | 275.966
| 17.762 | 0.18961 | 13.956 | 53897.6485 | 4.462 | 280.9926
| 17.9878 | 0.19896 | 14.356 | 54458.4988 | 4.639 | 283.0165
| 18.0643 | 0.20809 | 14.756 | 54447.3085 | 4.87 | 283.6037
| 18.4955 | 0.21698 | 15.156 | 54273.5531 | 4.9669 | 278.5851
| 18.9291 | 0.2262 | 15.556 | 54225.1258 | 5.0652 | 274.472
| 19.1129 | 0.23559 | 15.956 | 55085.102 | 5.2361 | 278.6104
| 19.2532 | 0.24505 | 16.356 | 56756.8248 | 5.4039 | 287.8471
| 19.2428 | 0.25471 | 16.756 | 57332.517 | 5.6586 | 292.9048
| 19.249 | 0.26452 | 17.156 | 57459.8814 | 5.925 | 295.2574
| 20.3468 | 0.27404 | 17.556 | 57875.4885 | 5.7235 | 285.092
| 20.2852 | 0.28404 | 17.956 | 58493.7819 | 5.9946 | 290.8361
| 20.7257 | 0.29424 | 18.356 | 59031.2922 | 6.0661 | 289.8968
| 20.7427 | 0.30433 | 18.756 | 60078.95 | 6.2927 | 296.9723
| 21.2712 | 0.31509 | 19.156 | 61672.6836 | 6.3031 | 300.6277
| 20.9495 | 0.32579 | 19.556 | 62690.3452 | 6.6874 | 312.0648
| 21.6264 | 0.33657 | 19.956 | 63027.555 | 6.653 | 306.7252
| 21.7151 | 0.34771 | 20.356 | 63471.706 | 6.88 | 309.6821
| 22.4662 | 0.35874 | 20.756 | 63547.6238 | 6.818 | 302.2914
| 22.407 | 0.36999 | 21.156 | 64152.5732 | 7.0997 | 307.8411
| 22.3716 | 0.38178 | 21.556 | 65383.5066 | 7.3677 | 316.5846
| 23.0358 | 0.39375 | 21.956 | 66764.8609 | 7.3068 | 317.1242
| 23.3538 | 0.40603 | 22.356 | 68610.7038 | 7.3954 | 324.5395
| 23.634 | 0.41868 | 22.756 | 70156.8593 | 7.5137 | 330.8573
| 24.1414 | 0.4312 | 23.156 | 70381.4323 | 7.5599 | 327.2441
| 24.6696 | 0.44395 | 23.556 | 70161.8516 | 7.6118 | 321.2635
| 25.3328 | 0.45711 | 23.956 | 71517.5133 | 7.5637 | 321.8296
| 25.2388 | 0.4709 | 24.356 | 74044.1624 | 7.8231 | 337.5292
| 25.8345 | 0.48516 | 24.756 | 76604.3178 | 7.785 | 344.9464
| 26.0407 | 0.49955 | 25.156 | 78029.5903 | 7.9473 | 351.4136
| 26.3233 | 0.51404 | 25.556 | 78611.8576 | 8.097 | 352.5603
| 27.2109 | 0.52892 | 25.956 | 79461.7373 | 7.9788 | 347.5562
| 27.0586 | 0.54419 | 26.356 | 81009.8487 | 8.2966 | 359.0094
| 27.4684 | 0.55994 | 26.756 | 82779.5844 | 8.368 | 364.5892
| 27.9496 | 0.57601 | 27.156 | 84516.8678 | 8.4108 | 369.0647
| 27.9067 | 0.59268 | 27.556 | 86675.1807 | 8.6812 | 382.5319
| 28.5454 | 0.60966 | 27.956 | 88788.2386 | 8.6505 | 386.7782
| 29.0241 | 0.62678 | 28.356 | 89782.5191 | 8.7187 | 387.4139
| 29.8213 | 0.64424 | 28.756 | 90193.6409 | 8.6666 | 381.1183
| 30.4443 | 0.66208 | 29.156 | 91501.3558 | 8.6709 | 381.6231
| 31.2635 | 0.6808 | 29.556 | 93916.4726 | 8.5809 | 385.181
| 31.7704 | 0.69949 | 29.956 | 95779.3862 | 8.628 | 389.8022
| 31.9484 | 0.71892 | 30.356 | 96791.6441 | 8.8333 | 394.3482
| 32.2731 | 0.73796 | 30.756 | 96892.0173 | 8.9918 | 392.6707
| 32.4007 | 0.7582 | 31.156 | 98299.6074 | 9.2151 | 399.7518
| 33.334 | 0.77845 | 31.556 | 99977.7262 | 9.0958 | 398.2456
| 33.7222 | 0.79938 | 31.956 | 101202.4585 | 9.2161 | 401.229
| 34.1424 | 0.82045 | 32.356 | 102218.7547 | 9.3261 | 402.8263
| 34.8448 | 0.84179 | 32.756 | 102114.5959 | 9.3491 | 395.9673
| 35.2649 | 0.86345 | 33.156 | 102242.6479 | 9.4806 | 393.577
| 35.6721 | 0.8856 | 33.556 | 103163.9466 | 9.6005 | 394.9608
| 36.3846 | 0.90838 | 33.956 | 104203.7473 | 9.5996 | 393.5094
| 36.6811 | 0.9316 | 34.356 | 105945.7117 | 9.7485 | 399.7851
| 37.4314 | 0.95592 | 34.756 | 109773.9033 | 9.6787 | 410.2986
| 37.6438 | 0.98135 | 35.156 | 115278.4348 | 9.7951 | 434.6626
| 38.1963 | 1.0072 | 35.556 | 119495.5701 | 9.8134 | 449.3957
| 39.0022 | 1.0336 | 35.956 | 121234.5569 | 9.7892 | 449.5789
| 39.6026 | 1.0597 | 36.356 | 120785.6001 | 9.8796 | 442.3329
| 40.6063 | 1.0863 | 36.756 | 119561.4506 | 9.8391 | 427.4399
| 40.8254 | 1.1137 | 37.156 | 119754.0112 | 10.0658 | 427.7538
| 41.366 | 1.1413 | 37.556 | 120828.727 | 10.1528 | 428.3413
| 42.514 | 1.1693 | 37.956 | 121523.5732 | 10.0261 | 420.9153
| 43.1799 | 1.1988 | 38.356 | 124178.0472 | 10.0474 | 426.902
| 43.8605 | 1.2285 | 38.756 | 127208.6179 | 10.0563 | 434.242
| 44.1747 | 1.2595 | 39.156 | 131201.1446 | 10.1827 | 449.5183
| 44.9137 | 1.2913 | 39.556 | 133882.0683 | 10.1922 | 454.7442
| 45.5916 | 1.3228 | 39.956 | 134362.5166 | 10.2577 | 451.3696
| 46.9116 | 1.3552 | 40.356 | 133674.8387 | 10.1337 | 436.8773
| 47.6482 | 1.3874 | 40.756 | 132914.4474 | 10.2032 | 428.453
| 48.0412 | 1.4212 | 41.156 | 135012.5685 | 10.3429 | 434.6915
| 49.467 | 1.4559 | 41.556 | 139467.3569 | 10.1081 | 440.1289
| 50.2274 | 1.4921 | 41.956 | 144455.8074 | 10.0935 | 454.0185
| 51.2746 | 1.5282 | 42.356 | 145474.0955 | 10.0543 | 449.6618
| 51.9511 | 1.5647 | 42.756 | 144826.4624 | 10.1566 | 442.6429
| 52.5333 | 1.6017 | 43.156 | 144311.2882 | 10.2857 | 437.1609
| 53.5181 | 1.6397 | 43.556 | 146548.709 | 10.2504 | 438.3438
| 54.268 | 1.6791 | 43.956 | 149534.529 | 10.2805 | 444.3723
| 55.2912 | 1.7189 | 44.356 | 151591.859 | 10.2465 | 444.5518
| 55.9787 | 1.7598 | 44.756 | 153767.8994 | 10.3131 | 448.1331
| 57.2315 | 1.8012 | 45.156 | 155055.5516 | 10.2329 | 443.6396
| 58.0859 | 1.8434 | 45.556 | 156800.3821 | 10.2613 | 444.2612
| 58.9156 | 1.8869 | 45.956 | 159052.6035 | 10.2944 | 446.8866
| 60.2054 | 1.9314 | 46.356 | 161895.7671 | 10.1975 | 447.7303
| 61.3261 | 1.9765 | 46.756 | 163660.0057 | 10.166 | 446.3141
| 62.2171 | 2.0222 | 47.156 | 163824.6052 | 10.2187 | 441.4464
| 63.2147 | 2.0693 | 47.556 | 165221.2065 | 10.2311 | 439.9655
| 64.1713 | 2.1168 | 47.956 | 166854.8819 | 10.2505 | 439.614
| 65.102 | 2.1666 | 48.356 | 171116.5957 | 10.2493 | 448.0275
| 66.0552 | 2.2166 | 48.756 | 174281.3505 | 10.2569 | 452.6376
| 67.3453 | 2.2679 | 49.156 | 174889.2882 | 10.2212 | 446.5062
| 68.5407 | 2.3196 | 49.556 | 175552.0057 | 10.2082 | 441.4563
| 69.41 | 2.3734 | 49.956 | 179132.185 | 10.2422 | 447.9353
| 70.0579 | 2.4276 | 50.356 | 180930.7315 | 10.3513 | 450.4502
| 71.4032 | 2.4833 | 50.756 | 183148.2208 | 10.2947 | 449.2449
| 72.511 | 2.5399 | 51.156 | 185410.3391 | 10.2951 | 449.902
| 73.7906 | 2.5979 | 51.556 | 188719.2385 | 10.2486 | 452.5218
| 75.1261 | 2.6576 | 51.956 | 191667.619 | 10.2007 | 453.6788
| 76.0333 | 2.7183 | 52.356 | 195107.5013 | 10.2442 | 459.2259
| 77.5149 | 2.7806 | 52.756 | 198317.6549 | 10.1703 | 460.1215
| 78.6662 | 2.8439 | 53.156 | 201665.8442 | 10.1686 | 463.658
| 79.5972 | 2.9086 | 53.556 | 202653.0943 | 10.2426 | 461.8536
| 80.619 | 2.9737 | 53.956 | 202674.3989 | 10.306 | 456.7468
| 81.7992 | 3.0409 | 54.356 | 204429.759 | 10.3229 | 455.6294
| 83.3659 | 3.1097 | 54.756 | 208383.5659 | 10.2406 | 458.1855
| 85.1813 | 3.1794 | 55.156 | 210178.9927 | 10.136 | 453.2826
| 86.2052 | 3.2506 | 55.556 | 212482.9372 | 10.1864 | 454.7542
| 87.7317 | 3.3243 | 55.956 | 217783.6302 | 10.1154 | 461.1792
| 88.8836 | 3.3994 | 56.356 | 222976.3337 | 10.121 | 469.5516
| 90.2356 | 3.476 | 56.756 | 226215.3861 | 10.1111 | 471.4208
| 91.4879 | 3.5534 | 57.156 | 226454.6777 | 10.1481 | 466.0029
| 93.082 | 3.632 | 57.556 | 226380.1487 | 10.1271 | 457.9568
| 94.4685 | 3.7129 | 57.956 | 228469.7252 | 10.1289 | 456.8301
| 95.5501 | 3.7961 | 58.356 | 232531.0561 | 10.1709 | 462.4268
| 97.7811 | 3.8801 | 58.756 | 236420.4834 | 10.0141 | 461.0332
| 99.0759 | 3.9668 | 59.156 | 239334.4793 | 10.0356 | 462.5204
| 100.3957 | 4.0546 | 59.556 | 241927.9964 | 10.0559 | 463.0762
| 102.2654 | 4.1446 | 59.956 | 245455.8949 | 9.981 | 462.917
| 103.8617 | 4.2356 | 60.356 | 245810.6785 | 9.9796 | 456.7496
| 105.6449 | 4.3281 | 60.756 | 244694.9911 | 9.9632 | 446.4711
| 106.9673 | 4.4232 | 61.156 | 248630.8016 | 9.9818 | 450.2646
| 108.5186 | 4.521 | 61.556 | 255261.1064 | 9.947 | 459.0059
| 110.6972 | 4.6208 | 61.956 | 259994.3252 | 9.8363 | 460.2126
| 112.3932 | 4.722 | 62.356 | 261828.2841 | 9.8244 | 457.3556
| 114.5882 | 4.8258 | 62.756 | 265428.9372 | 9.7308 | 456.0637
| 116.2145 | 4.9315 | 63.156 | 268275.3321 | 9.729 | 455.9001
| 118.097 | 5.0401 | 63.556 | 272062.9164 | 9.6888 | 456.5788
| 120.3814 | 5.1501 | 63.956 | 275708.825 | 9.5962 | 455.1104
| 121.8771 | 5.2629 | 64.356 | 277568.9052 | 9.6294 | 453.5815
| 124.1446 | 5.3768 | 64.756 | 278824.7912 | 9.5626 | 447.4577
| 126.3444 | 5.4943 | 65.156 | 282603.7862 | 9.4952 | 446.9022
| 128.4757 | 5.6134 | 65.556 | 285708.2616 | 9.4441 | 445.3395
| 130.2577 | 5.7353 | 65.956 | 287405.2344 | 9.4506 | 442.5591
| 132.5207 | 5.8588 | 66.356 | 288394.1714 | 9.4028 | 436.5741
| 134.7667 | 5.9855 | 66.756 | 291233.5709 | 9.3505 | 434.337
| 136.0317 | 6.115 | 67.156 | 296564.1212 | 9.4045 | 440.6255
| 138.6625 | 6.2486 | 67.556 | 304361.9848 | 9.2857 | 446.0849
| 140.1746 | 6.3849 | 67.956 | 311775.7499 | 9.3057 | 455.1781
| 142.9533 | 6.5233 | 68.356 | 316900.7782 | 9.1954 | 454.9376
| 145.1412 | 6.665 | 68.756 | 321380.1971 | 9.1614 | 455.8584
| 147.9296 | 6.8085 | 69.156 | 321519.5455 | 9.0867 | 446.7729
| 149.7934 | 6.9544 | 69.556 | 320443.2607 | 9.1214 | 439.305
| 151.7052 | 7.1031 | 69.956 | 319209.2299 | 9.154 | 431.6345
| 154.4263 | 7.2544 | 70.356 | 320452.5341 | 9.0895 | 425.578
| 156.7585 | 7.4095 | 70.756 | 323153.2472 | 9.0623 | 423.4177
| 158.8585 | 7.5678 | 71.156 | 327742.8287 | 9.0516 | 425.1442
| 161.5467 | 7.7306 | 71.556 | 334865.4065 | 8.9736 | 429.0054
| 164.2629 | 7.8959 | 71.956 | 340755.2915 | 8.9032 | 430.746
| 166.5089 | 8.0656 | 72.356 | 345063.2841 | 8.8911 | 431.4961
| 168.8438 | 8.2369 | 72.756 | 346732.0037 | 8.8836 | 427.8548
| 171.7717 | 8.4137 | 73.156 | 352949.6806 | 8.8046 | 429.4519
| 174.5914 | 8.5932 | 73.556 | 359515.4671 | 8.7377 | 431.8837
| 177.3004 | 8.7775 | 73.956 | 363563.9424 | 8.6975 | 430.8553
| 180.3044 | 8.964 | 74.356 | 365243.1359 | 8.6437 | 425.507
| 183.0069 | 9.1547 | 74.756 | 367621.3145 | 8.6167 | 422.2284
| 186.119 | 9.3494 | 75.156 | 372949.887 | 8.5461 | 422.0849
| 188.9787 | 9.5483 | 75.556 | 378672.2969 | 8.4992 | 423.2234
| 192.6042 | 9.7516 | 75.956 | 381899.288 | 8.4051 | 418.8029
| 195.4992 | 9.9579 | 76.356 | 383295.0512 | 8.3795 | 414.0216
| 199.3177 | 10.1696 | 76.756 | 389622.3911 | 8.2683 | 413.5541
| 202.6393 | 10.3847 | 77.156 | 393151.7663 | 8.2099 | 410.732
| 206.4477 | 10.6041 | 77.556 | 392987.105 | 8.1337 | 402.107
| 209.6873 | 10.8274 | 77.956 | 396117.612 | 8.09 | 399.2835
| 213.0437 | 11.0572 | 78.356 | 402655.342 | 8.031 | 400.4848
| 216.9377 | 11.2904 | 78.756 | 408863.8087 | 7.9397 | 400.0214
| 220.6077 | 11.5295 | 79.156 | 414661.5061 | 7.8708 | 399.6113
| 223.7256 | 11.7741 | 79.556 | 425940.7798 | 7.8249 | 406.9864
| 227.4851 | 12.0253 | 79.956 | 439189.0502 | 7.7379 | 415.146
| 231.3565 | 12.2809 | 80.356 | 448187.2736 | 7.6614 | 417.8959
| 235.1614 | 12.5408 | 80.756 | 448952.9554 | 7.6156 | 411.1973
| 239.4093 | 12.8037 | 81.156 | 444451.3587 | 7.5605 | 397.903
| 243.3053 | 13.0717 | 81.556 | 438505.0122 | 7.5342 | 384.3793
| 247.4763 | 13.346 | 81.956 | 441734.3028 | 7.4698 | 380.6034
| 252.0295 | 13.6266 | 82.356 | 451428.9903 | 7.3709 | 382.9841
| 256.1167 | 13.9148 | 82.756 | 464018.2067 | 7.2963 | 389.2087
| 260.5164 | 14.2067 | 83.156 | 466557.4652 | 7.2344 | 384.4162
| 265.3747 | 14.5035 | 83.556 | 464951.1121 | 7.1629 | 374.8621
| 270.3344 | 14.8068 | 83.956 | 466066.1594 | 7.0844 | 368.188
| 275.2329 | 15.1171 | 84.356 | 474045.1339 | 6.9973 | 368.3919
| 280.4786 | 15.4363 | 84.756 | 490744.1723 | 6.8808 | 376.2378
| 285.7647 | 15.7615 | 85.156 | 503294.0042 | 6.7789 | 379.9719
| 290.4576 | 16.0947 | 85.556 | 513540.872 | 6.7142 | 382.4832
| 296.2257 | 16.4291 | 85.956 | 504846.9297 | 6.6428 | 366.1165
| 301.9025 | 16.7702 | 86.356 | 497824.8699 | 6.5773 | 352.2175
| 307.5176 | 17.1187 | 86.756 | 497087.141 | 6.5062 | 344.3466
| 313.8166 | 17.4753 | 87.156 | 501168.5522 | 6.4034 | 339.8285
| 319.5185 | 17.8394 | 87.556 | 509310.4371 | 6.3212 | 339.5375
| 325.6223 | 18.2128 | 87.956 | 523081.9569 | 6.2195 | 343.2041
| 332.3556 | 18.5925 | 88.356 | 529446.8419 | 6.1144 | 340.1893
| 338.6549 | 18.9801 | 88.756 | 533704.0495 | 6.0338 | 336.2425
| 345.2179 | 19.3737 | 89.156 | 534675.9689 | 5.9539 | 329.7031
| 352.0345 | 19.7775 | 89.556 | 541432.1103 | 5.8619 | 327.3427
| 358.9289 | 20.1884 | 89.956 | 548922.4098 | 5.7713 | 325.514
| 366.6332 | 20.6082 | 90.356 | 552404.9718 | 5.6681 | 320.0996
| 374.2603 | 21.0344 | 90.756 | 553252.1233 | 5.5763 | 313.2378
| 381.2982 | 21.4725 | 91.156 | 563590.17 | 5.4938 | 313.5387
| 389.8244 | 21.9192 | 91.556 | 576517.5796 | 5.3728 | 314.0422
| 397.1498 | 22.3754 | 91.956 | 584700.8074 | 5.2963 | 312.6859
| 405.2101 | 22.8393 | 92.356 | 588992.4625 | 5.2103 | 308.2605
| 413.3598 | 23.3136 | 92.756 | 595856.3251 | 5.1243 | 305.5129
| 422.1953 | 23.797 | 93.156 | 598397.7984 | 5.0322 | 299.7092
| 431.9119 | 24.2896 | 93.556 | 604399.7165 | 4.9221 | 295.4355
| 440.6396 | 24.7938 | 93.956 | 612954.5283 | 4.8375 | 293.6136
| 450.2269 | 25.3084 | 94.356 | 624424.7161 | 4.7373 | 292.8009
| 460.3891 | 25.8332 | 94.756 | 631098.3766 | 4.6366 | 288.9901
| 469.9083 | 26.3679 | 95.156 | 634876.5324 | 4.5566 | 284.311
| 479.9856 | 26.9137 | 95.556 | 642324.3279 | 4.468 | 281.3279
| 490.0969 | 27.4715 | 95.956 | 650834.8678 | 4.3833 | 278.9903
| 500.4796 | 28.0401 | 96.356 | 659930.5124 | 4.2985 | 276.8603
| 511.1128 | 28.6217 | 96.756 | 672093.992 | 4.2127 | 276.139
| 520.7368 | 29.2142 | 97.156 | 680950.8673 | 4.15 | 274.54
| 531.1917 | 29.8189 | 97.556 | 682453.1789 | 4.0836 | 269.0912
| 542.3455 | 30.4339 | 97.956 | 685923.8937 | 4.0093 | 264.3536
| 554.1484 | 31.0628 | 98.356 | 688891.3203 | 3.9308 | 259.2444
| 565.7526 | 31.7025 | 98.756 | 692707.847 | 3.8589 | 254.844
| 577.7905 | 32.3571 | 99.156 | 698468.6158 | 3.7846 | 251.2226
| 590.6665 | 33.0247 | 99.556 | 710974.968 | 3.7003 | 250.075
| 603.312 | 33.7076 | 99.956 | 725559.8929 | 3.6229 | 249.9256
| 617.6043 | 34.4029 | 100.356 | 734633.5539 | 3.5346 | 246.8471
| 631.1225 | 35.1118 | 100.756 | 737902.9943 | 3.4632 | 242.0848
| 645.4485 | 35.8339 | 101.156 | 739642.455 | 3.3883 | 236.6302
| 661.139 | 36.5729 | 101.556 | 746356.7098 | 3.3024 | 232.6479
| 676.3877 | 37.3274 | 101.956 | 765326.2546 | 3.2207 | 233.3137
| 693.0572 | 38.0994 | 102.356 | 788255.2172 | 3.1303 | 234.7429
| 710.3269 | 38.8861 | 102.756 | 798802.8147 | 3.0458 | 231.7475
| 727.9808 | 39.6858 | 103.156 | 797866.7841 | 2.9678 | 225.0522
| 745.2685 | 40.5016 | 103.556 | 800338.0612 | 2.8966 | 219.9167
| 763.4097 | 41.3335 | 103.956 | 806054.9504 | 2.8225 | 215.7453
| 781.5052 | 42.1825 | 104.356 | 809405.0678 | 2.7543 | 211.1039
| 800.456 | 43.0499 | 104.756 | 817544.517 | 2.6834 | 207.8116
| 819.3418 | 43.9355 | 105.156 | 834486.3384 | 2.6148 | 207.1691
| 837.8484 | 44.8398 | 105.556 | 851626.1096 | 2.5531 | 206.7255
| 856.1187 | 45.7636 | 105.956 | 864845.2977 | 2.4977 | 205.3201
| 874.7258 | 46.7039 | 106.356 | 871055.4611 | 2.4455 | 202.0487
| 893.9789 | 47.6612 | 106.756 | 872685.262 | 2.3941 | 197.5907
| 914.1441 | 48.6384 | 107.156 | 874695.6918 | 2.3411 | 193.2136
| 934.4753 | 49.6362 | 107.556 | 885720.48 | 2.2884 | 191.185
| 955.2676 | 50.6579 | 107.956 | 911298.84 | 2.2339 | 192.5871
| 975.5223 | 51.7007 | 108.356 | 937181.115 | 2.1853 | 194.1358
| 996.256 | 52.7698 | 108.756 | 964381.4332 | 2.1378 | 195.8253
| 1008.7764 | 53.4101 | 108.994 | 974163.1867 | 1.7977e+308 | 1.7977e+308
| 1011.8716 | 53.423 | 109.056 | 976764.6242 | 1.7977e+308 | 1.7977e+308
| 1014.3737 | 53.4252 | 109.106 | 979205.6556 | 1.7977e+308 | 1.7977e+308
| 1016.2885 | 53.4297 | 109.156 | 983168.6145 | 1.7977e+308 | 1.7977e+308
| 1018.1764 | 53.4319 | 109.206 | 985197.3093 | 1.7977e+308 | 1.7977e+308
| 1020.1367 | 53.4341 | 109.256 | 987539.0224 | 1.7977e+308 | 1.7977e+308
| 1021.8655 | 53.4364 | 109.306 | 989548.6136 | 1.7977e+308 | 1.7977e+308
| 1023.3198 | 53.4383 | 109.356 | 990775.1336 | 1.7977e+308 | 1.7977e+308
| 1024.4696 | 53.4404 | 109.406 | 991454.7192 | 1.7977e+308 | 1.7977e+308
| 1025.9524 | 53.4424 | 109.456 | 991169.8348 | 1.7977e+308 | 1.7977e+308
| 1027.3642 | 53.4442 | 109.506 | 990434.0024 | 1.7977e+308 | 1.7977e+308
| 1028.2494 | 53.4478 | 109.556 | 988832.9616 | 1.7977e+308 | 1.7977e+308
| 1029.3003 | 53.4497 | 109.606 | 988679.0382 | 1.7977e+308 | 1.7977e+308
| 1030.5685 | 53.4513 | 109.656 | 988316.4193 | 1.7977e+308 | 1.7977e+308
| 1031.8421 | 53.4536 | 109.706 | 987254.3968 | 1.7977e+308 | 1.7977e+308
| 1032.8644 | 53.4559 | 109.756 | 986664.0386 | 1.7977e+308 | 1.7977e+308
| 1033.6696 | 53.4577 | 109.806 | 986022.8571 | 1.7977e+308 | 1.7977e+308
| 1034.5787 | 53.4593 | 109.856 | 985443.1555 | 1.7977e+308 | 1.7977e+308
| 1035.5616 | 53.4611 | 109.906 | 985349.1952 | 1.7977e+308 | 1.7977e+308
| 1036.2148 | 53.4631 | 109.956 | 986081.9733 | 1.7977e+308 | 1.7977e+308
| 1036.7659 | 53.4649 | 110.006 | 985967.8659 | 1.7977e+308 | 1.7977e+308
| 1037.6163 | 53.4667 | 110.056 | 985873.4833 | 1.7977e+308 | 1.7977e+308
| 1038.6528 | 53.4699 | 110.106 | 984383.6149 | 1.7977e+308 | 1.7977e+308
| 1039.4054 | 53.4714 | 110.156 | 982547.7765 | 1.7977e+308 | 1.7977e+308
| 1039.9309 | 53.4729 | 110.206 | 980754.6601 | 1.7977e+308 | 1.7977e+308
| 1040.484 | 53.4743 | 110.256 | 978355.3314 | 1.7977e+308 | 1.7977e+308
| 1041.3801 | 53.4756 | 110.306 | 977266.0826 | 1.7977e+308 | 1.7977e+308
| 1042.1334 | 53.4771 | 110.356 | 976650.6256 | 1.7977e+308 | 1.7977e+308
| 1042.5866 | 53.4807 | 110.406 | 978334.6077 | 1.7977e+308 | 1.7977e+308
| 1043.4181 | 53.4823 | 110.456 | 979913.8216 | 1.7977e+308 | 1.7977e+308
| 1044.1644 | 53.4842 | 110.506 | 982236.2462 | 1.7977e+308 | 1.7977e+308
| 1044.4539 | 53.486 | 110.556 | 983997.5958 | 1.7977e+308 | 1.7977e+308
| 1044.8533 | 53.4879 | 110.606 | 985577.8949 | 1.7977e+308 | 1.7977e+308
| 1045.4351 | 53.4898 | 110.656 | 987472.9049 | 1.7977e+308 | 1.7977e+308
| 1046.0295 | 53.4922 | 110.706 | 989765.2587 | 1.7977e+308 | 1.7977e+308
| 1046.4706 | 53.4951 | 110.756 | 993726.474 | 1.7977e+308 | 1.7977e+308
| 1046.8174 | 53.4971 | 110.806 | 995953.3431 | 1.7977e+308 | 1.7977e+308
| 1047.5196 | 53.4991 | 110.856 | 997557.3959 | 1.7977e+308 | 1.7977e+308
| 1048.236 | 53.501 | 110.906 | 998792.5395 | 1.7977e+308 | 1.7977e+308
| 1048.644 | 53.5037 | 110.956 | 1000718.7771 | 1.7977e+308 | 1.7977e+308
| 1048.9189 | 53.5064 | 111.006 | 1002937.2288 | 1.7977e+308 | 1.7977e+308
| 1049.3498 | 53.5084 | 111.056 | 1004460.239 | 1.7977e+308 | 1.7977e+308
| 1049.9598 | 53.5104 | 111.106 | 1006588.6687 | 1.7977e+308 | 1.7977e+308
| 1050.3976 | 53.5126 | 111.156 | 1009654.5193 | 1.7977e+308 | 1.7977e+308
| 1050.5962 | 53.515 | 111.206 | 1013658.7056 | 1.7977e+308 | 1.7977e+308
| 1051.001 | 53.5174 | 111.256 | 1018003.504 | 1.7977e+308 | 1.7977e+308
| 1051.775 | 53.5208 | 111.306 | 1023722.2927 | 1.7977e+308 | 1.7977e+308
| 1052.1216 | 53.5241 | 111.356 | 1028187.8039 | 1.7977e+308 | 1.7977e+308
| 1052.0415 | 53.5264 | 111.406 | 1030351.3017 | 1.7977e+308 | 1.7977e+308
| 1052.3833 | 53.5285 | 111.456 | 1032252.7529 | 1.7977e+308 | 1.7977e+308
| 1053.0351 | 53.5304 | 111.506 | 1032889.5243 | 1.7977e+308 | 1.7977e+308
| 1053.4303 | 53.5322 | 111.556 | 1033673.7666 | 1.7977e+308 | 1.7977e+308
| 1053.4257 | 53.5341 | 111.606 | 1034322.2567 | 1.7977e+308 | 1.7977e+308
| 1053.5093 | 53.5361 | 111.656 | 1034572.2866 | 1.7977e+308 | 1.7977e+308
| 1054.2889 | 53.5382 | 111.706 | 1033893.7318 | 1.7977e+308 | 1.7977e+308
| 1054.7724 | 53.5405 | 111.756 | 1032435.345 | 1.7977e+308 | 1.7977e+308
| 1054.6488 | 53.5423 | 111.806 | 1032026.0779 | 1.7977e+308 | 1.7977e+308
| 1054.8116 | 53.5441 | 111.856 | 1031660.1041 | 1.7977e+308 | 1.7977e+308
| 1055.5396 | 53.5465 | 111.906 | 1031097.0591 | 1.7977e+308 | 1.7977e+308
| 1055.698 | 53.5487 | 111.956 | 1028167.5225 | 1.7977e+308 | 1.7977e+308
| 1055.7913 | 53.55 | 112.006 | 1026365.3457 | 1.7977e+308 | 1.7977e+308
| 1056.4636 | 53.5514 | 112.056 | 1024069.5523 | 1.7977e+308 | 1.7977e+308
| 1057.0289 | 53.5528 | 112.106 | 1022683.4111 | 1.7977e+308 | 1.7977e+308
| 1057.2887 | 53.5543 | 112.156 | 1020947.2324 | 1.7977e+308 | 1.7977e+308
| 1057.2629 | 53.5556 | 112.206 | 1018581.1342 | 1.7977e+308 | 1.7977e+308
| 1057.7088 | 53.5571 | 112.256 | 1012746.8557 | 1.7977e+308 | 1.7977e+308
| 1058.1461 | 53.5584 | 112.306 | 1007030.7361 | 1.7977e+308 | 1.7977e+308
| 1058.1769 | 53.5595 | 112.356 | 1004297.7061 | 1.7977e+308 | 1.7977e+308
| 1058.2604 | 53.5606 | 112.406 | 1001855.4788 | 1.7977e+308 | 1.7977e+308
| 1058.6507 | 53.5616 | 112.456 | 999552.7496 | 1.7977e+308 | 1.7977e+308
| 1059.0331 | 53.5627 | 112.506 | 997933.8785 | 1.7977e+308 | 1.7977e+308
| 1059.1951 | 53.5639 | 112.556 | 996026.4417 | 1.7977e+308 | 1.7977e+308
| 1059.2975 | 53.5663 | 112.606 | 994969.1235 | 1.7977e+308 | 1.7977e+308
| 1059.8392 | 53.5663 | 112.656 | 994969.2972 | 1.7977e+308 | 1.7977e+308
| 1060.5054 | 53.5681 | 112.706 | 995443.3515 | 1.7977e+308 | 1.7977e+308
| 1060.5745 | 53.5701 | 112.756 | 996997.8012 | 1.7977e+308 | 1.7977e+308
| 1060.1013 | 53.5729 | 112.806 | 998016.7087 | 1.7977e+308 | 1.7977e+308
| 1060.2061 | 53.5744 | 112.856 | 998708.0543 | 1.7977e+308 | 1.7977e+308
| 1061.2528 | 53.5759 | 112.906 | 999698.3399 | 1.7977e+308 | 1.7977e+308
| 1061.9441 | 53.5777 | 112.956 | 1002428.3062 | 1.7977e+308 | 1.7977e+308
| 1062.1143 | 53.5793 | 113.006 | 1005038.0073 | 1.7977e+308 | 1.7977e+308
| 1061.9438 | 53.5812 | 113.056 | 1007787.985 | 1.7977e+308 | 1.7977e+308
| 1062.0386 | 53.5828 | 113.106 | 1009872.7854 | 1.7977e+308 | 1.7977e+308
| 1062.2651 | 53.5861 | 113.156 | 1013853.1562 | 1.7977e+308 | 1.7977e+308
| 1062.4065 | 53.5881 | 113.206 | 1017259.9129 | 1.7977e+308 | 1.7977e+308
| 1062.7904 | 53.5902 | 113.256 | 1021009.9991 | 1.7977e+308 | 1.7977e+308
| 1063.1278 | 53.5923 | 113.306 | 1025120.4454 | 1.7977e+308 | 1.7977e+308
| 1063.3693 | 53.5941 | 113.356 | 1028223.6189 | 1.7977e+308 | 1.7977e+308
| 1063.3192 | 53.5962 | 113.406 | 1031465.4702 | 1.7977e+308 | 1.7977e+308
| 1063.5229 | 53.6 | 113.456 | 1037019.2515 | 1.7977e+308 | 1.7977e+308
| 1063.974 | 53.6019 | 113.506 | 1039721.9679 | 1.7977e+308 | 1.7977e+308
| 1064.1699 | 53.6036 | 113.556 | 1041679.4027 | 1.7977e+308 | 1.7977e+308
| 1064.1672 | 53.6053 | 113.606 | 1042268.4928 | 1.7977e+308 | 1.7977e+308
| 1064.1795 | 53.607 | 113.656 | 1042484.5943 | 1.7977e+308 | 1.7977e+308
| 1064.5399 | 53.609 | 113.706 | 1043195.7633 | 1.7977e+308 | 1.7977e+308
| 1064.9494 | 53.6112 | 113.756 | 1043430.6339 | 1.7977e+308 | 1.7977e+308
| 1064.9412 | 53.6127 | 113.806 | 1043871.657 | 1.7977e+308 | 1.7977e+308
| 1065.2583 | 53.6143 | 113.856 | 1044153.9954 | 1.7977e+308 | 1.7977e+308
| 1065.8431 | 53.6158 | 113.906 | 1044084.5605 | 1.7977e+308 | 1.7977e+308
| 1065.8039 | 53.6172 | 113.956 | 1042731.9546 | 1.7977e+308 | 1.7977e+308
| 1065.8585 | 53.6198 | 114.006 | 1040274.1991 | 1.7977e+308 | 1.7977e+308
| 1066.1961 | 53.6212 | 114.056 | 1039544.3059 | 1.7977e+308 | 1.7977e+308
| 1066.5869 | 53.6224 | 114.106 | 1037934.1109 | 1.7977e+308 | 1.7977e+308
| 1066.8539 | 53.6236 | 114.156 | 1036313.6237 | 1.7977e+308 | 1.7977e+308
| 1066.6151 | 53.6247 | 114.206 | 1034076.507 | 1.7977e+308 | 1.7977e+308
| 1066.6403 | 53.6258 | 114.256 | 1031842.8661 | 1.7977e+308 | 1.7977e+308
| 1067.3689 | 53.6268 | 114.306 | 1030681.7818 | 1.7977e+308 | 1.7977e+308
| 1067.6825 | 53.6284 | 114.356 | 1027761.6252 | 1.7977e+308 | 1.7977e+308
| 1067.3122 | 53.6298 | 114.406 | 1023620.8511 | 1.7977e+308 | 1.7977e+308
| 1067.2355 | 53.6306 | 114.456 | 1020431.2498 | 1.7977e+308 | 1.7977e+308
| 1067.9217 | 53.6314 | 114.506 | 1018131.6232 | 1.7977e+308 | 1.7977e+308
| 1068.2161 | 53.6322 | 114.556 | 1016339.7717 | 1.7977e+308 | 1.7977e+308
| 1068.0788 | 53.6333 | 114.606 | 1015469.765 | 1.7977e+308 | 1.7977e+308
| 1068.4052 | 53.6342 | 114.656 | 1014030.98 | 1.7977e+308 | 1.7977e+308
| 1068.883 | 53.6352 | 114.706 | 1010581.0129 | 1.7977e+308 | 1.7977e+308
| 1069.0762 | 53.6362 | 114.756 | 1008144.4022 | 1.7977e+308 | 1.7977e+308
| 1068.8788 | 53.6369 | 114.806 | 1005752.7487 | 1.7977e+308 | 1.7977e+308
| 1069.0326 | 53.6377 | 114.856 | 1003895.2562 | 1.7977e+308 | 1.7977e+308
| 1069.634 | 53.6385 | 114.906 | 1002058.3045 | 1.7977e+308 | 1.7977e+308
| 1069.7143 | 53.64 | 114.956 | 1001843.4569 | 1.7977e+308 | 1.7977e+308
| 1069.6798 | 53.6414 | 115.006 | 1001234.6221 | 1.7977e+308 | 1.7977e+308
| 1069.9575 | 53.6423 | 115.056 | 1000788.0966 | 1.7977e+308 | 1.7977e+308
| 1070.1524 | 53.6434 | 115.106 | 1001173.636 | 1.7977e+308 | 1.7977e+308
| 1070.2251 | 53.6445 | 115.156 | 1001829.3064 | 1.7977e+308 | 1.7977e+308
| 1070.223 | 53.6457 | 115.206 | 1002767.6099 | 1.7977e+308 | 1.7977e+308
| 1070.2604 | 53.6468 | 115.256 | 1003152.5905 | 1.7977e+308 | 1.7977e+308
| 1070.6445 | 53.6478 | 115.306 | 1002967.9493 | 1.7977e+308 | 1.7977e+308
| 1071.0037 | 53.6496 | 115.356 | 1002748.5498 | 1.7977e+308 | 1.7977e+308
| 1070.7211 | 53.6508 | 115.406 | 1003872.8694 | 1.7977e+308 | 1.7977e+308
| 1070.8236 | 53.6519 | 115.456 | 1004546.2682 | 1.7977e+308 | 1.7977e+308
| 1071.0945 | 53.653 | 115.506 | 1005527.0616 | 1.7977e+308 | 1.7977e+308
| 1071.2282 | 53.6541 | 115.556 | 1006179.2319 | 1.7977e+308 | 1.7977e+308
| 1071.4404 | 53.6552 | 115.606 | 1006239.1646 | 1.7977e+308 | 1.7977e+308
| 1071.5927 | 53.6564 | 115.656 | 1007431.4894 | 1.7977e+308 | 1.7977e+308
| 1071.973 | 53.6579 | 115.706 | 1009094.2802 | 1.7977e+308 | 1.7977e+308
| 1072.0948 | 53.6593 | 115.756 | 1010510.78 | 1.7977e+308 | 1.7977e+308
| 1072.0734 | 53.6606 | 115.806 | 1012108.3519 | 1.7977e+308 | 1.7977e+308
| 1072.209 | 53.6618 | 115.856 | 1013117.0169 | 1.7977e+308 | 1.7977e+308
| 1072.5579 | 53.6631 | 115.906 | 1014415.9569 | 1.7977e+308 | 1.7977e+308
| 1072.6783 | 53.6651 | 115.956 | 1014598.8109 | 1.7977e+308 | 1.7977e+308
| 1072.6684 | 53.6661 | 116.006 | 1014429.6603 | 1.7977e+308 | 1.7977e+308
| 1073.0077 | 53.667 | 116.056 | 1014204.417 | 1.7977e+308 | 1.7977e+308
| 1073.4259 | 53.6681 | 116.106 | 1014259.1256 | 1.7977e+308 | 1.7977e+308
| 1073.4846 | 53.669 | 116.156 | 1013775.3719 | 1.7977e+308 | 1.7977e+308
| 1073.2421 | 53.67 | 116.206 | 1013572.5499 | 1.7977e+308 | 1.7977e+308
| 1073.4863 | 53.6708 | 116.256 | 1012791.5521 | 1.7977e+308 | 1.7977e+308
| 1073.9124 | 53.6717 | 116.306 | 1011975.3217 | 1.7977e+308 | 1.7977e+308
| 1073.9594 | 53.6737 | 116.356 | 1012358.7997 | 1.7977e+308 | 1.7977e+308
| 1073.8581 | 53.6747 | 116.406 | 1012683.1686 | 1.7977e+308 | 1.7977e+308
| 1073.9274 | 53.6755 | 116.456 | 1012375.5984 | 1.7977e+308 | 1.7977e+308
| 1074.2322 | 53.6765 | 116.506 | 1012406.352 | 1.7977e+308 | 1.7977e+308
| 1074.3126 | 53.6773 | 116.556 | 1011907.1606 | 1.7977e+308 | 1.7977e+308
| 1074.3832 | 53.6783 | 116.606 | 1012042.6491 | 1.7977e+308 | 1.7977e+308
| 1074.8962 | 53.6792 | 116.656 | 1012443.0993 | 1.7977e+308 | 1.7977e+308
| 1075.1843 | 53.6805 | 116.706 | 1013554.6806 | 1.7977e+308 | 1.7977e+308
| 1075.1972 | 53.6821 | 116.756 | 1016074.9552 | 1.7977e+308 | 1.7977e+308
| 1075.0077 | 53.6834 | 116.806 | 1017881.308 | 1.7977e+308 | 1.7977e+308
| 1075.0577 | 53.6845 | 116.856 | 1019151.9945 | 1.7977e+308 | 1.7977e+308
| 1075.6786 | 53.6868 | 116.906 | 1022157.0366 | 1.7977e+308 | 1.7977e+308
| 1075.929 | 53.6881 | 116.956 | 1024054.3529 | 1.7977e+308 | 1.7977e+308
| 1075.8041 | 53.6894 | 117.006 | 1025963.0675 | 1.7977e+308 | 1.7977e+308
| 1075.9674 | 53.6907 | 117.056 | 1027632.5077 | 1.7977e+308 | 1.7977e+308
| 1076.3911 | 53.6917 | 117.106 | 1028620.9249 | 1.7977e+308 | 1.7977e+308
| 1076.4339 | 53.6927 | 117.156 | 1029623.2494 | 1.7977e+308 | 1.7977e+308
| 1076.0106 | 53.6948 | 117.206 | 1032390.5595 | 1.7977e+308 | 1.7977e+308
| 1076.1355 | 53.6967 | 117.256 | 1035138.3174 | 1.7977e+308 | 1.7977e+308
| 1076.6733 | 53.6982 | 117.306 | 1037682.6806 | 1.7977e+308 | 1.7977e+308
| 1076.8736 | 53.6994 | 117.356 | 1039098.0922 | 1.7977e+308 | 1.7977e+308
| 1076.8698 | 53.7007 | 117.406 | 1041348.8607 | 1.7977e+308 | 1.7977e+308
| 1077.2718 | 53.7022 | 117.456 | 1044293.8259 | 1.7977e+308 | 1.7977e+308
| 1077.5954 | 53.7038 | 117.506 | 1047201.5637 | 1.7977e+308 | 1.7977e+308
| 1077.3402 | 53.7052 | 117.556 | 1050008.9579 | 1.7977e+308 | 1.7977e+308
| 1077.156 | 53.7085 | 117.606 | 1056131.2217 | 1.7977e+308 | 1.7977e+308
| 1077.3829 | 53.7085 | 117.656 | 1056131.3069 | 1.7977e+308 | 1.7977e+308
| 1077.7698 | 53.7102 | 117.706 | 1058021.607 | 1.7977e+308 | 1.7977e+308
| 1077.5597 | 53.7118 | 117.756 | 1057887.0409 | 1.7977e+308 | 1.7977e+308
| 1077.3888 | 53.7134 | 117.806 | 1056822.1849 | 1.7977e+308 | 1.7977e+308
| 1077.7888 | 53.7151 | 117.856 | 1056628.7445 | 1.7977e+308 | 1.7977e+308
| 1078.0162 | 53.7162 | 117.906 | 1056509.9873 | 1.7977e+308 | 1.7977e+308
| 1078.0367 | 53.7173 | 117.956 | 1056081.5784 | 1.7977e+308 | 1.7977e+308
| 1077.9396 | 53.7182 | 118.006 | 1055230.0735 | 1.7977e+308 | 1.7977e+308
| 1078.1668 | 53.7191 | 118.056 | 1054115.9655 | 1.7977e+308 | 1.7977e+308
| 1078.4985 | 53.7201 | 118.106 | 1053621.5088 | 1.7977e+308 | 1.7977e+308
| 1078.6082 | 53.7211 | 118.156 | 1052778.7349 | 1.7977e+308 | 1.7977e+308
| 1078.5509 | 53.7229 | 118.206 | 1050259.7516 | 1.7977e+308 | 1.7977e+308
| 1078.5301 | 53.7238 | 118.256 | 1049786.096 | 1.7977e+308 | 1.7977e+308
| 1078.9665 | 53.7246 | 118.306 | 1048097.6549 | 1.7977e+308 | 1.7977e+308
| 1079.2474 | 53.7253 | 118.356 | 1046343.1478 | 1.7977e+308 | 1.7977e+308
| 1079.1133 | 53.7259 | 118.406 | 1044473.3653 | 1.7977e+308 | 1.7977e+308
| 1079.1041 | 53.7264 | 118.456 | 1041786.6662 | 1.7977e+308 | 1.7977e+308
| 1079.4845 | 53.7271 | 118.506 | 1040064.9191 | 1.7977e+308 | 1.7977e+308
| 1079.5664 | 53.7276 | 118.556 | 1037503.8005 | 1.7977e+308 | 1.7977e+308
| 1079.3978 | 53.7284 | 118.606 | 1031860.1096 | 1.7977e+308 | 1.7977e+308
| 1079.4944 | 53.7283 | 118.656 | 1031860.1429 | 1.7977e+308 | 1.7977e+308
| 1079.8959 | 53.7288 | 118.706 | 1028407.5256 | 1.7977e+308 | 1.7977e+308
| 1080.316 | 53.7297 | 118.756 | 1024674.7759 | 1.7977e+308 | 1.7977e+308
| 1080.1313 | 53.7302 | 118.806 | 1023770.9438 | 1.7977e+308 | 1.7977e+308
| 1080.2278 | 53.7307 | 118.856 | 1022065.4564 | 1.7977e+308 | 1.7977e+308
| 1080.8178 | 53.7309 | 118.906 | 1020337.3198 | 1.7977e+308 | 1.7977e+308
| 1080.6665 | 53.7314 | 118.956 | 1019203.8823 | 1.7977e+308 | 1.7977e+308
Unloading Marker | 1080.7152 | 53.7321 | 119 | 1018933.2705 | 1.7977e+308 | 1.7977e+308
| 1080.7201 | 53.4812 | 119.106 | 1017594.9498 | 1.7977e+308 | 1.7977e+308
| 1080.6364 | 53.3476 | 119.156 | 1017883.5385 | 1.7977e+308 | 1.7977e+308
| 1080.49 | 53.2139 | 119.206 | 1017571.7199 | 1.7977e+308 | 1.7977e+308
| 1080.5421 | 53.0801 | 119.256 | 1017452.0806 | 1.7977e+308 | 1.7977e+308
| 1080.6832 | 52.9463 | 119.306 | 1017418.2947 | 1.7977e+308 | 1.7977e+308
| 1080.4126 | 52.8128 | 119.356 | 1017938.7135 | 1.7977e+308 | 1.7977e+308
| 1079.8802 | 52.6791 | 119.406 | 1018137.1383 | 1.7977e+308 | 1.7977e+308
| 1079.8649 | 52.546 | 119.456 | 1018358.9497 | 1.7977e+308 | 1.7977e+308
| 1080.1863 | 52.4123 | 119.506 | 1018561.082 | 1.7977e+308 | 1.7977e+308
| 1080.157 | 52.2787 | 119.556 | 1019326.3473 | 1.7977e+308 | 1.7977e+308
| 1079.785 | 52.1452 | 119.606 | 1020356.3479 | 1.7977e+308 | 1.7977e+308
| 1079.7355 | 52.0116 | 119.656 | 1021319.0789 | 1.7977e+308 | 1.7977e+308
| 1080.0134 | 51.8784 | 119.706 | 1023558.8711 | 1.7977e+308 | 1.7977e+308
| 1079.6705 | 51.7455 | 119.756 | 1026467.0512 | 1.7977e+308 | 1.7977e+308
| 1079.2593 | 51.612 | 119.806 | 1027477.3746 | 1.7977e+308 | 1.7977e+308
| 1079.163 | 51.4785 | 119.856 | 1028827.8125 | 1.7977e+308 | 1.7977e+308
| 1078.9845 | 51.3451 | 119.906 | 1029898.0438 | 1.7977e+308 | 1.7977e+308
| 1078.7957 | 51.2117 | 119.956 | 1031239.3449 | 1.7977e+308 | 1.7977e+308
| 1078.6319 | 51.079 | 120.006 | 1032742.4532 | 1.7977e+308 | 1.7977e+308
| 1078.513 | 50.9455 | 120.056 | 1033808.4858 | 1.7977e+308 | 1.7977e+308
| 1078.7197 | 50.812 | 120.106 | 1034293.009 | 1.7977e+308 | 1.7977e+308
| 1078.5661 | 50.6784 | 120.156 | 1034716.3603 | 1.7977e+308 | 1.7977e+308
| 1077.9509 | 50.545 | 120.206 | 1035794.5234 | 1.7977e+308 | 1.7977e+308
| 1077.9038 | 50.4115 | 120.256 | 1036288.914 | 1.7977e+308 | 1.7977e+308
| 1077.9582 | 50.2778 | 120.306 | 1036434.6163 | 1.7977e+308 | 1.7977e+308
| 1077.5699 | 50.1447 | 120.356 | 1035372.8501 | 1.7977e+308 | 1.7977e+308
| 1077.1669 | 50.0111 | 120.406 | 1034958.3186 | 1.7977e+308 | 1.7977e+308
| 1077.1254 | 49.8773 | 120.456 | 1034245.028 | 1.7977e+308 | 1.7977e+308
| 1077.3458 | 49.7436 | 120.506 | 1034081.9932 | 1.7977e+308 | 1.7977e+308
| 1077.3614 | 49.6099 | 120.556 | 1033913.333 | 1.7977e+308 | 1.7977e+308
| 1076.9447 | 49.4761 | 120.606 | 1032867.7078 | 1.7977e+308 | 1.7977e+308
| 1076.6747 | 49.3423 | 120.656 | 1032122.4935 | 1.7977e+308 | 1.7977e+308
| 1076.8316 | 49.2087 | 120.706 | 1031466.1904 | 1.7977e+308 | 1.7977e+308
| 1076.8627 | 49.0749 | 120.756 | 1030226.8824 | 1.7977e+308 | 1.7977e+308
| 1076.5052 | 48.9412 | 120.806 | 1029759.0902 | 1.7977e+308 | 1.7977e+308
| 1076.2053 | 48.8074 | 120.856 | 1029239.4871 | 1.7977e+308 | 1.7977e+308
| 1076.3205 | 48.6742 | 120.906 | 1029291.974 | 1.7977e+308 | 1.7977e+308
| 1076.5175 | 48.5404 | 120.956 | 1028767.1024 | 1.7977e+308 | 1.7977e+308
| 1076.139 | 48.4068 | 121.006 | 1029365.7978 | 1.7977e+308 | 1.7977e+308
| 1075.7567 | 48.2731 | 121.056 | 1029396.4261 | 1.7977e+308 | 1.7977e+308
| 1075.7717 | 48.1394 | 121.106 | 1029164.0168 | 1.7977e+308 | 1.7977e+308
| 1075.9128 | 48.0056 | 121.156 | 1028893.6358 | 1.7977e+308 | 1.7977e+308
| 1075.5824 | 47.8719 | 121.206 | 1028862.3486 | 1.7977e+308 | 1.7977e+308
| 1075.3089 | 47.7381 | 121.256 | 1029086.7027 | 1.7977e+308 | 1.7977e+308
| 1075.3314 | 47.6051 | 121.306 | 1029930.7564 | 1.7977e+308 | 1.7977e+308
| 1075.1222 | 47.4716 | 121.356 | 1031078.7863 | 1.7977e+308 | 1.7977e+308
| 1074.8898 | 47.338 | 121.406 | 1031903.7455 | 1.7977e+308 | 1.7977e+308
| 1074.7992 | 47.2043 | 121.456 | 1032207.4665 | 1.7977e+308 | 1.7977e+308
| 1074.9405 | 47.0705 | 121.506 | 1032223.9868 | 1.7977e+308 | 1.7977e+308
| 1074.8511 | 46.9368 | 121.556 | 1032013.2425 | 1.7977e+308 | 1.7977e+308
| 1074.4461 | 46.803 | 121.606 | 1031825.1516 | 1.7977e+308 | 1.7977e+308
| 1074.2399 | 46.6692 | 121.656 | 1031083.6367 | 1.7977e+308 | 1.7977e+308
| 1074.2592 | 46.5352 | 121.706 | 1029007.7871 | 1.7977e+308 | 1.7977e+308
| 1074.2999 | 46.4011 | 121.756 | 1026386.7028 | 1.7977e+308 | 1.7977e+308
| 1073.9044 | 46.267 | 121.806 | 1024465.2777 | 1.7977e+308 | 1.7977e+308
| 1073.7326 | 46.1328 | 121.856 | 1019894.9541 | 1.7977e+308 | 1.7977e+308
| 1073.9506 | 45.9985 | 121.906 | 1018251.4336 | 1.7977e+308 | 1.7977e+308
| 1073.7636 | 45.8642 | 121.956 | 1015795.194 | 1.7977e+308 | 1.7977e+308
| 1073.333 | 45.7297 | 122.006 | 1011750.908 | 1.7977e+308 | 1.7977e+308
| 1073.0506 | 45.5953 | 122.056 | 1009008.229 | 1.7977e+308 | 1.7977e+308
| 1073.2486 | 45.4608 | 122.106 | 1006761.771 | 1.7977e+308 | 1.7977e+308
| 1073.2279 | 45.3264 | 122.156 | 1004576.8354 | 1.7977e+308 | 1.7977e+308
| 1072.7008 | 45.1919 | 122.206 | 1001877.777 | 1.7977e+308 | 1.7977e+308
| 1072.3971 | 45.0573 | 122.256 | 998931.5769 | 1.7977e+308 | 1.7977e+308
| 1072.5838 | 44.9227 | 122.306 | 996471.9661 | 1.7977e+308 | 1.7977e+308
| 1072.5813 | 44.7879 | 122.356 | 993192.0955 | 1.7977e+308 | 1.7977e+308
| 1072.0667 | 44.6528 | 122.406 | 987423.9266 | 1.7977e+308 | 1.7977e+308
| 1071.9062 | 44.5181 | 122.456 | 984705.5407 | 1.7977e+308 | 1.7977e+308
| 1072.1549 | 44.3834 | 122.506 | 982744.194 | 1.7977e+308 | 1.7977e+308
| 1072.0757 | 44.2488 | 122.556 | 981018.5584 | 1.7977e+308 | 1.7977e+308
| 1071.5659 | 44.114 | 122.606 | 977996.6257 | 1.7977e+308 | 1.7977e+308
| 1071.1263 | 43.9796 | 122.656 | 977006.5198 | 1.7977e+308 | 1.7977e+308
| 1071.4826 | 43.8451 | 122.706 | 976482.8852 | 1.7977e+308 | 1.7977e+308
| 1071.7823 | 43.7105 | 122.756 | 975169.8142 | 1.7977e+308 | 1.7977e+308
| 1071.2361 | 43.576 | 122.806 | 974114.7882 | 1.7977e+308 | 1.7977e+308
| 1070.5557 | 43.4416 | 122.856 | 973578.0782 | 1.7977e+308 | 1.7977e+308
| 1070.6506 | 43.3069 | 122.906 | 971997.802 | 1.7977e+308 | 1.7977e+308
| 1070.8965 | 43.1723 | 122.956 | 970941.8167 | 1.7977e+308 | 1.7977e+308
| 1070.562 | 43.0377 | 123.006 | 969852.8514 | 1.7977e+308 | 1.7977e+308
| 1070.2766 | 42.9033 | 123.056 | 969795.2256 | 1.7977e+308 | 1.7977e+308
| 1070.4587 | 42.7689 | 123.106 | 969766.4223 | 1.7977e+308 | 1.7977e+308
| 1070.296 | 42.6345 | 123.156 | 969743.2386 | 1.7977e+308 | 1.7977e+308
| 1069.6428 | 42.5002 | 123.206 | 969984.3398 | 1.7977e+308 | 1.7977e+308
| 1069.4278 | 42.3659 | 123.256 | 970444.6991 | 1.7977e+308 | 1.7977e+308
| 1069.885 | 42.2315 | 123.306 | 970691.2001 | 1.7977e+308 | 1.7977e+308
| 1069.8698 | 42.0973 | 123.356 | 972240.6997 | 1.7977e+308 | 1.7977e+308
| 1069.3249 | 41.9631 | 123.406 | 973005.2036 | 1.7977e+308 | 1.7977e+308
| 1069.3159 | 41.829 | 123.456 | 974282.9909 | 1.7977e+308 | 1.7977e+308
| 1069.4069 | 41.6949 | 123.506 | 975286.1601 | 1.7977e+308 | 1.7977e+308
| 1069.2109 | 41.5608 | 123.556 | 976787.8761 | 1.7977e+308 | 1.7977e+308
| 1068.7128 | 41.4268 | 123.606 | 978344.9662 | 1.7977e+308 | 1.7977e+308
| 1068.4786 | 41.2925 | 123.656 | 978344.9124 | 1.7977e+308 | 1.7977e+308
| 1068.686 | 41.1586 | 123.706 | 980465.9072 | 1.7977e+308 | 1.7977e+308
| 1068.376 | 41.0249 | 123.756 | 983461.3352 | 1.7977e+308 | 1.7977e+308
| 1067.8098 | 40.8914 | 123.806 | 987102.7358 | 1.7977e+308 | 1.7977e+308
| 1067.7529 | 40.7576 | 123.856 | 989337.2285 | 1.7977e+308 | 1.7977e+308
| 1068.281 | 40.6238 | 123.906 | 992078.0423 | 1.7977e+308 | 1.7977e+308
| 1068.2672 | 40.4901 | 123.956 | 994576.5359 | 1.7977e+308 | 1.7977e+308
| 1067.4585 | 40.3565 | 124.006 | 997382.2557 | 1.7977e+308 | 1.7977e+308
| 1067.2338 | 40.2227 | 124.056 | 999169.8802 | 1.7977e+308 | 1.7977e+308
| 1067.4337 | 40.0889 | 124.106 | 1000704.3159 | 1.7977e+308 | 1.7977e+308
| 1067.3607 | 39.955 | 124.156 | 1001949.1188 | 1.7977e+308 | 1.7977e+308
| 1066.84 | 39.8215 | 124.206 | 1003601.6228 | 1.7977e+308 | 1.7977e+308
| 1066.2697 | 39.6875 | 124.256 | 1004297.0961 | 1.7977e+308 | 1.7977e+308
| 1065.9718 | 39.5536 | 124.306 | 1004728.3986 | 1.7977e+308 | 1.7977e+308
| 1066.3082 | 39.4195 | 124.356 | 1004886.0069 | 1.7977e+308 | 1.7977e+308
| 1066.43 | 39.2854 | 124.406 | 1005058.8939 | 1.7977e+308 | 1.7977e+308
| 1066.0421 | 39.1514 | 124.456 | 1004955.8845 | 1.7977e+308 | 1.7977e+308
| 1066.1417 | 39.0172 | 124.506 | 1004322.8319 | 1.7977e+308 | 1.7977e+308
| 1066.2225 | 38.883 | 124.556 | 1003928.9314 | 1.7977e+308 | 1.7977e+308
| 1065.7291 | 38.7491 | 124.606 | 1003400.1812 | 1.7977e+308 | 1.7977e+308
| 1065.408 | 38.6148 | 124.656 | 1003400.0981 | 1.7977e+308 | 1.7977e+308
| 1065.4282 | 38.4806 | 124.706 | 1002512.3965 | 1.7977e+308 | 1.7977e+308
| 1065.3791 | 38.3462 | 124.756 | 1000799.9117 | 1.7977e+308 | 1.7977e+308
| 1064.879 | 38.2119 | 124.806 | 999541.9509 | 1.7977e+308 | 1.7977e+308
| 1064.7322 | 38.0776 | 124.856 | 997287.0447 | 1.7977e+308 | 1.7977e+308
| 1064.929 | 37.9432 | 124.906 | 996298.5658 | 1.7977e+308 | 1.7977e+308
| 1064.6921 | 37.8087 | 124.956 | 994553.2624 | 1.7977e+308 | 1.7977e+308
| 1064.2816 | 37.6743 | 125.006 | 993055.7378 | 1.7977e+308 | 1.7977e+308
| 1063.9702 | 37.5399 | 125.056 | 992037.9186 | 1.7977e+308 | 1.7977e+308
| 1064.2158 | 37.4054 | 125.106 | 990484.7973 | 1.7977e+308 | 1.7977e+308
| 1064.2712 | 37.2708 | 125.156 | 988692.1262 | 1.7977e+308 | 1.7977e+308
| 1063.6479 | 37.1365 | 125.206 | 987692.8138 | 1.7977e+308 | 1.7977e+308
| 1063.6923 | 37.0021 | 125.256 | 987206.7127 | 1.7977e+308 | 1.7977e+308
| 1063.9028 | 36.8677 | 125.306 | 986687.8344 | 1.7977e+308 | 1.7977e+308
| 1063.6098 | 36.7334 | 125.356 | 985912.8443 | 1.7977e+308 | 1.7977e+308
| 1063.3835 | 36.5991 | 125.406 | 986132.0994 | 1.7977e+308 | 1.7977e+308
| 1063.2795 | 36.4648 | 125.456 | 985853.4963 | 1.7977e+308 | 1.7977e+308
| 1063.3442 | 36.3306 | 125.506 | 986377.1696 | 1.7977e+308 | 1.7977e+308
| 1063.2111 | 36.1963 | 125.556 | 985680.3687 | 1.7977e+308 | 1.7977e+308
| 1062.4734 | 36.062 | 125.606 | 985440.0193 | 1.7977e+308 | 1.7977e+308
| 1062.2237 | 35.9276 | 125.656 | 984364.3608 | 1.7977e+308 | 1.7977e+308
| 1062.4199 | 35.7933 | 125.706 | 984364.4076 | 1.7977e+308 | 1.7977e+308
| 1062.1954 | 35.6588 | 125.756 | 983207.3712 | 1.7977e+308 | 1.7977e+308
| 1061.7947 | 35.5245 | 125.806 | 982660.7436 | 1.7977e+308 | 1.7977e+308
| 1061.7867 | 35.3899 | 125.856 | 981277.441 | 1.7977e+308 | 1.7977e+308
| 1061.8826 | 35.2556 | 125.906 | 981232.0022 | 1.7977e+308 | 1.7977e+308
| 1061.4524 | 35.1212 | 125.956 | 980627.6256 | 1.7977e+308 | 1.7977e+308
| 1061.1772 | 34.9868 | 126.006 | 980065.5814 | 1.7977e+308 | 1.7977e+308
| 1061.3381 | 34.8524 | 126.056 | 979742.6172 | 1.7977e+308 | 1.7977e+308
| 1061.3566 | 34.7182 | 126.106 | 980186.362 | 1.7977e+308 | 1.7977e+308
| 1061.1629 | 34.5812 | 126.156 | 979848.9788 | 1.7977e+308 | 1.7977e+308
| 1060.8049 | 34.4468 | 126.206 | 979213.1553 | 1.7977e+308 | 1.7977e+308
| 1060.6886 | 34.3152 | 126.256 | 979363.1819 | 1.7977e+308 | 1.7977e+308
| 1060.5967 | 34.1808 | 126.306 | 979346.7737 | 1.7977e+308 | 1.7977e+308
| 1060.5382 | 34.0464 | 126.356 | 979056.2693 | 1.7977e+308 | 1.7977e+308
| 1060.3527 | 33.912 | 126.406 | 978510.9525 | 1.7977e+308 | 1.7977e+308
| 1060.0927 | 33.7775 | 126.456 | 977679.1988 | 1.7977e+308 | 1.7977e+308
| 1060.116 | 33.6431 | 126.506 | 977097.0341 | 1.7977e+308 | 1.7977e+308
| 1059.9256 | 33.5086 | 126.556 | 976497.815 | 1.7977e+308 | 1.7977e+308
| 1059.4355 | 33.3743 | 126.606 | 976403.7904 | 1.7977e+308 | 1.7977e+308
| 1059.2544 | 33.2399 | 126.656 | 976098.6114 | 1.7977e+308 | 1.7977e+308
| 1059.2343 | 33.1057 | 126.706 | 976595.2314 | 1.7977e+308 | 1.7977e+308
| 1059.1815 | 32.9714 | 126.756 | 977366.1656 | 1.7977e+308 | 1.7977e+308
| 1058.9561 | 32.8374 | 126.806 | 978989.8146 | 1.7977e+308 | 1.7977e+308
| 1058.5878 | 32.7032 | 126.856 | 979823.0187 | 1.7977e+308 | 1.7977e+308
| 1058.5985 | 32.5689 | 126.906 | 980376.9504 | 1.7977e+308 | 1.7977e+308
| 1058.4299 | 32.4347 | 126.956 | 980890.9766 | 1.7977e+308 | 1.7977e+308
| 1057.9366 | 32.3006 | 127.006 | 981436.7214 | 1.7977e+308 | 1.7977e+308
| 1057.9147 | 32.1664 | 127.056 | 982272.2196 | 1.7977e+308 | 1.7977e+308
| 1058.1608 | 32.0321 | 127.106 | 982599.0977 | 1.7977e+308 | 1.7977e+308
| 1057.8263 | 31.8978 | 127.156 | 982709.6846 | 1.7977e+308 | 1.7977e+308
| 1057.3622 | 31.7636 | 127.206 | 982914.2674 | 1.7977e+308 | 1.7977e+308
| 1057.4002 | 31.6292 | 127.256 | 982453.0904 | 1.7977e+308 | 1.7977e+308
| 1057.4259 | 31.4949 | 127.306 | 982245.7903 | 1.7977e+308 | 1.7977e+308
| 1057.2505 | 31.3606 | 127.356 | 982345.1683 | 1.7977e+308 | 1.7977e+308
| 1056.7641 | 31.2263 | 127.406 | 982700.0431 | 1.7977e+308 | 1.7977e+308
| 1056.6126 | 31.0923 | 127.456 | 983814.0993 | 1.7977e+308 | 1.7977e+308
| 1056.563 | 30.958 | 127.506 | 984173.3569 | 1.7977e+308 | 1.7977e+308
| 1056.2593 | 30.824 | 127.556 | 985352.2639 | 1.7977e+308 | 1.7977e+308
| 1055.821 | 30.6899 | 127.606 | 986233.7319 | 1.7977e+308 | 1.7977e+308
| 1055.7902 | 30.5557 | 127.656 | 986566.0743 | 1.7977e+308 | 1.7977e+308
| 1056.0693 | 30.4212 | 127.706 | 985899.2049 | 1.7977e+308 | 1.7977e+308
| 1055.7666 | 30.2867 | 127.756 | 984427.0386 | 1.7977e+308 | 1.7977e+308
| 1055.3505 | 30.1523 | 127.806 | 983950.539 | 1.7977e+308 | 1.7977e+308
| 1055.3448 | 30.0179 | 127.856 | 982936.8538 | 1.7977e+308 | 1.7977e+308
| 1055.3294 | 29.8834 | 127.906 | 982174.4089 | 1.7977e+308 | 1.7977e+308
| 1055.1524 | 29.7487 | 127.956 | 980406.816 | 1.7977e+308 | 1.7977e+308
| 1054.8389 | 29.6138 | 128.006 | 977372.475 | 1.7977e+308 | 1.7977e+308
| 1054.4776 | 29.4792 | 128.056 | 976075.1969 | 1.7977e+308 | 1.7977e+308
| 1054.7623 | 29.3448 | 128.106 | 975777.9127 | 1.7977e+308 | 1.7977e+308
| 1054.7977 | 29.2102 | 128.156 | 974971.35 | 1.7977e+308 | 1.7977e+308
| 1053.9841 | 29.0758 | 128.206 | 974424.0521 | 1.7977e+308 | 1.7977e+308
| 1053.7939 | 28.9415 | 128.256 | 974645.0784 | 1.7977e+308 | 1.7977e+308
| 1054.0095 | 28.807 | 128.306 | 974355.1356 | 1.7977e+308 | 1.7977e+308
| 1053.6992 | 28.6727 | 128.356 | 974756.8146 | 1.7977e+308 | 1.7977e+308
| 1053.1532 | 28.5382 | 128.406 | 974253.0159 | 1.7977e+308 | 1.7977e+308
| 1052.8683 | 28.4039 | 128.456 | 974442.0846 | 1.7977e+308 | 1.7977e+308
| 1053.1241 | 28.2695 | 128.506 | 974379.3749 | 1.7977e+308 | 1.7977e+308
| 1052.9901 | 28.1351 | 128.556 | 974317.2354 | 1.7977e+308 | 1.7977e+308
| 1052.6246 | 28.0007 | 128.606 | 973995.3788 | 1.7977e+308 | 1.7977e+308
| 1052.4084 | 27.8663 | 128.656 | 973621.0162 | 1.7977e+308 | 1.7977e+308
| 1052.4672 | 27.7318 | 128.706 | 973492.0827 | 1.7977e+308 | 1.7977e+308
| 1052.5404 | 27.5975 | 128.756 | 973885.2491 | 1.7977e+308 | 1.7977e+308
| 1052.0839 | 27.4632 | 128.806 | 974303.3465 | 1.7977e+308 | 1.7977e+308
| 1051.7873 | 27.329 | 128.856 | 974722.9923 | 1.7977e+308 | 1.7977e+308
| 1051.8848 | 27.1946 | 128.906 | 974893.6974 | 1.7977e+308 | 1.7977e+308
| 1051.8236 | 27.0604 | 128.956 | 975585.349 | 1.7977e+308 | 1.7977e+308
| 1051.3258 | 26.9263 | 129.006 | 977019.8087 | 1.7977e+308 | 1.7977e+308
| 1051.0802 | 26.7922 | 129.056 | 978171.7486 | 1.7977e+308 | 1.7977e+308
| 1051.2645 | 26.6579 | 129.106 | 978123.3052 | 1.7977e+308 | 1.7977e+308
| 1051.172 | 26.5236 | 129.156 | 978329.9393 | 1.7977e+308 | 1.7977e+308
| 1050.7124 | 26.3894 | 129.206 | 978794.529 | 1.7977e+308 | 1.7977e+308
| 1050.4484 | 26.255 | 129.256 | 978193.0937 | 1.7977e+308 | 1.7977e+308
| 1050.5477 | 26.1205 | 129.306 | 977421.1027 | 1.7977e+308 | 1.7977e+308
| 1050.425 | 25.9858 | 129.356 | 975668.8452 | 1.7977e+308 | 1.7977e+308
| 1049.957 | 25.8512 | 129.406 | 974694.9573 | 1.7977e+308 | 1.7977e+308
| 1049.796 | 25.7166 | 129.456 | 973133.6112 | 1.7977e+308 | 1.7977e+308
| 1049.7254 | 25.5819 | 129.506 | 971552.4841 | 1.7977e+308 | 1.7977e+308
| 1049.4498 | 25.4472 | 129.556 | 969912.896 | 1.7977e+308 | 1.7977e+308
| 1049.1538 | 25.3123 | 129.606 | 967773.5501 | 1.7977e+308 | 1.7977e+308
| 1048.8225 | 25.1779 | 129.656 | 967225.4123 | 1.7977e+308 | 1.7977e+308
| 1048.7014 | 25.0432 | 129.706 | 966058.999 | 1.7977e+308 | 1.7977e+308
| 1048.8893 | 24.9083 | 129.756 | 964216.2664 | 1.7977e+308 | 1.7977e+308
| 1048.6776 | 24.7736 | 129.806 | 962897.319 | 1.7977e+308 | 1.7977e+308
| 1048.3253 | 24.6387 | 129.856 | 960840.1296 | 1.7977e+308 | 1.7977e+308
| 1048.3101 | 24.5038 | 129.906 | 959499.0639 | 1.7977e+308 | 1.7977e+308
| 1048.1026 | 24.3691 | 129.956 | 958122.2755 | 1.7977e+308 | 1.7977e+308
| 1047.726 | 24.2344 | 130.006 | 957042.7156 | 1.7977e+308 | 1.7977e+308
| 1047.6304 | 24.0996 | 130.056 | 955687.0947 | 1.7977e+308 | 1.7977e+308
| 1047.9366 | 23.9648 | 130.106 | 954569.4619 | 1.7977e+308 | 1.7977e+308
| 1047.8269 | 23.8298 | 130.156 | 952689.2437 | 1.7977e+308 | 1.7977e+308
| 1047.0376 | 23.6946 | 130.206 | 949782.1064 | 1.7977e+308 | 1.7977e+308
| 1046.6803 | 23.5594 | 130.256 | 947122.1505 | 1.7977e+308 | 1.7977e+308
| 1046.9735 | 23.4244 | 130.306 | 945463.6907 | 1.7977e+308 | 1.7977e+308
| 1046.7458 | 23.2895 | 130.356 | 944026.6975 | 1.7977e+308 | 1.7977e+308
| 1046.2993 | 23.1546 | 130.406 | 942585.4441 | 1.7977e+308 | 1.7977e+308
| 1046.262 | 23.0194 | 130.456 | 940452.5083 | 1.7977e+308 | 1.7977e+308
| 1046.1285 | 22.8844 | 130.506 | 938565.9562 | 1.7977e+308 | 1.7977e+308
| 1046.0116 | 22.7492 | 130.556 | 936466.9171 | 1.7977e+308 | 1.7977e+308
| 1045.7349 | 22.6135 | 130.606 | 933304.1266 | 1.7977e+308 | 1.7977e+308
| 1045.4151 | 22.4792 | 130.656 | 933304.0382 | 1.7977e+308 | 1.7977e+308
| 1045.272 | 22.3438 | 130.706 | 930731.492 | 1.7977e+308 | 1.7977e+308
| 1045.2175 | 22.2085 | 130.756 | 928989.5342 | 1.7977e+308 | 1.7977e+308
| 1045.0872 | 22.0735 | 130.806 | 928013.4698 | 1.7977e+308 | 1.7977e+308
| 1045.0226 | 21.9379 | 130.856 | 926569.7589 | 1.7977e+308 | 1.7977e+308
| 1044.974 | 21.8028 | 130.906 | 924924.9841 | 1.7977e+308 | 1.7977e+308
| 1044.5216 | 21.6674 | 130.956 | 922550.9484 | 1.7977e+308 | 1.7977e+308
| 1043.9931 | 21.5323 | 131.006 | 921086.0647 | 1.7977e+308 | 1.7977e+308
| 1043.967 | 21.3971 | 131.056 | 919363.9129 | 1.7977e+308 | 1.7977e+308
| 1044.0876 | 21.262 | 131.106 | 918816.0283 | 1.7977e+308 | 1.7977e+308
| 1043.8538 | 21.1271 | 131.156 | 918521.4899 | 1.7977e+308 | 1.7977e+308
| 1043.3905 | 20.9923 | 131.206 | 918516.2557 | 1.7977e+308 | 1.7977e+308
| 1043.2515 | 20.8571 | 131.256 | 919519.8535 | 1.7977e+308 | 1.7977e+308
| 1043.3591 | 20.7223 | 131.306 | 919910.286 | 1.7977e+308 | 1.7977e+308
| 1043.1001 | 20.5877 | 131.356 | 920995.8012 | 1.7977e+308 | 1.7977e+308
| 1042.757 | 20.4531 | 131.406 | 921837.1278 | 1.7977e+308 | 1.7977e+308
| 1042.516 | 20.3186 | 131.456 | 923612.0768 | 1.7977e+308 | 1.7977e+308
| 1042.541 | 20.1842 | 131.506 | 925455.0757 | 1.7977e+308 | 1.7977e+308
| 1042.2697 | 20.0497 | 131.556 | 926639.0365 | 1.7977e+308 | 1.7977e+308
| 1041.6174 | 19.9149 | 131.606 | 928443.8562 | 1.7977e+308 | 1.7977e+308
| 1041.3614 | 19.7806 | 131.656 | 928443.7838 | 1.7977e+308 | 1.7977e+308
| 1041.6295 | 19.6459 | 131.706 | 929070.9102 | 1.7977e+308 | 1.7977e+308
| 1041.6707 | 19.5111 | 131.756 | 929274.8207 | 1.7977e+308 | 1.7977e+308
| 1040.9442 | 19.3761 | 131.806 | 929122.4064 | 1.7977e+308 | 1.7977e+308
| 1040.7091 | 19.2414 | 131.856 | 929172.881 | 1.7977e+308 | 1.7977e+308
| 1041.0844 | 19.1066 | 131.906 | 930275.287 | 1.7977e+308 | 1.7977e+308
| 1040.8709 | 18.9722 | 131.956 | 930651.9577 | 1.7977e+308 | 1.7977e+308
| 1040.0997 | 18.8377 | 132.006 | 930966.5038 | 1.7977e+308 | 1.7977e+308
| 1039.7139 | 18.7031 | 132.056 | 931457.9505 | 1.7977e+308 | 1.7977e+308
| 1039.7932 | 18.5685 | 132.106 | 931954.1969 | 1.7977e+308 | 1.7977e+308
| 1040.0006 | 18.4335 | 132.156 | 931995.4149 | 1.7977e+308 | 1.7977e+308
| 1039.9178 | 18.2988 | 132.206 | 931794.0295 | 1.7977e+308 | 1.7977e+308
| 1039.699 | 18.164 | 132.256 | 931156.8084 | 1.7977e+308 | 1.7977e+308
| 1039.579 | 18.0292 | 132.306 | 930526.317 | 1.7977e+308 | 1.7977e+308
| 1039.1693 | 17.8945 | 132.356 | 930151.2778 | 1.7977e+308 | 1.7977e+308
| 1038.5248 | 17.7593 | 132.406 | 928708.5704 | 1.7977e+308 | 1.7977e+308
| 1038.2977 | 17.6243 | 132.456 | 927333.4896 | 1.7977e+308 | 1.7977e+308
| 1038.2969 | 17.4893 | 132.506 | 925701.5427 | 1.7977e+308 | 1.7977e+308
| 1038.1962 | 17.3544 | 132.556 | 924973.5798 | 1.7977e+308 | 1.7977e+308
| 1038.0284 | 17.2196 | 132.606 | 924465.1071 | 1.7977e+308 | 1.7977e+308
| 1037.7433 | 17.0849 | 132.656 | 924245.3081 | 1.7977e+308 | 1.7977e+308
| 1037.6418 | 16.95 | 132.706 | 924129.608 | 1.7977e+308 | 1.7977e+308
| 1037.4533 | 16.8151 | 132.756 | 923588.8321 | 1.7977e+308 | 1.7977e+308
| 1036.9088 | 16.6803 | 132.806 | 923323.3731 | 1.7977e+308 | 1.7977e+308
| 1036.7619 | 16.5455 | 132.856 | 922600.2506 | 1.7977e+308 | 1.7977e+308
| 1037.0882 | 16.4103 | 132.906 | 921500.8748 | 1.7977e+308 | 1.7977e+308
| 1036.7313 | 16.2753 | 132.956 | 920657.9087 | 1.7977e+308 | 1.7977e+308
| 1035.9994 | 16.1405 | 133.006 | 920434.7795 | 1.7977e+308 | 1.7977e+308
| 1036.0068 | 16.0056 | 133.056 | 919541.0982 | 1.7977e+308 | 1.7977e+308
| 1036.1586 | 15.8707 | 133.106 | 919093.3334 | 1.7977e+308 | 1.7977e+308
| 1035.756 | 15.7358 | 133.156 | 918163.1666 | 1.7977e+308 | 1.7977e+308
| 1035.3631 | 15.6008 | 133.206 | 916772.0431 | 1.7977e+308 | 1.7977e+308
| 1035.0982 | 15.4657 | 133.256 | 915356.1726 | 1.7977e+308 | 1.7977e+308
| 1035.1077 | 15.3306 | 133.306 | 913896.3619 | 1.7977e+308 | 1.7977e+308
| 1034.9525 | 15.1953 | 133.356 | 912380.0186 | 1.7977e+308 | 1.7977e+308
| 1034.3989 | 15.0601 | 133.406 | 911376.0882 | 1.7977e+308 | 1.7977e+308
| 1034.0811 | 14.9252 | 133.456 | 910863.7793 | 1.7977e+308 | 1.7977e+308
| 1034.2958 | 14.7903 | 133.506 | 910597.6863 | 1.7977e+308 | 1.7977e+308
| 1034.2307 | 14.6553 | 133.556 | 909672.8621 | 1.7977e+308 | 1.7977e+308
| 1033.6957 | 14.5203 | 133.606 | 908541.1258 | 1.7977e+308 | 1.7977e+308
| 1033.4266 | 14.3853 | 133.656 | 907616.2472 | 1.7977e+308 | 1.7977e+308
| 1033.6506 | 14.2499 | 133.706 | 906171.0435 | 1.7977e+308 | 1.7977e+308
| 1033.458 | 14.1146 | 133.756 | 904512.6476 | 1.7977e+308 | 1.7977e+308
| 1032.6905 | 13.9795 | 133.806 | 903124.7776 | 1.7977e+308 | 1.7977e+308
| 1032.4103 | 13.8444 | 133.856 | 902016.5614 | 1.7977e+308 | 1.7977e+308
| 1032.6643 | 13.7083 | 133.906 | 899264.0114 | 1.7977e+308 | 1.7977e+308
| 1032.4042 | 13.5729 | 133.956 | 896969.8117 | 1.7977e+308 | 1.7977e+308
| 1031.868 | 13.4374 | 134.006 | 894237.3964 | 1.7977e+308 | 1.7977e+308
| 1031.7302 | 13.3019 | 134.056 | 891896.4276 | 1.7977e+308 | 1.7977e+308
| 1031.898 | 13.1664 | 134.106 | 889334.6375 | 1.7977e+308 | 1.7977e+308
| 1031.7984 | 13.031 | 134.156 | 887419.4688 | 1.7977e+308 | 1.7977e+308
| 1031.23 | 12.8957 | 134.206 | 885979.4468 | 1.7977e+308 | 1.7977e+308
| 1031.0769 | 12.7604 | 134.256 | 884511.0714 | 1.7977e+308 | 1.7977e+308
| 1031.1764 | 12.6238 | 134.306 | 880897.7109 | 1.7977e+308 | 1.7977e+308
| 1030.9863 | 12.4882 | 134.356 | 878747.76 | 1.7977e+308 | 1.7977e+308
| 1030.4232 | 12.3526 | 134.406 | 876155.7562 | 1.7977e+308 | 1.7977e+308
| 1030.0367 | 12.217 | 134.456 | 873758.9187 | 1.7977e+308 | 1.7977e+308
| 1030.1234 | 12.0813 | 134.506 | 871568.6726 | 1.7977e+308 | 1.7977e+308
| 1029.9354 | 11.9458 | 134.556 | 869779.5489 | 1.7977e+308 | 1.7977e+308
| 1029.3018 | 11.8103 | 134.606 | 868203.5282 | 1.7977e+308 | 1.7977e+308
| 1029.041 | 11.6749 | 134.656 | 866664.4927 | 1.7977e+308 | 1.7977e+308
| 1029.3011 | 11.5388 | 134.706 | 864432.9539 | 1.7977e+308 | 1.7977e+308
| 1029.0339 | 11.4032 | 134.756 | 863290.5796 | 1.7977e+308 | 1.7977e+308
| 1028.2889 | 11.2679 | 134.806 | 862488.0947 | 1.7977e+308 | 1.7977e+308
| 1028.0538 | 11.1325 | 134.856 | 861673.3891 | 1.7977e+308 | 1.7977e+308
| 1028.3649 | 10.9972 | 134.906 | 861049.4103 | 1.7977e+308 | 1.7977e+308
| 1028.2635 | 10.8612 | 134.956 | 861414.2624 | 1.7977e+308 | 1.7977e+308
| 1027.4922 | 10.7263 | 135.006 | 861876.7529 | 1.7977e+308 | 1.7977e+308
| 1027.2748 | 10.5913 | 135.056 | 862505.2888 | 1.7977e+308 | 1.7977e+308
| 1027.464 | 10.4561 | 135.106 | 862747.4148 | 1.7977e+308 | 1.7977e+308
| 1027.1604 | 10.321 | 135.156 | 862565.5036 | 1.7977e+308 | 1.7977e+308
| 1026.575 | 10.1859 | 135.206 | 862395.3123 | 1.7977e+308 | 1.7977e+308
| 1026.2619 | 10.0508 | 135.256 | 862640.3287 | 1.7977e+308 | 1.7977e+308
| 1026.1817 | 9.9157 | 135.306 | 862705.6392 | 1.7977e+308 | 1.7977e+308
| 1026.0147 | 9.7799 | 135.356 | 863080.5357 | 1.7977e+308 | 1.7977e+308
| 1025.5886 | 9.6448 | 135.406 | 863194.9785 | 1.7977e+308 | 1.7977e+308
| 1025.1831 | 9.5098 | 135.456 | 863353.0158 | 1.7977e+308 | 1.7977e+308
| 1025.2324 | 9.3746 | 135.506 | 862863.1088 | 1.7977e+308 | 1.7977e+308
| 1025.1871 | 9.2393 | 135.556 | 862358.9844 | 1.7977e+308 | 1.7977e+308
| 1024.6602 | 9.1041 | 135.606 | 861412.1169 | 1.7977e+308 | 1.7977e+308
| 1024.3715 | 8.9689 | 135.656 | 861099.284 | 1.7977e+308 | 1.7977e+308
| 1024.3372 | 8.8337 | 135.706 | 861118.9471 | 1.7977e+308 | 1.7977e+308
| 1024.018 | 8.6982 | 135.756 | 860738.0288 | 1.7977e+308 | 1.7977e+308
| 1023.564 | 8.563 | 135.806 | 859909.4248 | 1.7977e+308 | 1.7977e+308
| 1023.434 | 8.4278 | 135.856 | 858893.7111 | 1.7977e+308 | 1.7977e+308
| 1023.2576 | 8.2923 | 135.906 | 857219.2019 | 1.7977e+308 | 1.7977e+308
| 1023.0178 | 8.1561 | 135.956 | 854283.7243 | 1.7977e+308 | 1.7977e+308
| 1022.678 | 8.0198 | 136.006 | 850769.3644 | 1.7977e+308 | 1.7977e+308
| 1022.4464 | 7.8841 | 136.056 | 848493.4831 | 1.7977e+308 | 1.7977e+308
| 1022.6544 | 7.7486 | 136.106 | 847239.2972 | 1.7977e+308 | 1.7977e+308
| 1022.2945 | 7.613 | 136.156 | 845779.3412 | 1.7977e+308 | 1.7977e+308
| 1021.4595 | 7.4776 | 136.206 | 844478.8005 | 1.7977e+308 | 1.7977e+308
| 1021.0652 | 7.3418 | 136.256 | 842209.4834 | 1.7977e+308 | 1.7977e+308
| 1021.2503 | 7.2061 | 136.306 | 840323.6976 | 1.7977e+308 | 1.7977e+308
| 1021.2298 | 7.069 | 136.356 | 836131.1528 | 1.7977e+308 | 1.7977e+308
| 1020.5621 | 6.9332 | 136.406 | 833777.7077 | 1.7977e+308 | 1.7977e+308
| 1020.0187 | 6.7974 | 136.456 | 831630.3357 | 1.7977e+308 | 1.7977e+308
| 1020.0583 | 6.6615 | 136.506 | 829285.5421 | 1.7977e+308 | 1.7977e+308
| 1019.9073 | 6.5256 | 136.556 | 826987.102 | 1.7977e+308 | 1.7977e+308
| 1019.2901 | 6.3897 | 136.606 | 824722.8469 | 1.7977e+308 | 1.7977e+308
| 1018.9886 | 6.2535 | 136.656 | 821321.1803 | 1.7977e+308 | 1.7977e+308
| 1018.9423 | 6.1167 | 136.706 | 817006.0601 | 1.7977e+308 | 1.7977e+308
| 1018.7222 | 5.9796 | 136.756 | 811833.0121 | 1.7977e+308 | 1.7977e+308
| 1018.2576 | 5.8433 | 136.806 | 808526.5816 | 1.7977e+308 | 1.7977e+308
| 1017.8422 | 5.707 | 136.856 | 805420.1009 | 1.7977e+308 | 1.7977e+308
| 1017.7218 | 5.5708 | 136.906 | 802880.0922 | 1.7977e+308 | 1.7977e+308
| 1017.4653 | 5.4347 | 136.956 | 800245.363 | 1.7977e+308 | 1.7977e+308
| 1017.117 | 5.3683 | 136.98 | 797702.8955 | 1.7977e+308 | 1.7977e+308
| 1012.2895 | 3.0544 | 212.606 | 1.7977e+308 | 1.7977e+308 | 1.7977e+308
| 1011.9174 | 2.9201 | 212.656 | 1.7977e+308 | 1.7977e+308 | 1.7977e+308
| 1011.7219 | 2.7858 | 212.706 | 1.7977e+308 | 1.7977e+308 | 1.7977e+308
| 1011.8448 | 2.6515 | 212.756 | 1.7977e+308 | 1.7977e+308 | 1.7977e+308
| 1011.7075 | 2.5172 | 212.806 | 1.7977e+308 | 1.7977e+308 | 1.7977e+308
| 1011.4139 | 2.3829 | 212.856 | 1.7977e+308 | 1.7977e+308 | 1.7977e+308
| 1011.3708 | 2.2486 | 212.906 | 1.7977e+308 | 1.7977e+308 | 1.7977e+308
| 1011.1186 | 2.1142 | 212.956 | 1.7977e+308 | 1.7977e+308 | 1.7977e+308
| 1010.6809 | 1.98 | 213.006 | 1.7977e+308 | 1.7977e+308 | 1.7977e+308
| 1010.4847 | 1.8456 | 213.056 | 1.7977e+308 | 1.7977e+308 | 1.7977e+308
| 1010.2817 | 1.7113 | 213.106 | 1.7977e+308 | 1.7977e+308 | 1.7977e+308
| 1010.0487 | 1.577 | 213.156 | 1.7977e+308 | 1.7977e+308 | 1.7977e+308
| 1009.9661 | 1.4427 | 213.206 | 1.7977e+308 | 1.7977e+308 | 1.7977e+308
| 1009.7907 | 1.3084 | 213.256 | 1.7977e+308 | 1.7977e+308 | 1.7977e+308
| 1009.4615 | 1.1741 | 213.306 | 1.7977e+308 | 1.7977e+308 | 1.7977e+308
| 1009.3067 | 1.0398 | 213.356 | 1.7977e+308 | 1.7977e+308 | 1.7977e+308
| 1009.1461 | 0.90546 | 213.406 | 1.7977e+308 | 1.7977e+308 | 1.7977e+308
| 1008.6722 | 0.77118 | 213.456 | 1.7977e+308 | 1.7977e+308 | 1.7977e+308
| 1008.0672 | 0.6369 | 213.506 | 1.7977e+308 | 1.7977e+308 | 1.7977e+308
| 1007.7813 | 0.5026 | 213.556 | 1.7977e+308 | 1.7977e+308 | 1.7977e+308
| 1007.7495 | 0.36827 | 213.606 | 1.7977e+308 | 1.7977e+308 | 1.7977e+308
| 1007.2283 | 0.23399 | 213.656 | 1.7977e+308 | 1.7977e+308 | 1.7977e+308
| 1006.6736 | 0.099708 | 213.706 | 1.7977e+308 | 1.7977e+308 | 1.7977e+308
| 1006.488 | -0.0050523 | 213.744 | 1.7977e+308 | 1.7977e+308 | 1.7977e+308
END

## Test 003
Segment | Displacement Into Surface | Load On Sample | Time On Sample | Harmonic Contact Stiffness | Hardness | Modulus
| nm | mN | s | N/m | GPa | GPa
Surface Marker | 3.0718 | 0.0025802 | 0 | 161.8118 | 1.7977e+308 | 1.7977e+308
| 2.9804 | 0.0028029 | 0.05 | 178.8406 | 1.7977e+308 | 1.1438e-158
| 2.7524 | 0.003038 | 0.1 | 196.8449 | 1.7977e+308 | 1.2589e-158
| 1.1583 | 0.0033924 | 0.15 | 212.0873 | 1.7977e+308 | 1.3564e-158
| 0.15179 | 0.0036959 | 0.2 | 232.7996 | 1.7977e+308 | 1.4889e-158
| 1.2825 | 0.0038135 | 0.25 | 257.032 | 1.7977e+308 | 1.6439e-158
| 2.3163 | 0.0039398 | 0.3 | 279.6181 | 1.7977e+308 | 1.7883e-158
| 3.3284 | 0.0040672 | 0.35 | 305.5833 | 1.7977e+308 | 1.9544e-158
| 4.4929 | 0.0041568 | 0.394 | 326.4121 | 1.7977e+308 | 2.0876e-158
| 5.0365 | 0.005946 | 0.8 | 587.7537 | 1.7977e+308 | 3.7591e-158
| 2.338 | 0.0080568 | 1.2 | 936.8623 | 1.7977e+308 | 5.9918e-158
| 3.0016 | 0.0099501 | 1.6 | 1556.0933 | 1.7977e+308 | 9.9522e-158
| 3.1052 | 0.011978 | 2 | 2688.4144 | 1.7977e+308 | 1.7194e-157
| 1.9699 | 0.014171 | 2.4 | 3655.6453 | 1.7977e+308 | 2.338e-157
| 1.9408 | 0.016315 | 2.8 | 3568.0831 | 1.7977e+308 | 2.282e-157
| 1.6621 | 0.018546 | 3.2 | 3793.6228 | 1.7977e+308 | 2.4263e-157
| 10.2328 | 0.020072 | 3.6 | 4140.2215 | 1.1699 | 27.7834
| 10.4413 | 0.02241 | 4 | 4575.6839 | 1.2711 | 30.359
| 10.3556 | 0.024857 | 4.4 | 6152.387 | 1.2958 | 39.4459
| 10.2775 | 0.02744 | 4.8 | 10967.0346 | 1.2349 | 66.8924
| 10.5956 | 0.03013 | 5.2 | 21178.3545 | 1.1831 | 126.8089
| 10.9198 | 0.032866 | 5.6 | 33123.378 | 1.2014 | 203.1765
| 10.5758 | 0.036221 | 6 | 52891.0342 | 1.3403 | 367.2142
| 10.8874 | 0.039792 | 6.4 | 75305.8934 | 1.4068 | 587.1529
| 10.6782 | 0.043832 | 6.8 | 79937.7908 | 1.5866 | 656.4272
| 10.7032 | 0.049507 | 7.2 | 78619.5333 | 1.799 | 641.3059
| 11.1266 | 0.055223 | 7.6 | 68309.4048 | 1.9463 | 506.5171
| 11.6444 | 0.062751 | 8 | 67835.9212 | 2.1165 | 485.7346
| 11.5965 | 0.069933 | 8.4 | 67525.9621 | 2.3901 | 487.1515
| 11.6279 | 0.077642 | 8.8 | 64029.1409 | 2.6811 | 454.9501
| 11.7757 | 0.086098 | 9.2 | 60830.7319 | 2.9744 | 423.6779
| 12.1959 | 0.094574 | 9.6 | 59898.5568 | 3.1703 | 406.2958
| 12.2732 | 0.10331 | 10 | 58637.1837 | 3.484 | 396.3047
| 12.3038 | 0.11216 | 10.4 | 56277.8161 | 3.8373 | 378.6068
| 12.6727 | 0.12063 | 10.8 | 54659.2933 | 4.0417 | 359.1145
| 12.7653 | 0.12963 | 11.2 | 54770.8031 | 4.3548 | 360.7348
| 12.8167 | 0.13814 | 11.6 | 54334.9951 | 4.6785 | 358.8511
| 13.0142 | 0.14683 | 12 | 52245.2572 | 4.9743 | 340.8862
| 13.3607 | 0.15541 | 12.4 | 50535.3955 | 5.1878 | 323.3397
| 13.6429 | 0.1638 | 12.8 | 49545.8504 | 5.4092 | 313.0317
| 13.8086 | 0.17215 | 13.2 | 49799.7214 | 5.6554 | 314.0456
| 14.066 | 0.18083 | 13.6 | 49938.8176 | 5.8633 | 312.5331
| 14.4011 | 0.18926 | 14 | 49931.1455 | 6.0147 | 308.4895
| 14.7453 | 0.19753 | 14.4 | 49761.6025 | 6.154 | 303.2839
| 14.8891 | 0.20617 | 14.8 | 50305.7796 | 6.395 | 306.6522
| 15.1578 | 0.21519 | 15.2 | 51776.3426 | 6.5366 | 313.9419
| 15.4388 | 0.22397 | 15.6 | 52598.4311 | 6.6772 | 316.5368
| 15.7582 | 0.2329 | 16 | 52916.0021 | 6.8125 | 315.1144
| 15.924 | 0.2422 | 16.4 | 53884.2343 | 7.0244 | 320.7904
| 16.1603 | 0.25167 | 16.8 | 55514.129 | 7.1673 | 329.4866
| 16.2738 | 0.26106 | 17.2 | 56279.555 | 7.4121 | 334.7438
| 16.6804 | 0.27069 | 17.6 | 56463.8856 | 7.496 | 330.7536
| 16.763 | 0.28038 | 18 | 56837.4453 | 7.7787 | 334.0015
| 17.2999 | 0.29035 | 18.4 | 58733.0393 | 7.7057 | 338.6547
| 17.7977 | 0.30101 | 18.8 | 61666.8373 | 7.644 | 350.7154
| 17.6659 | 0.31175 | 19.2 | 64023.9519 | 7.9948 | 370.9924
| 17.9173 | 0.32273 | 19.6 | 64872.4139 | 8.1634 | 374.1267
| 18.4052 | 0.33363 | 20 | 64821.6175 | 8.2052 | 366.79
| 18.774 | 0.34453 | 20.4 | 64846.8944 | 8.3155 | 362.4284
| 18.88 | 0.35592 | 20.8 | 65880.5322 | 8.5649 | 369.4009
| 19.0824 | 0.36763 | 21.2 | 67792.2553 | 8.7223 | 380.191
| 19.3235 | 0.37991 | 21.6 | 69826.1439 | 8.8614 | 391.1253
| 19.7866 | 0.3921 | 22 | 70534.2352 | 8.8974 | 389.1881
| 19.6631 | 0.40429 | 22.4 | 70607.129 | 9.3425 | 394.5647
| 20.0072 | 0.41686 | 22.8 | 71392.0738 | 9.452 | 395.4041
| 20.9585 | 0.42972 | 23.2 | 72001.859 | 9.1704 | 383.9237
| 20.8975 | 0.44262 | 23.6 | 72545.5884 | 9.5519 | 390.7788
| 21.2457 | 0.45599 | 24 | 73362.1556 | 9.6629 | 391.8821
| 21.7141 | 0.46944 | 24.4 | 74004.6605 | 9.6981 | 389.7728
| 21.9715 | 0.48331 | 24.8 | 74960.8452 | 9.8651 | 393.3818
| 22.4481 | 0.4974 | 25.2 | 76226.4338 | 9.8754 | 394.9282
| 22.6031 | 0.51225 | 25.6 | 78323.4977 | 10.0752 | 407.1832
| 22.7207 | 0.527 | 26 | 79850.1393 | 10.3164 | 416.753
| 23.3696 | 0.54232 | 26.4 | 80721.8988 | 10.243 | 412.7434
| 23.5785 | 0.55753 | 26.8 | 81596.2675 | 10.4492 | 416.6776
| 24.4449 | 0.57336 | 27.2 | 83279.0477 | 10.2133 | 413.8205
| 24.6888 | 0.58994 | 27.6 | 85394.4362 | 10.367 | 424.3867
| 25.2593 | 0.60622 | 28 | 86099.2937 | 10.3609 | 421.0669
| 25.4925 | 0.62309 | 28.4 | 86054.8237 | 10.5975 | 419.3579
| 25.499 | 0.64002 | 28.8 | 87111.6432 | 10.932 | 427.7533
| 25.6987 | 0.65797 | 29.2 | 89122.8699 | 11.1261 | 438.4679
| 26.3819 | 0.67602 | 29.6 | 91090.0842 | 11.012 | 440.3969
| 26.9648 | 0.69419 | 30 | 92237.8067 | 10.9943 | 439.4479
| 27.2818 | 0.71326 | 30.4 | 93952.4143 | 11.1316 | 446.3097
| 27.6165 | 0.7327 | 30.8 | 95913.5723 | 11.2509 | 454.2506
| 27.8803 | 0.75228 | 31.2 | 97066.1894 | 11.4401 | 458.8228
| 28.1232 | 0.77222 | 31.6 | 98090.3653 | 11.6489 | 463.0393
| 28.5807 | 0.79281 | 32 | 99542.8227 | 11.7167 | 465.9648
| 29.2294 | 0.8136 | 32.4 | 100407.5177 | 11.6887 | 462.354
| 29.7389 | 0.83507 | 32.8 | 101662.8035 | 11.7396 | 463.3857
| 30.5532 | 0.85672 | 33.2 | 102941.0654 | 11.6117 | 459.6071
| 31.286 | 0.87941 | 33.6 | 105304.0209 | 11.5142 | 463.1437
| 31.7117 | 0.90241 | 34 | 107637.7941 | 11.5917 | 471.3499
| 32.3569 | 0.92585 | 34.4 | 108964.6365 | 11.5843 | 470.7541
| 32.5383 | 0.94964 | 34.8 | 110051.2464 | 11.8368 | 476.1705
| 33.7853 | 0.97424 | 35.2 | 111987.6936 | 11.5022 | 469.6384
| 34.1273 | 0.99935 | 35.6 | 114681.1211 | 11.6267 | 480.788
| 34.5401 | 1.0254 | 36 | 117302.3548 | 11.7266 | 490.5661
| 35.2564 | 1.0514 | 36.4 | 118319.843 | 11.7122 | 487.4038
| 35.6072 | 1.0778 | 36.8 | 119001.4321 | 11.8926 | 488.1035
| 36.0871 | 1.1052 | 37.2 | 120177.448 | 12.0034 | 489.4456
| 37.1959 | 1.1328 | 37.6 | 121765.3785 | 11.79 | 483.7253
| 37.8717 | 1.1613 | 38 | 123319.275 | 11.8013 | 484.237
| 38.0289 | 1.1899 | 38.4 | 123901.2053 | 12.084 | 487.2862
| 38.5786 | 1.2195 | 38.8 | 125192.2835 | 12.165 | 488.3083
| 39.4168 | 1.2495 | 39.2 | 126844.5269 | 12.1003 | 487.1059
| 40.8027 | 1.2799 | 39.6 | 128001.3177 | 11.8066 | 476.5698
| 41.5342 | 1.3112 | 40 | 128791.1067 | 11.8296 | 473.2163
| 42.1346 | 1.3429 | 40.4 | 130089.6551 | 11.8974 | 473.8602
| 42.6703 | 1.3755 | 40.8 | 131869.2713 | 11.9871 | 477.4817
| 43.582 | 1.4089 | 41.2 | 134568.3954 | 11.8969 | 480.5588
| 44.572 | 1.4434 | 41.6 | 137081.1678 | 11.7913 | 481.9118
| 45.496 | 1.4778 | 42 | 138038.2039 | 11.7488 | 477.3628
| 46.2601 | 1.5136 | 42.4 | 140220.4413 | 11.7541 | 480.0534
| 47.3138 | 1.5502 | 42.8 | 142824.792 | 11.6424 | 481.2237
| 48.0448 | 1.5873 | 43.2 | 145112.4371 | 11.6655 | 484.7207
| 49.0011 | 1.6251 | 43.6 | 147160.1022 | 11.6127 | 484.7041
| 49.4954 | 1.6643 | 44 | 149662.8996 | 11.7304 | 491.7227
| 50.5402 | 1.7039 | 44.4 | 151404.5676 | 11.6615 | 489.5121
| 51.454 | 1.7444 | 44.8 | 152820.2247 | 11.6528 | 487.5297
| 51.6223 | 1.7857 | 45.2 | 154680.1027 | 11.9027 | 495.343
| 52.8916 | 1.8274 | 45.6 | 155586.5943 | 11.7796 | 487.6033
| 54.0251 | 1.8703 | 46 | 156352.4085 | 11.7169 | 481.0951
| 55.0006 | 1.9137 | 46.4 | 157587.3533 | 11.7019 | 478.1747
| 55.6086 | 1.9583 | 46.8 | 158671.0498 | 11.8182 | 478.3746
| 56.445 | 2.004 | 47.2 | 162033.8013 | 11.8183 | 484.8982
| 56.9862 | 2.0518 | 47.6 | 168000.3211 | 11.881 | 504.2071
| 58.4934 | 2.1007 | 48 | 173113.8407 | 11.6545 | 510.5578
| 59.9628 | 2.1499 | 48.4 | 176235.9644 | 11.4842 | 509.7694
| 60.787 | 2.2001 | 48.8 | 177264.0256 | 11.5497 | 507.627
| 61.4459 | 2.2512 | 49.2 | 179168.0321 | 11.6524 | 510.3229
| 62.7106 | 2.3031 | 49.6 | 180018.8806 | 11.5921 | 503.4901
| 63.6175 | 2.3562 | 50 | 180152.5246 | 11.6535 | 497.6757
| 64.7667 | 2.4095 | 50.4 | 179672.4182 | 11.653 | 487.7918
| 65.9216 | 2.4643 | 50.8 | 180208.9454 | 11.641 | 481.6777
| 67.3054 | 2.5203 | 51.2 | 182141.9951 | 11.5472 | 478.5184
| 68.5342 | 2.5775 | 51.6 | 185220.3791 | 11.4861 | 480.4903
| 69.596 | 2.6367 | 52 | 189345.494 | 11.4636 | 487.2281
| 70.6119 | 2.697 | 52.4 | 193198.1506 | 11.461 | 493.4015
| 72.1794 | 2.7588 | 52.8 | 196977.4805 | 11.3235 | 494.8373
| 72.7559 | 2.8215 | 53.2 | 199232.1399 | 11.4625 | 499.335
| 73.8176 | 2.886 | 53.6 | 202529.9511 | 11.4693 | 503.2652
| 75.1044 | 2.9517 | 54 | 204581.8327 | 11.4388 | 501.4386
| 76.8924 | 3.0178 | 54.4 | 204942.5518 | 11.3091 | 490.6584
| 78.4864 | 3.0855 | 54.8 | 207416.2383 | 11.2081 | 488.1337
| 79.5491 | 3.156 | 55.2 | 212235.9503 | 11.2137 | 496.6102
| 80.9572 | 3.2271 | 55.6 | 215299.3733 | 11.1614 | 497.2327
| 81.9153 | 3.2995 | 56 | 216232.4119 | 11.2395 | 494.8714
| 83.6738 | 3.3729 | 56.4 | 216988.7285 | 11.1418 | 486.4696
| 85.2502 | 3.4479 | 56.8 | 217603.7403 | 11.0924 | 479.2734
| 86.7754 | 3.524 | 57.2 | 218318.9606 | 11.0563 | 472.9662
| 87.9576 | 3.6023 | 57.6 | 222085.9961 | 11.0631 | 477.3289
| 89.2209 | 3.6826 | 58 | 226065.2134 | 11.0557 | 481.7202
| 90.6394 | 3.7646 | 58.4 | 228876.4189 | 11.0329 | 481.9412
| 92.4229 | 3.8481 | 58.8 | 231937.1027 | 10.9382 | 480.5633
| 93.8098 | 3.9333 | 59.2 | 235631.5015 | 10.9202 | 483.354
| 95.5944 | 4.0205 | 59.6 | 240161.5805 | 10.8229 | 485.8564
| 97.3261 | 4.1096 | 60 | 242444.4036 | 10.764 | 482.9173
| 98.4092 | 4.2004 | 60.4 | 243276.2698 | 10.8429 | 480.2603
| 99.9935 | 4.2917 | 60.8 | 243416.2884 | 10.8347 | 473.0642
| 101.4965 | 4.3855 | 61.2 | 242951.23 | 10.8527 | 465.1282
| 103.8147 | 4.4806 | 61.6 | 243860.8328 | 10.7136 | 456.3674
| 105.4313 | 4.5777 | 62 | 244367.7409 | 10.7085 | 450.6887
| 107.4465 | 4.677 | 62.4 | 247677.4387 | 10.6119 | 449.5464
| 109.229 | 4.7799 | 62.8 | 255555.7037 | 10.5223 | 459.9289
| 110.8718 | 4.8854 | 63.2 | 264317.8535 | 10.4568 | 472.9669
| 112.4113 | 4.9933 | 63.6 | 269940.7046 | 10.4411 | 479.3381
| 114.4651 | 5.1019 | 64 | 271944.2665 | 10.3736 | 474.8337
| 116.7465 | 5.2135 | 64.4 | 273692.4723 | 10.2805 | 468.8395
| 118.5833 | 5.3267 | 64.8 | 277617.0585 | 10.2413 | 469.8965
| 120.7854 | 5.4442 | 65.2 | 284324.5603 | 10.1366 | 475.1717
| 122.6023 | 5.5624 | 65.6 | 286201.8395 | 10.1245 | 471.9566
| 124.4279 | 5.6841 | 66 | 290770.7362 | 10.0972 | 474.4334
| 126.5529 | 5.8086 | 66.4 | 298430.1701 | 10.012 | 481.9125
| 128.5552 | 5.9363 | 66.8 | 305494.8092 | 9.9549 | 488.6514
| 130.632 | 6.0656 | 67.2 | 307747.8866 | 9.9208 | 485.0526
| 132.9249 | 6.1959 | 67.6 | 301118.1594 | 9.9166 | 462.9907
| 135.1907 | 6.3276 | 68 | 296967.4531 | 9.9032 | 446.9063
| 137.3085 | 6.4638 | 68.4 | 299249.6232 | 9.872 | 444.0562
| 139.5679 | 6.6034 | 68.8 | 305804.2581 | 9.7996 | 448.6264
| 141.5898 | 6.7448 | 69.2 | 307829.7129 | 9.7886 | 445.7644
| 144.3584 | 6.8888 | 69.6 | 309178.2419 | 9.695 | 438.962
| 147.0527 | 7.0377 | 70 | 316970.5518 | 9.5793 | 444.0227
| 149.5752 | 7.189 | 70.4 | 322783.1734 | 9.5012 | 446.1701
| 151.5842 | 7.343 | 70.8 | 324217.1432 | 9.5096 | 442.6079
| 154.0204 | 7.499 | 71.2 | 323486.4323 | 9.4845 | 433.9917
| 156.4959 | 7.6596 | 71.6 | 327714.2108 | 9.4319 | 433.7559
| 158.9774 | 7.8232 | 72 | 334504.6911 | 9.368 | 437.7286
| 161.4409 | 7.9919 | 72.4 | 342974.3878 | 9.3043 | 444.4663
| 163.5933 | 8.1642 | 72.8 | 351223.1391 | 9.2785 | 451.8362
| 166.2866 | 8.3395 | 73.2 | 358252.2866 | 9.208 | 455.2674
| 168.4761 | 8.5173 | 73.6 | 358086.6865 | 9.2241 | 448.8214
| 171.4523 | 8.6978 | 74 | 353640.7871 | 9.1867 | 433.406
| 174.3523 | 8.8811 | 74.4 | 351628.5571 | 9.1482 | 422.5915
| 177.3014 | 9.0695 | 74.8 | 355402.0566 | 9.0816 | 420.5704
| 180.0059 | 9.2626 | 75.2 | 364631.2031 | 9.0165 | 427.3096
| 182.9572 | 9.4613 | 75.6 | 375328.2938 | 8.9298 | 435.3813
| 185.7983 | 9.6624 | 76 | 381242.3146 | 8.8777 | 436.7102
| 189.0091 | 9.8684 | 76.4 | 384428.4161 | 8.8103 | 433.0596
| 192.1779 | 10.0771 | 76.8 | 384219.0879 | 8.7637 | 424.9322
| 195.3729 | 10.2892 | 77.2 | 383476.8773 | 8.7202 | 416.3276
| 198.8754 | 10.505 | 77.6 | 382153.8554 | 8.658 | 406.5069
| 202.2125 | 10.7258 | 78 | 383153.6892 | 8.6041 | 400.5015
| 205.8697 | 10.9518 | 78.4 | 387113.1398 | 8.5178 | 397.6883
| 209.2596 | 11.1819 | 78.8 | 392178.4262 | 8.4516 | 396.9899
| 212.4624 | 11.4179 | 79.2 | 397606.0607 | 8.403 | 397.2148
| 216.5109 | 11.6585 | 79.6 | 405168.0347 | 8.2895 | 398.0863
| 220.2959 | 11.906 | 80 | 417206.608 | 8.1867 | 404.9396
| 223.7828 | 12.1585 | 80.4 | 429221.1177 | 8.1108 | 412.3436
| 227.837 | 12.4166 | 80.8 | 434062.7219 | 8.0264 | 409.802
| 231.4914 | 12.6757 | 81.2 | 428504.1287 | 8.0031 | 396.2478
| 235.7027 | 12.9407 | 81.6 | 427217.963 | 7.9347 | 386.9029
| 240.1376 | 13.2127 | 82 | 432795.2871 | 7.8361 | 384.9856
| 244.3232 | 13.4896 | 82.4 | 437954.9619 | 7.7588 | 383.1898
| 248.5608 | 13.7727 | 82.8 | 442692.4856 | 7.6848 | 380.9215
| 252.7757 | 14.0614 | 83.2 | 449113.6647 | 7.6115 | 380.5291
| 257.4841 | 14.3579 | 83.6 | 459014.9253 | 7.5069 | 382.8146
| 262.3861 | 14.6583 | 84 | 462805.457 | 7.4136 | 378.5285
| 267.1819 | 14.9663 | 84.4 | 467950.409 | 7.3284 | 375.9418
| 272.1913 | 15.2791 | 84.8 | 473519.5103 | 7.2357 | 373.4949
| 276.9006 | 15.5997 | 85.2 | 477754.7702 | 7.1669 | 370.3912
| 282.1847 | 15.9254 | 85.6 | 480931.0617 | 7.0769 | 365.4789
| 287.7483 | 16.2582 | 86 | 484600.1122 | 6.9784 | 360.7775
| 292.4941 | 16.5977 | 86.4 | 489844.6773 | 6.9183 | 358.9227
| 297.9875 | 16.9433 | 86.8 | 492387.7006 | 6.835 | 353.6599
| 303.7453 | 17.2965 | 87.2 | 495949.1259 | 6.7434 | 349.1004
| 308.7344 | 17.6567 | 87.6 | 502225.0959 | 6.6827 | 348.0685
| 314.4329 | 18.0251 | 88 | 508203.227 | 6.5982 | 345.857
| 319.9974 | 18.4017 | 88.4 | 515755.2727 | 6.5208 | 345.1849
| 326.4686 | 18.7841 | 88.8 | 520632.4819 | 6.4183 | 341.2326
| 332.8866 | 19.1757 | 89.2 | 524442.8093 | 6.3262 | 336.6973
| 339.8425 | 19.5732 | 89.6 | 525288.4751 | 6.2253 | 329.4708
| 346.4952 | 19.9807 | 90 | 534274.3578 | 6.1267 | 328.9038
| 353.3613 | 20.3963 | 90.4 | 543188.2512 | 6.0269 | 328.0704
| 359.9294 | 20.8205 | 90.8 | 548019.041 | 5.9491 | 324.7206
| 367.5254 | 21.2517 | 91.2 | 549234.7302 | 5.8496 | 317.8949
| 375.4988 | 21.6933 | 91.6 | 556414.0492 | 5.7359 | 315.0047
| 383.3394 | 22.143 | 92 | 563844.7968 | 5.6323 | 312.5449
| 391.4245 | 22.6032 | 92.4 | 569482.7981 | 5.531 | 308.8041
| 399.1373 | 23.0715 | 92.8 | 576592.0936 | 5.4432 | 306.5051
| 407.5331 | 23.5521 | 93.2 | 588802.7042 | 5.3371 | 306.8218
| 416.091 | 24.0417 | 93.6 | 601928.7394 | 5.2323 | 307.5468
| 424.9051 | 24.5425 | 94 | 616217.3288 | 5.1271 | 308.7239
| 433.8957 | 25.052 | 94.4 | 623385.6362 | 5.0318 | 305.5506
| 443.5502 | 25.5699 | 94.8 | 622077.8948 | 4.9363 | 297.1545
| 452.8241 | 26.0978 | 95.2 | 613830.8471 | 4.8619 | 285.6925
| 462.6152 | 26.6362 | 95.6 | 617212.0198 | 4.7695 | 280.6057
| 472.5005 | 27.1886 | 96 | 631380.5694 | 4.6705 | 281.2924
| 482.2286 | 27.7526 | 96.4 | 647569.3989 | 4.5789 | 283.1138
| 492.3275 | 28.3272 | 96.8 | 654148.774 | 4.4946 | 279.7882
| 501.9816 | 28.9115 | 97.2 | 653703.0916 | 4.4287 | 273.4716
| 511.5776 | 29.5083 | 97.6 | 659948.6705 | 4.362 | 270.6606
| 522.0366 | 30.1193 | 98 | 671643.7905 | 4.2811 | 269.9735
| 532.0837 | 30.7415 | 98.4 | 680105.5519 | 4.2136 | 268.088
| 543.1843 | 31.3768 | 98.8 | 687836.0591 | 4.1349 | 265.3242
| 554.6818 | 32.0271 | 99.2 | 702088.4291 | 4.0508 | 265.318
| 566.7629 | 32.6881 | 99.6 | 708491.9421 | 3.9688 | 261.6121
| 579.4597 | 33.3639 | 100 | 718040.8782 | 3.8817 | 259.0616
| 591.8469 | 34.0535 | 100.4 | 732314.0727 | 3.8011 | 258.7292
| 605.0105 | 34.7596 | 100.8 | 753025.5149 | 3.7127 | 260.6098
| 618.8328 | 35.4784 | 101.2 | 761925.75 | 3.6286 | 257.4304
| 633.3598 | 36.2077 | 101.6 | 754067.8941 | 3.55 | 247.6723
| 648.4467 | 36.9522 | 102 | 749143.8927 | 3.4692 | 239.2888
| 663.8778 | 37.7127 | 102.4 | 756168.0962 | 3.3843 | 235.4694
| 679.9263 | 38.4877 | 102.8 | 754200.9715 | 3.303 | 228.4799
| 696.7097 | 39.2767 | 103.2 | 749958.3979 | 3.2213 | 220.8306
| 713.9598 | 40.0831 | 103.6 | 758438.3235 | 3.1351 | 217.5559
| 730.971 | 40.9086 | 104 | 782922.6168 | 3.0501 | 219.606
| 749.071 | 41.7539 | 104.4 | 809682.4319 | 2.9619 | 221.9114
| 767.6391 | 42.6131 | 104.8 | 821527.9046 | 2.8815 | 219.4198
| 786.2215 | 43.4888 | 105.2 | 823401.2934 | 2.8097 | 214.1053
| 805.897 | 44.3828 | 105.6 | 831521.9164 | 2.7332 | 210.5214
| 824.8461 | 45.2957 | 106 | 840029.4188 | 2.6663 | 207.4474
| 842.943 | 46.2255 | 106.4 | 845560.5378 | 2.6098 | 203.957
| 862.0484 | 47.1723 | 106.8 | 847847.1511 | 2.5516 | 199.4944
| 881.4926 | 48.1405 | 107.2 | 858378.8121 | 2.4929 | 197.2844
| 900.8561 | 49.1308 | 107.6 | 874352.4689 | 2.437 | 196.5699
| 920.9327 | 50.1372 | 108 | 877806.0076 | 2.3838 | 192.6288
| 941.0999 | 51.1648 | 108.4 | 885019.8143 | 2.3325 | 189.754
| 962.0037 | 52.2146 | 108.8 | 893845.1702 | 2.2806 | 187.2205
| 982.1442 | 53.2852 | 109.2 | 903115.1737 | 2.2352 | 185.0721
| 1003.3808 | 54.3764 | 109.6 | 908228.3351 | 2.1886 | 181.8581
| 1012.7076 | 54.8348 | 109.766 | 908587.5216 | 1.7977e+308 | 1.7977e+308
| 1016.6999 | 54.8484 | 109.85 | 907391.7291 | 1.7977e+308 | 1.7977e+308
| 1019.5109 | 54.8495 | 109.9 | 906733.15 | 1.7977e+308 | 1.7977e+308
| 1021.5444 | 54.8507 | 109.95 | 906649.7091 | 1.7977e+308 | 1.7977e+308
| 1023.0033 | 54.8537 | 110 | 907112.5139 | 1.7977e+308 | 1.7977e+308
| 1024.6653 | 54.855 | 110.05 | 907249.642 | 1.7977e+308 | 1.7977e+308
| 1026.4256 | 54.8562 | 110.1 | 907527.6592 | 1.7977e+308 | 1.7977e+308
| 1027.8623 | 54.8577 | 110.15 | 908238.1327 | 1.7977e+308 | 1.7977e+308
| 1029.0118 | 54.8592 | 110.2 | 909148.8522 | 1.7977e+308 | 1.7977e+308
| 1030.1143 | 54.8607 | 110.25 | 910028.5836 | 1.7977e+308 | 1.7977e+308
| 1031.6555 | 54.8623 | 110.3 | 911641.1048 | 1.7977e+308 | 1.7977e+308
| 1033.1763 | 54.8639 | 110.35 | 913230.4017 | 1.7977e+308 | 1.7977e+308
| 1034.214 | 54.8673 | 110.4 | 916661.5111 | 1.7977e+308 | 1.7977e+308
| 1035.1909 | 54.869 | 110.45 | 918297.6761 | 1.7977e+308 | 1.7977e+308
| 1036.4011 | 54.8706 | 110.5 | 920718.3434 | 1.7977e+308 | 1.7977e+308
| 1037.3491 | 54.8724 | 110.55 | 923210.3283 | 1.7977e+308 | 1.7977e+308
| 1038.1494 | 54.8741 | 110.6 | 924965.8575 | 1.7977e+308 | 1.7977e+308
| 1038.9285 | 54.876 | 110.65 | 927628.7028 | 1.7977e+308 | 1.7977e+308
| 1039.9249 | 54.8782 | 110.7 | 930633.1484 | 1.7977e+308 | 1.7977e+308
| 1040.844 | 54.8808 | 110.75 | 934657.4892 | 1.7977e+308 | 1.7977e+308
| 1041.3305 | 54.8827 | 110.8 | 937794.3907 | 1.7977e+308 | 1.7977e+308
| 1041.9742 | 54.8848 | 110.85 | 941386.2226 | 1.7977e+308 | 1.7977e+308
| 1042.7402 | 54.8869 | 110.9 | 945568.64 | 1.7977e+308 | 1.7977e+308
| 1043.4184 | 54.8891 | 110.95 | 949565.4887 | 1.7977e+308 | 1.7977e+308
| 1043.977 | 54.8936 | 111 | 957578.7014 | 1.7977e+308 | 1.7977e+308
| 1044.6434 | 54.8959 | 111.05 | 961910.7598 | 1.7977e+308 | 1.7977e+308
| 1045.4546 | 54.8979 | 111.1 | 965536.6117 | 1.7977e+308 | 1.7977e+308
| 1046.1815 | 54.9003 | 111.15 | 970264.3347 | 1.7977e+308 | 1.7977e+308
| 1046.6023 | 54.9025 | 111.2 | 974264.2376 | 1.7977e+308 | 1.7977e+308
| 1047.1431 | 54.9049 | 111.25 | 978615.0902 | 1.7977e+308 | 1.7977e+308
| 1047.8674 | 54.909 | 111.3 | 984417.9064 | 1.7977e+308 | 1.7977e+308
| 1048.373 | 54.911 | 111.35 | 987176.3176 | 1.7977e+308 | 1.7977e+308
| 1048.7319 | 54.9131 | 111.4 | 989770.6114 | 1.7977e+308 | 1.7977e+308
| 1049.1038 | 54.9154 | 111.45 | 992999.4539 | 1.7977e+308 | 1.7977e+308
| 1049.9593 | 54.9172 | 111.5 | 994800.8819 | 1.7977e+308 | 1.7977e+308
| 1050.6777 | 54.9193 | 111.55 | 997365.9208 | 1.7977e+308 | 1.7977e+308
| 1050.832 | 54.9216 | 111.6 | 1000006.1835 | 1.7977e+308 | 1.7977e+308
| 1051.356 | 54.9238 | 111.65 | 1003197.2253 | 1.7977e+308 | 1.7977e+308
| 1051.8477 | 54.9266 | 111.7 | 1006766.1264 | 1.7977e+308 | 1.7977e+308
| 1052.2767 | 54.9297 | 111.75 | 1011269.4668 | 1.7977e+308 | 1.7977e+308
| 1052.9011 | 54.932 | 111.8 | 1013637.6015 | 1.7977e+308 | 1.7977e+308
| 1053.3178 | 54.9339 | 111.85 | 1015526.9987 | 1.7977e+308 | 1.7977e+308
| 1053.8731 | 54.9381 | 111.9 | 1017767.7603 | 1.7977e+308 | 1.7977e+308
| 1054.335 | 54.9402 | 111.95 | 1019216.8937 | 1.7977e+308 | 1.7977e+308
| 1054.5406 | 54.9424 | 112 | 1020935.8265 | 1.7977e+308 | 1.7977e+308
| 1054.6632 | 54.9443 | 112.05 | 1022149.0784 | 1.7977e+308 | 1.7977e+308
| 1055.2376 | 54.9463 | 112.1 | 1022947.0429 | 1.7977e+308 | 1.7977e+308
| 1055.9906 | 54.9482 | 112.15 | 1023398.2376 | 1.7977e+308 | 1.7977e+308
| 1056.2054 | 54.95 | 112.2 | 1023919.8624 | 1.7977e+308 | 1.7977e+308
| 1056.4781 | 54.954 | 112.25 | 1025497.7274 | 1.7977e+308 | 1.7977e+308
| 1057.1105 | 54.9561 | 112.3 | 1027074.311 | 1.7977e+308 | 1.7977e+308
| 1057.3604 | 54.9583 | 112.35 | 1028980.6181 | 1.7977e+308 | 1.7977e+308
| 1057.4766 | 54.9603 | 112.4 | 1030000.6502 | 1.7977e+308 | 1.7977e+308
| 1058.0906 | 54.9621 | 112.45 | 1031122.6289 | 1.7977e+308 | 1.7977e+308
| 1058.6963 | 54.9642 | 112.5 | 1032705.896 | 1.7977e+308 | 1.7977e+308
| 1058.8518 | 54.9664 | 112.55 | 1034952.8614 | 1.7977e+308 | 1.7977e+308
| 1058.7388 | 54.9705 | 112.6 | 1036162.7862 | 1.7977e+308 | 1.7977e+308
| 1059.388 | 54.9704 | 112.65 | 1036163.0049 | 1.7977e+308 | 1.7977e+308
| 1060.1369 | 54.9726 | 112.7 | 1035817.7598 | 1.7977e+308 | 1.7977e+308
| 1060.1912 | 54.9752 | 112.75 | 1035622.3494 | 1.7977e+308 | 1.7977e+308
| 1060.2673 | 54.9791 | 112.8 | 1037450.8016 | 1.7977e+308 | 1.7977e+308
| 1060.5228 | 54.9811 | 112.85 | 1037945.5526 | 1.7977e+308 | 1.7977e+308
| 1061.3449 | 54.983 | 112.9 | 1037797.7576 | 1.7977e+308 | 1.7977e+308
| 1061.8942 | 54.9848 | 112.95 | 1037284.059 | 1.7977e+308 | 1.7977e+308
| 1061.7996 | 54.9864 | 113 | 1036932.0073 | 1.7977e+308 | 1.7977e+308
| 1062.0102 | 54.9882 | 113.05 | 1036123.2046 | 1.7977e+308 | 1.7977e+308
| 1062.4654 | 54.9899 | 113.1 | 1035278.3176 | 1.7977e+308 | 1.7977e+308
| 1062.6939 | 54.9915 | 113.15 | 1033822.7463 | 1.7977e+308 | 1.7977e+308
| 1062.7606 | 54.9948 | 113.2 | 1031479.3266 | 1.7977e+308 | 1.7977e+308
| 1063.2475 | 54.9963 | 113.25 | 1029670.3921 | 1.7977e+308 | 1.7977e+308
| 1063.7752 | 54.9976 | 113.3 | 1027974.1836 | 1.7977e+308 | 1.7977e+308
| 1064.1328 | 54.999 | 113.35 | 1025503.6273 | 1.7977e+308 | 1.7977e+308
| 1064.4843 | 55.0003 | 113.4 | 1023288.5196 | 1.7977e+308 | 1.7977e+308
| 1064.5552 | 55.0017 | 113.45 | 1020759.5786 | 1.7977e+308 | 1.7977e+308
| 1064.8529 | 55.0029 | 113.5 | 1017646.8058 | 1.7977e+308 | 1.7977e+308
| 1065.0852 | 55.004 | 113.55 | 1014228.5864 | 1.7977e+308 | 1.7977e+308
| 1065.1933 | 55.0062 | 113.6 | 1009441.9428 | 1.7977e+308 | 1.7977e+308
| 1065.6737 | 55.0078 | 113.65 | 1006417.9819 | 1.7977e+308 | 1.7977e+308
| 1066.3068 | 55.0077 | 113.7 | 1006418.1804 | 1.7977e+308 | 1.7977e+308
| 1066.7691 | 55.01 | 113.75 | 1000003.3139 | 1.7977e+308 | 1.7977e+308
| 1067.0746 | 55.0109 | 113.8 | 997150.7864 | 1.7977e+308 | 1.7977e+308
| 1067.155 | 55.012 | 113.85 | 995292.3567 | 1.7977e+308 | 1.7977e+308
| 1067.1787 | 55.0131 | 113.9 | 993424.6361 | 1.7977e+308 | 1.7977e+308
| 1067.6244 | 55.0141 | 113.95 | 991838.3587 | 1.7977e+308 | 1.7977e+308
| 1067.8059 | 55.0152 | 114 | 990241.607 | 1.7977e+308 | 1.7977e+308
| 1067.8863 | 55.0164 | 114.05 | 989480.3729 | 1.7977e+308 | 1.7977e+308
| 1068.4281 | 55.0176 | 114.1 | 988966.4671 | 1.7977e+308 | 1.7977e+308
| 1068.7232 | 55.0201 | 114.15 | 989169.6592 | 1.7977e+308 | 1.7977e+308
| 1068.5948 | 55.0215 | 114.2 | 989509.6621 | 1.7977e+308 | 1.7977e+308
| 1068.7562 | 55.0229 | 114.25 | 990401.8942 | 1.7977e+308 | 1.7977e+308
| 1069.356 | 55.0244 | 114.3 | 991940.9029 | 1.7977e+308 | 1.7977e+308
| 1069.8556 | 55.0259 | 114.35 | 993455.109 | 1.7977e+308 | 1.7977e+308
| 1069.852 | 55.0274 | 114.4 | 994989.7597 | 1.7977e+308 | 1.7977e+308
| 1069.8813 | 55.0289 | 114.45 | 996531.2551 | 1.7977e+308 | 1.7977e+308
| 1070.3716 | 55.0306 | 114.5 | 998942.7097 | 1.7977e+308 | 1.7977e+308
| 1070.6494 | 55.0324 | 114.55 | 1002185.593 | 1.7977e+308 | 1.7977e+308
| 1070.7638 | 55.036 | 114.6 | 1008354.3041 | 1.7977e+308 | 1.7977e+308
| 1070.832 | 55.0359 | 114.65 | 1008354.3364 | 1.7977e+308 | 1.7977e+308
| 1071.2544 | 55.0386 | 114.7 | 1013521.9585 | 1.7977e+308 | 1.7977e+308
| 1071.603 | 55.041 | 114.75 | 1018345.0193 | 1.7977e+308 | 1.7977e+308
| 1071.3431 | 55.0454 | 114.8 | 1027501.5063 | 1.7977e+308 | 1.7977e+308
| 1071.5071 | 55.0476 | 114.85 | 1031691.6922 | 1.7977e+308 | 1.7977e+308
| 1071.9578 | 55.0496 | 114.9 | 1035044.5341 | 1.7977e+308 | 1.7977e+308
| 1072.2968 | 55.0517 | 114.95 | 1039084.2272 | 1.7977e+308 | 1.7977e+308
| 1072.2951 | 55.0535 | 115 | 1041732.5386 | 1.7977e+308 | 1.7977e+308
| 1072.4508 | 55.0556 | 115.05 | 1045191.4812 | 1.7977e+308 | 1.7977e+308
| 1072.8025 | 55.0576 | 115.1 | 1048375.8003 | 1.7977e+308 | 1.7977e+308
| 1073.0079 | 55.0616 | 115.15 | 1053274.5826 | 1.7977e+308 | 1.7977e+308
| 1072.9803 | 55.0634 | 115.2 | 1054883.2719 | 1.7977e+308 | 1.7977e+308
| 1073.1214 | 55.0651 | 115.25 | 1056029.9852 | 1.7977e+308 | 1.7977e+308
| 1073.7397 | 55.0666 | 115.3 | 1056045.7477 | 1.7977e+308 | 1.7977e+308
| 1074.0038 | 55.0683 | 115.35 | 1056684.8858 | 1.7977e+308 | 1.7977e+308
| 1073.9775 | 55.07 | 115.4 | 1056956.9486 | 1.7977e+308 | 1.7977e+308
| 1074.1286 | 55.0717 | 115.45 | 1057246.1149 | 1.7977e+308 | 1.7977e+308
| 1074.42 | 55.0745 | 115.5 | 1056431.8895 | 1.7977e+308 | 1.7977e+308
| 1074.64 | 55.0761 | 115.55 | 1056088.4743 | 1.7977e+308 | 1.7977e+308
| 1074.6076 | 55.0775 | 115.6 | 1055388.1908 | 1.7977e+308 | 1.7977e+308
| 1074.7846 | 55.0787 | 115.65 | 1054218.0503 | 1.7977e+308 | 1.7977e+308
| 1075.1702 | 55.0804 | 115.7 | 1051994.6219 | 1.7977e+308 | 1.7977e+308
| 1075.2695 | 55.082 | 115.75 | 1050264.2493 | 1.7977e+308 | 1.7977e+308
| 1075.4057 | 55.0833 | 115.8 | 1048880.0513 | 1.7977e+308 | 1.7977e+308
| 1075.8687 | 55.0845 | 115.85 | 1046845.6462 | 1.7977e+308 | 1.7977e+308
| 1076.2092 | 55.0856 | 115.9 | 1044780.8456 | 1.7977e+308 | 1.7977e+308
| 1076.1766 | 55.0869 | 115.95 | 1043580.7005 | 1.7977e+308 | 1.7977e+308
| 1076.0758 | 55.0881 | 116 | 1042085.5051 | 1.7977e+308 | 1.7977e+308
| 1076.306 | 55.0891 | 116.05 | 1040784.7104 | 1.7977e+308 | 1.7977e+308
| 1076.8675 | 55.0914 | 116.1 | 1037747.1237 | 1.7977e+308 | 1.7977e+308
| 1077.2758 | 55.0925 | 116.15 | 1036524.911 | 1.7977e+308 | 1.7977e+308
| 1077.2411 | 55.0935 | 116.2 | 1035214.7427 | 1.7977e+308 | 1.7977e+308
| 1077.4883 | 55.0947 | 116.25 | 1034314.6811 | 1.7977e+308 | 1.7977e+308
| 1077.7918 | 55.0959 | 116.3 | 1033718.992 | 1.7977e+308 | 1.7977e+308
| 1077.7976 | 55.0971 | 116.35 | 1033440.3964 | 1.7977e+308 | 1.7977e+308
| 1077.7817 | 55.0982 | 116.4 | 1033066.3477 | 1.7977e+308 | 1.7977e+308
| 1077.8854 | 55.1005 | 116.45 | 1032213.9679 | 1.7977e+308 | 1.7977e+308
| 1078.3886 | 55.1017 | 116.5 | 1031635.9636 | 1.7977e+308 | 1.7977e+308
| 1078.5731 | 55.1025 | 116.55 | 1030050.3716 | 1.7977e+308 | 1.7977e+308
| 1078.5165 | 55.1035 | 116.6 | 1028578.5768 | 1.7977e+308 | 1.7977e+308
| 1078.6852 | 55.1043 | 116.65 | 1026508.3994 | 1.7977e+308 | 1.7977e+308
| 1078.9468 | 55.1053 | 116.7 | 1024036.6781 | 1.7977e+308 | 1.7977e+308
| 1079.1712 | 55.1064 | 116.75 | 1021628.5107 | 1.7977e+308 | 1.7977e+308
| 1079.1447 | 55.1069 | 116.8 | 1018893.9908 | 1.7977e+308 | 1.7977e+308
| 1079.3523 | 55.1077 | 116.85 | 1017385.0519 | 1.7977e+308 | 1.7977e+308
| 1079.8965 | 55.1085 | 116.9 | 1016154.5046 | 1.7977e+308 | 1.7977e+308
| 1079.9452 | 55.1092 | 116.95 | 1013789.0701 | 1.7977e+308 | 1.7977e+308
| 1079.7107 | 55.1104 | 117 | 1009837.7426 | 1.7977e+308 | 1.7977e+308
| 1079.7374 | 55.1109 | 117.05 | 1007175.216 | 1.7977e+308 | 1.7977e+308
| 1080.2184 | 55.1113 | 117.1 | 1004496.9588 | 1.7977e+308 | 1.7977e+308
| 1080.4174 | 55.1119 | 117.15 | 1002673.7513 | 1.7977e+308 | 1.7977e+308
| 1080.2239 | 55.1125 | 117.2 | 1000838.3678 | 1.7977e+308 | 1.7977e+308
| 1080.5617 | 55.113 | 117.25 | 999003.0332 | 1.7977e+308 | 1.7977e+308
| 1080.9973 | 55.1135 | 117.3 | 997632.5726 | 1.7977e+308 | 1.7977e+308
| 1081.0811 | 55.114 | 117.35 | 996331.1109 | 1.7977e+308 | 1.7977e+308
| 1080.8462 | 55.115 | 117.4 | 992868.7256 | 1.7977e+308 | 1.7977e+308
| 1080.9286 | 55.1153 | 117.45 | 991389.7438 | 1.7977e+308 | 1.7977e+308
| 1081.4346 | 55.1157 | 117.5 | 989468.9812 | 1.7977e+308 | 1.7977e+308
| 1081.6902 | 55.1162 | 117.55 | 988350.4973 | 1.7977e+308 | 1.7977e+308
| 1081.9848 | 55.1168 | 117.6 | 987753.7388 | 1.7977e+308 | 1.7977e+308
| 1082.273 | 55.1175 | 117.65 | 988243.9842 | 1.7977e+308 | 1.7977e+308
| 1082.3038 | 55.1186 | 117.7 | 989405.57 | 1.7977e+308 | 1.7977e+308
| 1082.2419 | 55.1197 | 117.75 | 990652.8896 | 1.7977e+308 | 1.7977e+308
| 1082.2357 | 55.1207 | 117.8 | 991972.3964 | 1.7977e+308 | 1.7977e+308
| 1082.3738 | 55.1215 | 117.85 | 993227.0895 | 1.7977e+308 | 1.7977e+308
| 1082.8534 | 55.1225 | 117.9 | 994817.813 | 1.7977e+308 | 1.7977e+308
| 1083.1481 | 55.1245 | 117.95 | 998024.4204 | 1.7977e+308 | 1.7977e+308
| 1083.0451 | 55.1257 | 118 | 1000458.569 | 1.7977e+308 | 1.7977e+308
| 1083.0026 | 55.127 | 118.05 | 1003198.5526 | 1.7977e+308 | 1.7977e+308
| 1083.4243 | 55.1282 | 118.1 | 1006184.1336 | 1.7977e+308 | 1.7977e+308
| 1083.4503 | 55.1296 | 118.15 | 1009830.3299 | 1.7977e+308 | 1.7977e+308
| 1082.9575 | 55.1311 | 118.2 | 1013227.0624 | 1.7977e+308 | 1.7977e+308
| 1083.335 | 55.1325 | 118.25 | 1016361.0213 | 1.7977e+308 | 1.7977e+308
| 1083.892 | 55.1353 | 118.3 | 1022382.1806 | 1.7977e+308 | 1.7977e+308
| 1083.7354 | 55.1368 | 118.35 | 1025554.1797 | 1.7977e+308 | 1.7977e+308
| 1083.6272 | 55.1383 | 118.4 | 1028763.1282 | 1.7977e+308 | 1.7977e+308
| 1083.8888 | 55.1398 | 118.45 | 1032518.0605 | 1.7977e+308 | 1.7977e+308
| 1084.1314 | 55.1415 | 118.5 | 1036417.8597 | 1.7977e+308 | 1.7977e+308
| 1084.2408 | 55.1428 | 118.55 | 1039127.7219 | 1.7977e+308 | 1.7977e+308
| 1084.1019 | 55.1443 | 118.6 | 1041627.9768 | 1.7977e+308 | 1.7977e+308
| 1084.4308 | 55.1457 | 118.65 | 1043559.5867 | 1.7977e+308 | 1.7977e+308
| 1084.9722 | 55.1473 | 118.7 | 1045606.2442 | 1.7977e+308 | 1.7977e+308
| 1085.0114 | 55.1491 | 118.75 | 1047464.4701 | 1.7977e+308 | 1.7977e+308
| 1084.9863 | 55.1504 | 118.8 | 1049034.0893 | 1.7977e+308 | 1.7977e+308
| 1085.051 | 55.153 | 118.85 | 1051786.3544 | 1.7977e+308 | 1.7977e+308
| 1085.2284 | 55.1544 | 118.9 | 1053494.4253 | 1.7977e+308 | 1.7977e+308
| 1085.1636 | 55.1558 | 118.95 | 1054667.3443 | 1.7977e+308 | 1.7977e+308
| 1084.9623 | 55.1571 | 119 | 1056125.7394 | 1.7977e+308 | 1.7977e+308
| 1085.3911 | 55.1583 | 119.05 | 1056343.9433 | 1.7977e+308 | 1.7977e+308
| 1086.0557 | 55.1593 | 119.1 | 1055951.3889 | 1.7977e+308 | 1.7977e+308
| 1085.8989 | 55.1604 | 119.15 | 1055522.3817 | 1.7977e+308 | 1.7977e+308
| 1085.6411 | 55.1615 | 119.2 | 1055075.1048 | 1.7977e+308 | 1.7977e+308
| 1085.8831 | 55.1625 | 119.25 | 1054620.7335 | 1.7977e+308 | 1.7977e+308
| 1086.2377 | 55.1643 | 119.3 | 1053349.9785 | 1.7977e+308 | 1.7977e+308
| 1086.2661 | 55.1652 | 119.35 | 1052005.1261 | 1.7977e+308 | 1.7977e+308
| 1086.0695 | 55.166 | 119.4 | 1050641.9455 | 1.7977e+308 | 1.7977e+308
| 1086.3008 | 55.1667 | 119.45 | 1048662.926 | 1.7977e+308 | 1.7977e+308
| 1086.8658 | 55.1674 | 119.5 | 1046931.5587 | 1.7977e+308 | 1.7977e+308
| 1086.9906 | 55.1683 | 119.55 | 1046068.7601 | 1.7977e+308 | 1.7977e+308
| 1086.8022 | 55.169 | 119.6 | 1045427.4931 | 1.7977e+308 | 1.7977e+308
| 1087.0169 | 55.1699 | 119.65 | 1044900.5033 | 1.7977e+308 | 1.7977e+308
| 1087.234 | 55.1709 | 119.7 | 1043924.5319 | 1.7977e+308 | 1.7977e+308
| 1087.4004 | 55.172 | 119.75 | 1042668.3872 | 1.7977e+308 | 1.7977e+308
Unloading Marker | 1087.6155 | 55.1727 | 119.772 | 1041520.4249 | 1.7977e+308 | 1.7977e+308
| 1087.5467 | 54.9975 | 119.85 | 1038840.1691 | 1.7977e+308 | 1.7977e+308
| 1087.5379 | 54.86 | 119.9 | 1036141.3427 | 1.7977e+308 | 1.7977e+308
| 1087.7532 | 54.7225 | 119.95 | 1033671.3673 | 1.7977e+308 | 1.7977e+308
| 1087.6383 | 54.585 | 120 | 1030901.8192 | 1.7977e+308 | 1.7977e+308
| 1087.2729 | 54.4475 | 120.05 | 1028947.6614 | 1.7977e+308 | 1.7977e+308
| 1087.3122 | 54.3101 | 120.1 | 1027328.584 | 1.7977e+308 | 1.7977e+308
| 1087.2188 | 54.1725 | 120.15 | 1024872.0726 | 1.7977e+308 | 1.7977e+308
| 1086.8829 | 54.0351 | 120.2 | 1022988.6537 | 1.7977e+308 | 1.7977e+308
| 1086.7826 | 53.898 | 120.25 | 1019457.9132 | 1.7977e+308 | 1.7977e+308
| 1086.9994 | 53.7605 | 120.3 | 1018619.529 | 1.7977e+308 | 1.7977e+308
| 1087.0318 | 53.6233 | 120.35 | 1018416.5526 | 1.7977e+308 | 1.7977e+308
| 1086.5616 | 53.486 | 120.4 | 1017943.6397 | 1.7977e+308 | 1.7977e+308
| 1086.3965 | 53.3487 | 120.45 | 1018074.6594 | 1.7977e+308 | 1.7977e+308
| 1086.5387 | 53.2113 | 120.5 | 1017298.551 | 1.7977e+308 | 1.7977e+308
| 1086.2182 | 53.074 | 120.55 | 1017140.6015 | 1.7977e+308 | 1.7977e+308
| 1085.9766 | 52.9372 | 120.6 | 1016287.1596 | 1.7977e+308 | 1.7977e+308
| 1085.9523 | 52.7993 | 120.65 | 1016287.1531 | 1.7977e+308 | 1.7977e+308
| 1085.9603 | 52.6619 | 120.7 | 1014847.75 | 1.7977e+308 | 1.7977e+308
| 1085.9726 | 52.5244 | 120.75 | 1013478.5817 | 1.7977e+308 | 1.7977e+308
| 1085.5269 | 52.3876 | 120.8 | 1012907.0994 | 1.7977e+308 | 1.7977e+308
| 1085.431 | 52.2502 | 120.85 | 1012786.8733 | 1.7977e+308 | 1.7977e+308
| 1085.5646 | 52.113 | 120.9 | 1013558.7864 | 1.7977e+308 | 1.7977e+308
| 1085.4937 | 51.9758 | 120.95 | 1014653.1872 | 1.7977e+308 | 1.7977e+308
| 1085.0438 | 51.8385 | 121 | 1015472.8372 | 1.7977e+308 | 1.7977e+308
| 1084.4991 | 51.7014 | 121.05 | 1016610.655 | 1.7977e+308 | 1.7977e+308
| 1084.6616 | 51.5641 | 121.1 | 1017202.484 | 1.7977e+308 | 1.7977e+308
| 1084.7511 | 51.4273 | 121.15 | 1018588.5261 | 1.7977e+308 | 1.7977e+308
| 1084.0507 | 51.2905 | 121.2 | 1019715.9197 | 1.7977e+308 | 1.7977e+308
| 1083.6768 | 51.1532 | 121.25 | 1020016.9603 | 1.7977e+308 | 1.7977e+308
| 1084.1077 | 51.0158 | 121.3 | 1020005.274 | 1.7977e+308 | 1.7977e+308
| 1084.1618 | 50.8782 | 121.35 | 1018832.8847 | 1.7977e+308 | 1.7977e+308
| 1083.9936 | 50.7407 | 121.4 | 1017917.2429 | 1.7977e+308 | 1.7977e+308
| 1083.9903 | 50.6032 | 121.45 | 1017219.0491 | 1.7977e+308 | 1.7977e+308
| 1083.8822 | 50.4658 | 121.5 | 1017130.2682 | 1.7977e+308 | 1.7977e+308
| 1083.6383 | 50.3285 | 121.55 | 1016294.0455 | 1.7977e+308 | 1.7977e+308
| 1083.4957 | 50.1912 | 121.6 | 1015682.3993 | 1.7977e+308 | 1.7977e+308
| 1083.2589 | 50.054 | 121.65 | 1016838.7947 | 1.7977e+308 | 1.7977e+308
| 1083.1784 | 49.917 | 121.7 | 1018677.7531 | 1.7977e+308 | 1.7977e+308
| 1083.1643 | 49.7796 | 121.75 | 1019630.3527 | 1.7977e+308 | 1.7977e+308
| 1082.659 | 49.643 | 121.8 | 1021540.0711 | 1.7977e+308 | 1.7977e+308
| 1082.4742 | 49.5057 | 121.85 | 1021924.0194 | 1.7977e+308 | 1.7977e+308
| 1082.8493 | 49.3683 | 121.9 | 1021732.9537 | 1.7977e+308 | 1.7977e+308
| 1082.6775 | 49.2309 | 121.95 | 1021512.4279 | 1.7977e+308 | 1.7977e+308
| 1082.3295 | 49.0936 | 122 | 1022067.7889 | 1.7977e+308 | 1.7977e+308
| 1082.2054 | 48.9564 | 122.05 | 1022954.6267 | 1.7977e+308 | 1.7977e+308
| 1082.0691 | 48.8192 | 122.1 | 1023555.5509 | 1.7977e+308 | 1.7977e+308
| 1081.9803 | 48.6825 | 122.15 | 1024748.0781 | 1.7977e+308 | 1.7977e+308
| 1081.68 | 48.5454 | 122.2 | 1025394.6134 | 1.7977e+308 | 1.7977e+308
| 1081.5357 | 48.4081 | 122.25 | 1025956.4496 | 1.7977e+308 | 1.7977e+308
| 1081.7607 | 48.2708 | 122.3 | 1026582.1097 | 1.7977e+308 | 1.7977e+308
| 1081.7641 | 48.1338 | 122.35 | 1028651.0693 | 1.7977e+308 | 1.7977e+308
| 1081.3612 | 47.9969 | 122.4 | 1030452.998 | 1.7977e+308 | 1.7977e+308
| 1080.9928 | 47.8597 | 122.45 | 1031416.6984 | 1.7977e+308 | 1.7977e+308
| 1080.9499 | 47.7233 | 122.5 | 1033271.9363 | 1.7977e+308 | 1.7977e+308
| 1080.6572 | 47.5862 | 122.55 | 1034195.3907 | 1.7977e+308 | 1.7977e+308
| 1080.1133 | 47.4491 | 122.6 | 1034859.5219 | 1.7977e+308 | 1.7977e+308
| 1080.0869 | 47.3117 | 122.65 | 1034702.4963 | 1.7977e+308 | 1.7977e+308
| 1080.3541 | 47.1743 | 122.7 | 1033537.4386 | 1.7977e+308 | 1.7977e+308
| 1080.3135 | 47.037 | 122.75 | 1032092.9616 | 1.7977e+308 | 1.7977e+308
| 1079.7824 | 46.8994 | 122.8 | 1030799.081 | 1.7977e+308 | 1.7977e+308
| 1079.5905 | 46.7621 | 122.85 | 1030639.4593 | 1.7977e+308 | 1.7977e+308
| 1079.875 | 46.6247 | 122.9 | 1031042.6792 | 1.7977e+308 | 1.7977e+308
| 1079.8804 | 46.4874 | 122.95 | 1031414.3059 | 1.7977e+308 | 1.7977e+308
| 1079.5623 | 46.35 | 123 | 1031009.7189 | 1.7977e+308 | 1.7977e+308
| 1079.2648 | 46.2124 | 123.05 | 1029953.0499 | 1.7977e+308 | 1.7977e+308
| 1079.1724 | 46.0754 | 123.1 | 1029017.9059 | 1.7977e+308 | 1.7977e+308
| 1079.1562 | 45.938 | 123.15 | 1029413.7413 | 1.7977e+308 | 1.7977e+308
| 1078.7956 | 45.8007 | 123.2 | 1029546.6106 | 1.7977e+308 | 1.7977e+308
| 1078.4172 | 45.6632 | 123.25 | 1029063.9799 | 1.7977e+308 | 1.7977e+308
| 1078.591 | 45.5257 | 123.3 | 1028598.0526 | 1.7977e+308 | 1.7977e+308
| 1078.885 | 45.388 | 123.35 | 1027527.1174 | 1.7977e+308 | 1.7977e+308
| 1078.4256 | 45.2504 | 123.4 | 1026460.5226 | 1.7977e+308 | 1.7977e+308
| 1077.9362 | 45.1132 | 123.45 | 1024804.8957 | 1.7977e+308 | 1.7977e+308
| 1078.2289 | 44.9755 | 123.5 | 1023694.9913 | 1.7977e+308 | 1.7977e+308
| 1078.2049 | 44.8379 | 123.55 | 1022883.7378 | 1.7977e+308 | 1.7977e+308
| 1077.606 | 44.7003 | 123.6 | 1021750.1732 | 1.7977e+308 | 1.7977e+308
| 1077.4145 | 44.5626 | 123.65 | 1020897.1433 | 1.7977e+308 | 1.7977e+308
| 1077.6602 | 44.425 | 123.7 | 1019815.0054 | 1.7977e+308 | 1.7977e+308
| 1077.4933 | 44.2873 | 123.75 | 1018200.8925 | 1.7977e+308 | 1.7977e+308
| 1076.9928 | 44.1497 | 123.8 | 1017305.7438 | 1.7977e+308 | 1.7977e+308
| 1076.9202 | 44.0119 | 123.85 | 1016082.3949 | 1.7977e+308 | 1.7977e+308
| 1077.1007 | 43.8741 | 123.9 | 1014900.2885 | 1.7977e+308 | 1.7977e+308
| 1076.8591 | 43.7363 | 123.95 | 1013439.056 | 1.7977e+308 | 1.7977e+308
| 1076.3121 | 43.5987 | 124 | 1013296.7921 | 1.7977e+308 | 1.7977e+308
| 1076.0594 | 43.4613 | 124.05 | 1012264.3878 | 1.7977e+308 | 1.7977e+308
| 1076.2907 | 43.3234 | 124.1 | 1010514.7633 | 1.7977e+308 | 1.7977e+308
| 1076.4949 | 43.1855 | 124.15 | 1008993.3463 | 1.7977e+308 | 1.7977e+308
| 1075.9734 | 43.0475 | 124.2 | 1007169.8604 | 1.7977e+308 | 1.7977e+308
| 1075.6135 | 42.9097 | 124.25 | 1005898.2012 | 1.7977e+308 | 1.7977e+308
| 1075.6943 | 42.7717 | 124.3 | 1004347.302 | 1.7977e+308 | 1.7977e+308
| 1075.7003 | 42.6336 | 124.35 | 1002046.4182 | 1.7977e+308 | 1.7977e+308
| 1075.3754 | 42.4955 | 124.4 | 999721.22 | 1.7977e+308 | 1.7977e+308
| 1074.969 | 42.3571 | 124.45 | 995134.9476 | 1.7977e+308 | 1.7977e+308
| 1075.2607 | 42.219 | 124.5 | 993649.0511 | 1.7977e+308 | 1.7977e+308
| 1075.2266 | 42.081 | 124.55 | 992169.1194 | 1.7977e+308 | 1.7977e+308
| 1074.6045 | 41.943 | 124.6 | 990984.8674 | 1.7977e+308 | 1.7977e+308
| 1074.4842 | 41.8049 | 124.65 | 989508.8084 | 1.7977e+308 | 1.7977e+308
| 1074.6275 | 41.6668 | 124.7 | 988284.2055 | 1.7977e+308 | 1.7977e+308
| 1074.5389 | 41.5287 | 124.75 | 987018.0807 | 1.7977e+308 | 1.7977e+308
| 1074.1443 | 41.3908 | 124.8 | 986285.4478 | 1.7977e+308 | 1.7977e+308
| 1074.0946 | 41.2527 | 124.85 | 985542.0538 | 1.7977e+308 | 1.7977e+308
| 1074.0986 | 41.1147 | 124.9 | 984561.6047 | 1.7977e+308 | 1.7977e+308
| 1073.9074 | 40.9762 | 124.95 | 980990.9449 | 1.7977e+308 | 1.7977e+308
| 1073.442 | 40.8381 | 125 | 980208.8527 | 1.7977e+308 | 1.7977e+308
| 1073.1792 | 40.7001 | 125.05 | 979433.8097 | 1.7977e+308 | 1.7977e+308
| 1073.3752 | 40.5621 | 125.1 | 979191.4136 | 1.7977e+308 | 1.7977e+308
| 1073.2464 | 40.4242 | 125.15 | 979752.9136 | 1.7977e+308 | 1.7977e+308
| 1072.8242 | 40.2863 | 125.2 | 979548.2693 | 1.7977e+308 | 1.7977e+308
| 1072.5561 | 40.1483 | 125.25 | 979341.9799 | 1.7977e+308 | 1.7977e+308
| 1072.8715 | 40.0106 | 125.3 | 981400.8698 | 1.7977e+308 | 1.7977e+308
| 1072.5915 | 39.8729 | 125.35 | 982182.6554 | 1.7977e+308 | 1.7977e+308
| 1072.1704 | 39.7355 | 125.4 | 984531.5564 | 1.7977e+308 | 1.7977e+308
| 1072.0895 | 39.5979 | 125.45 | 986386.7273 | 1.7977e+308 | 1.7977e+308
| 1071.9336 | 39.4604 | 125.5 | 988260.0823 | 1.7977e+308 | 1.7977e+308
| 1071.9674 | 39.3231 | 125.55 | 990680.5347 | 1.7977e+308 | 1.7977e+308
| 1071.8781 | 39.1854 | 125.6 | 991492.814 | 1.7977e+308 | 1.7977e+308
| 1071.6234 | 39.048 | 125.65 | 993438.3495 | 1.7977e+308 | 1.7977e+308
| 1071.5525 | 38.9101 | 125.7 | 993438.3188 | 1.7977e+308 | 1.7977e+308
| 1071.5121 | 38.7732 | 125.75 | 997412.8138 | 1.7977e+308 | 1.7977e+308
| 1071.0218 | 38.6358 | 125.8 | 999167.9486 | 1.7977e+308 | 1.7977e+308
| 1070.7371 | 38.4983 | 125.85 | 1000438.7153 | 1.7977e+308 | 1.7977e+308
| 1070.8323 | 38.3607 | 125.9 | 1001669.8807 | 1.7977e+308 | 1.7977e+308
| 1070.7817 | 38.2232 | 125.95 | 1002953.8068 | 1.7977e+308 | 1.7977e+308
| 1070.4739 | 38.0857 | 126 | 1004254.2858 | 1.7977e+308 | 1.7977e+308
| 1070.2597 | 37.9481 | 126.05 | 1005006.0788 | 1.7977e+308 | 1.7977e+308
| 1070.4658 | 37.8105 | 126.1 | 1004574.3443 | 1.7977e+308 | 1.7977e+308
| 1070.3626 | 37.6726 | 126.15 | 1003649.4166 | 1.7977e+308 | 1.7977e+308
| 1069.7844 | 37.5348 | 126.2 | 1002976.4563 | 1.7977e+308 | 1.7977e+308
| 1069.5885 | 37.3971 | 126.25 | 1002818.3464 | 1.7977e+308 | 1.7977e+308
| 1069.7575 | 37.2592 | 126.3 | 1002149.9759 | 1.7977e+308 | 1.7977e+308
| 1069.6501 | 37.1213 | 126.35 | 1001220.4325 | 1.7977e+308 | 1.7977e+308
| 1069.3068 | 36.9835 | 126.4 | 1000807.2881 | 1.7977e+308 | 1.7977e+308
| 1069.0049 | 36.8456 | 126.45 | 999453.7127 | 1.7977e+308 | 1.7977e+308
| 1068.9517 | 36.7077 | 126.5 | 998798.5667 | 1.7977e+308 | 1.7977e+308
| 1068.886 | 36.5698 | 126.55 | 998402.4038 | 1.7977e+308 | 1.7977e+308
| 1068.5435 | 36.432 | 126.6 | 998011.2364 | 1.7977e+308 | 1.7977e+308
| 1068.4191 | 36.294 | 126.65 | 996801.1059 | 1.7977e+308 | 1.7977e+308
| 1068.5717 | 36.1558 | 126.7 | 994795.3749 | 1.7977e+308 | 1.7977e+308
| 1068.1946 | 36.0177 | 126.75 | 993009.8232 | 1.7977e+308 | 1.7977e+308
| 1067.7914 | 35.8795 | 126.8 | 990954.1168 | 1.7977e+308 | 1.7977e+308
| 1067.7958 | 35.7413 | 126.85 | 989387.0179 | 1.7977e+308 | 1.7977e+308
| 1067.9698 | 35.6031 | 126.9 | 987822.6303 | 1.7977e+308 | 1.7977e+308
| 1067.735 | 35.4649 | 126.95 | 985923.9887 | 1.7977e+308 | 1.7977e+308
| 1067.1064 | 35.3269 | 127 | 985127.3812 | 1.7977e+308 | 1.7977e+308
| 1066.8541 | 35.1889 | 127.05 | 984278.2704 | 1.7977e+308 | 1.7977e+308
| 1066.9035 | 35.0509 | 127.1 | 983997.4146 | 1.7977e+308 | 1.7977e+308
| 1066.9281 | 34.913 | 127.15 | 984217.2418 | 1.7977e+308 | 1.7977e+308
| 1066.6841 | 34.7751 | 127.2 | 984201.4131 | 1.7977e+308 | 1.7977e+308
| 1066.3995 | 34.637 | 127.25 | 983425.1845 | 1.7977e+308 | 1.7977e+308
| 1066.3769 | 34.4989 | 127.3 | 982367.9311 | 1.7977e+308 | 1.7977e+308
| 1066.5065 | 34.3607 | 127.35 | 981286.7798 | 1.7977e+308 | 1.7977e+308
| 1066.047 | 34.2226 | 127.4 | 979934.4788 | 1.7977e+308 | 1.7977e+308
| 1065.5808 | 34.0844 | 127.45 | 978811.9256 | 1.7977e+308 | 1.7977e+308
| 1065.8535 | 33.9463 | 127.5 | 977951.6354 | 1.7977e+308 | 1.7977e+308
| 1066.0494 | 33.8079 | 127.55 | 976351.9764 | 1.7977e+308 | 1.7977e+308
| 1065.5632 | 33.6699 | 127.6 | 975667.5101 | 1.7977e+308 | 1.7977e+308
| 1065.2392 | 33.532 | 127.65 | 975667.4109 | 1.7977e+308 | 1.7977e+308
| 1065.4096 | 33.3942 | 127.7 | 976750.2727 | 1.7977e+308 | 1.7977e+308
| 1065.2287 | 33.2563 | 127.75 | 977585.6428 | 1.7977e+308 | 1.7977e+308
| 1064.7905 | 33.1187 | 127.8 | 979279.6991 | 1.7977e+308 | 1.7977e+308
| 1064.571 | 32.981 | 127.85 | 980139.5136 | 1.7977e+308 | 1.7977e+308
| 1064.628 | 32.8431 | 127.9 | 980533.2918 | 1.7977e+308 | 1.7977e+308
| 1064.5593 | 32.7054 | 127.95 | 981498.7953 | 1.7977e+308 | 1.7977e+308
| 1064.0224 | 32.5677 | 128 | 982666.6971 | 1.7977e+308 | 1.7977e+308
| 1063.6484 | 32.4298 | 128.05 | 983095.3863 | 1.7977e+308 | 1.7977e+308
| 1063.7846 | 32.292 | 128.1 | 983581.0085 | 1.7977e+308 | 1.7977e+308
| 1063.7915 | 32.1543 | 128.15 | 984572.1826 | 1.7977e+308 | 1.7977e+308
| 1063.4706 | 32.0166 | 128.2 | 985815.2776 | 1.7977e+308 | 1.7977e+308
| 1062.9818 | 31.8791 | 128.25 | 987601.3956 | 1.7977e+308 | 1.7977e+308
| 1062.9621 | 31.7419 | 128.3 | 990763.6833 | 1.7977e+308 | 1.7977e+308
| 1063.1383 | 31.6044 | 128.35 | 992376.0909 | 1.7977e+308 | 1.7977e+308
| 1062.6901 | 31.4669 | 128.4 | 994317.8826 | 1.7977e+308 | 1.7977e+308
| 1062.2911 | 31.3295 | 128.45 | 996275.5995 | 1.7977e+308 | 1.7977e+308
| 1062.3898 | 31.1919 | 128.5 | 997465.34 | 1.7977e+308 | 1.7977e+308
| 1062.3985 | 31.0544 | 128.55 | 999232.7204 | 1.7977e+308 | 1.7977e+308
| 1062.0306 | 30.917 | 128.6 | 1000734.0446 | 1.7977e+308 | 1.7977e+308
| 1061.9223 | 30.7794 | 128.65 | 1001714.5237 | 1.7977e+308 | 1.7977e+308
| 1061.8591 | 30.6417 | 128.7 | 1001968.7319 | 1.7977e+308 | 1.7977e+308
| 1061.5707 | 30.504 | 128.75 | 1002007.7597 | 1.7977e+308 | 1.7977e+308
| 1061.2661 | 30.3664 | 128.8 | 1002787.557 | 1.7977e+308 | 1.7977e+308
| 1061.0669 | 30.2287 | 128.85 | 1003035.3174 | 1.7977e+308 | 1.7977e+308
| 1061.1968 | 30.0913 | 128.9 | 1004008.5605 | 1.7977e+308 | 1.7977e+308
| 1061.1001 | 29.9536 | 128.95 | 1004432.4844 | 1.7977e+308 | 1.7977e+308
| 1060.7531 | 29.8159 | 129 | 1004589.6489 | 1.7977e+308 | 1.7977e+308
| 1060.2306 | 29.6782 | 129.05 | 1004480.1797 | 1.7977e+308 | 1.7977e+308
| 1060.2522 | 29.5405 | 129.1 | 1004624.081 | 1.7977e+308 | 1.7977e+308
| 1060.4656 | 29.4027 | 129.15 | 1004477.9156 | 1.7977e+308 | 1.7977e+308
| 1060.0607 | 29.2649 | 129.2 | 1004074.8026 | 1.7977e+308 | 1.7977e+308
| 1059.8831 | 29.1271 | 129.25 | 1003935.3163 | 1.7977e+308 | 1.7977e+308
| 1060.0087 | 28.9895 | 129.3 | 1003639.5813 | 1.7977e+308 | 1.7977e+308
| 1059.8863 | 28.8517 | 129.35 | 1003240.2208 | 1.7977e+308 | 1.7977e+308
| 1059.3685 | 28.7139 | 129.4 | 1002837.4553 | 1.7977e+308 | 1.7977e+308
| 1059.0964 | 28.5759 | 129.45 | 1001877.9189 | 1.7977e+308 | 1.7977e+308
| 1059.3127 | 28.4379 | 129.5 | 1000648.9363 | 1.7977e+308 | 1.7977e+308
| 1059.1499 | 28.3 | 129.55 | 999643.8562 | 1.7977e+308 | 1.7977e+308
| 1058.4731 | 28.1621 | 129.6 | 999161.5904 | 1.7977e+308 | 1.7977e+308
| 1058.1744 | 28.0244 | 129.65 | 999191.7338 | 1.7977e+308 | 1.7977e+308
| 1058.307 | 27.8865 | 129.7 | 998710.386 | 1.7977e+308 | 1.7977e+308
| 1058.1234 | 27.7486 | 129.75 | 997950.1979 | 1.7977e+308 | 1.7977e+308
| 1057.497 | 27.6107 | 129.8 | 997430.8174 | 1.7977e+308 | 1.7977e+308
| 1057.4201 | 27.4728 | 129.85 | 996908.5507 | 1.7977e+308 | 1.7977e+308
| 1057.7392 | 27.3348 | 129.9 | 995366.8204 | 1.7977e+308 | 1.7977e+308
| 1057.4247 | 27.1969 | 129.95 | 994907.6993 | 1.7977e+308 | 1.7977e+308
| 1056.9611 | 27.0589 | 130 | 993635.4658 | 1.7977e+308 | 1.7977e+308
| 1056.9105 | 26.9208 | 130.05 | 992619.6397 | 1.7977e+308 | 1.7977e+308
| 1057.0601 | 26.7827 | 130.1 | 991361.3823 | 1.7977e+308 | 1.7977e+308
| 1056.6883 | 26.6442 | 130.15 | 988093.4386 | 1.7977e+308 | 1.7977e+308
| 1056.4223 | 26.5061 | 130.2 | 986833.0612 | 1.7977e+308 | 1.7977e+308
| 1056.4813 | 26.3677 | 130.25 | 984268.0972 | 1.7977e+308 | 1.7977e+308
| 1056.2469 | 26.2293 | 130.3 | 981929.2392 | 1.7977e+308 | 1.7977e+308
| 1056.0298 | 26.0911 | 130.35 | 980338.4862 | 1.7977e+308 | 1.7977e+308
| 1055.7405 | 25.9528 | 130.4 | 978728.5456 | 1.7977e+308 | 1.7977e+308
| 1055.5273 | 25.8146 | 130.45 | 977616.1914 | 1.7977e+308 | 1.7977e+308
| 1055.5758 | 25.6762 | 130.5 | 975984.6229 | 1.7977e+308 | 1.7977e+308
| 1055.5021 | 25.5379 | 130.55 | 974928.6338 | 1.7977e+308 | 1.7977e+308
| 1054.7908 | 25.3996 | 130.6 | 973377.5461 | 1.7977e+308 | 1.7977e+308
| 1054.4501 | 25.2614 | 130.65 | 972310.0748 | 1.7977e+308 | 1.7977e+308
| 1054.7741 | 25.1229 | 130.7 | 970680.0305 | 1.7977e+308 | 1.7977e+308
| 1054.6782 | 24.9845 | 130.75 | 969055.0626 | 1.7977e+308 | 1.7977e+308
| 1054.1207 | 24.8462 | 130.8 | 967709.9514 | 1.7977e+308 | 1.7977e+308
| 1053.7294 | 24.7077 | 130.85 | 965603.1649 | 1.7977e+308 | 1.7977e+308
| 1053.8223 | 24.5693 | 130.9 | 964233.9229 | 1.7977e+308 | 1.7977e+308
| 1053.7674 | 24.4309 | 130.95 | 963083.0777 | 1.7977e+308 | 1.7977e+308
| 1053.3191 | 24.2924 | 131 | 962339.3453 | 1.7977e+308 | 1.7977e+308
| 1053.0789 | 24.1542 | 131.05 | 961710.9673 | 1.7977e+308 | 1.7977e+308
| 1053.0647 | 24.016 | 131.1 | 961601.7324 | 1.7977e+308 | 1.7977e+308
| 1052.9376 | 23.878 | 131.15 | 962202.2776 | 1.7977e+308 | 1.7977e+308
| 1052.7496 | 23.74 | 131.2 | 963019.6689 | 1.7977e+308 | 1.7977e+308
| 1052.6644 | 23.6021 | 131.25 | 964340.1001 | 1.7977e+308 | 1.7977e+308
| 1052.5299 | 23.4642 | 131.3 | 965463.0867 | 1.7977e+308 | 1.7977e+308
| 1052.2962 | 23.3262 | 131.35 | 966110.2859 | 1.7977e+308 | 1.7977e+308
| 1051.7993 | 23.188 | 131.4 | 966162.9114 | 1.7977e+308 | 1.7977e+308
| 1051.4501 | 23.0499 | 131.45 | 966059.0386 | 1.7977e+308 | 1.7977e+308
| 1051.2858 | 22.9117 | 131.5 | 965683.7054 | 1.7977e+308 | 1.7977e+308
| 1051.1055 | 22.7736 | 131.55 | 965541.1475 | 1.7977e+308 | 1.7977e+308
| 1050.8969 | 22.6354 | 131.6 | 964915.1695 | 1.7977e+308 | 1.7977e+308
| 1050.8076 | 22.4972 | 131.65 | 964559.0684 | 1.7977e+308 | 1.7977e+308
| 1050.7815 | 22.359 | 131.7 | 964445.2785 | 1.7977e+308 | 1.7977e+308
| 1050.5133 | 22.221 | 131.75 | 964851.534 | 1.7977e+308 | 1.7977e+308
| 1049.985 | 22.083 | 131.8 | 965240.4352 | 1.7977e+308 | 1.7977e+308
| 1049.7056 | 21.9449 | 131.85 | 965656.569 | 1.7977e+308 | 1.7977e+308
| 1049.9098 | 21.8069 | 131.9 | 966076.3714 | 1.7977e+308 | 1.7977e+308
| 1049.6992 | 21.6686 | 131.95 | 965643.6335 | 1.7977e+308 | 1.7977e+308
| 1049.1457 | 21.5304 | 132 | 965023.5507 | 1.7977e+308 | 1.7977e+308
| 1048.9942 | 21.3921 | 132.05 | 963905.9178 | 1.7977e+308 | 1.7977e+308
| 1049.229 | 21.2538 | 132.1 | 963008.293 | 1.7977e+308 | 1.7977e+308
| 1049.0469 | 21.1153 | 132.15 | 961389.9376 | 1.7977e+308 | 1.7977e+308
| 1048.4743 | 20.9769 | 132.2 | 959548.2054 | 1.7977e+308 | 1.7977e+308
| 1048.2518 | 20.8383 | 132.25 | 957241.783 | 1.7977e+308 | 1.7977e+308
| 1048.6521 | 20.6989 | 132.3 | 952600.6822 | 1.7977e+308 | 1.7977e+308
| 1048.4429 | 20.5602 | 132.35 | 950246.693 | 1.7977e+308 | 1.7977e+308
| 1047.7029 | 20.4217 | 132.4 | 948633.8486 | 1.7977e+308 | 1.7977e+308
| 1047.3789 | 20.283 | 132.45 | 946512.8856 | 1.7977e+308 | 1.7977e+308
| 1047.5038 | 20.1442 | 132.5 | 943922.529 | 1.7977e+308 | 1.7977e+308
| 1047.565 | 20.0053 | 132.55 | 941326.9458 | 1.7977e+308 | 1.7977e+308
| 1046.962 | 19.8666 | 132.6 | 939190.8964 | 1.7977e+308 | 1.7977e+308
| 1046.6715 | 19.7278 | 132.65 | 936772.0704 | 1.7977e+308 | 1.7977e+308
| 1046.9119 | 19.5887 | 132.7 | 933819.1577 | 1.7977e+308 | 1.7977e+308
| 1047.0516 | 19.4492 | 132.75 | 929420.949 | 1.7977e+308 | 1.7977e+308
| 1046.5541 | 19.31 | 132.8 | 925846.417 | 1.7977e+308 | 1.7977e+308
| 1045.9315 | 19.171 | 132.85 | 922747.6508 | 1.7977e+308 | 1.7977e+308
| 1045.7962 | 19.0319 | 132.9 | 919837.6257 | 1.7977e+308 | 1.7977e+308
| 1045.7187 | 18.8915 | 132.95 | 914257.898 | 1.7977e+308 | 1.7977e+308
| 1045.496 | 18.7527 | 133 | 912521.098 | 1.7977e+308 | 1.7977e+308
| 1045.2346 | 18.6137 | 133.05 | 910512.1278 | 1.7977e+308 | 1.7977e+308
| 1045.2022 | 18.4748 | 133.1 | 909169.7938 | 1.7977e+308 | 1.7977e+308
| 1045.1382 | 18.3359 | 133.15 | 907824.2871 | 1.7977e+308 | 1.7977e+308
| 1044.7442 | 18.197 | 133.2 | 906452.2456 | 1.7977e+308 | 1.7977e+308
| 1044.3833 | 18.0581 | 133.25 | 905249.2393 | 1.7977e+308 | 1.7977e+308
| 1044.391 | 17.9192 | 133.3 | 904041.5978 | 1.7977e+308 | 1.7977e+308
| 1044.4191 | 17.7796 | 133.35 | 903215.101 | 1.7977e+308 | 1.7977e+308
| 1043.9833 | 17.641 | 133.4 | 903131.9114 | 1.7977e+308 | 1.7977e+308
| 1043.4917 | 17.5025 | 133.45 | 903346.6889 | 1.7977e+308 | 1.7977e+308
| 1043.6115 | 17.364 | 133.5 | 903754.3775 | 1.7977e+308 | 1.7977e+308
| 1043.4211 | 17.2255 | 133.55 | 904625.2063 | 1.7977e+308 | 1.7977e+308
| 1042.7029 | 17.0872 | 133.6 | 905546.9668 | 1.7977e+308 | 1.7977e+308
| 1042.5134 | 16.9488 | 133.65 | 906730.7456 | 1.7977e+308 | 1.7977e+308
| 1043.0471 | 16.8103 | 133.7 | 908511.3562 | 1.7977e+308 | 1.7977e+308
| 1042.8974 | 16.672 | 133.75 | 910364.3748 | 1.7977e+308 | 1.7977e+308
| 1042.0687 | 16.534 | 133.8 | 912533.7016 | 1.7977e+308 | 1.7977e+308
| 1041.7309 | 16.3961 | 133.85 | 915208.5163 | 1.7977e+308 | 1.7977e+308
| 1041.5747 | 16.258 | 133.9 | 917003.1643 | 1.7977e+308 | 1.7977e+308
| 1041.6285 | 16.1196 | 133.95 | 919963.427 | 1.7977e+308 | 1.7977e+308
| 1041.1984 | 15.9815 | 134 | 921126.2729 | 1.7977e+308 | 1.7977e+308
| 1041.0268 | 15.8433 | 134.05 | 922038.4218 | 1.7977e+308 | 1.7977e+308
| 1041.2711 | 15.705 | 134.1 | 922485.3326 | 1.7977e+308 | 1.7977e+308
| 1040.9317 | 15.5668 | 134.15 | 923210.1178 | 1.7977e+308 | 1.7977e+308
| 1040.4943 | 15.4286 | 134.2 | 923933.0277 | 1.7977e+308 | 1.7977e+308
| 1040.1695 | 15.2906 | 134.25 | 925382.5399 | 1.7977e+308 | 1.7977e+308
| 1040.2285 | 15.1521 | 134.3 | 927148.0151 | 1.7977e+308 | 1.7977e+308
| 1040.1649 | 15.0139 | 134.35 | 927452.0907 | 1.7977e+308 | 1.7977e+308
| 1039.4602 | 14.8755 | 134.4 | 927031.6492 | 1.7977e+308 | 1.7977e+308
| 1038.895 | 14.7372 | 134.45 | 926599.4864 | 1.7977e+308 | 1.7977e+308
| 1038.9877 | 14.5987 | 134.5 | 925912.2308 | 1.7977e+308 | 1.7977e+308
| 1039.0096 | 14.4602 | 134.55 | 925191.6091 | 1.7977e+308 | 1.7977e+308
| 1038.3555 | 14.3217 | 134.6 | 924031.6165 | 1.7977e+308 | 1.7977e+308
| 1038.2874 | 14.1832 | 134.65 | 922798.5159 | 1.7977e+308 | 1.7977e+308
| 1038.5488 | 14.0443 | 134.7 | 920758.2224 | 1.7977e+308 | 1.7977e+308
| 1038.3802 | 13.9053 | 134.75 | 918242.0832 | 1.7977e+308 | 1.7977e+308
| 1037.6981 | 13.7665 | 134.8 | 916064.1986 | 1.7977e+308 | 1.7977e+308
| 1037.2975 | 13.6276 | 134.85 | 913642.3672 | 1.7977e+308 | 1.7977e+308
| 1037.3624 | 13.4876 | 134.9 | 908333.2691 | 1.7977e+308 | 1.7977e+308
| 1037.4369 | 13.3488 | 134.95 | 906630.4883 | 1.7977e+308 | 1.7977e+308
| 1037.029 | 13.2099 | 135 | 904675.4025 | 1.7977e+308 | 1.7977e+308
| 1036.5953 | 13.0711 | 135.05 | 902974.6289 | 1.7977e+308 | 1.7977e+308
| 1036.6048 | 12.9323 | 135.1 | 901556.9434 | 1.7977e+308 | 1.7977e+308
| 1036.5496 | 12.7934 | 135.15 | 899873.316 | 1.7977e+308 | 1.7977e+308
| 1036.2778 | 12.6545 | 135.2 | 898149.1182 | 1.7977e+308 | 1.7977e+308
| 1035.7306 | 12.5146 | 135.25 | 894269.7316 | 1.7977e+308 | 1.7977e+308
| 1035.5194 | 12.3755 | 135.3 | 892059.6883 | 1.7977e+308 | 1.7977e+308
| 1035.3312 | 12.2364 | 135.35 | 889664.0237 | 1.7977e+308 | 1.7977e+308
| 1034.8771 | 12.0946 | 135.4 | 887711.5484 | 1.7977e+308 | 1.7977e+308
| 1034.5943 | 11.9556 | 135.45 | 886186.9758 | 1.7977e+308 | 1.7977e+308
| 1034.674 | 11.8166 | 135.5 | 884886.3722 | 1.7977e+308 | 1.7977e+308
| 1034.5773 | 11.6806 | 135.55 | 883872.2219 | 1.7977e+308 | 1.7977e+308
| 1034.2122 | 11.5408 | 135.6 | 882406.94 | 1.7977e+308 | 1.7977e+308
| 1033.938 | 11.4029 | 135.65 | 882406.8671 | 1.7977e+308 | 1.7977e+308
| 1033.86 | 11.2639 | 135.7 | 881916.1663 | 1.7977e+308 | 1.7977e+308
| 1033.7189 | 11.125 | 135.75 | 882012.2815 | 1.7977e+308 | 1.7977e+308
| 1033.2302 | 10.9857 | 135.8 | 882060.0594 | 1.7977e+308 | 1.7977e+308
| 1033.019 | 10.8471 | 135.85 | 882279.2968 | 1.7977e+308 | 1.7977e+308
| 1033.0514 | 10.7084 | 135.9 | 882311.1253 | 1.7977e+308 | 1.7977e+308
| 1032.7387 | 10.5697 | 135.95 | 881893.0857 | 1.7977e+308 | 1.7977e+308
| 1032.127 | 10.4309 | 136 | 881082.5423 | 1.7977e+308 | 1.7977e+308
| 1031.9765 | 10.2921 | 136.05 | 880198.9627 | 1.7977e+308 | 1.7977e+308
| 1032.0702 | 10.1533 | 136.1 | 879504.3857 | 1.7977e+308 | 1.7977e+308
| 1032.0553 | 10.0134 | 136.15 | 876937.5871 | 1.7977e+308 | 1.7977e+308
| 1031.4595 | 9.8743 | 136.2 | 875015.7905 | 1.7977e+308 | 1.7977e+308
| 1030.8874 | 9.7351 | 136.25 | 872867.7088 | 1.7977e+308 | 1.7977e+308
| 1031.01 | 9.596 | 136.3 | 870937.8956 | 1.7977e+308 | 1.7977e+308
| 1030.9382 | 9.4569 | 136.35 | 869425.6293 | 1.7977e+308 | 1.7977e+308
| 1030.3111 | 9.3179 | 136.4 | 867765.861 | 1.7977e+308 | 1.7977e+308
| 1030.0085 | 9.1787 | 136.45 | 866025.4869 | 1.7977e+308 | 1.7977e+308
| 1030.1526 | 9.038 | 136.5 | 860932.2399 | 1.7977e+308 | 1.7977e+308
| 1029.9024 | 8.8985 | 136.55 | 858147.3817 | 1.7977e+308 | 1.7977e+308
| 1029.3302 | 8.759 | 136.6 | 855145.4123 | 1.7977e+308 | 1.7977e+308
| 1028.7646 | 8.6195 | 136.65 | 852358.5393 | 1.7977e+308 | 1.7977e+308
| 1028.8667 | 8.4795 | 136.7 | 848478.637 | 1.7977e+308 | 1.7977e+308
| 1028.7112 | 8.3392 | 136.75 | 844143.8699 | 1.7977e+308 | 1.7977e+308
| 1028.1031 | 8.1996 | 136.8 | 841063.7499 | 1.7977e+308 | 1.7977e+308
| 1027.8764 | 8.0599 | 136.85 | 837927.9491 | 1.7977e+308 | 1.7977e+308
| 1027.903 | 7.9201 | 136.9 | 835172.715 | 1.7977e+308 | 1.7977e+308
| 1027.6753 | 7.7805 | 136.95 | 832602.1125 | 1.7977e+308 | 1.7977e+308
| 1027.1267 | 7.6408 | 137 | 830059.0815 | 1.7977e+308 | 1.7977e+308
| 1027.0859 | 7.5011 | 137.05 | 827890.6287 | 1.7977e+308 | 1.7977e+308
| 1027.042 | 7.3596 | 137.1 | 823350.6967 | 1.7977e+308 | 1.7977e+308
| 1026.605 | 7.2202 | 137.15 | 821801.3349 | 1.7977e+308 | 1.7977e+308
| 1026.2104 | 7.0808 | 137.2 | 820545.5864 | 1.7977e+308 | 1.7977e+308
| 1025.9415 | 6.9413 | 137.25 | 819486.1911 | 1.7977e+308 | 1.7977e+308
| 1025.9974 | 6.8018 | 137.3 | 818046.2373 | 1.7977e+308 | 1.7977e+308
| 1025.7784 | 6.6624 | 137.35 | 816871.3124 | 1.7977e+308 | 1.7977e+308
| 1025.0948 | 6.5229 | 137.4 | 815399.1262 | 1.7977e+308 | 1.7977e+308
| 1024.7852 | 6.3824 | 137.45 | 812828.5446 | 1.7977e+308 | 1.7977e+308
| 1024.7922 | 6.2419 | 137.5 | 810438.8177 | 1.7977e+308 | 1.7977e+308
| 1024.4947 | 6.1022 | 137.55 | 808778.7062 | 1.7977e+308 | 1.7977e+308
| 1023.9783 | 5.9625 | 137.6 | 806920.3982 | 1.7977e+308 | 1.7977e+308
| 1023.3975 | 5.8229 | 137.65 | 805421.6147 | 1.7977e+308 | 1.7977e+308
| 1023.2911 | 5.6828 | 137.7 | 803376.13 | 1.7977e+308 | 1.7977e+308
| 1023.4469 | 5.5424 | 137.75 | 800885.8753 | 1.7977e+308 | 1.7977e+308
| 1022.9817 | 5.5149 | 137.76 | 800885.7622 | 1.7977e+308 | 1.7977e+308
| 1018.1726 | 3.2821 | 213.35 | 1.7977e+308 | 1.7977e+308 | 1.7977e+308
| 1017.9685 | 3.1442 | 213.4 | 1.7977e+308 | 1.7977e+308 | 1.7977e+308
| 1017.5491 | 3.0063 | 213.45 | 1.7977e+308 | 1.7977e+308 | 1.7977e+308
| 1017.4471 | 2.8684 | 213.5 | 1.7977e+308 | 1.7977e+308 | 1.7977e+308
| 1017.3589 | 2.7304 | 213.55 | 1.7977e+308 | 1.7977e+308 | 1.7977e+308
| 1017.3288 | 2.5925 | 213.6 | 1.7977e+308 | 1.7977e+308 | 1.7977e+308
| 1017.1242 | 2.4546 | 213.65 | 1.7977e+308 | 1.7977e+308 | 1.7977e+308
| 1016.7368 | 2.3167 | 213.7 | 1.7977e+308 | 1.7977e+308 | 1.7977e+308
| 1016.4612 | 2.1788 | 213.75 | 1.7977e+308 | 1.7977e+308 | 1.7977e+308
| 1016.2789 | 2.0409 | 213.8 | 1.7977e+308 | 1.7977e+308 | 1.7977e+308
| 1016.0177 | 1.903 | 213.85 | 1.7977e+308 | 1.7977e+308 | 1.7977e+308
| 1015.815 | 1.7651 | 213.9 | 1.7977e+308 | 1.7977e+308 | 1.7977e+308
| 1015.7938 | 1.6272 | 213.95 | 1.7977e+308 | 1.7977e+308 | 1.7977e+308
| 1015.4353 | 1.4893 | 214 | 1.7977e+308 | 1.7977e+308 | 1.7977e+308
| 1015.1874 | 1.3514 | 214.05 | 1.7977e+308 | 1.7977e+308 | 1.7977e+308
| 1015.1725 | 1.2135 | 214.1 | 1.7977e+308 | 1.7977e+308 | 1.7977e+308
| 1015.0149 | 1.0756 | 214.15 | 1.7977e+308 | 1.7977e+308 | 1.7977e+308
| 1014.5809 | 0.93767 | 214.2 | 1.7977e+308 | 1.7977e+308 | 1.7977e+308
| 1013.9324 | 0.7998 | 214.25 | 1.7977e+308 | 1.7977e+308 | 1.7977e+308
| 1013.8077 | 0.66188 | 214.3 | 1.7977e+308 | 1.7977e+308 | 1.7977e+308
| 1013.6132 | 0.52398 | 214.35 | 1.7977e+308 | 1.7977e+308 | 1.7977e+308
| 1012.8044 | 0.38612 | 214.4 | 1.7977e+308 | 1.7977e+308 | 1.7977e+308
| 1012.6577 | 0.24821 | 214.45 | 1.7977e+308 | 1.7977e+308 | 1.7977e+308
| 1012.5103 | 0.1103 | 214.5 | 1.7977e+308 | 1.7977e+308 | 1.7977e+308
| 1011.8562 | 1.3314e-05 | 214.54 | 1.7977e+308 | 1.7977e+308 | 1.7977e+308
END

## Test 002
Segment | Displacement Into Surface | Load On Sample | Time On Sample | Harmonic Contact Stiffness | Hardness | Modulus
| nm | mN | s | N/m | GPa | GPa
Surface Marker | 2.884 | 0.0023462 | 0 | 152.5263 | 1.7977e+308 | 1.7977e+308
| 4.8293 | 0.0023923 | 0.05 | 188.0997 | 1.7977e+308 | 1.203e-158
| 9.2688 | 0.0022226 | 0.1 | 211.5446 | 0.64708 | 3.1039
| 10.4049 | 0.002338 | 0.15 | 237.1699 | 0.30893 | 2.3427
| 5.4005 | 0.0029869 | 0.2 | 261.4352 | 1.7977e+308 | 1.672e-158
| 4.3591 | 0.0032899 | 0.25 | 299.5911 | 1.7977e+308 | 1.9161e-158
| 7.5843 | 0.0032233 | 0.3 | 327.9071 | 6.2284 | 12.4995
| 8.5629 | 0.003352 | 0.35 | 359.2513 | 0.86458 | 4.9697
| 8.5689 | 0.0035655 | 0.4 | 382.0843 | 0.9165 | 5.278
| 8.7757 | 0.0037601 | 0.45 | 418.5194 | 0.74138 | 5.0624
| 9.0323 | 0.003952 | 0.5 | 445.727 | 0.66413 | 4.9771
| 8.5354 | 0.0042092 | 0.55 | 475.1229 | 0.89557 | 5.9749
| 8.6847 | 0.0043848 | 0.594 | 497.7491 | 0.84749 | 5.9659
| 12.9089 | 0.0055948 | 0.95 | 791.6901 | 0.28006 | 4.824
| 12.3171 | 0.0074532 | 1.35 | 1151.7897 | 0.38083 | 7.1053
| 12.7534 | 0.009285 | 1.75 | 1484.7018 | 0.43673 | 8.8009
| 12.3852 | 0.011258 | 2.15 | 2004.7956 | 0.52186 | 11.8293
| 11.1587 | 0.013385 | 2.55 | 2696.8023 | 0.68667 | 16.8145
| 11.1416 | 0.015473 | 2.95 | 3367.1119 | 0.76519 | 20.6834
| 10.9817 | 0.017638 | 3.35 | 3973.6516 | 0.87749 | 24.566
| 10.1652 | 0.019948 | 3.75 | 4275.7854 | 1.1498 | 28.5533
| 11.0454 | 0.022182 | 4.15 | 5636.9347 | 1.0391 | 34.0998
| 9.8015 | 0.024671 | 4.55 | 5985.7504 | 1.4121 | 40.2416
| 15.5807 | 0.026651 | 4.95 | 6061.3507 | 0.79182 | 29.074
| 20.6596 | 0.028741 | 5.35 | 6537.2868 | 0.57788 | 25.7193
| 20.542 | 0.031399 | 5.75 | 7706.9721 | 0.62617 | 30.3196
| 20.4264 | 0.034214 | 6.15 | 11698.4303 | 0.65023 | 45.5266
| 20.3981 | 0.037212 | 6.55 | 23003.9161 | 0.66674 | 90.2933
| 20.8548 | 0.040355 | 6.95 | 47585.8183 | 0.68015 | 197.3143
| 20.9273 | 0.043649 | 7.35 | 58224.0714 | 0.72948 | 250.1263
| 20.7219 | 0.048118 | 7.75 | 56101.8597 | 0.81759 | 241.4639
| 21.1064 | 0.052983 | 8.15 | 60426.6194 | 0.88123 | 261.0451
| 20.9763 | 0.058032 | 8.55 | 60837.7577 | 0.9757 | 265.0089
| 21.2759 | 0.064587 | 8.95 | 61319.2616 | 1.072 | 265.4764
| 21.3376 | 0.07114 | 9.35 | 57872.2494 | 1.1855 | 247.8361
| 21.9557 | 0.078206 | 9.75 | 56944.727 | 1.2661 | 238.7553
| 21.9162 | 0.085904 | 10.15 | 56834.2203 | 1.402 | 239.3601
| 22.1798 | 0.093587 | 10.55 | 58760.7848 | 1.51 | 247.5655
| 22.3014 | 0.10164 | 10.95 | 59027.6088 | 1.6378 | 248.7325
| 22.4993 | 0.11029 | 11.35 | 58453.0926 | 1.7697 | 245.1537
| 22.4758 | 0.11887 | 11.75 | 58295.0343 | 1.9221 | 245.4948
| 23.0763 | 0.12761 | 12.15 | 57898.3668 | 2.0096 | 239.5685
| 22.7005 | 0.13635 | 12.55 | 57478.9536 | 2.2079 | 241.518
| 23.2925 | 0.14541 | 12.95 | 56486.5656 | 2.2976 | 232.978
| 23.2882 | 0.15397 | 13.35 | 55132.6093 | 2.4556 | 227.5249
| 23.7903 | 0.163 | 13.75 | 55157.8727 | 2.5459 | 224.801
| 23.9766 | 0.17238 | 14.15 | 55767.6892 | 2.6799 | 227.1659
| 24.5287 | 0.18143 | 14.55 | 56041.5195 | 2.7541 | 225.2508
| 24.295 | 0.1906 | 14.95 | 56592.2178 | 2.9456 | 230.3875
| 24.5883 | 0.20024 | 15.35 | 57844.9948 | 3.0574 | 234.8552
| 25.2451 | 0.20978 | 15.75 | 58472.0581 | 3.1089 | 233.6783
| 25.1162 | 0.21915 | 16.15 | 58636.9637 | 3.2893 | 236.2924
| 25.5832 | 0.22868 | 16.55 | 58447.4218 | 3.3723 | 232.8608
| 25.4836 | 0.23845 | 16.95 | 58214.0004 | 3.5605 | 233.4915
| 25.955 | 0.24786 | 17.35 | 58184.0437 | 3.6339 | 230.78
| 25.7301 | 0.25773 | 17.75 | 58552.5812 | 3.8448 | 235.0061
| 26.1794 | 0.26782 | 18.15 | 59030.0748 | 3.9231 | 234.723
| 26.7963 | 0.27754 | 18.55 | 59580.0577 | 3.9567 | 233.5076
| 27.0518 | 0.28796 | 18.95 | 60343.5158 | 4.0699 | 235.8972
| 27.274 | 0.29823 | 19.35 | 61104.6623 | 4.1852 | 238.4813
| 27.4479 | 0.30893 | 19.75 | 62567.4757 | 4.3067 | 244.4651
| 27.7595 | 0.31987 | 20.15 | 63513.7759 | 4.4065 | 247.1886
| 28.1084 | 0.33078 | 20.55 | 64150.1939 | 4.4988 | 248.2667
| 28.2813 | 0.34182 | 20.95 | 64946.9237 | 4.6278 | 251.3448
| 28.9173 | 0.35333 | 21.35 | 66139.2484 | 4.6512 | 252.6308
| 29.0981 | 0.36506 | 21.75 | 67236.5318 | 4.779 | 256.917
| 29.4973 | 0.37687 | 22.15 | 68840.7944 | 4.8484 | 261.6726
| 29.8817 | 0.38914 | 22.55 | 70320.2924 | 4.9267 | 266.0015
| 29.9551 | 0.4018 | 22.95 | 71486.7097 | 5.085 | 271.4285
| 30.3504 | 0.41431 | 23.35 | 72263.8819 | 5.1681 | 272.6393
| 30.8306 | 0.42729 | 23.75 | 73364.2316 | 5.2298 | 274.5583
| 30.9776 | 0.4407 | 24.15 | 74729.3071 | 5.3713 | 280.2212
| 31.464 | 0.45379 | 24.55 | 75081.1328 | 5.4372 | 278.8801
| 31.6441 | 0.46761 | 24.95 | 75549.8248 | 5.5849 | 280.5003
| 32.3202 | 0.48158 | 25.35 | 77190.263 | 5.5907 | 283.0689
| 32.6134 | 0.49618 | 25.75 | 79374.2854 | 5.6888 | 290.8967
| 32.6585 | 0.51096 | 26.15 | 81096.5176 | 5.8562 | 298.8432
| 33.2396 | 0.52573 | 26.55 | 82065.101 | 5.896 | 299.225
| 33.8286 | 0.54137 | 26.95 | 83396.7215 | 5.9369 | 301.0932
| 33.9301 | 0.55692 | 27.35 | 84232.5497 | 6.1045 | 304.847
| 34.2954 | 0.57264 | 27.75 | 84207.3814 | 6.2179 | 302.9051
| 34.501 | 0.5886 | 28.15 | 84641.584 | 6.367 | 304.1608
| 34.9737 | 0.60523 | 28.55 | 86477.4324 | 6.4283 | 308.979
| 35.2891 | 0.62225 | 28.95 | 88343.9511 | 6.5328 | 315.1957
| 35.5207 | 0.63928 | 29.35 | 88783.1767 | 6.6802 | 316.2606
| 36.3219 | 0.65643 | 29.75 | 87857.3402 | 6.6951 | 307.2321
| 37.2095 | 0.67375 | 30.15 | 87871.2544 | 6.672 | 301.5729
| 37.3693 | 0.69199 | 30.55 | 89685.8815 | 6.8194 | 308.5771
| 37.686 | 0.71082 | 30.95 | 92352.3604 | 6.9149 | 317.7424
| 38.0627 | 0.72996 | 31.35 | 94546.1207 | 7.003 | 324.5853
| 38.5712 | 0.74967 | 31.75 | 96296.2443 | 7.0664 | 328.6095
| 38.9421 | 0.76956 | 32.15 | 97515.9614 | 7.1741 | 331.6349
| 39.3515 | 0.79004 | 32.55 | 98860.3736 | 7.2728 | 334.8384
| 39.8681 | 0.81067 | 32.95 | 99924.3226 | 7.3453 | 336.0478
| 40.5064 | 0.83192 | 33.35 | 101698.1278 | 7.3764 | 339.0296
| 40.8591 | 0.85375 | 33.75 | 102987.776 | 7.4957 | 342.4464
| 41.7198 | 0.87574 | 34.15 | 103829.6274 | 7.4834 | 340.0388
| 42.0436 | 0.8984 | 34.55 | 105209.3928 | 7.6104 | 343.9949
| 42.5026 | 0.92165 | 34.95 | 107500.5784 | 7.6889 | 350.3312
| 42.7603 | 0.9461 | 35.35 | 111183.581 | 7.8089 | 363.7023
| 42.9665 | 0.97108 | 35.75 | 114952.2167 | 7.9451 | 378.0243
| 43.8723 | 0.99645 | 36.15 | 118264.9403 | 7.899 | 384.4805
| 44.3203 | 1.0226 | 36.55 | 121058.926 | 7.9891 | 392.9102
| 44.8177 | 1.0489 | 36.95 | 122355.7461 | 8.0846 | 394.9969
| 45.3595 | 1.0755 | 37.35 | 122795.2612 | 8.1801 | 393.3513
| 45.6992 | 1.1029 | 37.75 | 122682.7192 | 8.3419 | 391.4055
| 46.7868 | 1.1299 | 38.15 | 121121.8346 | 8.3171 | 377.7414
| 47.1551 | 1.1576 | 38.55 | 120346.5044 | 8.4798 | 373.2936
| 47.9592 | 1.1859 | 38.95 | 121395.9998 | 8.4976 | 372.1144
| 48.8303 | 1.2151 | 39.35 | 123662.8298 | 8.4827 | 374.8423
| 49.2104 | 1.2455 | 39.75 | 127087.2604 | 8.5872 | 385.6161
| 49.4793 | 1.2764 | 40.15 | 130213.4562 | 8.7286 | 396.2845
| 50.4571 | 1.3083 | 40.55 | 133651.0087 | 8.6811 | 402.2527
| 51.0144 | 1.3404 | 40.95 | 134795.8129 | 8.7767 | 403.2927
| 51.8012 | 1.3729 | 41.35 | 133871.1231 | 8.8429 | 395.0859
| 52.8637 | 1.4052 | 41.75 | 132443.4012 | 8.8413 | 383.2912
| 53.4736 | 1.4391 | 42.15 | 133553.1307 | 8.9273 | 383.9536
| 54.4556 | 1.4738 | 42.55 | 137492.7056 | 8.8778 | 391.4832
| 55.1624 | 1.5097 | 42.95 | 142016.2916 | 8.8983 | 403.0663
| 55.4903 | 1.5467 | 43.35 | 145190.8286 | 9.0377 | 412.9801
| 56.3 | 1.5833 | 43.75 | 145342.1787 | 9.0912 | 408.6588
| 57.3414 | 1.6212 | 44.15 | 146211.0907 | 9.0842 | 405.1691
| 58.4826 | 1.6598 | 44.55 | 149286.015 | 9.025 | 408.3829
| 59.6527 | 1.6996 | 44.95 | 150747.1491 | 8.9883 | 406.0711
| 60.7497 | 1.7393 | 45.35 | 150460.355 | 8.9893 | 398.7356
| 61.4504 | 1.7799 | 45.75 | 150593.8297 | 9.0804 | 395.707
| 62.4636 | 1.8213 | 46.15 | 151931.4751 | 9.0845 | 394.4075
| 63.8653 | 1.864 | 46.55 | 154457.0003 | 8.9909 | 394.2646
| 64.3923 | 1.9075 | 46.95 | 157358.479 | 9.0914 | 401.0821
| 65.3862 | 1.952 | 47.35 | 160422.5042 | 9.0887 | 405.2584
| 66.3606 | 1.9978 | 47.75 | 162599.8302 | 9.1061 | 406.8344
| 67.4819 | 2.0438 | 48.15 | 162947.6816 | 9.1127 | 401.9323
| 68.3788 | 2.0914 | 48.55 | 165397.4726 | 9.1469 | 404.8519
| 69.1107 | 2.1401 | 48.95 | 169395.7725 | 9.2011 | 413.4287
| 70.1272 | 2.1898 | 49.35 | 172605.815 | 9.2066 | 417.765
| 70.8992 | 2.2406 | 49.75 | 174146.3804 | 9.2852 | 418.7265
| 71.7311 | 2.2925 | 50.15 | 176757.8556 | 9.3406 | 422.4516
| 72.696 | 2.3454 | 50.55 | 178813.3026 | 9.3768 | 423.6664
| 74.0307 | 2.3987 | 50.95 | 178548.9561 | 9.3622 | 415.863
| 74.8179 | 2.4528 | 51.35 | 178168.7675 | 9.4624 | 411.3419
| 75.7899 | 2.5088 | 51.75 | 180952.612 | 9.4935 | 414.6593
| 77.2398 | 2.566 | 52.15 | 185171.1172 | 9.4156 | 419.0466
| 77.9215 | 2.625 | 52.55 | 188740.9804 | 9.5031 | 426.2658
| 79.5572 | 2.6848 | 52.95 | 190598.656 | 9.4234 | 422.9269
| 80.4443 | 2.7455 | 53.35 | 192734.1459 | 9.4873 | 424.8815
| 81.8323 | 2.8089 | 53.75 | 198871.8469 | 9.4226 | 434.7288
| 82.3455 | 2.8728 | 54.15 | 202199.1653 | 9.551 | 442.1429
| 83.8263 | 2.9377 | 54.55 | 202802.2379 | 9.5258 | 436.3069
| 85.0019 | 3.0034 | 54.95 | 202481.241 | 9.5675 | 430.0071
| 86.3649 | 3.0707 | 55.35 | 204104.1516 | 9.5585 | 427.8888
| 87.1483 | 3.1412 | 55.75 | 212598.7412 | 9.5971 | 447.0633
| 88.5872 | 3.2135 | 56.15 | 221958.2372 | 9.518 | 464.7941
| 89.3935 | 3.2867 | 56.55 | 224038.3459 | 9.6169 | 466.9279
| 90.9145 | 3.3601 | 56.95 | 222456.3992 | 9.6192 | 455.1799
| 91.8654 | 3.4357 | 57.35 | 225763.4346 | 9.6832 | 459.6622
| 93.4146 | 3.5134 | 57.75 | 229686.6747 | 9.6423 | 462.2249
| 94.9286 | 3.5912 | 58.15 | 227499.3018 | 9.6587 | 449.5731
| 95.9877 | 3.6703 | 58.55 | 225148.9014 | 9.7563 | 439.4565
| 97.631 | 3.7521 | 58.95 | 227971.0953 | 9.7143 | 439.0199
| 99.2638 | 3.8359 | 59.35 | 234250.7217 | 9.6492 | 446.9322
| 101.0503 | 3.9216 | 59.75 | 238219.1519 | 9.585 | 448.4462
| 102.4244 | 4.0087 | 60.15 | 241430.2139 | 9.5952 | 450.3011
| 103.6869 | 4.0978 | 60.55 | 244672.7587 | 9.6256 | 452.7983
| 105.0911 | 4.1887 | 60.95 | 248235.4512 | 9.6335 | 455.2921
| 107.0665 | 4.2825 | 61.35 | 254132.6751 | 9.5423 | 460.242
| 108.1682 | 4.3766 | 61.75 | 255316.4624 | 9.6178 | 458.758
| 109.7873 | 4.4724 | 62.15 | 255486.8156 | 9.625 | 452.4665
| 111.1021 | 4.5701 | 62.55 | 254864.948 | 9.6858 | 446.0978
| 112.7739 | 4.6708 | 62.95 | 257921.087 | 9.6703 | 446.2354
| 114.4001 | 4.7724 | 63.35 | 259175.4973 | 9.6753 | 442.718
| 116.4834 | 4.8761 | 63.75 | 259443.0792 | 9.6255 | 435.1855
| 117.9267 | 4.9818 | 64.15 | 261624.7739 | 9.6547 | 434.6795
| 119.5793 | 5.0912 | 64.55 | 268796.3601 | 9.623 | 443.591
| 121.6117 | 5.2027 | 64.95 | 275154.7289 | 9.5497 | 449.049
| 123.7518 | 5.316 | 65.35 | 279280.4929 | 9.4817 | 449.3882
| 126.0266 | 5.4319 | 65.75 | 281681.9589 | 9.4129 | 445.7108
| 127.5693 | 5.55 | 66.15 | 282423.72 | 9.453 | 441.9776
| 129.0421 | 5.6686 | 66.55 | 279813.3084 | 9.523 | 432.1304
| 130.9728 | 5.7901 | 66.95 | 277971.4641 | 9.5333 | 422.2702
| 132.9376 | 5.9145 | 67.35 | 281349.7567 | 9.5062 | 422.2879
| 134.8947 | 6.042 | 67.75 | 286409.9224 | 9.4731 | 425.4565
| 136.8067 | 6.1723 | 68.15 | 292328.9977 | 9.4436 | 430.3339
| 139.1214 | 6.306 | 68.55 | 298708.0193 | 9.3683 | 434.4639
| 141.2654 | 6.4422 | 68.95 | 304374.4151 | 9.3221 | 437.89
| 143.8263 | 6.5816 | 69.35 | 308205.0321 | 9.2442 | 436.43
| 145.794 | 6.7241 | 69.75 | 313734.7529 | 9.2278 | 440.2134
| 147.9214 | 6.8691 | 70.15 | 319133.2166 | 9.197 | 443.1277
| 150.1346 | 7.0165 | 70.55 | 321926.3496 | 9.1736 | 441.162
| 152.3334 | 7.1665 | 70.95 | 319038.668 | 9.1854 | 429.6777
| 155.0195 | 7.3185 | 71.35 | 317286.9648 | 9.1411 | 418.8793
| 157.3222 | 7.475 | 71.75 | 321652.0024 | 9.1083 | 419.6195
| 159.7248 | 7.635 | 72.15 | 327961.6274 | 9.0582 | 423.1599
| 162.0413 | 7.7991 | 72.55 | 335253.9175 | 9.0171 | 428.51
| 164.4007 | 7.9657 | 72.95 | 338646.3239 | 8.994 | 427.4556
| 166.9673 | 8.1353 | 73.35 | 337450.4238 | 8.9769 | 418.6719
| 169.3302 | 8.3079 | 73.75 | 338161.3536 | 8.9718 | 413.7082
| 172.317 | 8.4846 | 74.15 | 343920.8003 | 8.886 | 414.5969
| 174.7634 | 8.6668 | 74.55 | 354558.1451 | 8.8338 | 424.3611
| 176.9879 | 8.8516 | 74.95 | 360302.4418 | 8.8273 | 427.3997
| 179.8817 | 9.0407 | 75.35 | 367081.965 | 8.7602 | 429.9286
| 182.8757 | 9.2339 | 75.75 | 372002.043 | 8.6973 | 429.4146
| 185.6345 | 9.4302 | 76.15 | 375018.8546 | 8.6656 | 426.8814
| 189.0492 | 9.6305 | 76.55 | 376918.4504 | 8.5873 | 421.0245
| 192.1863 | 9.8343 | 76.95 | 378117.7597 | 8.5386 | 415.1898
| 195.4055 | 10.0426 | 77.35 | 379747.7577 | 8.4857 | 409.9351
| 198.6557 | 10.2549 | 77.75 | 382006.4983 | 8.4315 | 405.6209
| 201.9148 | 10.4717 | 78.15 | 387061.6348 | 8.3693 | 405.0599
| 205.1734 | 10.6938 | 78.55 | 394615.2949 | 8.3025 | 407.7392
| 208.9655 | 10.9212 | 78.95 | 405216.0362 | 8.1913 | 412.9372
| 213.0259 | 11.154 | 79.35 | 413590.4605 | 8.0769 | 414.571
| 216.8824 | 11.3883 | 79.75 | 411238.679 | 8.0164 | 403.4559
| 220.6019 | 11.6269 | 80.15 | 403900.8083 | 7.9867 | 387.2532
| 223.8251 | 11.8691 | 80.55 | 400921.7076 | 7.9779 | 377.8555
| 227.5416 | 12.1181 | 80.95 | 403940.606 | 7.9195 | 374.5537
| 231.2343 | 12.3724 | 81.35 | 410803.1142 | 7.8531 | 375.6839
| 235.0048 | 12.6334 | 81.75 | 420626.3249 | 7.7773 | 379.9125
| 239.4703 | 12.8998 | 82.15 | 431867.4862 | 7.6608 | 384.2222
| 243.4274 | 13.1725 | 82.55 | 443194.1249 | 7.5814 | 389.5555
| 246.948 | 13.4492 | 82.95 | 446724.3687 | 7.553 | 387.2822
| 250.8708 | 13.7315 | 83.35 | 450398.0212 | 7.5043 | 384.4572
| 255.2391 | 14.0206 | 83.75 | 456235.1936 | 7.4293 | 383.1309
| 259.6378 | 14.3148 | 84.15 | 461043.841 | 7.3593 | 380.7553
| 264.4241 | 14.6154 | 84.55 | 465022.1544 | 7.276 | 376.9466
| 269.2528 | 14.9211 | 84.95 | 466416.5457 | 7.2014 | 370.6967
| 274.1627 | 15.2339 | 85.35 | 469959.0033 | 7.1224 | 366.6093
| 279.2873 | 15.5512 | 85.75 | 471212.0596 | 7.0425 | 360.2014
| 284.2092 | 15.8749 | 86.15 | 468705.6648 | 6.9862 | 350.9753
| 289.5011 | 16.2044 | 86.55 | 470445.6077 | 6.9061 | 345.3338
| 295.026 | 16.5442 | 86.95 | 483680.8557 | 6.7949 | 349.5541
| 300.5732 | 16.8921 | 87.35 | 503150.5452 | 6.6771 | 359.05
| 305.7612 | 17.2473 | 87.75 | 515240.9328 | 6.5971 | 362.5471
| 312.1025 | 17.6083 | 88.15 | 522218.8677 | 6.4855 | 359.945
| 317.5844 | 17.9779 | 88.55 | 530813.1544 | 6.4109 | 360.0162
| 323.7899 | 18.3541 | 88.95 | 537540.6644 | 6.3167 | 357.564
| 330.1673 | 18.7373 | 89.35 | 539447.042 | 6.2297 | 351.1495
| 336.7247 | 19.1283 | 89.75 | 540635.9816 | 6.1428 | 344.2321
| 342.731 | 19.5264 | 90.15 | 542956.1124 | 6.0774 | 339.152
| 349.6975 | 19.9343 | 90.55 | 550426.8811 | 5.9765 | 336.9271
| 356.6941 | 20.3492 | 90.95 | 555149.692 | 5.8844 | 332.7762
| 363.3199 | 20.7731 | 91.35 | 556964.2452 | 5.8136 | 327.1691
| 370.5431 | 21.2029 | 91.75 | 556201.015 | 5.7322 | 319.3793
| 378.4439 | 21.6419 | 92.15 | 554247.9241 | 5.6381 | 310.4692
| 385.9639 | 22.0893 | 92.55 | 558063.722 | 5.5516 | 306.096
| 393.2401 | 22.5489 | 92.95 | 570063.0162 | 5.4659 | 307.3479
| 401.9008 | 23.0165 | 93.35 | 579764.0438 | 5.3522 | 305.822
| 410.1294 | 23.4939 | 93.75 | 585708.2286 | 5.261 | 302.4686
| 418.5089 | 23.9807 | 94.15 | 593869.1586 | 5.1688 | 300.4513
| 427.5406 | 24.4781 | 94.55 | 601126.457 | 5.0682 | 297.435
| 436.3406 | 24.9856 | 94.95 | 609954.4092 | 4.9769 | 295.6454
| 445.1811 | 25.503 | 95.35 | 616098.2708 | 4.893 | 292.3993
| 454.9757 | 26.0335 | 95.75 | 630593.0183 | 4.7864 | 293.1195
| 464.6044 | 26.5737 | 96.15 | 641042.0717 | 4.6935 | 291.775
| 475.2593 | 27.126 | 96.55 | 653770.0777 | 4.585 | 290.9227
| 484.8993 | 27.6889 | 96.95 | 664655.8569 | 4.5032 | 289.9119
| 494.9755 | 28.2653 | 97.35 | 676817.8564 | 4.4179 | 289.2821
| 505.7005 | 28.8521 | 97.75 | 684007.6327 | 4.3306 | 285.7727
| 517.3278 | 29.448 | 98.15 | 681730.858 | 4.2407 | 277.2852
| 528.2646 | 30.0565 | 98.55 | 682290.288 | 4.1649 | 270.9907
| 539.3419 | 30.6764 | 98.95 | 685561.8587 | 4.0895 | 266.1342
| 550.9265 | 31.3078 | 99.35 | 684722.4237 | 4.0141 | 259.3995
| 562.7971 | 31.9532 | 99.75 | 688232.1294 | 3.9364 | 254.6933
| 575.0519 | 32.612 | 100.15 | 692918.7664 | 3.8575 | 250.4944
| 587.2685 | 33.283 | 100.55 | 700855.3049 | 3.7816 | 247.8297
| 600.5525 | 33.9697 | 100.95 | 709881.053 | 3.6968 | 245.1929
| 613.7915 | 34.6694 | 101.35 | 720710.3888 | 3.6166 | 243.4006
| 627.3339 | 35.385 | 101.75 | 733317.5391 | 3.5373 | 242.2263
| 641.9167 | 36.114 | 102.15 | 744161.0919 | 3.4526 | 239.9856
| 657.1406 | 36.8594 | 102.55 | 757473.9394 | 3.3658 | 238.4683
| 672.79 | 37.6198 | 102.95 | 771124.15 | 3.2804 | 236.9668
| 689.4097 | 38.3947 | 103.35 | 778718.8289 | 3.1942 | 233.0639
| 706.2102 | 39.1846 | 103.75 | 780305.371 | 3.1146 | 227.2921
| 724.3319 | 39.989 | 104.15 | 778467.5966 | 3.0304 | 220.2446
| 741.9452 | 40.8088 | 104.55 | 778419.0717 | 2.9552 | 214.3275
| 760.2463 | 41.6456 | 104.95 | 779669.8112 | 2.8793 | 208.8946
| 778.7553 | 42.5009 | 105.35 | 792903.414 | 2.8025 | 207.2042
| 797.6236 | 43.3796 | 105.75 | 818995.6664 | 2.7246 | 209.1923
| 816.3424 | 44.2694 | 106.15 | 831803.572 | 2.6567 | 207.3992
| 835.2464 | 45.1753 | 106.55 | 825864.6013 | 2.5975 | 200.5066
| 854.7006 | 46.1003 | 106.95 | 825126.9677 | 2.5374 | 195.2055
| 874.4122 | 47.0463 | 107.35 | 838967.7849 | 2.4756 | 193.8661
| 894.35 | 48.0171 | 107.75 | 872378.3495 | 2.4117 | 197.4958
| 914.2518 | 49.0072 | 108.15 | 900399.4103 | 2.3537 | 199.6605
| 934.5684 | 50.0172 | 108.55 | 917138.2431 | 2.3 | 198.8791
| 956.0884 | 51.0447 | 108.95 | 920409.8891 | 2.2467 | 194.632
| 977.3031 | 52.0926 | 109.35 | 926926.6776 | 2.1974 | 191.4146
| 998.0516 | 53.1612 | 109.75 | 935992.3343 | 2.1526 | 189.0259
| 1018.2677 | 54.1779 | 110.122 | 952346.3076 | 1.7977e+308 | 1.7977e+308
| 1022.423 | 54.1923 | 110.2 | 955004.3368 | 1.7977e+308 | 1.7977e+308
| 1025.0432 | 54.1941 | 110.25 | 956183.3137 | 1.7977e+308 | 1.7977e+308
| 1027.4576 | 54.196 | 110.3 | 957556.9791 | 1.7977e+308 | 1.7977e+308
| 1029.4691 | 54.1981 | 110.35 | 960064.4516 | 1.7977e+308 | 1.7977e+308
| 1030.9124 | 54.2003 | 110.4 | 962814.7414 | 1.7977e+308 | 1.7977e+308
| 1032.3955 | 54.2022 | 110.45 | 965196.8707 | 1.7977e+308 | 1.7977e+308
| 1034.0813 | 54.2051 | 110.5 | 968615.5342 | 1.7977e+308 | 1.7977e+308
| 1035.6499 | 54.2078 | 110.55 | 971643.1202 | 1.7977e+308 | 1.7977e+308
| 1036.9617 | 54.2099 | 110.6 | 973766.606 | 1.7977e+308 | 1.7977e+308
| 1038.0811 | 54.2122 | 110.65 | 976496.6352 | 1.7977e+308 | 1.7977e+308
| 1039.2634 | 54.2145 | 110.7 | 979004.1951 | 1.7977e+308 | 1.7977e+308
| 1040.4121 | 54.219 | 110.75 | 985474.7548 | 1.7977e+308 | 1.7977e+308
| 1041.3787 | 54.2214 | 110.8 | 988495.2997 | 1.7977e+308 | 1.7977e+308
| 1042.2168 | 54.2236 | 110.85 | 990979.8481 | 1.7977e+308 | 1.7977e+308
| 1043.5137 | 54.2258 | 110.9 | 993256.8302 | 1.7977e+308 | 1.7977e+308
| 1044.7017 | 54.228 | 110.95 | 995282.5624 | 1.7977e+308 | 1.7977e+308
| 1045.1598 | 54.23 | 111 | 997349.6979 | 1.7977e+308 | 1.7977e+308
| 1046.0612 | 54.2322 | 111.05 | 999337.144 | 1.7977e+308 | 1.7977e+308
| 1047.3355 | 54.2343 | 111.1 | 1001435.8225 | 1.7977e+308 | 1.7977e+308
| 1048.2564 | 54.2389 | 111.15 | 1006783.4081 | 1.7977e+308 | 1.7977e+308
| 1048.6764 | 54.2412 | 111.2 | 1008954.2942 | 1.7977e+308 | 1.7977e+308
| 1049.279 | 54.2435 | 111.25 | 1011685.1963 | 1.7977e+308 | 1.7977e+308
| 1050.3199 | 54.2454 | 111.3 | 1013581.399 | 1.7977e+308 | 1.7977e+308
| 1051.0122 | 54.2475 | 111.35 | 1015104.8241 | 1.7977e+308 | 1.7977e+308
| 1051.3635 | 54.2494 | 111.4 | 1015774.6172 | 1.7977e+308 | 1.7977e+308
| 1051.926 | 54.2514 | 111.45 | 1016883.9035 | 1.7977e+308 | 1.7977e+308
| 1052.8671 | 54.2539 | 111.5 | 1017809.7949 | 1.7977e+308 | 1.7977e+308
| 1053.6631 | 54.2566 | 111.55 | 1018727.4451 | 1.7977e+308 | 1.7977e+308
| 1054.1987 | 54.2587 | 111.6 | 1019503.4303 | 1.7977e+308 | 1.7977e+308
| 1054.6198 | 54.2607 | 111.65 | 1019581.4568 | 1.7977e+308 | 1.7977e+308
| 1055.6112 | 54.2642 | 111.7 | 1018749.8023 | 1.7977e+308 | 1.7977e+308
| 1056.3087 | 54.2661 | 111.75 | 1018037.2403 | 1.7977e+308 | 1.7977e+308
| 1056.2933 | 54.2678 | 111.8 | 1018028.4496 | 1.7977e+308 | 1.7977e+308
| 1056.4965 | 54.2697 | 111.85 | 1017856.2799 | 1.7977e+308 | 1.7977e+308
| 1057.2758 | 54.2716 | 111.9 | 1017936.5377 | 1.7977e+308 | 1.7977e+308
| 1058.077 | 54.2733 | 111.95 | 1018110.909 | 1.7977e+308 | 1.7977e+308
| 1058.4344 | 54.2752 | 112 | 1018113.1967 | 1.7977e+308 | 1.7977e+308
| 1058.7698 | 54.2791 | 112.05 | 1019024.2066 | 1.7977e+308 | 1.7977e+308
| 1059.3503 | 54.281 | 112.1 | 1019284.1752 | 1.7977e+308 | 1.7977e+308
| 1059.8791 | 54.2826 | 112.15 | 1018392.8926 | 1.7977e+308 | 1.7977e+308
| 1060.125 | 54.2844 | 112.2 | 1017974.972 | 1.7977e+308 | 1.7977e+308
| 1060.4178 | 54.2862 | 112.25 | 1017559.6076 | 1.7977e+308 | 1.7977e+308
| 1061.0632 | 54.2879 | 112.3 | 1017418.7165 | 1.7977e+308 | 1.7977e+308
| 1061.529 | 54.2898 | 112.35 | 1017874.7297 | 1.7977e+308 | 1.7977e+308
| 1061.4579 | 54.2934 | 112.4 | 1018359.8915 | 1.7977e+308 | 1.7977e+308
| 1061.8394 | 54.2933 | 112.45 | 1018360.0242 | 1.7977e+308 | 1.7977e+308
| 1062.7461 | 54.2959 | 112.5 | 1019592.313 | 1.7977e+308 | 1.7977e+308
| 1063.2253 | 54.2983 | 112.55 | 1020580.5667 | 1.7977e+308 | 1.7977e+308
| 1063.4796 | 54.3019 | 112.6 | 1021241.8392 | 1.7977e+308 | 1.7977e+308
| 1063.644 | 54.3038 | 112.65 | 1021641.3249 | 1.7977e+308 | 1.7977e+308
| 1064.1702 | 54.3057 | 112.7 | 1022343.5441 | 1.7977e+308 | 1.7977e+308
| 1064.624 | 54.3076 | 112.75 | 1022729.5216 | 1.7977e+308 | 1.7977e+308
| 1064.7028 | 54.3094 | 112.8 | 1022799.39 | 1.7977e+308 | 1.7977e+308
| 1065.1153 | 54.3113 | 112.85 | 1023198.6833 | 1.7977e+308 | 1.7977e+308
| 1065.7287 | 54.313 | 112.9 | 1023282.8657 | 1.7977e+308 | 1.7977e+308
| 1066.3288 | 54.3148 | 112.95 | 1023399.3728 | 1.7977e+308 | 1.7977e+308
| 1066.4187 | 54.318 | 113 | 1022312.6631 | 1.7977e+308 | 1.7977e+308
| 1066.4917 | 54.3197 | 113.05 | 1022107.8133 | 1.7977e+308 | 1.7977e+308
| 1067.1422 | 54.3213 | 113.1 | 1021000.2551 | 1.7977e+308 | 1.7977e+308
| 1067.6862 | 54.323 | 113.15 | 1021093.7168 | 1.7977e+308 | 1.7977e+308
| 1067.6027 | 54.3244 | 113.2 | 1020427.1201 | 1.7977e+308 | 1.7977e+308
| 1067.9919 | 54.3259 | 113.25 | 1019267.213 | 1.7977e+308 | 1.7977e+308
| 1068.8673 | 54.3286 | 113.3 | 1016834.8894 | 1.7977e+308 | 1.7977e+308
| 1069.289 | 54.33 | 113.35 | 1015067.1165 | 1.7977e+308 | 1.7977e+308
| 1069.0966 | 54.3314 | 113.4 | 1013878.8497 | 1.7977e+308 | 1.7977e+308
| 1069.1014 | 54.3328 | 113.45 | 1012092.4658 | 1.7977e+308 | 1.7977e+308
| 1069.8151 | 54.3343 | 113.5 | 1010280.1207 | 1.7977e+308 | 1.7977e+308
| 1070.1109 | 54.3361 | 113.55 | 1007997.1362 | 1.7977e+308 | 1.7977e+308
| 1069.9664 | 54.3374 | 113.6 | 1007272.3981 | 1.7977e+308 | 1.7977e+308
| 1070.4672 | 54.3387 | 113.65 | 1006364.9607 | 1.7977e+308 | 1.7977e+308
| 1071.1653 | 54.34 | 113.7 | 1005152.2924 | 1.7977e+308 | 1.7977e+308
| 1071.5964 | 54.3412 | 113.75 | 1003614.4605 | 1.7977e+308 | 1.7977e+308
| 1071.6828 | 54.3425 | 113.8 | 1002368.7002 | 1.7977e+308 | 1.7977e+308
| 1071.7582 | 54.3438 | 113.85 | 1001407.3429 | 1.7977e+308 | 1.7977e+308
| 1072.1337 | 54.3465 | 113.9 | 1001601.7385 | 1.7977e+308 | 1.7977e+308
| 1072.5148 | 54.3479 | 113.95 | 1002006.6467 | 1.7977e+308 | 1.7977e+308
| 1072.7008 | 54.3495 | 114 | 1002962.0398 | 1.7977e+308 | 1.7977e+308
| 1072.7172 | 54.3511 | 114.05 | 1003927.359 | 1.7977e+308 | 1.7977e+308
| 1073.0777 | 54.3527 | 114.1 | 1004881.8027 | 1.7977e+308 | 1.7977e+308
| 1073.4795 | 54.3542 | 114.15 | 1005845.6739 | 1.7977e+308 | 1.7977e+308
| 1073.3696 | 54.356 | 114.2 | 1007680.1985 | 1.7977e+308 | 1.7977e+308
| 1073.5961 | 54.3577 | 114.25 | 1009546.8415 | 1.7977e+308 | 1.7977e+308
| 1074.3502 | 54.361 | 114.3 | 1013509.7735 | 1.7977e+308 | 1.7977e+308
| 1074.6841 | 54.3628 | 114.35 | 1015702.4363 | 1.7977e+308 | 1.7977e+308
| 1074.3614 | 54.3646 | 114.4 | 1017906.7082 | 1.7977e+308 | 1.7977e+308
| 1074.5041 | 54.3661 | 114.45 | 1019092.9939 | 1.7977e+308 | 1.7977e+308
| 1075.2972 | 54.3681 | 114.5 | 1019869.8447 | 1.7977e+308 | 1.7977e+308
| 1075.5374 | 54.3702 | 114.55 | 1021505.4034 | 1.7977e+308 | 1.7977e+308
| 1075.3644 | 54.3718 | 114.6 | 1022275.8457 | 1.7977e+308 | 1.7977e+308
| 1075.6646 | 54.3735 | 114.65 | 1023331.0731 | 1.7977e+308 | 1.7977e+308
| 1076.2062 | 54.375 | 114.7 | 1023770.2319 | 1.7977e+308 | 1.7977e+308
| 1076.3428 | 54.3768 | 114.75 | 1025451.7344 | 1.7977e+308 | 1.7977e+308
| 1076.332 | 54.3785 | 114.8 | 1026836.528 | 1.7977e+308 | 1.7977e+308
| 1076.3677 | 54.3799 | 114.85 | 1027184.3086 | 1.7977e+308 | 1.7977e+308
| 1076.7723 | 54.3826 | 114.9 | 1025795.7852 | 1.7977e+308 | 1.7977e+308
| 1077.3616 | 54.3837 | 114.95 | 1024225.4796 | 1.7977e+308 | 1.7977e+308
| 1077.4537 | 54.3848 | 115 | 1022826.8515 | 1.7977e+308 | 1.7977e+308
| 1077.6492 | 54.3859 | 115.05 | 1021235.578 | 1.7977e+308 | 1.7977e+308
| 1078.1467 | 54.3871 | 115.1 | 1020523.4259 | 1.7977e+308 | 1.7977e+308
| 1078.2902 | 54.3882 | 115.15 | 1019681.7018 | 1.7977e+308 | 1.7977e+308
| 1078.4467 | 54.3905 | 115.2 | 1017028.8008 | 1.7977e+308 | 1.7977e+308
| 1078.6703 | 54.3915 | 115.25 | 1016443.4875 | 1.7977e+308 | 1.7977e+308
| 1078.8906 | 54.3926 | 115.3 | 1015038.5238 | 1.7977e+308 | 1.7977e+308
| 1079.2594 | 54.3936 | 115.35 | 1013636.582 | 1.7977e+308 | 1.7977e+308
| 1079.2283 | 54.3947 | 115.4 | 1012517.8468 | 1.7977e+308 | 1.7977e+308
| 1079.3468 | 54.3959 | 115.45 | 1011993.8159 | 1.7977e+308 | 1.7977e+308
| 1080.0476 | 54.3975 | 115.5 | 1012790.7468 | 1.7977e+308 | 1.7977e+308
| 1080.2914 | 54.3992 | 115.55 | 1013351.9809 | 1.7977e+308 | 1.7977e+308
| 1079.942 | 54.4005 | 115.6 | 1014119.1913 | 1.7977e+308 | 1.7977e+308
| 1080.1504 | 54.4019 | 115.65 | 1015007.33 | 1.7977e+308 | 1.7977e+308
| 1080.8627 | 54.4032 | 115.7 | 1015918.8745 | 1.7977e+308 | 1.7977e+308
| 1080.7764 | 54.4046 | 115.75 | 1016233.8493 | 1.7977e+308 | 1.7977e+308
| 1080.6083 | 54.407 | 115.8 | 1016427.4051 | 1.7977e+308 | 1.7977e+308
| 1080.8313 | 54.4083 | 115.85 | 1016965.5018 | 1.7977e+308 | 1.7977e+308
| 1081.1546 | 54.4096 | 115.9 | 1017815.6678 | 1.7977e+308 | 1.7977e+308
| 1081.7372 | 54.411 | 115.95 | 1018656.6194 | 1.7977e+308 | 1.7977e+308
| 1081.7021 | 54.4122 | 116 | 1018899.3694 | 1.7977e+308 | 1.7977e+308
| 1081.6929 | 54.4134 | 116.05 | 1019063.141 | 1.7977e+308 | 1.7977e+308
| 1082.204 | 54.4145 | 116.1 | 1018686.9817 | 1.7977e+308 | 1.7977e+308
| 1082.5576 | 54.4167 | 116.15 | 1018168.904 | 1.7977e+308 | 1.7977e+308
| 1082.5111 | 54.4179 | 116.2 | 1018087.7417 | 1.7977e+308 | 1.7977e+308
| 1082.4982 | 54.4191 | 116.25 | 1018001.2536 | 1.7977e+308 | 1.7977e+308
| 1082.7769 | 54.4202 | 116.3 | 1017934.536 | 1.7977e+308 | 1.7977e+308
| 1082.9301 | 54.4214 | 116.35 | 1017849.3823 | 1.7977e+308 | 1.7977e+308
| 1083.1215 | 54.4224 | 116.4 | 1017162.825 | 1.7977e+308 | 1.7977e+308
| 1083.4116 | 54.4233 | 116.45 | 1016367.5424 | 1.7977e+308 | 1.7977e+308
| 1083.5303 | 54.4246 | 116.5 | 1015049.8472 | 1.7977e+308 | 1.7977e+308
| 1083.6132 | 54.4258 | 116.55 | 1013667.0943 | 1.7977e+308 | 1.7977e+308
| 1083.6219 | 54.4266 | 116.6 | 1012095.9834 | 1.7977e+308 | 1.7977e+308
| 1083.787 | 54.4275 | 116.65 | 1010764.0973 | 1.7977e+308 | 1.7977e+308
| 1084.2783 | 54.4282 | 116.7 | 1008878.336 | 1.7977e+308 | 1.7977e+308
| 1084.42 | 54.43 | 116.75 | 1006845.4316 | 1.7977e+308 | 1.7977e+308
| 1084.3371 | 54.4308 | 116.8 | 1006619.9892 | 1.7977e+308 | 1.7977e+308
| 1084.4036 | 54.4319 | 116.85 | 1006766.5769 | 1.7977e+308 | 1.7977e+308
| 1084.5925 | 54.4328 | 116.9 | 1006611.5029 | 1.7977e+308 | 1.7977e+308
| 1084.9036 | 54.4338 | 116.95 | 1006748.6429 | 1.7977e+308 | 1.7977e+308
| 1084.89 | 54.4349 | 117 | 1007671.3137 | 1.7977e+308 | 1.7977e+308
| 1084.8311 | 54.4371 | 117.05 | 1009630.4191 | 1.7977e+308 | 1.7977e+308
| 1085.1804 | 54.4382 | 117.1 | 1010353.7403 | 1.7977e+308 | 1.7977e+308
| 1085.6042 | 54.4392 | 117.15 | 1010478.8349 | 1.7977e+308 | 1.7977e+308
| 1085.7172 | 54.4401 | 117.2 | 1010822.8641 | 1.7977e+308 | 1.7977e+308
| 1085.77 | 54.441 | 117.25 | 1010386.1219 | 1.7977e+308 | 1.7977e+308
| 1085.9637 | 54.4419 | 117.3 | 1009981.2491 | 1.7977e+308 | 1.7977e+308
| 1086.2563 | 54.4428 | 117.35 | 1009853.3438 | 1.7977e+308 | 1.7977e+308
| 1086.268 | 54.4447 | 117.4 | 1010401.4992 | 1.7977e+308 | 1.7977e+308
| 1086.1772 | 54.4447 | 117.45 | 1010401.4795 | 1.7977e+308 | 1.7977e+308
| 1086.5798 | 54.446 | 117.5 | 1010520.6111 | 1.7977e+308 | 1.7977e+308
| 1086.8592 | 54.4471 | 117.55 | 1010549.3923 | 1.7977e+308 | 1.7977e+308
| 1086.7694 | 54.4481 | 117.6 | 1010719.7739 | 1.7977e+308 | 1.7977e+308
| 1086.8304 | 54.4498 | 117.65 | 1009634.2353 | 1.7977e+308 | 1.7977e+308
| 1087.1644 | 54.4505 | 117.7 | 1009371.957 | 1.7977e+308 | 1.7977e+308
| 1087.3295 | 54.4514 | 117.75 | 1009153.6646 | 1.7977e+308 | 1.7977e+308
| 1087.2599 | 54.4521 | 117.8 | 1007788.452 | 1.7977e+308 | 1.7977e+308
| 1087.4092 | 54.4528 | 117.85 | 1006957.7721 | 1.7977e+308 | 1.7977e+308
| 1087.9879 | 54.4534 | 117.9 | 1005860.3805 | 1.7977e+308 | 1.7977e+308
| 1088.0798 | 54.4541 | 117.95 | 1005025.4519 | 1.7977e+308 | 1.7977e+308
| 1087.9767 | 54.4548 | 118 | 1003904.4394 | 1.7977e+308 | 1.7977e+308
| 1088.1896 | 54.4562 | 118.05 | 1002207.2941 | 1.7977e+308 | 1.7977e+308
| 1088.5893 | 54.4568 | 118.1 | 1001644.2829 | 1.7977e+308 | 1.7977e+308
| 1088.7775 | 54.4576 | 118.15 | 1001365.7195 | 1.7977e+308 | 1.7977e+308
| 1088.593 | 54.4582 | 118.2 | 1001022.366 | 1.7977e+308 | 1.7977e+308
| 1088.6926 | 54.4591 | 118.25 | 1001300.3604 | 1.7977e+308 | 1.7977e+308
| 1088.963 | 54.4598 | 118.3 | 1001266.1458 | 1.7977e+308 | 1.7977e+308
| 1089.3706 | 54.4604 | 118.35 | 1000890.7625 | 1.7977e+308 | 1.7977e+308
| 1089.2335 | 54.4617 | 118.4 | 999675.4761 | 1.7977e+308 | 1.7977e+308
| 1089.0453 | 54.4618 | 118.45 | 999675.4273 | 1.7977e+308 | 1.7977e+308
| 1089.535 | 54.4627 | 118.5 | 999808.7623 | 1.7977e+308 | 1.7977e+308
| 1089.7872 | 54.4637 | 118.55 | 999940.9675 | 1.7977e+308 | 1.7977e+308
| 1089.6365 | 54.4645 | 118.6 | 999856.9168 | 1.7977e+308 | 1.7977e+308
| 1089.7594 | 54.4653 | 118.65 | 1000344.1064 | 1.7977e+308 | 1.7977e+308
| 1090.2435 | 54.467 | 118.7 | 1001945.4193 | 1.7977e+308 | 1.7977e+308
| 1090.4872 | 54.4679 | 118.75 | 1002748.1058 | 1.7977e+308 | 1.7977e+308
| 1090.2166 | 54.4687 | 118.8 | 1003797.0112 | 1.7977e+308 | 1.7977e+308
| 1090.0559 | 54.4696 | 118.85 | 1004627.3381 | 1.7977e+308 | 1.7977e+308
| 1090.572 | 54.4704 | 118.9 | 1005159.8472 | 1.7977e+308 | 1.7977e+308
| 1090.995 | 54.4713 | 118.95 | 1005927.5651 | 1.7977e+308 | 1.7977e+308
| 1090.8132 | 54.4722 | 119 | 1006697.3063 | 1.7977e+308 | 1.7977e+308
| 1090.7058 | 54.4739 | 119.05 | 1007918.0027 | 1.7977e+308 | 1.7977e+308
| 1090.937 | 54.4746 | 119.1 | 1007772.0995 | 1.7977e+308 | 1.7977e+308
| 1091.1944 | 54.4752 | 119.15 | 1007110.7538 | 1.7977e+308 | 1.7977e+308
| 1091.3975 | 54.4759 | 119.2 | 1007000.3873 | 1.7977e+308 | 1.7977e+308
| 1091.3201 | 54.4768 | 119.25 | 1007440.9924 | 1.7977e+308 | 1.7977e+308
| 1091.584 | 54.4776 | 119.3 | 1008122.9079 | 1.7977e+308 | 1.7977e+308
| 1091.8877 | 54.4785 | 119.35 | 1009598.9583 | 1.7977e+308 | 1.7977e+308
| 1091.6775 | 54.4805 | 119.4 | 1012100.4921 | 1.7977e+308 | 1.7977e+308
| 1091.7654 | 54.4805 | 119.45 | 1012100.5292 | 1.7977e+308 | 1.7977e+308
| 1092.1544 | 54.4818 | 119.5 | 1013504.0385 | 1.7977e+308 | 1.7977e+308
| 1092.346 | 54.4828 | 119.55 | 1014039.4725 | 1.7977e+308 | 1.7977e+308
| 1092.2964 | 54.4839 | 119.6 | 1015314.8559 | 1.7977e+308 | 1.7977e+308
| 1092.2373 | 54.4857 | 119.65 | 1016388.3316 | 1.7977e+308 | 1.7977e+308
| 1092.5729 | 54.4864 | 119.7 | 1016254.4966 | 1.7977e+308 | 1.7977e+308
| 1092.8983 | 54.4872 | 119.75 | 1016619.2789 | 1.7977e+308 | 1.7977e+308
| 1092.5226 | 54.4879 | 119.8 | 1016418.5896 | 1.7977e+308 | 1.7977e+308
| 1092.511 | 54.4888 | 119.85 | 1016851.6465 | 1.7977e+308 | 1.7977e+308
| 1093.0514 | 54.4895 | 119.9 | 1017034.4562 | 1.7977e+308 | 1.7977e+308
| 1093.2208 | 54.4909 | 119.95 | 1016333.0979 | 1.7977e+308 | 1.7977e+308
| 1092.9927 | 54.4915 | 120 | 1015707.7276 | 1.7977e+308 | 1.7977e+308
| 1092.86 | 54.4922 | 120.05 | 1015390.0604 | 1.7977e+308 | 1.7977e+308
| 1093.3443 | 54.4929 | 120.1 | 1015573.0806 | 1.7977e+308 | 1.7977e+308
Unloading Marker | 1093.5928 | 54.4937 | 120.128 | 1016109.205 | 1.7977e+308 | 1.7977e+308
| 1093.6261 | 54.3338 | 120.2 | 1016628.884 | 1.7977e+308 | 1.7977e+308
| 1093.5603 | 54.1983 | 120.25 | 1016851.0033 | 1.7977e+308 | 1.7977e+308
| 1093.8975 | 54.0632 | 120.3 | 1015687.1735 | 1.7977e+308 | 1.7977e+308
| 1093.9915 | 53.9276 | 120.35 | 1015099.7033 | 1.7977e+308 | 1.7977e+308
| 1093.4942 | 53.792 | 120.4 | 1014521.2082 | 1.7977e+308 | 1.7977e+308
| 1093.2209 | 53.6565 | 120.45 | 1014675.4131 | 1.7977e+308 | 1.7977e+308
| 1093.4933 | 53.5212 | 120.5 | 1014757.3519 | 1.7977e+308 | 1.7977e+308
| 1093.4676 | 53.3859 | 120.55 | 1015407.3941 | 1.7977e+308 | 1.7977e+308
| 1092.9461 | 53.2504 | 120.6 | 1015406.278 | 1.7977e+308 | 1.7977e+308
| 1092.717 | 53.1149 | 120.65 | 1015711.5933 | 1.7977e+308 | 1.7977e+308
| 1092.9698 | 52.9795 | 120.7 | 1016853.4165 | 1.7977e+308 | 1.7977e+308
| 1093.076 | 52.844 | 120.75 | 1017636.4491 | 1.7977e+308 | 1.7977e+308
| 1092.6309 | 52.7087 | 120.8 | 1018752.4393 | 1.7977e+308 | 1.7977e+308
| 1092.3164 | 52.5733 | 120.85 | 1019296.7581 | 1.7977e+308 | 1.7977e+308
| 1092.5393 | 52.4387 | 120.9 | 1021229.9257 | 1.7977e+308 | 1.7977e+308
| 1092.4786 | 52.3035 | 120.95 | 1022921.4071 | 1.7977e+308 | 1.7977e+308
| 1091.9704 | 52.1681 | 121 | 1023986.9215 | 1.7977e+308 | 1.7977e+308
| 1091.8522 | 52.0329 | 121.05 | 1025667.9535 | 1.7977e+308 | 1.7977e+308
| 1092.1567 | 51.8977 | 121.1 | 1027604.4301 | 1.7977e+308 | 1.7977e+308
| 1092.0907 | 51.7624 | 121.15 | 1028709.4715 | 1.7977e+308 | 1.7977e+308
| 1091.7221 | 51.6271 | 121.2 | 1030035.7385 | 1.7977e+308 | 1.7977e+308
| 1091.4787 | 51.4931 | 121.25 | 1033756.3035 | 1.7977e+308 | 1.7977e+308
| 1091.6406 | 51.3578 | 121.3 | 1035208.3105 | 1.7977e+308 | 1.7977e+308
| 1091.7889 | 51.2225 | 121.35 | 1036139.3536 | 1.7977e+308 | 1.7977e+308
| 1091.2595 | 51.0872 | 121.4 | 1036983.9955 | 1.7977e+308 | 1.7977e+308
| 1090.762 | 50.9518 | 121.45 | 1037335.9262 | 1.7977e+308 | 1.7977e+308
| 1090.8821 | 50.8165 | 121.5 | 1037212.7238 | 1.7977e+308 | 1.7977e+308
| 1090.9706 | 50.6815 | 121.55 | 1038002.7002 | 1.7977e+308 | 1.7977e+308
| 1090.4975 | 50.546 | 121.6 | 1037915.6224 | 1.7977e+308 | 1.7977e+308
| 1090.2184 | 50.4105 | 121.65 | 1037886.2391 | 1.7977e+308 | 1.7977e+308
| 1090.3647 | 50.275 | 121.7 | 1037759.4443 | 1.7977e+308 | 1.7977e+308
| 1090.4418 | 50.1394 | 121.75 | 1036800.3865 | 1.7977e+308 | 1.7977e+308
| 1089.9556 | 50.0045 | 121.8 | 1035478.233 | 1.7977e+308 | 1.7977e+308
| 1089.5744 | 49.869 | 121.85 | 1035685.4642 | 1.7977e+308 | 1.7977e+308
| 1089.7342 | 49.7336 | 121.9 | 1035889.9322 | 1.7977e+308 | 1.7977e+308
| 1089.6014 | 49.598 | 121.95 | 1035516.8167 | 1.7977e+308 | 1.7977e+308
| 1089.3614 | 49.4625 | 122 | 1035125.9389 | 1.7977e+308 | 1.7977e+308
| 1089.2405 | 49.3268 | 122.05 | 1034701.7866 | 1.7977e+308 | 1.7977e+308
| 1089.2963 | 49.1912 | 122.1 | 1034362.0374 | 1.7977e+308 | 1.7977e+308
| 1089.3623 | 49.0562 | 122.15 | 1033127.8832 | 1.7977e+308 | 1.7977e+308
| 1088.8866 | 48.9204 | 122.2 | 1031344.5523 | 1.7977e+308 | 1.7977e+308
| 1088.5054 | 48.7847 | 122.25 | 1030381.7301 | 1.7977e+308 | 1.7977e+308
| 1088.7019 | 48.6487 | 122.3 | 1028777.1811 | 1.7977e+308 | 1.7977e+308
| 1089.0164 | 48.5129 | 122.35 | 1027473.1775 | 1.7977e+308 | 1.7977e+308
| 1088.6392 | 48.3771 | 122.4 | 1026173.5228 | 1.7977e+308 | 1.7977e+308
| 1088.1355 | 48.2414 | 122.45 | 1025418.0008 | 1.7977e+308 | 1.7977e+308
| 1088.1155 | 48.1057 | 122.5 | 1023990.7706 | 1.7977e+308 | 1.7977e+308
| 1088.0919 | 47.9698 | 122.55 | 1022221.8603 | 1.7977e+308 | 1.7977e+308
| 1087.9165 | 47.8339 | 122.6 | 1020939.2706 | 1.7977e+308 | 1.7977e+308
| 1087.6954 | 47.6979 | 122.65 | 1019321.2338 | 1.7977e+308 | 1.7977e+308
| 1087.7272 | 47.5623 | 122.7 | 1017038.6383 | 1.7977e+308 | 1.7977e+308
| 1087.7065 | 47.4262 | 122.75 | 1015427.0397 | 1.7977e+308 | 1.7977e+308
| 1087.3717 | 47.2901 | 122.8 | 1013559.9911 | 1.7977e+308 | 1.7977e+308
| 1087.1184 | 47.1539 | 122.85 | 1010852.053 | 1.7977e+308 | 1.7977e+308
| 1087.1633 | 47.0176 | 122.9 | 1006908.3284 | 1.7977e+308 | 1.7977e+308
| 1087.0428 | 46.8814 | 122.95 | 1005721.7575 | 1.7977e+308 | 1.7977e+308
| 1086.5401 | 46.7451 | 123 | 1003272.6321 | 1.7977e+308 | 1.7977e+308
| 1086.3442 | 46.6088 | 123.05 | 1000543.113 | 1.7977e+308 | 1.7977e+308
| 1086.4919 | 46.4724 | 123.1 | 998008.9733 | 1.7977e+308 | 1.7977e+308
| 1086.5903 | 46.3359 | 123.15 | 995204.7246 | 1.7977e+308 | 1.7977e+308
| 1086.4748 | 46.1996 | 123.2 | 993198.8694 | 1.7977e+308 | 1.7977e+308
| 1085.8567 | 46.0633 | 123.25 | 990004.5478 | 1.7977e+308 | 1.7977e+308
| 1085.9951 | 45.9269 | 123.3 | 988287.6086 | 1.7977e+308 | 1.7977e+308
| 1086.2501 | 45.7907 | 123.35 | 987067.5667 | 1.7977e+308 | 1.7977e+308
| 1085.7873 | 45.6543 | 123.4 | 985329.7949 | 1.7977e+308 | 1.7977e+308
| 1085.5897 | 45.518 | 123.45 | 984096.2871 | 1.7977e+308 | 1.7977e+308
| 1085.7177 | 45.3817 | 123.5 | 982614.5645 | 1.7977e+308 | 1.7977e+308
| 1085.7879 | 45.2454 | 123.55 | 981621.7429 | 1.7977e+308 | 1.7977e+308
| 1085.3917 | 45.1092 | 123.6 | 980898.2143 | 1.7977e+308 | 1.7977e+308
| 1084.9942 | 44.9731 | 123.65 | 980416.9517 | 1.7977e+308 | 1.7977e+308
| 1085.0767 | 44.8368 | 123.7 | 979925.6 | 1.7977e+308 | 1.7977e+308
| 1084.98 | 44.7007 | 123.75 | 979683.6596 | 1.7977e+308 | 1.7977e+308
| 1084.475 | 44.5649 | 123.8 | 980751.154 | 1.7977e+308 | 1.7977e+308
| 1084.3237 | 44.429 | 123.85 | 981571.3945 | 1.7977e+308 | 1.7977e+308
| 1084.5998 | 44.293 | 123.9 | 982410.4039 | 1.7977e+308 | 1.7977e+308
| 1084.4422 | 44.1571 | 123.95 | 983245.2707 | 1.7977e+308 | 1.7977e+308
| 1083.8515 | 44.0212 | 124 | 984070.8319 | 1.7977e+308 | 1.7977e+308
| 1083.796 | 43.8852 | 124.05 | 984692.8031 | 1.7977e+308 | 1.7977e+308
| 1083.9765 | 43.7494 | 124.1 | 986088.6063 | 1.7977e+308 | 1.7977e+308
| 1083.6747 | 43.6136 | 124.15 | 987259.9329 | 1.7977e+308 | 1.7977e+308
| 1083.2876 | 43.4782 | 124.2 | 989854.8591 | 1.7977e+308 | 1.7977e+308
| 1083.117 | 43.3424 | 124.25 | 991256.041 | 1.7977e+308 | 1.7977e+308
| 1083.0253 | 43.2068 | 124.3 | 993209.2568 | 1.7977e+308 | 1.7977e+308
| 1082.9717 | 43.0711 | 124.35 | 994663.0402 | 1.7977e+308 | 1.7977e+308
| 1082.7866 | 42.9354 | 124.4 | 996394.8698 | 1.7977e+308 | 1.7977e+308
| 1082.6821 | 42.7998 | 124.45 | 998154.437 | 1.7977e+308 | 1.7977e+308
| 1082.8889 | 42.6642 | 124.5 | 1000262.8232 | 1.7977e+308 | 1.7977e+308
| 1082.7318 | 42.5287 | 124.55 | 1002143.3801 | 1.7977e+308 | 1.7977e+308
| 1082.0555 | 42.3932 | 124.6 | 1003928.7409 | 1.7977e+308 | 1.7977e+308
| 1082.1289 | 42.2576 | 124.65 | 1005751.6335 | 1.7977e+308 | 1.7977e+308
| 1082.3742 | 42.1219 | 124.7 | 1006803.8513 | 1.7977e+308 | 1.7977e+308
| 1082.0228 | 41.9866 | 124.75 | 1008694.9043 | 1.7977e+308 | 1.7977e+308
| 1081.4204 | 41.8508 | 124.8 | 1008975.097 | 1.7977e+308 | 1.7977e+308
| 1081.2631 | 41.7151 | 124.85 | 1009537.8488 | 1.7977e+308 | 1.7977e+308
| 1081.5823 | 41.5793 | 124.9 | 1010090.8518 | 1.7977e+308 | 1.7977e+308
| 1081.3339 | 41.4434 | 124.95 | 1010051.4926 | 1.7977e+308 | 1.7977e+308
| 1080.9303 | 41.3076 | 125 | 1010638.5938 | 1.7977e+308 | 1.7977e+308
| 1080.8284 | 41.1719 | 125.05 | 1011758.915 | 1.7977e+308 | 1.7977e+308
| 1080.7538 | 41.0367 | 125.1 | 1013215.5927 | 1.7977e+308 | 1.7977e+308
| 1080.7766 | 40.9009 | 125.15 | 1013771.0227 | 1.7977e+308 | 1.7977e+308
| 1080.5225 | 40.7652 | 125.2 | 1014659.6217 | 1.7977e+308 | 1.7977e+308
| 1080.0507 | 40.6294 | 125.25 | 1015011.2578 | 1.7977e+308 | 1.7977e+308
| 1079.998 | 40.4935 | 125.3 | 1015284.7136 | 1.7977e+308 | 1.7977e+308
| 1079.9898 | 40.3576 | 125.35 | 1015098.8211 | 1.7977e+308 | 1.7977e+308
| 1079.5329 | 40.2222 | 125.4 | 1015474.168 | 1.7977e+308 | 1.7977e+308
| 1079.2451 | 40.086 | 125.45 | 1015474.0808 | 1.7977e+308 | 1.7977e+308
| 1079.5759 | 39.9503 | 125.5 | 1016114.3043 | 1.7977e+308 | 1.7977e+308
| 1079.5025 | 39.8146 | 125.55 | 1016480.5544 | 1.7977e+308 | 1.7977e+308
| 1078.944 | 39.6788 | 125.6 | 1014601.5793 | 1.7977e+308 | 1.7977e+308
| 1078.687 | 39.5428 | 125.65 | 1013777.3462 | 1.7977e+308 | 1.7977e+308
| 1078.8926 | 39.4068 | 125.7 | 1013212.2912 | 1.7977e+308 | 1.7977e+308
| 1078.9305 | 39.2707 | 125.75 | 1012077.5035 | 1.7977e+308 | 1.7977e+308
| 1078.5663 | 39.1346 | 125.8 | 1011184.7024 | 1.7977e+308 | 1.7977e+308
| 1078.3711 | 38.9985 | 125.85 | 1010046.2524 | 1.7977e+308 | 1.7977e+308
| 1078.3404 | 38.8624 | 125.9 | 1009171.8551 | 1.7977e+308 | 1.7977e+308
| 1078.5147 | 38.7262 | 125.95 | 1007765.3119 | 1.7977e+308 | 1.7977e+308
| 1078.247 | 38.5899 | 126 | 1004601.9054 | 1.7977e+308 | 1.7977e+308
| 1077.9371 | 38.4537 | 126.05 | 1003120.7263 | 1.7977e+308 | 1.7977e+308
| 1078.0295 | 38.3172 | 126.1 | 1000832.4967 | 1.7977e+308 | 1.7977e+308
| 1077.9174 | 38.1808 | 126.15 | 998516.4527 | 1.7977e+308 | 1.7977e+308
| 1077.6955 | 38.0442 | 126.2 | 995657.4201 | 1.7977e+308 | 1.7977e+308
| 1077.3439 | 37.9076 | 126.25 | 992531.7461 | 1.7977e+308 | 1.7977e+308
| 1077.0625 | 37.7712 | 126.3 | 990712.8388 | 1.7977e+308 | 1.7977e+308
| 1077.1506 | 37.6345 | 126.35 | 987021.6729 | 1.7977e+308 | 1.7977e+308
| 1076.772 | 37.4978 | 126.4 | 984395.2946 | 1.7977e+308 | 1.7977e+308
| 1076.4196 | 37.3611 | 126.45 | 981241.0061 | 1.7977e+308 | 1.7977e+308
| 1076.6752 | 37.2244 | 126.5 | 978606.5631 | 1.7977e+308 | 1.7977e+308
| 1076.5986 | 37.0879 | 126.55 | 976965.3896 | 1.7977e+308 | 1.7977e+308
| 1076.1181 | 36.9514 | 126.6 | 975847.1898 | 1.7977e+308 | 1.7977e+308
| 1075.768 | 36.8151 | 126.65 | 974993.5347 | 1.7977e+308 | 1.7977e+308
| 1075.8504 | 36.6786 | 126.7 | 974124.0259 | 1.7977e+308 | 1.7977e+308
| 1075.8469 | 36.5423 | 126.75 | 973788.0927 | 1.7977e+308 | 1.7977e+308
| 1075.5536 | 36.4058 | 126.8 | 972932.8912 | 1.7977e+308 | 1.7977e+308
| 1075.3995 | 36.2695 | 126.85 | 972579.0029 | 1.7977e+308 | 1.7977e+308
| 1075.4699 | 36.1329 | 126.9 | 971586.5695 | 1.7977e+308 | 1.7977e+308
| 1075.3806 | 35.9967 | 126.95 | 971715.9845 | 1.7977e+308 | 1.7977e+308
| 1074.8952 | 35.8604 | 127 | 971617.6303 | 1.7977e+308 | 1.7977e+308
| 1074.6522 | 35.7241 | 127.05 | 971531.0341 | 1.7977e+308 | 1.7977e+308
| 1074.6974 | 35.5878 | 127.1 | 971720.298 | 1.7977e+308 | 1.7977e+308
| 1074.5111 | 35.4517 | 127.15 | 972457.4981 | 1.7977e+308 | 1.7977e+308
| 1074.3535 | 35.3156 | 127.2 | 973221.5242 | 1.7977e+308 | 1.7977e+308
| 1074.1869 | 35.1795 | 127.25 | 974242.9946 | 1.7977e+308 | 1.7977e+308
| 1074.199 | 35.0433 | 127.3 | 975255.529 | 1.7977e+308 | 1.7977e+308
| 1074.0742 | 34.9072 | 127.35 | 975776.8877 | 1.7977e+308 | 1.7977e+308
| 1073.4949 | 34.7712 | 127.4 | 976805.9647 | 1.7977e+308 | 1.7977e+308
| 1073.415 | 34.6351 | 127.45 | 977611.2617 | 1.7977e+308 | 1.7977e+308
| 1073.3595 | 34.4991 | 127.5 | 979242.2444 | 1.7977e+308 | 1.7977e+308
| 1073.1551 | 34.3631 | 127.55 | 980303.4489 | 1.7977e+308 | 1.7977e+308
| 1073.2072 | 34.227 | 127.6 | 981356.1435 | 1.7977e+308 | 1.7977e+308
| 1072.9289 | 34.0911 | 127.65 | 982930.9595 | 1.7977e+308 | 1.7977e+308
| 1072.8146 | 33.9553 | 127.7 | 984499.1947 | 1.7977e+308 | 1.7977e+308
| 1072.6918 | 33.8194 | 127.75 | 986080.5643 | 1.7977e+308 | 1.7977e+308
| 1072.2292 | 33.6836 | 127.8 | 987699.0881 | 1.7977e+308 | 1.7977e+308
| 1072.0516 | 33.5477 | 127.85 | 989065.0588 | 1.7977e+308 | 1.7977e+308
| 1072.2407 | 33.4118 | 127.9 | 990699.8034 | 1.7977e+308 | 1.7977e+308
| 1072.2739 | 33.2763 | 127.95 | 992949.8169 | 1.7977e+308 | 1.7977e+308
| 1071.6497 | 33.1404 | 128 | 994082.1852 | 1.7977e+308 | 1.7977e+308
| 1071.1913 | 33.0045 | 128.05 | 994688.3221 | 1.7977e+308 | 1.7977e+308
| 1071.332 | 32.8685 | 128.1 | 995307.4354 | 1.7977e+308 | 1.7977e+308
| 1071.3597 | 32.7325 | 128.15 | 995633.87 | 1.7977e+308 | 1.7977e+308
| 1070.9004 | 32.5965 | 128.2 | 995951.7006 | 1.7977e+308 | 1.7977e+308
| 1070.6736 | 32.4605 | 128.25 | 995984.5712 | 1.7977e+308 | 1.7977e+308
| 1070.7261 | 32.3245 | 128.3 | 995830.1465 | 1.7977e+308 | 1.7977e+308
| 1070.5107 | 32.1885 | 128.35 | 996167.6503 | 1.7977e+308 | 1.7977e+308
| 1070.1612 | 32.0525 | 128.4 | 996209.2124 | 1.7977e+308 | 1.7977e+308
| 1070.0274 | 31.9164 | 128.45 | 995997.6901 | 1.7977e+308 | 1.7977e+308
| 1070.0857 | 31.7802 | 128.5 | 994990.5284 | 1.7977e+308 | 1.7977e+308
| 1070.1714 | 31.644 | 128.55 | 993976.579 | 1.7977e+308 | 1.7977e+308
| 1069.8264 | 31.5076 | 128.6 | 992486.8584 | 1.7977e+308 | 1.7977e+308
| 1069.3055 | 31.3711 | 128.65 | 989972.7254 | 1.7977e+308 | 1.7977e+308
| 1069.3129 | 31.2344 | 128.7 | 987195.5086 | 1.7977e+308 | 1.7977e+308
| 1069.4418 | 31.0971 | 128.75 | 981082.3015 | 1.7977e+308 | 1.7977e+308
| 1069.054 | 30.9606 | 128.8 | 979292.7859 | 1.7977e+308 | 1.7977e+308
| 1068.6524 | 30.8239 | 128.85 | 976963.1648 | 1.7977e+308 | 1.7977e+308
| 1068.9337 | 30.6873 | 128.9 | 975171.4176 | 1.7977e+308 | 1.7977e+308
| 1068.9132 | 30.5507 | 128.95 | 973591.6742 | 1.7977e+308 | 1.7977e+308
| 1068.316 | 30.4142 | 129 | 972029.9529 | 1.7977e+308 | 1.7977e+308
| 1068.0595 | 30.2776 | 129.05 | 970715.1038 | 1.7977e+308 | 1.7977e+308
| 1068.2997 | 30.1411 | 129.1 | 970136.8007 | 1.7977e+308 | 1.7977e+308
| 1068.355 | 30.0044 | 129.15 | 968764.9981 | 1.7977e+308 | 1.7977e+308
| 1067.9276 | 29.8679 | 129.2 | 967473.8385 | 1.7977e+308 | 1.7977e+308
| 1067.5056 | 29.7314 | 129.25 | 966926.2009 | 1.7977e+308 | 1.7977e+308
| 1067.4351 | 29.5949 | 129.3 | 966125.8843 | 1.7977e+308 | 1.7977e+308
| 1067.3267 | 29.4583 | 129.35 | 965071.7014 | 1.7977e+308 | 1.7977e+308
| 1067.1794 | 29.3217 | 129.4 | 963505.6753 | 1.7977e+308 | 1.7977e+308
| 1067.0127 | 29.1851 | 129.45 | 962419.775 | 1.7977e+308 | 1.7977e+308
| 1067.0536 | 29.0484 | 129.5 | 961292.1008 | 1.7977e+308 | 1.7977e+308
| 1066.9901 | 28.9117 | 129.55 | 960357.7905 | 1.7977e+308 | 1.7977e+308
| 1066.2805 | 28.7753 | 129.6 | 960188.9184 | 1.7977e+308 | 1.7977e+308
| 1065.8515 | 28.639 | 129.65 | 960488.4042 | 1.7977e+308 | 1.7977e+308
| 1066.2194 | 28.5027 | 129.7 | 961026.5558 | 1.7977e+308 | 1.7977e+308
| 1065.9674 | 28.3665 | 129.75 | 962717.995 | 1.7977e+308 | 1.7977e+308
| 1065.4249 | 28.2304 | 129.8 | 964067.0533 | 1.7977e+308 | 1.7977e+308
| 1065.3764 | 28.0941 | 129.85 | 964459.2551 | 1.7977e+308 | 1.7977e+308
| 1065.24 | 27.9578 | 129.9 | 964368.4274 | 1.7977e+308 | 1.7977e+308
| 1065.0821 | 27.8213 | 129.95 | 963792.218 | 1.7977e+308 | 1.7977e+308
| 1064.8991 | 27.6848 | 130 | 963213.9988 | 1.7977e+308 | 1.7977e+308
| 1064.8791 | 27.5483 | 130.05 | 962410.985 | 1.7977e+308 | 1.7977e+308
| 1064.8857 | 27.4117 | 130.1 | 961590.4164 | 1.7977e+308 | 1.7977e+308
| 1064.474 | 27.2748 | 130.15 | 959627.4434 | 1.7977e+308 | 1.7977e+308
| 1063.8564 | 27.1385 | 130.2 | 959720.6721 | 1.7977e+308 | 1.7977e+308
| 1063.7248 | 27.0021 | 130.25 | 959568.1023 | 1.7977e+308 | 1.7977e+308
| 1063.8476 | 26.8656 | 130.3 | 959390.1631 | 1.7977e+308 | 1.7977e+308
| 1063.9932 | 26.7293 | 130.35 | 959704.3441 | 1.7977e+308 | 1.7977e+308
| 1063.6999 | 26.5931 | 130.4 | 960501.0904 | 1.7977e+308 | 1.7977e+308
| 1063.3343 | 26.4569 | 130.45 | 961331.9406 | 1.7977e+308 | 1.7977e+308
| 1063.1968 | 26.3205 | 130.5 | 961652.3246 | 1.7977e+308 | 1.7977e+308
| 1063.0992 | 26.1842 | 130.55 | 961993.4493 | 1.7977e+308 | 1.7977e+308
| 1062.7732 | 26.0477 | 130.6 | 961391.4156 | 1.7977e+308 | 1.7977e+308
| 1062.525 | 25.9112 | 130.65 | 960800.9075 | 1.7977e+308 | 1.7977e+308
| 1062.7186 | 25.7748 | 130.7 | 960728.0364 | 1.7977e+308 | 1.7977e+308
| 1062.4919 | 25.6383 | 130.75 | 959875.7279 | 1.7977e+308 | 1.7977e+308
| 1062.0418 | 25.5012 | 130.8 | 957132.3459 | 1.7977e+308 | 1.7977e+308
| 1061.7093 | 25.3647 | 130.85 | 956235.9532 | 1.7977e+308 | 1.7977e+308
| 1061.7897 | 25.2281 | 130.9 | 955526.728 | 1.7977e+308 | 1.7977e+308
| 1061.8287 | 25.0917 | 130.95 | 955517.1735 | 1.7977e+308 | 1.7977e+308
| 1061.2888 | 24.9554 | 131 | 955535.7204 | 1.7977e+308 | 1.7977e+308
| 1061.0157 | 24.8189 | 131.05 | 955206.1917 | 1.7977e+308 | 1.7977e+308
| 1061.1019 | 24.6827 | 131.1 | 955693.6802 | 1.7977e+308 | 1.7977e+308
| 1061.0508 | 24.5462 | 131.15 | 955895.8478 | 1.7977e+308 | 1.7977e+308
| 1060.6216 | 24.4098 | 131.2 | 955913.2264 | 1.7977e+308 | 1.7977e+308
| 1060.2266 | 24.2734 | 131.25 | 955751.4296 | 1.7977e+308 | 1.7977e+308
| 1060.2823 | 24.1368 | 131.3 | 954870.7835 | 1.7977e+308 | 1.7977e+308
| 1060.1316 | 24.0002 | 131.35 | 953513.6732 | 1.7977e+308 | 1.7977e+308
| 1059.7966 | 23.8635 | 131.4 | 952165.5466 | 1.7977e+308 | 1.7977e+308
| 1059.7558 | 23.7268 | 131.45 | 950604.895 | 1.7977e+308 | 1.7977e+308
| 1059.6514 | 23.5899 | 131.5 | 949233.3822 | 1.7977e+308 | 1.7977e+308
| 1059.4795 | 23.4531 | 131.55 | 947581.4902 | 1.7977e+308 | 1.7977e+308
| 1059.1596 | 23.3165 | 131.6 | 946699.3135 | 1.7977e+308 | 1.7977e+308
| 1058.74 | 23.1798 | 131.65 | 945572.9463 | 1.7977e+308 | 1.7977e+308
| 1058.7336 | 23.0432 | 131.7 | 944923.2524 | 1.7977e+308 | 1.7977e+308
| 1058.7493 | 22.9062 | 131.75 | 943857.2916 | 1.7977e+308 | 1.7977e+308
| 1058.5477 | 22.7697 | 131.8 | 943716.1233 | 1.7977e+308 | 1.7977e+308
| 1058.3209 | 22.6331 | 131.85 | 943557.637 | 1.7977e+308 | 1.7977e+308
| 1057.9579 | 22.4966 | 131.9 | 943205.9364 | 1.7977e+308 | 1.7977e+308
| 1057.9761 | 22.36 | 131.95 | 942883.8365 | 1.7977e+308 | 1.7977e+308
| 1057.7524 | 22.2233 | 132 | 942366.8569 | 1.7977e+308 | 1.7977e+308
| 1057.3476 | 22.0868 | 132.05 | 942290.2793 | 1.7977e+308 | 1.7977e+308
| 1057.3299 | 21.9498 | 132.1 | 941732.7922 | 1.7977e+308 | 1.7977e+308
| 1057.1891 | 21.8132 | 132.15 | 941451.1574 | 1.7977e+308 | 1.7977e+308
| 1056.9508 | 21.6766 | 132.2 | 941165.9839 | 1.7977e+308 | 1.7977e+308
| 1056.7618 | 21.5401 | 132.25 | 941086.6054 | 1.7977e+308 | 1.7977e+308
| 1056.8086 | 21.4037 | 132.3 | 941489.7986 | 1.7977e+308 | 1.7977e+308
| 1056.6941 | 21.2673 | 132.35 | 942592.7028 | 1.7977e+308 | 1.7977e+308
| 1056.1693 | 21.131 | 132.4 | 943230.2444 | 1.7977e+308 | 1.7977e+308
| 1055.8589 | 20.9946 | 132.45 | 943841.6179 | 1.7977e+308 | 1.7977e+308
| 1056.0054 | 20.8581 | 132.5 | 944438.9858 | 1.7977e+308 | 1.7977e+308
| 1055.8933 | 20.7217 | 132.55 | 945095.5148 | 1.7977e+308 | 1.7977e+308
| 1055.3112 | 20.5854 | 132.6 | 945983.4413 | 1.7977e+308 | 1.7977e+308
| 1054.8041 | 20.4492 | 132.65 | 946889.3275 | 1.7977e+308 | 1.7977e+308
| 1054.9285 | 20.3127 | 132.7 | 948009.4517 | 1.7977e+308 | 1.7977e+308
| 1055.1624 | 20.1762 | 132.75 | 948428.9221 | 1.7977e+308 | 1.7977e+308
| 1054.4999 | 20.0399 | 132.8 | 948623.4461 | 1.7977e+308 | 1.7977e+308
| 1053.9314 | 19.9036 | 132.85 | 949043.8413 | 1.7977e+308 | 1.7977e+308
| 1054.3391 | 19.7672 | 132.9 | 949467.2618 | 1.7977e+308 | 1.7977e+308
| 1054.3889 | 19.6309 | 132.95 | 950107.5632 | 1.7977e+308 | 1.7977e+308
| 1053.6658 | 19.4946 | 133 | 950742.5723 | 1.7977e+308 | 1.7977e+308
| 1052.9838 | 19.3583 | 133.05 | 951158.3139 | 1.7977e+308 | 1.7977e+308
| 1052.9907 | 19.2216 | 133.1 | 950484.4232 | 1.7977e+308 | 1.7977e+308
| 1053.1478 | 19.0851 | 133.15 | 950373.638 | 1.7977e+308 | 1.7977e+308
| 1052.8453 | 18.9487 | 133.2 | 950245.2509 | 1.7977e+308 | 1.7977e+308
| 1052.5512 | 18.8123 | 133.25 | 950116.0265 | 1.7977e+308 | 1.7977e+308
| 1052.598 | 18.6758 | 133.3 | 949492.3148 | 1.7977e+308 | 1.7977e+308
| 1052.5985 | 18.5392 | 133.35 | 948874.2128 | 1.7977e+308 | 1.7977e+308
| 1052.26 | 18.4027 | 133.4 | 948477.0016 | 1.7977e+308 | 1.7977e+308
| 1051.7907 | 18.2663 | 133.45 | 948341.0443 | 1.7977e+308 | 1.7977e+308
| 1051.8859 | 18.1299 | 133.5 | 948632.5987 | 1.7977e+308 | 1.7977e+308
| 1052.0599 | 17.9936 | 133.55 | 949435.799 | 1.7977e+308 | 1.7977e+308
| 1051.3898 | 17.8573 | 133.6 | 949794.7388 | 1.7977e+308 | 1.7977e+308
| 1050.8084 | 17.7209 | 133.65 | 949651.1158 | 1.7977e+308 | 1.7977e+308
| 1050.8619 | 17.5845 | 133.7 | 950352.5368 | 1.7977e+308 | 1.7977e+308
| 1050.9402 | 17.4482 | 133.75 | 950710.4356 | 1.7977e+308 | 1.7977e+308
| 1050.6209 | 17.3118 | 133.8 | 950574.6437 | 1.7977e+308 | 1.7977e+308
| 1050.2738 | 17.1753 | 133.85 | 949974.2185 | 1.7977e+308 | 1.7977e+308
| 1050.387 | 17.0387 | 133.9 | 949084.9705 | 1.7977e+308 | 1.7977e+308
| 1050.2348 | 16.9022 | 133.95 | 948465.5758 | 1.7977e+308 | 1.7977e+308
| 1049.896 | 16.7657 | 134 | 947590.1617 | 1.7977e+308 | 1.7977e+308
| 1049.3918 | 16.6289 | 134.05 | 946580.3302 | 1.7977e+308 | 1.7977e+308
| 1048.9382 | 16.4924 | 134.1 | 945951.0291 | 1.7977e+308 | 1.7977e+308
| 1048.9272 | 16.3558 | 134.15 | 944824.5029 | 1.7977e+308 | 1.7977e+308
| 1048.7242 | 16.2191 | 134.2 | 943716.008 | 1.7977e+308 | 1.7977e+308
| 1048.3368 | 16.0825 | 134.25 | 942602.1443 | 1.7977e+308 | 1.7977e+308
| 1048.4573 | 15.9457 | 134.3 | 941234.8325 | 1.7977e+308 | 1.7977e+308
| 1048.5992 | 15.8091 | 134.35 | 940351.8207 | 1.7977e+308 | 1.7977e+308
| 1047.9148 | 15.6724 | 134.4 | 939204.6049 | 1.7977e+308 | 1.7977e+308
| 1047.4672 | 15.5357 | 134.45 | 938076.0811 | 1.7977e+308 | 1.7977e+308
| 1047.5391 | 15.3986 | 134.5 | 935449.0022 | 1.7977e+308 | 1.7977e+308
| 1047.5016 | 15.2614 | 134.55 | 932576.4943 | 1.7977e+308 | 1.7977e+308
| 1047.1139 | 15.1244 | 134.6 | 930002.5598 | 1.7977e+308 | 1.7977e+308
| 1046.6938 | 14.9866 | 134.65 | 925350.0177 | 1.7977e+308 | 1.7977e+308
| 1046.714 | 14.8494 | 134.7 | 922768.3727 | 1.7977e+308 | 1.7977e+308
| 1046.6997 | 14.7122 | 134.75 | 920171.8441 | 1.7977e+308 | 1.7977e+308
| 1046.1261 | 14.5752 | 134.8 | 918248.3187 | 1.7977e+308 | 1.7977e+308
| 1045.599 | 14.4382 | 134.85 | 916560.7087 | 1.7977e+308 | 1.7977e+308
| 1045.7172 | 14.3012 | 134.9 | 914880.741 | 1.7977e+308 | 1.7977e+308
| 1045.6941 | 14.164 | 134.95 | 912539.0947 | 1.7977e+308 | 1.7977e+308
| 1045.3678 | 14.0269 | 135 | 910679.5466 | 1.7977e+308 | 1.7977e+308
| 1045.2025 | 13.8885 | 135.05 | 905422.6733 | 1.7977e+308 | 1.7977e+308
| 1045.0914 | 13.7513 | 135.1 | 903476.3881 | 1.7977e+308 | 1.7977e+308
| 1044.9569 | 13.6142 | 135.15 | 902023.4176 | 1.7977e+308 | 1.7977e+308
| 1044.7158 | 13.4768 | 135.2 | 899588.2641 | 1.7977e+308 | 1.7977e+308
| 1044.2526 | 13.3398 | 135.25 | 898139.1484 | 1.7977e+308 | 1.7977e+308
| 1044.2186 | 13.2025 | 135.3 | 896192.0064 | 1.7977e+308 | 1.7977e+308
| 1044.255 | 13.0653 | 135.35 | 894667.1367 | 1.7977e+308 | 1.7977e+308
| 1043.7405 | 12.9281 | 135.4 | 892987.8109 | 1.7977e+308 | 1.7977e+308
| 1043.2793 | 12.7906 | 135.45 | 890549.7722 | 1.7977e+308 | 1.7977e+308
| 1043.1385 | 12.653 | 135.5 | 888046.5907 | 1.7977e+308 | 1.7977e+308
| 1043.3285 | 12.5153 | 135.55 | 885725.4073 | 1.7977e+308 | 1.7977e+308
| 1043.1209 | 12.3779 | 135.6 | 883950.259 | 1.7977e+308 | 1.7977e+308
| 1042.5279 | 12.2406 | 135.65 | 882157.003 | 1.7977e+308 | 1.7977e+308
| 1042.6235 | 12.1023 | 135.7 | 879692.6272 | 1.7977e+308 | 1.7977e+308
| 1042.7558 | 11.9651 | 135.75 | 878807.8365 | 1.7977e+308 | 1.7977e+308
| 1041.8954 | 11.8278 | 135.8 | 877508.1102 | 1.7977e+308 | 1.7977e+308
| 1041.2605 | 11.6905 | 135.85 | 875980.6479 | 1.7977e+308 | 1.7977e+308
| 1041.5696 | 11.5531 | 135.9 | 874425.7496 | 1.7977e+308 | 1.7977e+308
| 1041.5724 | 11.4159 | 135.95 | 873709.5566 | 1.7977e+308 | 1.7977e+308
| 1040.7254 | 11.2788 | 136 | 873216.7525 | 1.7977e+308 | 1.7977e+308
| 1040.2674 | 11.1417 | 136.05 | 872997.9016 | 1.7977e+308 | 1.7977e+308
| 1040.4138 | 11.0046 | 136.1 | 873004.6628 | 1.7977e+308 | 1.7977e+308
| 1040.4024 | 10.8664 | 136.15 | 871727.5677 | 1.7977e+308 | 1.7977e+308
| 1039.9168 | 10.7293 | 136.2 | 871140.4044 | 1.7977e+308 | 1.7977e+308
| 1039.4595 | 10.5921 | 136.25 | 870065.0177 | 1.7977e+308 | 1.7977e+308
| 1039.452 | 10.4547 | 136.3 | 868766.2669 | 1.7977e+308 | 1.7977e+308
| 1039.5874 | 10.3173 | 136.35 | 867497.9611 | 1.7977e+308 | 1.7977e+308
| 1039.0986 | 10.1801 | 136.4 | 866479.0499 | 1.7977e+308 | 1.7977e+308
| 1038.4538 | 10.0428 | 136.45 | 865553.7415 | 1.7977e+308 | 1.7977e+308
| 1038.633 | 9.9052 | 136.5 | 864571.1255 | 1.7977e+308 | 1.7977e+308
| 1038.698 | 9.7676 | 136.55 | 863517.3587 | 1.7977e+308 | 1.7977e+308
| 1038.0521 | 9.6304 | 136.6 | 863040.8332 | 1.7977e+308 | 1.7977e+308
| 1037.3228 | 9.4933 | 136.65 | 862587.575 | 1.7977e+308 | 1.7977e+308
| 1037.4351 | 9.3559 | 136.7 | 861294.8256 | 1.7977e+308 | 1.7977e+308
| 1037.7618 | 9.2184 | 136.75 | 859945.4072 | 1.7977e+308 | 1.7977e+308
| 1037.1796 | 9.0797 | 136.8 | 856405.2799 | 1.7977e+308 | 1.7977e+308
| 1036.7674 | 8.9421 | 136.85 | 854656.9204 | 1.7977e+308 | 1.7977e+308
| 1036.7322 | 8.8046 | 136.9 | 852915.3805 | 1.7977e+308 | 1.7977e+308
| 1036.3157 | 8.667 | 136.95 | 851149.4818 | 1.7977e+308 | 1.7977e+308
| 1035.9096 | 8.5294 | 137 | 849177.5505 | 1.7977e+308 | 1.7977e+308
| 1035.6007 | 8.3919 | 137.05 | 847053.3112 | 1.7977e+308 | 1.7977e+308
| 1035.4809 | 8.2541 | 137.1 | 844653.1105 | 1.7977e+308 | 1.7977e+308
| 1035.3514 | 8.1163 | 137.15 | 842438.1798 | 1.7977e+308 | 1.7977e+308
| 1034.8576 | 7.9771 | 137.2 | 838164.2806 | 1.7977e+308 | 1.7977e+308
| 1034.4792 | 7.8394 | 137.25 | 836520.671 | 1.7977e+308 | 1.7977e+308
| 1034.4145 | 7.7017 | 137.3 | 834701.0208 | 1.7977e+308 | 1.7977e+308
| 1034.2315 | 7.564 | 137.35 | 832854.2338 | 1.7977e+308 | 1.7977e+308
| 1033.6498 | 7.4263 | 137.4 | 831187.9712 | 1.7977e+308 | 1.7977e+308
| 1033.0046 | 7.2885 | 137.45 | 828933.9102 | 1.7977e+308 | 1.7977e+308
| 1033.0916 | 7.1503 | 137.5 | 826546.7825 | 1.7977e+308 | 1.7977e+308
| 1033.1492 | 7.0117 | 137.55 | 823388.167 | 1.7977e+308 | 1.7977e+308
| 1032.5283 | 6.874 | 137.6 | 821102.7595 | 1.7977e+308 | 1.7977e+308
| 1031.9962 | 6.736 | 137.65 | 818541.2804 | 1.7977e+308 | 1.7977e+308
| 1032.054 | 6.5978 | 137.7 | 815799.9962 | 1.7977e+308 | 1.7977e+308
| 1032.0033 | 6.4596 | 137.75 | 812517.5881 | 1.7977e+308 | 1.7977e+308
| 1031.2402 | 6.3195 | 137.8 | 807412.6582 | 1.7977e+308 | 1.7977e+308
| 1030.8856 | 6.1816 | 137.85 | 805095.201 | 1.7977e+308 | 1.7977e+308
| 1030.8246 | 6.0434 | 137.9 | 802718.4505 | 1.7977e+308 | 1.7977e+308
| 1030.5781 | 5.9051 | 137.95 | 799779.2848 | 1.7977e+308 | 1.7977e+308
| 1030.0772 | 5.7668 | 138 | 796828.6377 | 1.7977e+308 | 1.7977e+308
| 1029.526 | 5.6287 | 138.05 | 794144.9468 | 1.7977e+308 | 1.7977e+308
| 1029.3738 | 5.49 | 138.1 | 790927.4854 | 1.7977e+308 | 1.7977e+308
| 1029.0992 | 5.4499 | 138.114 | 788423.1652 | 1.7977e+308 | 1.7977e+308
| 1024.5987 | 3.2335 | 213.7 | 1.7977e+308 | 1.7977e+308 | 1.7977e+308
| 1024.676 | 3.0973 | 213.75 | 1.7977e+308 | 1.7977e+308 | 1.7977e+308
| 1024.6563 | 2.961 | 213.8 | 1.7977e+308 | 1.7977e+308 | 1.7977e+308
| 1024.4181 | 2.8248 | 213.85 | 1.7977e+308 | 1.7977e+308 | 1.7977e+308
| 1024.1905 | 2.6886 | 213.9 | 1.7977e+308 | 1.7977e+308 | 1.7977e+308
| 1023.9446 | 2.5524 | 213.95 | 1.7977e+308 | 1.7977e+308 | 1.7977e+308
| 1023.6722 | 2.4162 | 214 | 1.7977e+308 | 1.7977e+308 | 1.7977e+308
| 1023.6232 | 2.28 | 214.05 | 1.7977e+308 | 1.7977e+308 | 1.7977e+308
| 1023.4991 | 2.1438 | 214.1 | 1.7977e+308 | 1.7977e+308 | 1.7977e+308
| 1023.088 | 2.0076 | 214.15 | 1.7977e+308 | 1.7977e+308 | 1.7977e+308
| 1022.8277 | 1.8714 | 214.2 | 1.7977e+308 | 1.7977e+308 | 1.7977e+308
| 1022.5743 | 1.7352 | 214.25 | 1.7977e+308 | 1.7977e+308 | 1.7977e+308
| 1022.3177 | 1.599 | 214.3 | 1.7977e+308 | 1.7977e+308 | 1.7977e+308
| 1022.1396 | 1.4628 | 214.35 | 1.7977e+308 | 1.7977e+308 | 1.7977e+308
| 1021.828 | 1.3266 | 214.4 | 1.7977e+308 | 1.7977e+308 | 1.7977e+308
| 1021.6348 | 1.1904 | 214.45 | 1.7977e+308 | 1.7977e+308 | 1.7977e+308
| 1021.414 | 1.0542 | 214.5 | 1.7977e+308 | 1.7977e+308 | 1.7977e+308
| 1020.9504 | 0.91797 | 214.55 | 1.7977e+308 | 1.7977e+308 | 1.7977e+308
| 1020.5256 | 0.78178 | 214.6 | 1.7977e+308 | 1.7977e+308 | 1.7977e+308
| 1019.9552 | 0.6456 | 214.65 | 1.7977e+308 | 1.7977e+308 | 1.7977e+308
| 1019.4827 | 0.50942 | 214.7 | 1.7977e+308 | 1.7977e+308 | 1.7977e+308
| 1019.1067 | 0.37322 | 214.75 | 1.7977e+308 | 1.7977e+308 | 1.7977e+308
| 1018.6531 | 0.23704 | 214.8 | 1.7977e+308 | 1.7977e+308 | 1.7977e+308
| 1018.3351 | 0.10084 | 214.85 | 1.7977e+308 | 1.7977e+308 | 1.7977e+308
| 1010.6367 | -0.002027 | 214.888 | 1.7977e+308 | 1.7977e+308 | 1.7977e+308
END

## Test 001
Segment | Displacement Into Surface | Load On Sample | Time On Sample | Harmonic Contact Stiffness | Hardness | Modulus
| nm | mN | s | N/m | GPa | GPa
Surface Marker | 3.2415 | 0.0026222 | 0 | 163.0892 | 1.7977e+308 | 1.7977e+308
| 2.9655 | 0.0028567 | 0.05 | 203.9678 | 1.7977e+308 | 1.3045e-158
| 3.4524 | 0.0030265 | 0.1 | 231.8759 | 1.7977e+308 | 1.483e-158
| 5.9405 | 0.003026 | 0.15 | 249.4409 | 1.7977e+308 | 1.5953e-158
| 7.0322 | 0.0031249 | 0.196 | 290.5645 | 1.7977e+308 | 1.8583e-158
| 8.2059 | 0.004784 | 0.6 | 582.7005 | 0.93819 | 7.0418
| 12.0791 | 0.0062218 | 1 | 852.0641 | 0.3623 | 5.6037
| 10.1968 | 0.0082432 | 1.4 | 1208.9849 | 0.63255 | 9.1565
| 9.0047 | 0.010305 | 1.8 | 2103.9689 | 0.75217 | 15.6311
| 9.0149 | 0.01234 | 2.2 | 2841.6189 | 0.83058 | 20.3581
| 11.1723 | 0.014228 | 2.6 | 3259.1174 | 0.68427 | 19.7257
| 7.6628 | 0.016688 | 3 | 3749.0541 | 1.5162 | 31.5143
| 7.7316 | 0.018902 | 3.4 | 4315.3207 | 1.6683 | 35.8893
| 7.1984 | 0.021238 | 3.8 | 4518.0688 | 2.2862 | 41.7082
| 16.5179 | 0.022794 | 4.2 | 5349.3777 | 0.61867 | 24.4242
| 16.5263 | 0.025223 | 4.6 | 6895.2513 | 0.65901 | 31.0698
| 16.7408 | 0.027799 | 5 | 9708.8645 | 0.68112 | 42.8002
| 17.0686 | 0.030446 | 5.4 | 15534.5651 | 0.69181 | 67.3538
| 16.9667 | 0.033337 | 5.8 | 25212.1599 | 0.73724 | 111.9267
| 17.0528 | 0.036479 | 6.2 | 33279.9337 | 0.79227 | 151.1096
| 17.116 | 0.039675 | 6.6 | 38715.0542 | 0.85467 | 178.9357
| 17.5763 | 0.043614 | 7 | 41623.85 | 0.91124 | 191.2779
| 17.4471 | 0.047981 | 7.4 | 46910.3978 | 1.0101 | 221.3979
| 17.729 | 0.052879 | 7.8 | 51073.6795 | 1.0927 | 242.6316
| 17.9311 | 0.058475 | 8.2 | 54573.2487 | 1.1942 | 261.2929
| 18.1066 | 0.063909 | 8.6 | 59411.7312 | 1.2903 | 288.4293
| 18.2138 | 0.07092 | 9 | 67894.7754 | 1.4196 | 340.3911
| 18.3011 | 0.077676 | 9.4 | 69199.1213 | 1.5518 | 348.5517
| 18.4399 | 0.084859 | 9.8 | 65689.097 | 1.694 | 325.5192
| 18.9018 | 0.093091 | 10.2 | 64417.4045 | 1.8168 | 312.8371
| 18.9772 | 0.10141 | 10.6 | 64637.315 | 1.9814 | 314.436
| 18.8774 | 0.1101 | 11 | 64477.6775 | 2.1799 | 316.1177
| 18.9072 | 0.11914 | 11.4 | 63834.8589 | 2.3726 | 313.2512
| 19.4494 | 0.12797 | 11.8 | 62205.6714 | 2.4833 | 298.1178
| 19.5931 | 0.13737 | 12.2 | 61279.5137 | 2.6648 | 292.4453
| 20.031 | 0.1467 | 12.6 | 61283.7152 | 2.7875 | 288.6811
| 20.118 | 0.15635 | 13 | 62044.4915 | 2.9723 | 293.302
| 20.2671 | 0.16572 | 13.4 | 62214.0782 | 3.1422 | 293.8298
| 20.2902 | 0.17525 | 13.8 | 61718.0633 | 3.3459 | 292.1416
| 20.5418 | 0.18524 | 14.2 | 61719.1645 | 3.5076 | 290.6304
| 20.8811 | 0.19472 | 14.6 | 61851.2908 | 3.6343 | 288.7818
| 21.2826 | 0.20473 | 15 | 62401.1947 | 3.7504 | 288.5956
| 21.3124 | 0.21484 | 15.4 | 62425.0633 | 3.9577 | 289.7563
| 21.5043 | 0.22463 | 15.8 | 63610.3694 | 4.1062 | 295.2878
| 21.9039 | 0.23511 | 16.2 | 64547.9817 | 4.2157 | 297.1581
| 21.9491 | 0.24516 | 16.6 | 64708.3105 | 4.4132 | 298.8361
| 22.4189 | 0.25537 | 17 | 64292.0516 | 4.5057 | 292.6652
| 22.543 | 0.26584 | 17.4 | 63837.1847 | 4.696 | 290.2737
| 22.5759 | 0.27609 | 17.8 | 63092.3953 | 4.9142 | 287.3778
| 23.1036 | 0.28616 | 18.2 | 62863.8682 | 4.9745 | 281.8565
| 23.1631 | 0.29697 | 18.6 | 63808.5914 | 5.1676 | 287.3702
| 23.7621 | 0.30781 | 19 | 65101.483 | 5.1886 | 288.8809
| 23.9285 | 0.31878 | 19.4 | 66586.6902 | 5.3359 | 295.916
| 23.8508 | 0.33012 | 19.8 | 67825.6121 | 5.5698 | 304.4593
| 24.1763 | 0.34167 | 20.2 | 68526.2331 | 5.6868 | 305.8104
| 24.3138 | 0.35309 | 20.6 | 69211.7514 | 5.8597 | 309.1489
| 24.9084 | 0.36479 | 21 | 69687.2296 | 5.8868 | 306.3414
| 25.6751 | 0.37647 | 21.4 | 70093.8291 | 5.8565 | 301.4933
| 25.8164 | 0.38841 | 21.8 | 70264.3594 | 6.0345 | 302.1792
| 26.2335 | 0.40077 | 22.2 | 71030.6137 | 6.1161 | 302.9097
| 26.2862 | 0.41331 | 22.6 | 72178.1304 | 6.311 | 309.2762
| 26.5685 | 0.42614 | 23 | 73654.5104 | 6.4248 | 314.8324
| 27.1976 | 0.4394 | 23.4 | 74751.6091 | 6.4323 | 314.8549
| 27.5423 | 0.45237 | 23.8 | 75198.4116 | 6.5399 | 314.7349
| 27.6931 | 0.46635 | 24.2 | 77238.4241 | 6.6956 | 324.3294
| 27.8109 | 0.48048 | 24.6 | 79662.9395 | 6.8553 | 336.2291
| 28.1732 | 0.49488 | 25 | 80665.9923 | 6.9594 | 338.5528
| 28.2241 | 0.50908 | 25.4 | 80214.953 | 7.1982 | 337.2832
| 28.7216 | 0.52359 | 25.8 | 80011.2981 | 7.2742 | 332.3376
| 29.0699 | 0.53845 | 26.2 | 81021.1921 | 7.3799 | 334.8388
| 29.3126 | 0.55435 | 26.6 | 83795.2925 | 7.4988 | 346.9196
| 29.9194 | 0.57027 | 27 | 86650.8792 | 7.4807 | 355.3048
| 30.0912 | 0.58671 | 27.4 | 88831.5009 | 7.6397 | 365.4054
| 30.4869 | 0.60325 | 27.8 | 88982.6107 | 7.7568 | 363.181
| 30.8882 | 0.61946 | 28.2 | 87439.4395 | 7.9006 | 352.9657
| 31.0508 | 0.636 | 28.6 | 85818.427 | 8.1431 | 345.2685
| 31.3964 | 0.65289 | 29 | 85730.9287 | 8.2841 | 342.7703
| 31.8629 | 0.67035 | 29.4 | 87553.0479 | 8.3347 | 347.6962
| 32.1136 | 0.68834 | 29.8 | 90102.8356 | 8.4551 | 358.2292
| 32.5437 | 0.70715 | 30.2 | 92370.4392 | 8.5224 | 365.5903
| 33.013 | 0.7257 | 30.6 | 92976.3834 | 8.6067 | 364.8673
| 33.8111 | 0.74475 | 31 | 93434.2657 | 8.5732 | 360.0618
| 34.0793 | 0.76406 | 31.4 | 94204.8407 | 8.733 | 362.2866
| 34.7432 | 0.78411 | 31.8 | 95964.142 | 8.726 | 364.7733
| 35.1887 | 0.80471 | 32.2 | 98369.4015 | 8.7901 | 372.3583
| 35.7345 | 0.82597 | 32.6 | 100333.6855 | 8.8328 | 376.9469
| 36.0956 | 0.84706 | 33 | 101109.7479 | 8.9642 | 378.2038
| 36.8474 | 0.86858 | 33.4 | 101604.6323 | 8.9605 | 374.2384
| 37.2434 | 0.89084 | 33.8 | 102893.7792 | 9.0743 | 377.392
| 37.7166 | 0.91362 | 34.2 | 103707.3867 | 9.1736 | 377.7407
| 38.2285 | 0.93641 | 34.6 | 103911.4643 | 9.2691 | 375.134
| 39.018 | 0.95959 | 35 | 104882.6353 | 9.2475 | 373.0849
| 39.6817 | 0.98411 | 35.4 | 107766.0437 | 9.2408 | 380.221
| 39.9661 | 1.0095 | 35.8 | 111909.7626 | 9.3482 | 396.3483
| 41.2558 | 1.0353 | 36.2 | 115404.8081 | 9.1275 | 399.6941
| 41.2544 | 1.0615 | 36.6 | 116966.5422 | 9.386 | 407.8974
| 41.9303 | 1.0882 | 37 | 118103.3305 | 9.4249 | 407.5138
| 42.7249 | 1.1151 | 37.4 | 118544.4091 | 9.4361 | 403.1528
| 43.2898 | 1.1425 | 37.8 | 117961.3667 | 9.547 | 397.0497
| 43.7484 | 1.1701 | 38.2 | 117248.1005 | 9.696 | 391.5785
| 44.5768 | 1.1985 | 38.6 | 117536.3611 | 9.705 | 386.8062
| 45.4359 | 1.2274 | 39 | 119468.0965 | 9.6715 | 388.1885
| 46.1888 | 1.2577 | 39.4 | 122690.8228 | 9.6583 | 395.4647
| 46.976 | 1.2884 | 39.8 | 126151.2931 | 9.6318 | 403.2784
| 47.5688 | 1.3206 | 40.2 | 130014.4202 | 9.6715 | 414.3988
| 48.3467 | 1.3529 | 40.6 | 132426.3485 | 9.6783 | 418.2106
| 48.9795 | 1.3859 | 41 | 134709.5193 | 9.7345 | 422.8283
| 49.9131 | 1.4199 | 41.4 | 136271.7465 | 9.7184 | 421.9902
| 50.7174 | 1.4537 | 41.8 | 136261.5689 | 9.7632 | 416.4834
| 51.7739 | 1.4882 | 42.2 | 134856.8985 | 9.7618 | 404.0302
| 52.7045 | 1.5235 | 42.6 | 135967.1811 | 9.757 | 401.9666
| 54.1157 | 1.5601 | 43 | 139602.4948 | 9.5831 | 404.9984
| 54.4451 | 1.5976 | 43.4 | 143090.9672 | 9.719 | 416.1627
| 55.3989 | 1.6361 | 43.8 | 146342.1759 | 9.691 | 421.4216
| 56.4515 | 1.6749 | 44.2 | 147650.5594 | 9.6671 | 419.0734
| 57.4887 | 1.7143 | 44.6 | 148336.9005 | 9.6592 | 414.831
| 58.615 | 1.7548 | 45 | 149866.3637 | 9.6211 | 412.8994
| 59.8749 | 1.7964 | 45.4 | 153124.0904 | 9.5297 | 415.7672
| 60.5316 | 1.8389 | 45.8 | 155073.5506 | 9.6136 | 418.8243
| 61.8435 | 1.8818 | 46.2 | 155639.8029 | 9.5536 | 412.538
| 63.1082 | 1.9253 | 46.6 | 156109.1587 | 9.5106 | 406.5473
| 64.08 | 1.9704 | 47 | 158347.2548 | 9.5198 | 408.3064
| 65.0089 | 2.0159 | 47.4 | 159213.1263 | 9.5582 | 406.1023
| 65.9745 | 2.0622 | 47.8 | 159571.6328 | 9.5968 | 402.1856
| 67.1961 | 2.1094 | 48.2 | 160443.4621 | 9.571 | 398.2661
| 68.7618 | 2.1576 | 48.6 | 162492.1924 | 9.4571 | 395.7852
| 69.8533 | 2.2074 | 49 | 165300.9874 | 9.4465 | 398.5686
| 70.7259 | 2.2589 | 49.4 | 169900.133 | 9.4666 | 407.902
| 71.8838 | 2.3114 | 49.8 | 175698.6627 | 9.4149 | 418.8791
| 73.0327 | 2.3655 | 50.2 | 181651.7479 | 9.3727 | 430.3284
| 74.281 | 2.4204 | 50.6 | 183359.1558 | 9.3603 | 428.6684
| 75.501 | 2.4755 | 51 | 183576.6747 | 9.3685 | 422.9925
| 76.3283 | 2.5323 | 51.4 | 186341.4427 | 9.4321 | 427.1012
| 77.7561 | 2.5913 | 51.8 | 191482.6162 | 9.3587 | 434.1568
| 78.9309 | 2.6512 | 52.2 | 195558.9931 | 9.3492 | 439.7199
| 80.3823 | 2.7118 | 52.6 | 194876.7044 | 9.3356 | 430.3205
| 81.8724 | 2.7727 | 53 | 194371.0702 | 9.3133 | 421.5346
| 83.1102 | 2.8351 | 53.4 | 194643.8037 | 9.3339 | 416.5594
| 84.2021 | 2.8997 | 53.8 | 198713.0817 | 9.3488 | 422.4643
| 85.6658 | 2.9666 | 54.2 | 205262.358 | 9.2798 | 432.7222
| 86.5917 | 3.0348 | 54.6 | 211896.4872 | 9.3102 | 446.2721
| 88.2797 | 3.1042 | 55 | 215093.3512 | 9.2412 | 446.2377
| 89.6089 | 3.1741 | 55.4 | 215247.9185 | 9.2604 | 440.4238
| 90.9736 | 3.2459 | 55.8 | 216969.5962 | 9.2641 | 438.5753
| 92.2264 | 3.3195 | 56.2 | 221827.4245 | 9.2636 | 445.3106
| 94.2306 | 3.3945 | 56.6 | 225907.33 | 9.1502 | 445.8674
| 95.7471 | 3.4711 | 57 | 227129.7351 | 9.1433 | 442.0528
| 97.5129 | 3.5485 | 57.4 | 227155.4315 | 9.1075 | 434.1882
| 98.7533 | 3.6277 | 57.8 | 227610.1183 | 9.1537 | 430.2789
| 100.2952 | 3.7078 | 58.2 | 227495.0913 | 9.1584 | 423.6701
| 101.9932 | 3.7895 | 58.6 | 226046.8843 | 9.153 | 413.542
| 103.743 | 3.8726 | 59 | 228203.9844 | 9.1129 | 411.5343
| 105.0088 | 3.9591 | 59.4 | 234402.1448 | 9.1192 | 420.7474
| 106.5059 | 4.0474 | 59.8 | 243009.15 | 9.0776 | 434.2137
| 107.8633 | 4.1385 | 60.2 | 249030.6353 | 9.082 | 442.5295
| 109.6152 | 4.2298 | 60.6 | 250279.0815 | 9.0635 | 438.2588
| 111.5307 | 4.3228 | 61 | 249373.1919 | 9.0401 | 428.7408
| 112.8872 | 4.4177 | 61.4 | 248950.9255 | 9.0932 | 423.0668
| 114.5243 | 4.5137 | 61.8 | 249475.0182 | 9.1012 | 418.3061
| 116.1799 | 4.6128 | 62.2 | 251734.536 | 9.099 | 417.1818
| 117.6177 | 4.713 | 62.6 | 253327.4417 | 9.1312 | 415.6487
| 119.7665 | 4.8155 | 63 | 254768.98 | 9.0737 | 410.9715
| 121.6585 | 4.9201 | 63.4 | 258232.5243 | 9.0389 | 411.4433
| 123.0658 | 5.0279 | 63.8 | 263841.4717 | 9.056 | 418.0555
| 124.9826 | 5.1382 | 64.2 | 271243.516 | 9.001 | 426.0774
| 126.8018 | 5.2504 | 64.6 | 275839.7363 | 8.9797 | 428.9307
| 128.7333 | 5.3651 | 65 | 277717.1664 | 8.9652 | 426.0709
| 130.9686 | 5.4808 | 65.4 | 277338.9618 | 8.929 | 417.8862
| 132.895 | 5.5999 | 65.8 | 281578.6756 | 8.9058 | 419.6843
| 134.9215 | 5.7214 | 66.2 | 286018.8539 | 8.8728 | 421.4564
| 136.8762 | 5.8458 | 66.6 | 288322.8472 | 8.8644 | 419.6012
| 139.0065 | 5.9718 | 67 | 291122.5533 | 8.8346 | 418.0514
| 141.3597 | 6.1017 | 67.4 | 296504.8566 | 8.7712 | 420.3344
| 143.7712 | 6.2335 | 67.8 | 301559.657 | 8.7065 | 421.799
| 145.8413 | 6.3692 | 68.2 | 306210.3939 | 8.686 | 423.7602
| 148.4364 | 6.5064 | 68.6 | 308833.9771 | 8.6231 | 420.4045
| 150.1659 | 6.6474 | 69 | 312715.9902 | 8.6466 | 422.2268
| 152.587 | 6.7903 | 69.4 | 315035.7118 | 8.6092 | 419.0872
| 154.954 | 6.9372 | 69.8 | 320331.5884 | 8.5672 | 421.1245
| 157.2852 | 7.0863 | 70.2 | 323263.3847 | 8.5423 | 419.4013
| 160.1422 | 7.2388 | 70.6 | 325722.017 | 8.4734 | 415.3156
| 161.9411 | 7.3935 | 71 | 328652.924 | 8.5037 | 415.4087
| 164.507 | 7.5527 | 71.4 | 330716.246 | 8.4706 | 411.8084
| 167.4873 | 7.7144 | 71.8 | 335642.3212 | 8.3892 | 411.4486
| 170.3701 | 7.879 | 72.2 | 338204.1164 | 8.3313 | 407.8551
| 173.1585 | 8.0468 | 72.6 | 341037.6941 | 8.2843 | 405.0634
| 175.8174 | 8.2182 | 73 | 341904.4566 | 8.2605 | 399.888
| 178.6405 | 8.3934 | 73.4 | 347163.2472 | 8.2072 | 400.6906
| 181.8364 | 8.5744 | 73.8 | 359929.8969 | 8.0993 | 411.131
| 184.7009 | 8.759 | 74.2 | 370440.9848 | 8.0337 | 419.1574
| 187.9251 | 8.9468 | 74.6 | 372180.3882 | 7.9769 | 413.7318
| 191.5564 | 9.1364 | 75 | 371493.8723 | 7.9004 | 404.1338
| 194.0743 | 9.3307 | 75.4 | 370288.5932 | 7.9134 | 397.0742
| 197.7469 | 9.528 | 75.8 | 372019.8587 | 7.8326 | 391.2378
| 200.9659 | 9.7312 | 76.2 | 377753.5912 | 7.7759 | 391.8271
| 204.2943 | 9.9383 | 76.6 | 385977.1585 | 7.7067 | 395.3101
| 208.2238 | 10.1497 | 77 | 391233.972 | 7.6117 | 393.5986
| 212.0228 | 10.3646 | 77.4 | 394905.068 | 7.5351 | 390.3158
| 215.2988 | 10.5853 | 77.8 | 402571.6498 | 7.485 | 393.1553
| 218.9309 | 10.81 | 78.2 | 408899.2941 | 7.4199 | 393.5428
| 222.3924 | 11.0393 | 78.6 | 410462.7825 | 7.3835 | 388.7048
| 226.6309 | 11.2719 | 79 | 412072.5443 | 7.3023 | 382.4527
| 230.2526 | 11.5107 | 79.4 | 416322.7766 | 7.2553 | 380.6819
| 234.2505 | 11.7535 | 79.8 | 422327.2216 | 7.1845 | 380.1608
| 238.5055 | 12.0033 | 80.2 | 430579.5865 | 7.0991 | 381.6252
| 242.456 | 12.2565 | 80.6 | 434087.3721 | 7.0464 | 378.5393
| 246.3542 | 12.514 | 81 | 432168.6372 | 7.0136 | 369.9497
| 250.6757 | 12.7764 | 81.4 | 432647.9344 | 6.9553 | 363.392
| 255.1889 | 13.0448 | 81.8 | 437165.4352 | 6.881 | 360.8098
| 259.8243 | 13.32 | 82.2 | 447897.285 | 6.7905 | 364.2724
| 264.6742 | 13.6018 | 82.6 | 462881.0625 | 6.6866 | 371.4838
| 269.5555 | 13.8901 | 83 | 473429.9409 | 6.5979 | 374.1607
| 274.1128 | 14.1831 | 83.4 | 474983.1896 | 6.547 | 368.6892
| 278.5551 | 14.4798 | 83.8 | 475434.6778 | 6.5055 | 362.5742
| 283.5039 | 14.7844 | 84.2 | 479280.0284 | 6.4392 | 359.0005
| 289.6002 | 15.0954 | 84.6 | 487835.1015 | 6.3202 | 358.0316
| 296.172 | 15.413 | 85 | 494682.2578 | 6.193 | 354.9053
| 302.4018 | 15.7356 | 85.4 | 496830.1418 | 6.0944 | 348.3984
| 308.0134 | 16.0652 | 85.8 | 501427.8334 | 6.0202 | 345.0858
| 314.5168 | 16.4008 | 86.2 | 504131.6996 | 5.9214 | 339.1606
| 320.358 | 16.7454 | 86.6 | 513010.1554 | 5.8418 | 339.2903
| 327.1473 | 17.0946 | 87 | 517088.2975 | 5.7418 | 334.4466
| 334.214 | 17.4533 | 87.4 | 524890.5226 | 5.634 | 332.3299
| 340.472 | 17.8198 | 87.8 | 532920.2455 | 5.5576 | 331.451
| 347.9674 | 18.1919 | 88.2 | 542358.7485 | 5.4459 | 330.1946
| 355.3111 | 18.5719 | 88.6 | 548852.3462 | 5.3495 | 327.0551
| 362.7785 | 18.9617 | 89 | 556344.6424 | 5.2547 | 324.6238
| 370.4846 | 19.356 | 89.4 | 559614.0658 | 5.1632 | 319.1399
| 377.9357 | 19.7576 | 89.8 | 552974.3715 | 5.0957 | 307.5735
| 385.7769 | 20.1653 | 90.2 | 544068.8321 | 5.0252 | 294.7802
| 393.2054 | 20.5834 | 90.6 | 547098.7336 | 4.955 | 290.4378
| 401.3515 | 21.0116 | 91 | 562430.7603 | 4.8577 | 293.178
| 409.4213 | 21.4525 | 91.4 | 587796.1637 | 4.7588 | 302.0244
| 417.9534 | 21.9 | 91.8 | 602537.4356 | 4.6668 | 303.8317
| 427.1885 | 22.358 | 92.2 | 611698.3425 | 4.5715 | 301.6823
| 436.6652 | 22.8226 | 92.6 | 614300.9522 | 4.4825 | 295.665
| 446.1249 | 23.2982 | 93 | 621942.6425 | 4.395 | 292.7636
| 455.8055 | 23.7834 | 93.4 | 633438.3065 | 4.3057 | 291.9288
| 465.2976 | 24.2801 | 93.8 | 646803.522 | 4.224 | 292.2862
| 474.2899 | 24.786 | 94.2 | 657037.0297 | 4.1578 | 291.3617
| 483.7925 | 25.3009 | 94.6 | 654400.827 | 4.0961 | 283.4779
| 493.4272 | 25.8237 | 95 | 651185.1899 | 4.0358 | 275.5839
| 504.0392 | 26.3587 | 95.4 | 651767.6175 | 3.9618 | 269.2668
| 514.8824 | 26.9045 | 95.8 | 662651.5679 | 3.8817 | 267.9662
| 526.3914 | 27.465 | 96.2 | 679986.4532 | 3.7936 | 269.3122
| 538.599 | 28.035 | 96.6 | 692808.3526 | 3.7042 | 268.1386
| 550.2156 | 28.6165 | 97 | 697514.1934 | 3.6326 | 263.7695
| 562.3598 | 29.2074 | 97.4 | 697229.524 | 3.5612 | 257.1596
| 574.6501 | 29.8128 | 97.8 | 708025.7586 | 3.4867 | 255.4389
| 588.4148 | 30.4297 | 98.2 | 717169.6954 | 3.4009 | 252.3573
| 602.4408 | 31.0622 | 98.6 | 734116.2218 | 3.3144 | 252.4168
| 617.5767 | 31.7053 | 99 | 747224.1274 | 3.2238 | 250.4385
| 633.1261 | 32.3639 | 99.4 | 760748.0737 | 3.1353 | 248.5281
| 649.2428 | 33.0318 | 99.8 | 762842.7937 | 3.0516 | 242.2394
| 665.9277 | 33.7115 | 100.2 | 755067.7292 | 2.9722 | 232.5529
| 682.5564 | 34.404 | 100.6 | 741046.8364 | 2.901 | 221.3392
| 700.1325 | 35.1106 | 101 | 743576.8626 | 2.8209 | 215.9049
| 718.3757 | 35.8347 | 101.4 | 761653.8426 | 2.7359 | 215.5218
| 737.1935 | 36.576 | 101.8 | 786247.3035 | 2.651 | 217.016
| 755.6984 | 37.3316 | 102.2 | 803635.1395 | 2.5765 | 216.342
| 774.5544 | 38.1016 | 102.6 | 815068.9958 | 2.5064 | 213.8089
| 791.8233 | 38.8861 | 103 | 821698.1926 | 2.4519 | 210.5012
| 811.353 | 39.6891 | 103.4 | 830895.9867 | 2.387 | 207.3993
| 830.9523 | 40.5061 | 103.8 | 841732.1873 | 2.3255 | 204.8865
| 850.0268 | 41.3437 | 104.2 | 867808.8411 | 2.2677 | 206.7611
| 869.1464 | 42.1971 | 104.6 | 883208.6393 | 2.2156 | 205.7212
| 888.5898 | 43.0681 | 105 | 887720.9971 | 2.1673 | 201.8296
| 909.3522 | 43.954 | 105.4 | 887673.0487 | 2.1166 | 196.6446
| 930.3733 | 44.8576 | 105.8 | 895383.9618 | 2.0666 | 193.5492
| 950.9401 | 45.781 | 106.2 | 908662.2884 | 2.0206 | 192.0327
| 971.7004 | 46.7228 | 106.6 | 909532.8093 | 1.9789 | 187.6588
| 993.0111 | 47.6803 | 107 | 908881.4193 | 1.9376 | 183.0296
| 1014.7026 | 48.6389 | 107.392 | 915869.4913 | 1.7977e+308 | 1.7977e+308
| 1020.7016 | 48.6539 | 107.5 | 921995.4118 | 1.7977e+308 | 1.7977e+308
| 1022.9297 | 48.6557 | 107.55 | 924486.8296 | 1.7977e+308 | 1.7977e+308
| 1024.8789 | 48.6576 | 107.6 | 926747.9584 | 1.7977e+308 | 1.7977e+308
| 1026.4672 | 48.6592 | 107.65 | 928836.9336 | 1.7977e+308 | 1.7977e+308
| 1028.0524 | 48.6616 | 107.7 | 931914.5391 | 1.7977e+308 | 1.7977e+308
| 1030.178 | 48.6642 | 107.75 | 935513.3152 | 1.7977e+308 | 1.7977e+308
| 1031.815 | 48.6663 | 107.8 | 938426.2056 | 1.7977e+308 | 1.7977e+308
| 1033.2035 | 48.6684 | 107.85 | 941750.0009 | 1.7977e+308 | 1.7977e+308
| 1034.5954 | 48.6703 | 107.9 | 944647.3329 | 1.7977e+308 | 1.7977e+308
| 1035.9262 | 48.6724 | 107.95 | 947761.9392 | 1.7977e+308 | 1.7977e+308
| 1036.9723 | 48.6746 | 108 | 951388.9729 | 1.7977e+308 | 1.7977e+308
| 1038.083 | 48.6767 | 108.05 | 954157.3447 | 1.7977e+308 | 1.7977e+308
| 1039.4985 | 48.6808 | 108.1 | 959467.6678 | 1.7977e+308 | 1.7977e+308
| 1040.6379 | 48.6829 | 108.15 | 962445.9008 | 1.7977e+308 | 1.7977e+308
| 1041.3589 | 48.6851 | 108.2 | 965176.6801 | 1.7977e+308 | 1.7977e+308
| 1042.1084 | 48.6872 | 108.25 | 967548.008 | 1.7977e+308 | 1.7977e+308
| 1043.1239 | 48.6893 | 108.3 | 969554.9867 | 1.7977e+308 | 1.7977e+308
| 1044.1332 | 48.6911 | 108.35 | 971335.5095 | 1.7977e+308 | 1.7977e+308
| 1044.9722 | 48.6932 | 108.4 | 973274.0297 | 1.7977e+308 | 1.7977e+308
| 1045.6698 | 48.6977 | 108.45 | 979204.286 | 1.7977e+308 | 1.7977e+308
| 1046.4984 | 48.6999 | 108.5 | 981664.9845 | 1.7977e+308 | 1.7977e+308
| 1047.5609 | 48.702 | 108.55 | 983941.9539 | 1.7977e+308 | 1.7977e+308
| 1048.3348 | 48.7041 | 108.6 | 986196.9511 | 1.7977e+308 | 1.7977e+308
| 1048.7522 | 48.7063 | 108.65 | 988758.3358 | 1.7977e+308 | 1.7977e+308
| 1049.4852 | 48.7089 | 108.7 | 990992.6652 | 1.7977e+308 | 1.7977e+308
| 1050.3838 | 48.7116 | 108.75 | 993700.192 | 1.7977e+308 | 1.7977e+308
| 1050.7851 | 48.7137 | 108.8 | 995043.8887 | 1.7977e+308 | 1.7977e+308
| 1051.235 | 48.7157 | 108.85 | 995724.9655 | 1.7977e+308 | 1.7977e+308
| 1052.0239 | 48.7177 | 108.9 | 996142.3779 | 1.7977e+308 | 1.7977e+308
| 1052.9126 | 48.7195 | 108.95 | 995868.0727 | 1.7977e+308 | 1.7977e+308
| 1053.5377 | 48.7214 | 109 | 996593.5183 | 1.7977e+308 | 1.7977e+308
| 1053.8715 | 48.7251 | 109.05 | 997367.4988 | 1.7977e+308 | 1.7977e+308
| 1054.5352 | 48.727 | 109.1 | 998111.5928 | 1.7977e+308 | 1.7977e+308
| 1055.2202 | 48.7289 | 109.15 | 998213.1062 | 1.7977e+308 | 1.7977e+308
| 1055.6626 | 48.7306 | 109.2 | 999015.8641 | 1.7977e+308 | 1.7977e+308
| 1055.9 | 48.7326 | 109.25 | 999754.5439 | 1.7977e+308 | 1.7977e+308
| 1056.472 | 48.7344 | 109.3 | 1000220.6087 | 1.7977e+308 | 1.7977e+308
| 1057.195 | 48.737 | 109.35 | 1000197.663 | 1.7977e+308 | 1.7977e+308
| 1057.943 | 48.7394 | 109.4 | 998609.4333 | 1.7977e+308 | 1.7977e+308
| 1058.2735 | 48.7408 | 109.45 | 997912.3795 | 1.7977e+308 | 1.7977e+308
| 1058.4682 | 48.7426 | 109.5 | 996593.6589 | 1.7977e+308 | 1.7977e+308
| 1059.2681 | 48.7441 | 109.55 | 996433.5207 | 1.7977e+308 | 1.7977e+308
| 1059.5385 | 48.7459 | 109.6 | 996724.1923 | 1.7977e+308 | 1.7977e+308
| 1059.56 | 48.7475 | 109.65 | 996142.05 | 1.7977e+308 | 1.7977e+308
| 1060.3373 | 48.7495 | 109.7 | 996110.2902 | 1.7977e+308 | 1.7977e+308
| 1061.2053 | 48.7517 | 109.75 | 995067.985 | 1.7977e+308 | 1.7977e+308
| 1061.4451 | 48.7534 | 109.8 | 995026.3174 | 1.7977e+308 | 1.7977e+308
| 1061.329 | 48.7549 | 109.85 | 994863.8639 | 1.7977e+308 | 1.7977e+308
| 1061.6887 | 48.7566 | 109.9 | 995096.9984 | 1.7977e+308 | 1.7977e+308
| 1062.5252 | 48.7591 | 109.95 | 995447.8548 | 1.7977e+308 | 1.7977e+308
| 1062.9119 | 48.7617 | 110 | 996384.3606 | 1.7977e+308 | 1.7977e+308
| 1062.9927 | 48.7635 | 110.05 | 996817.0636 | 1.7977e+308 | 1.7977e+308
| 1063.2803 | 48.7653 | 110.1 | 997541.2719 | 1.7977e+308 | 1.7977e+308
| 1063.9038 | 48.7668 | 110.15 | 998137.616 | 1.7977e+308 | 1.7977e+308
| 1064.3431 | 48.7684 | 110.2 | 998294.8782 | 1.7977e+308 | 1.7977e+308
| 1064.6494 | 48.77 | 110.25 | 998118.4026 | 1.7977e+308 | 1.7977e+308
| 1065.0181 | 48.7723 | 110.3 | 998379.2309 | 1.7977e+308 | 1.7977e+308
| 1065.3754 | 48.7749 | 110.35 | 999058.6115 | 1.7977e+308 | 1.7977e+308
| 1065.6372 | 48.7764 | 110.4 | 999834.2664 | 1.7977e+308 | 1.7977e+308
| 1065.7931 | 48.7782 | 110.45 | 1001050.8605 | 1.7977e+308 | 1.7977e+308
| 1066.1932 | 48.7799 | 110.5 | 1001646.6319 | 1.7977e+308 | 1.7977e+308
| 1066.7658 | 48.7815 | 110.55 | 1001941.9995 | 1.7977e+308 | 1.7977e+308
| 1067.0085 | 48.7831 | 110.6 | 1001933.1196 | 1.7977e+308 | 1.7977e+308
| 1066.9969 | 48.7848 | 110.65 | 1002474.0588 | 1.7977e+308 | 1.7977e+308
| 1067.2348 | 48.7869 | 110.7 | 1003325.7671 | 1.7977e+308 | 1.7977e+308
| 1067.9144 | 48.7891 | 110.75 | 1004843.5082 | 1.7977e+308 | 1.7977e+308
| 1067.9908 | 48.791 | 110.8 | 1006634.5827 | 1.7977e+308 | 1.7977e+308
| 1067.959 | 48.7937 | 110.85 | 1008580.2529 | 1.7977e+308 | 1.7977e+308
| 1068.5769 | 48.7963 | 110.9 | 1010696.7581 | 1.7977e+308 | 1.7977e+308
| 1068.8233 | 48.7982 | 110.95 | 1012755.5173 | 1.7977e+308 | 1.7977e+308
| 1069.0367 | 48.7999 | 111 | 1014386.1779 | 1.7977e+308 | 1.7977e+308
| 1069.3182 | 48.8018 | 111.05 | 1015853.1191 | 1.7977e+308 | 1.7977e+308
| 1069.5946 | 48.8036 | 111.1 | 1017005.2883 | 1.7977e+308 | 1.7977e+308
| 1070.0589 | 48.8054 | 111.15 | 1017866.8328 | 1.7977e+308 | 1.7977e+308
| 1070.2412 | 48.8087 | 111.2 | 1019184.1473 | 1.7977e+308 | 1.7977e+308
| 1070.2905 | 48.8105 | 111.25 | 1020063.0785 | 1.7977e+308 | 1.7977e+308
| 1070.803 | 48.8123 | 111.3 | 1021245.2226 | 1.7977e+308 | 1.7977e+308
| 1071.3237 | 48.814 | 111.35 | 1022163.6578 | 1.7977e+308 | 1.7977e+308
| 1071.5304 | 48.8158 | 111.4 | 1023386.8987 | 1.7977e+308 | 1.7977e+308
| 1071.5134 | 48.8175 | 111.45 | 1023706.8015 | 1.7977e+308 | 1.7977e+308
| 1071.5841 | 48.8192 | 111.5 | 1023742.6992 | 1.7977e+308 | 1.7977e+308
| 1072.1672 | 48.8206 | 111.55 | 1023956.7045 | 1.7977e+308 | 1.7977e+308
| 1072.5192 | 48.8236 | 111.6 | 1023903.8144 | 1.7977e+308 | 1.7977e+308
| 1072.759 | 48.825 | 111.65 | 1022997.1399 | 1.7977e+308 | 1.7977e+308
| 1073.0737 | 48.8267 | 111.7 | 1020623.9428 | 1.7977e+308 | 1.7977e+308
| 1073.3279 | 48.8283 | 111.75 | 1018446.5019 | 1.7977e+308 | 1.7977e+308
| 1073.7248 | 48.8295 | 111.8 | 1017668.2587 | 1.7977e+308 | 1.7977e+308
| 1073.7383 | 48.8309 | 111.85 | 1016693.6931 | 1.7977e+308 | 1.7977e+308
| 1073.8412 | 48.8322 | 111.9 | 1015422.9382 | 1.7977e+308 | 1.7977e+308
| 1074.3078 | 48.8335 | 111.95 | 1014190.6358 | 1.7977e+308 | 1.7977e+308
| 1074.4144 | 48.8346 | 112 | 1012056.4912 | 1.7977e+308 | 1.7977e+308
| 1074.3979 | 48.8356 | 112.05 | 1010082.3028 | 1.7977e+308 | 1.7977e+308
| 1074.9382 | 48.8366 | 112.1 | 1007921.0066 | 1.7977e+308 | 1.7977e+308
| 1075.5935 | 48.839 | 112.15 | 1005916.0571 | 1.7977e+308 | 1.7977e+308
| 1075.805 | 48.8401 | 112.2 | 1004606.7327 | 1.7977e+308 | 1.7977e+308
| 1075.6172 | 48.8413 | 112.25 | 1003266.0546 | 1.7977e+308 | 1.7977e+308
| 1075.73 | 48.8424 | 112.3 | 1001937.5483 | 1.7977e+308 | 1.7977e+308
| 1076.3817 | 48.8433 | 112.35 | 1000766.1994 | 1.7977e+308 | 1.7977e+308
| 1076.6337 | 48.8443 | 112.4 | 999101.1372 | 1.7977e+308 | 1.7977e+308
| 1076.4729 | 48.8454 | 112.45 | 998288.8109 | 1.7977e+308 | 1.7977e+308
| 1076.6655 | 48.8475 | 112.5 | 996485.8225 | 1.7977e+308 | 1.7977e+308
| 1077.1852 | 48.8486 | 112.55 | 995867.175 | 1.7977e+308 | 1.7977e+308
| 1077.563 | 48.8497 | 112.6 | 995829.3608 | 1.7977e+308 | 1.7977e+308
| 1077.4631 | 48.851 | 112.65 | 996061.9527 | 1.7977e+308 | 1.7977e+308
| 1077.6647 | 48.8528 | 112.7 | 997904.7441 | 1.7977e+308 | 1.7977e+308
| 1078.1785 | 48.8546 | 112.75 | 999313.0019 | 1.7977e+308 | 1.7977e+308
| 1078.3652 | 48.8558 | 112.8 | 999566.2417 | 1.7977e+308 | 1.7977e+308
| 1078.0939 | 48.857 | 112.85 | 998987.2701 | 1.7977e+308 | 1.7977e+308
| 1078.218 | 48.8582 | 112.9 | 998930.632 | 1.7977e+308 | 1.7977e+308
| 1079.142 | 48.8592 | 112.95 | 999336.3104 | 1.7977e+308 | 1.7977e+308
| 1079.301 | 48.8604 | 113 | 1000002.7438 | 1.7977e+308 | 1.7977e+308
| 1078.8737 | 48.8631 | 113.05 | 1001551.919 | 1.7977e+308 | 1.7977e+308
| 1079.1795 | 48.8643 | 113.1 | 1001733.5212 | 1.7977e+308 | 1.7977e+308
| 1079.7125 | 48.8654 | 113.15 | 1002102.8817 | 1.7977e+308 | 1.7977e+308
| 1079.7522 | 48.8667 | 113.2 | 1002548.1792 | 1.7977e+308 | 1.7977e+308
| 1079.775 | 48.8681 | 113.25 | 1003849.8034 | 1.7977e+308 | 1.7977e+308
| 1079.7967 | 48.8693 | 113.3 | 1004473.6454 | 1.7977e+308 | 1.7977e+308
| 1080.1577 | 48.8706 | 113.35 | 1005488.0985 | 1.7977e+308 | 1.7977e+308
| 1080.5732 | 48.8731 | 113.4 | 1006888.7363 | 1.7977e+308 | 1.7977e+308
| 1080.3023 | 48.8745 | 113.45 | 1007914.3424 | 1.7977e+308 | 1.7977e+308
| 1080.3359 | 48.8759 | 113.5 | 1008726.1575 | 1.7977e+308 | 1.7977e+308
| 1080.9966 | 48.8771 | 113.55 | 1009567.9015 | 1.7977e+308 | 1.7977e+308
| 1080.825 | 48.8785 | 113.6 | 1010365.1007 | 1.7977e+308 | 1.7977e+308
| 1080.6573 | 48.8796 | 113.65 | 1010793.403 | 1.7977e+308 | 1.7977e+308
| 1081.2369 | 48.8812 | 113.7 | 1011058.668 | 1.7977e+308 | 1.7977e+308
| 1081.5033 | 48.8827 | 113.75 | 1011263.023 | 1.7977e+308 | 1.7977e+308
| 1081.6212 | 48.8839 | 113.8 | 1011287.7352 | 1.7977e+308 | 1.7977e+308
| 1081.7639 | 48.885 | 113.85 | 1011765.957 | 1.7977e+308 | 1.7977e+308
| 1081.9792 | 48.8874 | 113.9 | 1012634.118 | 1.7977e+308 | 1.7977e+308
| 1082.255 | 48.8885 | 113.95 | 1013162.8138 | 1.7977e+308 | 1.7977e+308
| 1082.5246 | 48.8898 | 114 | 1013821.9879 | 1.7977e+308 | 1.7977e+308
| 1082.4299 | 48.891 | 114.05 | 1014501.0429 | 1.7977e+308 | 1.7977e+308
| 1082.2552 | 48.8921 | 114.1 | 1015084.1908 | 1.7977e+308 | 1.7977e+308
| 1082.8206 | 48.8934 | 114.15 | 1016055.8478 | 1.7977e+308 | 1.7977e+308
| 1083.3184 | 48.8944 | 114.2 | 1016324.2203 | 1.7977e+308 | 1.7977e+308
| 1083.1071 | 48.8965 | 114.25 | 1015338.8691 | 1.7977e+308 | 1.7977e+308
| 1083.2334 | 48.8974 | 114.3 | 1014267.5593 | 1.7977e+308 | 1.7977e+308
| 1083.5835 | 48.8983 | 114.35 | 1013660.6647 | 1.7977e+308 | 1.7977e+308
| 1083.6478 | 48.8993 | 114.4 | 1013123.9737 | 1.7977e+308 | 1.7977e+308
| 1083.622 | 48.9003 | 114.45 | 1013148.9111 | 1.7977e+308 | 1.7977e+308
| 1083.7166 | 48.9012 | 114.5 | 1012737.2925 | 1.7977e+308 | 1.7977e+308
| 1083.8698 | 48.9022 | 114.55 | 1012122.7132 | 1.7977e+308 | 1.7977e+308
| 1084.1441 | 48.9042 | 114.6 | 1011995.6058 | 1.7977e+308 | 1.7977e+308
| 1084.343 | 48.9042 | 114.65 | 1011995.6614 | 1.7977e+308 | 1.7977e+308
| 1084.3913 | 48.9052 | 114.7 | 1010665.1557 | 1.7977e+308 | 1.7977e+308
| 1084.588 | 48.9063 | 114.75 | 1009064.0773 | 1.7977e+308 | 1.7977e+308
| 1084.9796 | 48.907 | 114.8 | 1007485.8421 | 1.7977e+308 | 1.7977e+308
| 1084.8238 | 48.9086 | 114.85 | 1005185.4847 | 1.7977e+308 | 1.7977e+308
| 1084.8315 | 48.9093 | 114.9 | 1003600.6512 | 1.7977e+308 | 1.7977e+308
| 1085.4436 | 48.9097 | 114.95 | 1001650.0255 | 1.7977e+308 | 1.7977e+308
| 1085.6185 | 48.9103 | 115 | 999721.8823 | 1.7977e+308 | 1.7977e+308
| 1085.6985 | 48.911 | 115.05 | 998320.6809 | 1.7977e+308 | 1.7977e+308
| 1085.9593 | 48.9116 | 115.1 | 996903.2262 | 1.7977e+308 | 1.7977e+308
| 1086.2894 | 48.9122 | 115.15 | 995475.427 | 1.7977e+308 | 1.7977e+308
| 1086.357 | 48.9136 | 115.2 | 994797.2728 | 1.7977e+308 | 1.7977e+308
| 1086.0442 | 48.9145 | 115.25 | 994721.1546 | 1.7977e+308 | 1.7977e+308
| 1086.0857 | 48.9154 | 115.3 | 995386.904 | 1.7977e+308 | 1.7977e+308
| 1086.5954 | 48.9163 | 115.35 | 996349.4877 | 1.7977e+308 | 1.7977e+308
| 1086.7818 | 48.9172 | 115.4 | 996751.8742 | 1.7977e+308 | 1.7977e+308
| 1086.7305 | 48.9181 | 115.45 | 996900.5271 | 1.7977e+308 | 1.7977e+308
| 1086.8995 | 48.9191 | 115.5 | 997628.5589 | 1.7977e+308 | 1.7977e+308
| 1087.3269 | 48.9208 | 115.55 | 998519.1457 | 1.7977e+308 | 1.7977e+308
| 1087.6349 | 48.9218 | 115.6 | 999553.8499 | 1.7977e+308 | 1.7977e+308
| 1087.3275 | 48.9228 | 115.65 | 1000288.742 | 1.7977e+308 | 1.7977e+308
| 1087.19 | 48.9243 | 115.7 | 1002877.7465 | 1.7977e+308 | 1.7977e+308
| 1087.6937 | 48.926 | 115.75 | 1006710.9496 | 1.7977e+308 | 1.7977e+308
| 1088.041 | 48.9272 | 115.8 | 1009199.4923 | 1.7977e+308 | 1.7977e+308
| 1087.7897 | 48.9285 | 115.85 | 1011197.3195 | 1.7977e+308 | 1.7977e+308
| 1087.8331 | 48.9299 | 115.9 | 1013804.9128 | 1.7977e+308 | 1.7977e+308
| 1088.3773 | 48.9312 | 115.95 | 1016422.4645 | 1.7977e+308 | 1.7977e+308
| 1088.2229 | 48.9326 | 116 | 1018854.7984 | 1.7977e+308 | 1.7977e+308
| 1087.8591 | 48.934 | 116.05 | 1021620.6976 | 1.7977e+308 | 1.7977e+308
| 1088.2923 | 48.9363 | 116.1 | 1024531.5123 | 1.7977e+308 | 1.7977e+308
| 1088.8926 | 48.9373 | 116.15 | 1024998.4972 | 1.7977e+308 | 1.7977e+308
| 1089.0649 | 48.9384 | 116.2 | 1025727.9791 | 1.7977e+308 | 1.7977e+308
| 1088.847 | 48.9394 | 116.25 | 1026404.2966 | 1.7977e+308 | 1.7977e+308
| 1088.7409 | 48.9404 | 116.3 | 1026622.6025 | 1.7977e+308 | 1.7977e+308
| 1089.128 | 48.9414 | 116.35 | 1026834.9448 | 1.7977e+308 | 1.7977e+308
| 1089.2452 | 48.9424 | 116.4 | 1026751.9191 | 1.7977e+308 | 1.7977e+308
| 1089.1076 | 48.9432 | 116.45 | 1026078.9277 | 1.7977e+308 | 1.7977e+308
| 1089.2037 | 48.9448 | 116.5 | 1024364.4919 | 1.7977e+308 | 1.7977e+308
| 1089.2878 | 48.9454 | 116.55 | 1022668.1286 | 1.7977e+308 | 1.7977e+308
| 1089.4238 | 48.9459 | 116.6 | 1021251.3688 | 1.7977e+308 | 1.7977e+308
| 1089.6156 | 48.9465 | 116.65 | 1019324.7615 | 1.7977e+308 | 1.7977e+308
| 1089.7087 | 48.9472 | 116.7 | 1016735.7304 | 1.7977e+308 | 1.7977e+308
| 1090.2928 | 48.9476 | 116.75 | 1013782.0287 | 1.7977e+308 | 1.7977e+308
| 1090.6301 | 48.948 | 116.8 | 1011539.9817 | 1.7977e+308 | 1.7977e+308
| 1090.1687 | 48.9485 | 116.85 | 1009263.1801 | 1.7977e+308 | 1.7977e+308
| 1090.2352 | 48.9489 | 116.9 | 1007481.5308 | 1.7977e+308 | 1.7977e+308
| 1090.7993 | 48.9494 | 116.95 | 1005988.6462 | 1.7977e+308 | 1.7977e+308
| 1090.7637 | 48.9498 | 117 | 1004413.0275 | 1.7977e+308 | 1.7977e+308
| 1090.3564 | 48.9507 | 117.05 | 1001629.5216 | 1.7977e+308 | 1.7977e+308
| 1090.5899 | 48.9512 | 117.1 | 1001155.1576 | 1.7977e+308 | 1.7977e+308
| 1091.0836 | 48.9517 | 117.15 | 1000142.8718 | 1.7977e+308 | 1.7977e+308
| 1091.009 | 48.9524 | 117.2 | 999934.2341 | 1.7977e+308 | 1.7977e+308
| 1091.0819 | 48.9529 | 117.25 | 999170.9025 | 1.7977e+308 | 1.7977e+308
| 1091.1847 | 48.9535 | 117.3 | 999209.2906 | 1.7977e+308 | 1.7977e+308
| 1091.4746 | 48.9541 | 117.35 | 999292.4207 | 1.7977e+308 | 1.7977e+308
| 1091.793 | 48.9554 | 117.398 | 999654.6768 | 1.7977e+308 | 1.7977e+308
Unloading Marker | 1091.728 | 48.9554 | 117.4 | 999654.6481 | 1.7977e+308 | 1.7977e+308
| 1091.3213 | 48.7319 | 117.5 | 1001353.2269 | 1.7977e+308 | 1.7977e+308
| 1091.5259 | 48.6105 | 117.55 | 1003356.0956 | 1.7977e+308 | 1.7977e+308
| 1091.7227 | 48.4891 | 117.6 | 1005112.3629 | 1.7977e+308 | 1.7977e+308
| 1091.5384 | 48.3677 | 117.65 | 1007121.8254 | 1.7977e+308 | 1.7977e+308
| 1090.9493 | 48.2467 | 117.7 | 1009326.101 | 1.7977e+308 | 1.7977e+308
| 1091.148 | 48.1256 | 117.75 | 1012029.9661 | 1.7977e+308 | 1.7977e+308
| 1091.4848 | 48.0043 | 117.8 | 1013832.9426 | 1.7977e+308 | 1.7977e+308
| 1090.8836 | 47.8829 | 117.85 | 1015639.1515 | 1.7977e+308 | 1.7977e+308
| 1090.8136 | 47.7617 | 117.9 | 1017889.5666 | 1.7977e+308 | 1.7977e+308
| 1091.1739 | 47.6414 | 117.95 | 1022115.8373 | 1.7977e+308 | 1.7977e+308
| 1091.0426 | 47.5201 | 118 | 1023830.7945 | 1.7977e+308 | 1.7977e+308
| 1090.6522 | 47.3989 | 118.05 | 1025796.9397 | 1.7977e+308 | 1.7977e+308
| 1090.5705 | 47.2776 | 118.1 | 1027203.5924 | 1.7977e+308 | 1.7977e+308
| 1090.9098 | 47.1565 | 118.15 | 1029815.5 | 1.7977e+308 | 1.7977e+308
| 1090.789 | 47.0352 | 118.2 | 1031626.8811 | 1.7977e+308 | 1.7977e+308
| 1090.2622 | 46.9138 | 118.25 | 1032846.2996 | 1.7977e+308 | 1.7977e+308
| 1090.3504 | 46.793 | 118.3 | 1032455.4687 | 1.7977e+308 | 1.7977e+308
| 1090.4096 | 46.6715 | 118.35 | 1033159.9216 | 1.7977e+308 | 1.7977e+308
| 1089.9658 | 46.55 | 118.4 | 1033797.8485 | 1.7977e+308 | 1.7977e+308
| 1089.6393 | 46.4285 | 118.45 | 1034008.0194 | 1.7977e+308 | 1.7977e+308
| 1089.5383 | 46.3068 | 118.5 | 1033802.9586 | 1.7977e+308 | 1.7977e+308
| 1089.6778 | 46.1851 | 118.55 | 1033085.9191 | 1.7977e+308 | 1.7977e+308
| 1089.8952 | 46.0634 | 118.6 | 1032320.3015 | 1.7977e+308 | 1.7977e+308
| 1089.6529 | 45.9415 | 118.65 | 1030393.4179 | 1.7977e+308 | 1.7977e+308
| 1089.435 | 45.8197 | 118.7 | 1028274.9864 | 1.7977e+308 | 1.7977e+308
| 1089.4365 | 45.698 | 118.75 | 1026548.3692 | 1.7977e+308 | 1.7977e+308
| 1089.326 | 45.5762 | 118.8 | 1025750.2455 | 1.7977e+308 | 1.7977e+308
| 1088.7784 | 45.455 | 118.85 | 1024583.0703 | 1.7977e+308 | 1.7977e+308
| 1088.6453 | 45.333 | 118.9 | 1023375.1518 | 1.7977e+308 | 1.7977e+308
| 1088.9178 | 45.2111 | 118.95 | 1022210.4219 | 1.7977e+308 | 1.7977e+308
| 1088.7812 | 45.0891 | 119 | 1021000.594 | 1.7977e+308 | 1.7977e+308
| 1088.5617 | 44.9671 | 119.05 | 1019556.2078 | 1.7977e+308 | 1.7977e+308
| 1088.4261 | 44.845 | 119.1 | 1017825.3676 | 1.7977e+308 | 1.7977e+308
| 1088.4274 | 44.7231 | 119.15 | 1013743.2147 | 1.7977e+308 | 1.7977e+308
| 1088.4626 | 44.6011 | 119.2 | 1012726.3179 | 1.7977e+308 | 1.7977e+308
| 1088.2375 | 44.4792 | 119.25 | 1012283.0328 | 1.7977e+308 | 1.7977e+308
| 1088.1365 | 44.3575 | 119.3 | 1012935.5226 | 1.7977e+308 | 1.7977e+308
| 1088.058 | 44.2356 | 119.35 | 1012770.6215 | 1.7977e+308 | 1.7977e+308
| 1087.755 | 44.1136 | 119.4 | 1012002.5621 | 1.7977e+308 | 1.7977e+308
| 1087.4588 | 43.9916 | 119.45 | 1010983.9434 | 1.7977e+308 | 1.7977e+308
| 1087.2183 | 43.8701 | 119.5 | 1009716.8011 | 1.7977e+308 | 1.7977e+308
| 1087.6781 | 43.7482 | 119.55 | 1009770.5556 | 1.7977e+308 | 1.7977e+308
| 1087.7424 | 43.6263 | 119.6 | 1010351.2825 | 1.7977e+308 | 1.7977e+308
| 1086.9654 | 43.5047 | 119.65 | 1011252.8454 | 1.7977e+308 | 1.7977e+308
| 1086.6953 | 43.383 | 119.7 | 1011685.3676 | 1.7977e+308 | 1.7977e+308
| 1086.8885 | 43.2612 | 119.75 | 1011287.5025 | 1.7977e+308 | 1.7977e+308
| 1086.884 | 43.1392 | 119.8 | 1010498.3222 | 1.7977e+308 | 1.7977e+308
| 1086.3066 | 43.0171 | 119.85 | 1009146.2014 | 1.7977e+308 | 1.7977e+308
| 1085.9737 | 42.8951 | 119.9 | 1008585.8241 | 1.7977e+308 | 1.7977e+308
| 1086.2164 | 42.7731 | 119.95 | 1007781.5744 | 1.7977e+308 | 1.7977e+308
| 1086.4187 | 42.651 | 120 | 1007219.6023 | 1.7977e+308 | 1.7977e+308
| 1086.1446 | 42.5292 | 120.05 | 1007756.3572 | 1.7977e+308 | 1.7977e+308
| 1085.918 | 42.4081 | 120.1 | 1009422.2758 | 1.7977e+308 | 1.7977e+308
| 1085.8538 | 42.2861 | 120.15 | 1009426.2321 | 1.7977e+308 | 1.7977e+308
| 1085.7699 | 42.1642 | 120.2 | 1009464.2766 | 1.7977e+308 | 1.7977e+308
| 1085.5872 | 42.0423 | 120.25 | 1009491.6634 | 1.7977e+308 | 1.7977e+308
| 1085.281 | 41.9204 | 120.3 | 1009251.9527 | 1.7977e+308 | 1.7977e+308
| 1085.2956 | 41.7986 | 120.35 | 1009829.3054 | 1.7977e+308 | 1.7977e+308
| 1085.3492 | 41.6766 | 120.4 | 1010094.1164 | 1.7977e+308 | 1.7977e+308
| 1084.8817 | 41.5554 | 120.45 | 1010995.6528 | 1.7977e+308 | 1.7977e+308
| 1084.5316 | 41.4335 | 120.5 | 1011048.8584 | 1.7977e+308 | 1.7977e+308
| 1084.9417 | 41.3115 | 120.55 | 1011087.381 | 1.7977e+308 | 1.7977e+308
| 1084.9259 | 41.1895 | 120.6 | 1010267.1643 | 1.7977e+308 | 1.7977e+308
| 1084.3566 | 41.0674 | 120.65 | 1009440.546 | 1.7977e+308 | 1.7977e+308
| 1084.165 | 40.9455 | 120.7 | 1008672.2351 | 1.7977e+308 | 1.7977e+308
| 1084.3458 | 40.8236 | 120.75 | 1008524.3011 | 1.7977e+308 | 1.7977e+308
| 1084.2076 | 40.7017 | 120.8 | 1009104.9584 | 1.7977e+308 | 1.7977e+308
| 1083.8662 | 40.5799 | 120.85 | 1009670.4024 | 1.7977e+308 | 1.7977e+308
| 1083.7167 | 40.458 | 120.9 | 1009973.4996 | 1.7977e+308 | 1.7977e+308
| 1083.7508 | 40.3361 | 120.95 | 1010531.0592 | 1.7977e+308 | 1.7977e+308
| 1083.885 | 40.2142 | 121 | 1010815.8339 | 1.7977e+308 | 1.7977e+308
| 1083.706 | 40.0925 | 121.05 | 1010210.0833 | 1.7977e+308 | 1.7977e+308
| 1083.2914 | 39.9706 | 121.1 | 1010171.2373 | 1.7977e+308 | 1.7977e+308
| 1083.2701 | 39.8487 | 121.15 | 1010395.2762 | 1.7977e+308 | 1.7977e+308
| 1083.2648 | 39.7268 | 121.2 | 1010633.7004 | 1.7977e+308 | 1.7977e+308
| 1082.9427 | 39.6048 | 121.25 | 1010605.3602 | 1.7977e+308 | 1.7977e+308
| 1082.8687 | 39.4828 | 121.3 | 1010543.4077 | 1.7977e+308 | 1.7977e+308
| 1083.0319 | 39.3608 | 121.35 | 1010228.8621 | 1.7977e+308 | 1.7977e+308
| 1082.8317 | 39.2388 | 121.4 | 1010157.6852 | 1.7977e+308 | 1.7977e+308
| 1082.4047 | 39.1176 | 121.45 | 1011626.651 | 1.7977e+308 | 1.7977e+308
| 1082.3454 | 38.9958 | 121.5 | 1012648.5433 | 1.7977e+308 | 1.7977e+308
| 1082.5269 | 38.874 | 121.55 | 1013428.7566 | 1.7977e+308 | 1.7977e+308
| 1082.6136 | 38.7521 | 121.6 | 1013958.1343 | 1.7977e+308 | 1.7977e+308
| 1082.2763 | 38.6304 | 121.65 | 1015293.1595 | 1.7977e+308 | 1.7977e+308
| 1082.0658 | 38.5089 | 121.7 | 1016692.4449 | 1.7977e+308 | 1.7977e+308
| 1082.0991 | 38.3873 | 121.75 | 1018082.8012 | 1.7977e+308 | 1.7977e+308
| 1081.7007 | 38.2653 | 121.8 | 1017992.6917 | 1.7977e+308 | 1.7977e+308
| 1081.36 | 38.1434 | 121.85 | 1017356.7685 | 1.7977e+308 | 1.7977e+308
| 1081.3258 | 38.0214 | 121.9 | 1017277.3916 | 1.7977e+308 | 1.7977e+308
| 1081.3863 | 37.8995 | 121.95 | 1017216.2425 | 1.7977e+308 | 1.7977e+308
| 1081.3353 | 37.7778 | 122 | 1016340.388 | 1.7977e+308 | 1.7977e+308
| 1080.961 | 37.6558 | 122.05 | 1015770.2494 | 1.7977e+308 | 1.7977e+308
| 1080.7142 | 37.5337 | 122.1 | 1015227.8445 | 1.7977e+308 | 1.7977e+308
| 1080.9778 | 37.4116 | 122.15 | 1014107.3084 | 1.7977e+308 | 1.7977e+308
| 1080.9967 | 37.2897 | 122.2 | 1012837.6117 | 1.7977e+308 | 1.7977e+308
| 1080.6113 | 37.1675 | 122.25 | 1012411.7514 | 1.7977e+308 | 1.7977e+308
| 1080.2001 | 37.0453 | 122.3 | 1011956.2852 | 1.7977e+308 | 1.7977e+308
| 1080.1593 | 36.9232 | 122.35 | 1011280.8235 | 1.7977e+308 | 1.7977e+308
| 1080.1002 | 36.8013 | 122.4 | 1009780.7656 | 1.7977e+308 | 1.7977e+308
| 1079.8324 | 36.6791 | 122.45 | 1009132.5504 | 1.7977e+308 | 1.7977e+308
| 1079.7962 | 36.5571 | 122.5 | 1009047.4329 | 1.7977e+308 | 1.7977e+308
| 1079.7878 | 36.4349 | 122.55 | 1008663.8968 | 1.7977e+308 | 1.7977e+308
| 1079.7016 | 36.3129 | 122.6 | 1008246.562 | 1.7977e+308 | 1.7977e+308
| 1079.5075 | 36.1908 | 122.65 | 1007823.2516 | 1.7977e+308 | 1.7977e+308
| 1079.2189 | 36.0687 | 122.7 | 1007471.7995 | 1.7977e+308 | 1.7977e+308
| 1079.2542 | 35.9466 | 122.75 | 1006612.2492 | 1.7977e+308 | 1.7977e+308
| 1079.0842 | 35.8246 | 122.8 | 1006516.9709 | 1.7977e+308 | 1.7977e+308
| 1078.9966 | 35.7026 | 122.85 | 1007244.5544 | 1.7977e+308 | 1.7977e+308
| 1079.1739 | 35.5807 | 122.9 | 1007992.2196 | 1.7977e+308 | 1.7977e+308
| 1079.0096 | 35.4587 | 122.95 | 1008231.6137 | 1.7977e+308 | 1.7977e+308
| 1078.9193 | 35.3373 | 123 | 1010286.1475 | 1.7977e+308 | 1.7977e+308
| 1078.6664 | 35.2154 | 123.05 | 1011011.4375 | 1.7977e+308 | 1.7977e+308
| 1078.0828 | 35.0935 | 123.1 | 1011720.1927 | 1.7977e+308 | 1.7977e+308
| 1078.2056 | 34.9717 | 123.15 | 1012750.0174 | 1.7977e+308 | 1.7977e+308
| 1078.105 | 34.8498 | 123.2 | 1013832.6994 | 1.7977e+308 | 1.7977e+308
| 1077.8305 | 34.728 | 123.25 | 1014980.7221 | 1.7977e+308 | 1.7977e+308
| 1077.8684 | 34.6067 | 123.3 | 1017296.2993 | 1.7977e+308 | 1.7977e+308
| 1077.8115 | 34.4848 | 123.35 | 1017896.2746 | 1.7977e+308 | 1.7977e+308
| 1077.4595 | 34.3628 | 123.4 | 1018193.5973 | 1.7977e+308 | 1.7977e+308
| 1077.1039 | 34.2408 | 123.45 | 1018476.3805 | 1.7977e+308 | 1.7977e+308
| 1077.0931 | 34.119 | 123.5 | 1017909.0278 | 1.7977e+308 | 1.7977e+308
| 1077.37 | 33.9969 | 123.55 | 1017961.6893 | 1.7977e+308 | 1.7977e+308
| 1077.3192 | 33.875 | 123.6 | 1018363.181 | 1.7977e+308 | 1.7977e+308
| 1076.9347 | 33.753 | 123.65 | 1018432.7529 | 1.7977e+308 | 1.7977e+308
| 1076.8113 | 33.631 | 123.7 | 1018055.9167 | 1.7977e+308 | 1.7977e+308
| 1076.7109 | 33.5092 | 123.75 | 1018718.7821 | 1.7977e+308 | 1.7977e+308
| 1076.5433 | 33.3872 | 123.8 | 1019254.9216 | 1.7977e+308 | 1.7977e+308
| 1076.2181 | 33.2653 | 123.85 | 1019821.1501 | 1.7977e+308 | 1.7977e+308
| 1076.1978 | 33.1434 | 123.9 | 1020652.8093 | 1.7977e+308 | 1.7977e+308
| 1076.4217 | 33.0215 | 123.95 | 1020925.6196 | 1.7977e+308 | 1.7977e+308
| 1076.1953 | 32.897 | 124 | 1020647.3361 | 1.7977e+308 | 1.7977e+308
| 1075.7776 | 32.7775 | 124.05 | 1021190.947 | 1.7977e+308 | 1.7977e+308
| 1075.6121 | 32.656 | 124.1 | 1022011.24 | 1.7977e+308 | 1.7977e+308
| 1075.7209 | 32.534 | 124.15 | 1022046.8208 | 1.7977e+308 | 1.7977e+308
| 1075.6456 | 32.412 | 124.2 | 1022306.1047 | 1.7977e+308 | 1.7977e+308
| 1075.2529 | 32.2901 | 124.25 | 1022523.9053 | 1.7977e+308 | 1.7977e+308
| 1075.2461 | 32.168 | 124.3 | 1022436.4924 | 1.7977e+308 | 1.7977e+308
| 1075.426 | 32.0461 | 124.35 | 1022927.4367 | 1.7977e+308 | 1.7977e+308
| 1075.0136 | 31.9243 | 124.4 | 1023974.4113 | 1.7977e+308 | 1.7977e+308
| 1074.2398 | 31.8031 | 124.45 | 1025605.7666 | 1.7977e+308 | 1.7977e+308
| 1074.3367 | 31.6813 | 124.5 | 1026701.0378 | 1.7977e+308 | 1.7977e+308
| 1074.7227 | 31.5593 | 124.55 | 1027461.7601 | 1.7977e+308 | 1.7977e+308
| 1074.4917 | 31.4374 | 124.6 | 1027364.3681 | 1.7977e+308 | 1.7977e+308
| 1074.1551 | 31.3155 | 124.65 | 1027553.4501 | 1.7977e+308 | 1.7977e+308
| 1073.9556 | 31.1936 | 124.7 | 1027557.6517 | 1.7977e+308 | 1.7977e+308
| 1073.8493 | 31.0716 | 124.75 | 1026501.1857 | 1.7977e+308 | 1.7977e+308
| 1073.6378 | 30.9493 | 124.8 | 1025291.8547 | 1.7977e+308 | 1.7977e+308
| 1073.4166 | 30.8269 | 124.85 | 1023012.5168 | 1.7977e+308 | 1.7977e+308
| 1073.2389 | 30.7043 | 124.9 | 1017929.0063 | 1.7977e+308 | 1.7977e+308
| 1073.4513 | 30.5817 | 124.95 | 1015647.502 | 1.7977e+308 | 1.7977e+308
| 1073.3553 | 30.4594 | 125 | 1014173.6908 | 1.7977e+308 | 1.7977e+308
| 1072.7913 | 30.337 | 125.05 | 1012674.6731 | 1.7977e+308 | 1.7977e+308
| 1072.589 | 30.2146 | 125.1 | 1011453.285 | 1.7977e+308 | 1.7977e+308
| 1072.8068 | 30.0922 | 125.15 | 1009963.0216 | 1.7977e+308 | 1.7977e+308
| 1072.8106 | 29.9697 | 125.2 | 1007965.5548 | 1.7977e+308 | 1.7977e+308
| 1072.5433 | 29.8469 | 125.25 | 1003998.7229 | 1.7977e+308 | 1.7977e+308
| 1072.5639 | 29.7243 | 125.3 | 1002030.1347 | 1.7977e+308 | 1.7977e+308
| 1072.5404 | 29.6017 | 125.35 | 1000053.2291 | 1.7977e+308 | 1.7977e+308
| 1072.2841 | 29.479 | 125.4 | 997796.1262 | 1.7977e+308 | 1.7977e+308
| 1071.6965 | 29.3563 | 125.45 | 995537.2547 | 1.7977e+308 | 1.7977e+308
| 1071.5423 | 29.2335 | 125.5 | 993028.2034 | 1.7977e+308 | 1.7977e+308
| 1071.8648 | 29.1104 | 125.55 | 989106.533 | 1.7977e+308 | 1.7977e+308
| 1071.6727 | 28.9877 | 125.6 | 987374.9825 | 1.7977e+308 | 1.7977e+308
| 1071.2578 | 28.8648 | 125.65 | 984872.3207 | 1.7977e+308 | 1.7977e+308
| 1071.1795 | 28.7419 | 125.7 | 982634.3784 | 1.7977e+308 | 1.7977e+308
| 1071.2464 | 28.619 | 125.75 | 980616.6241 | 1.7977e+308 | 1.7977e+308
| 1071.2583 | 28.4964 | 125.8 | 980132.3613 | 1.7977e+308 | 1.7977e+308
| 1070.6721 | 28.374 | 125.85 | 979895.7557 | 1.7977e+308 | 1.7977e+308
| 1070.4707 | 28.2515 | 125.9 | 979894.3325 | 1.7977e+308 | 1.7977e+308
| 1070.7583 | 28.129 | 125.95 | 979897.5843 | 1.7977e+308 | 1.7977e+308
| 1070.6635 | 28.0065 | 126 | 980166.4017 | 1.7977e+308 | 1.7977e+308
| 1070.306 | 27.8838 | 126.05 | 979401.4716 | 1.7977e+308 | 1.7977e+308
| 1070.1125 | 27.7612 | 126.1 | 978609.4201 | 1.7977e+308 | 1.7977e+308
| 1070.2857 | 27.6386 | 126.15 | 978298.6915 | 1.7977e+308 | 1.7977e+308
| 1070.1917 | 27.5162 | 126.2 | 978500.715 | 1.7977e+308 | 1.7977e+308
| 1069.629 | 27.3938 | 126.25 | 978685.745 | 1.7977e+308 | 1.7977e+308
| 1069.2184 | 27.2714 | 126.3 | 979132.3389 | 1.7977e+308 | 1.7977e+308
| 1069.3449 | 27.1489 | 126.35 | 979074.003 | 1.7977e+308 | 1.7977e+308
| 1069.4475 | 27.0263 | 126.4 | 978926.6504 | 1.7977e+308 | 1.7977e+308
| 1069.1386 | 26.9039 | 126.45 | 979343.0916 | 1.7977e+308 | 1.7977e+308
| 1068.8526 | 26.7817 | 126.5 | 980520.1778 | 1.7977e+308 | 1.7977e+308
| 1068.8364 | 26.6595 | 126.55 | 981682.8101 | 1.7977e+308 | 1.7977e+308
| 1068.8391 | 26.5373 | 126.6 | 982859.6606 | 1.7977e+308 | 1.7977e+308
| 1068.576 | 26.4152 | 126.65 | 984311.1592 | 1.7977e+308 | 1.7977e+308
| 1068.0524 | 26.2931 | 126.7 | 985741.9383 | 1.7977e+308 | 1.7977e+308
| 1068.153 | 26.1711 | 126.75 | 988138.4753 | 1.7977e+308 | 1.7977e+308
| 1068.3641 | 26.0488 | 126.8 | 988864.8426 | 1.7977e+308 | 1.7977e+308
| 1067.8379 | 25.9266 | 126.85 | 989317.289 | 1.7977e+308 | 1.7977e+308
| 1067.5707 | 25.8048 | 126.9 | 991720.4824 | 1.7977e+308 | 1.7977e+308
| 1067.6592 | 25.6826 | 126.95 | 992415.6294 | 1.7977e+308 | 1.7977e+308
| 1067.5072 | 25.5603 | 127 | 992834.2015 | 1.7977e+308 | 1.7977e+308
| 1067.231 | 25.4382 | 127.05 | 993532.7458 | 1.7977e+308 | 1.7977e+308
| 1066.9081 | 25.316 | 127.1 | 993969.3078 | 1.7977e+308 | 1.7977e+308
| 1066.8289 | 25.1939 | 127.15 | 994941.1097 | 1.7977e+308 | 1.7977e+308
| 1066.9509 | 25.0717 | 127.2 | 995423.3119 | 1.7977e+308 | 1.7977e+308
| 1066.816 | 24.9495 | 127.25 | 995901.0952 | 1.7977e+308 | 1.7977e+308
| 1066.4739 | 24.8272 | 127.3 | 995000.4668 | 1.7977e+308 | 1.7977e+308
| 1066.5743 | 24.7049 | 127.35 | 995214.3273 | 1.7977e+308 | 1.7977e+308
| 1066.3018 | 24.5826 | 127.4 | 995198.8541 | 1.7977e+308 | 1.7977e+308
| 1065.6865 | 24.4603 | 127.45 | 994933.7822 | 1.7977e+308 | 1.7977e+308
| 1065.8163 | 24.3379 | 127.5 | 994142.832 | 1.7977e+308 | 1.7977e+308
| 1065.9557 | 24.2153 | 127.55 | 993110.2896 | 1.7977e+308 | 1.7977e+308
| 1065.948 | 24.0929 | 127.6 | 992583.9652 | 1.7977e+308 | 1.7977e+308
| 1065.497 | 23.9705 | 127.65 | 991794.3288 | 1.7977e+308 | 1.7977e+308
| 1065.0713 | 23.848 | 127.7 | 990731.0358 | 1.7977e+308 | 1.7977e+308
| 1065.1872 | 23.7254 | 127.75 | 989044.4797 | 1.7977e+308 | 1.7977e+308
| 1065.0667 | 23.6027 | 127.8 | 987097.1382 | 1.7977e+308 | 1.7977e+308
| 1064.6266 | 23.4802 | 127.85 | 986323.9363 | 1.7977e+308 | 1.7977e+308
| 1064.7795 | 23.3576 | 127.9 | 985562.1344 | 1.7977e+308 | 1.7977e+308
| 1064.9539 | 23.2348 | 127.95 | 983525.3608 | 1.7977e+308 | 1.7977e+308
| 1064.6486 | 23.1121 | 128 | 981723.1745 | 1.7977e+308 | 1.7977e+308
| 1064.2858 | 22.9894 | 128.05 | 980405.4586 | 1.7977e+308 | 1.7977e+308
| 1063.9612 | 22.8665 | 128.1 | 978091.631 | 1.7977e+308 | 1.7977e+308
| 1064.0644 | 22.7438 | 128.15 | 976815.7 | 1.7977e+308 | 1.7977e+308
| 1064.1516 | 22.6209 | 128.2 | 975287.1159 | 1.7977e+308 | 1.7977e+308
| 1063.6918 | 22.4983 | 128.25 | 974523.1241 | 1.7977e+308 | 1.7977e+308
| 1063.1905 | 22.3756 | 128.3 | 973516.2171 | 1.7977e+308 | 1.7977e+308
| 1063.3308 | 22.2528 | 128.35 | 972251.818 | 1.7977e+308 | 1.7977e+308
| 1063.2142 | 22.13 | 128.4 | 970831.3514 | 1.7977e+308 | 1.7977e+308
| 1062.7037 | 22.0069 | 128.45 | 968649.6674 | 1.7977e+308 | 1.7977e+308
| 1062.4383 | 21.8841 | 128.5 | 967350.2745 | 1.7977e+308 | 1.7977e+308
| 1062.5246 | 21.7614 | 128.55 | 966567.3384 | 1.7977e+308 | 1.7977e+308
| 1062.4307 | 21.6384 | 128.6 | 964536.7343 | 1.7977e+308 | 1.7977e+308
| 1061.9117 | 21.5155 | 128.65 | 963205.4472 | 1.7977e+308 | 1.7977e+308
| 1061.7022 | 21.3925 | 128.7 | 961600.6538 | 1.7977e+308 | 1.7977e+308
| 1062.0926 | 21.2693 | 128.75 | 959243.0992 | 1.7977e+308 | 1.7977e+308
| 1062.0341 | 21.1463 | 128.8 | 957669.1247 | 1.7977e+308 | 1.7977e+308
| 1061.2877 | 21.0235 | 128.85 | 956840.695 | 1.7977e+308 | 1.7977e+308
| 1060.9339 | 20.9007 | 128.9 | 955753.3418 | 1.7977e+308 | 1.7977e+308
| 1061.1115 | 20.7778 | 128.95 | 955136.9185 | 1.7977e+308 | 1.7977e+308
| 1061.1765 | 20.6548 | 129 | 954214.1697 | 1.7977e+308 | 1.7977e+308
| 1060.86 | 20.5316 | 129.05 | 952797.1736 | 1.7977e+308 | 1.7977e+308
| 1060.6461 | 20.4087 | 129.1 | 951928.8469 | 1.7977e+308 | 1.7977e+308
| 1060.6474 | 20.2858 | 129.15 | 951055.0749 | 1.7977e+308 | 1.7977e+308
| 1060.5258 | 20.1628 | 129.2 | 949919.0609 | 1.7977e+308 | 1.7977e+308
| 1060.1378 | 20.0398 | 129.25 | 948520.98 | 1.7977e+308 | 1.7977e+308
| 1060.0131 | 19.9168 | 129.3 | 946860.3139 | 1.7977e+308 | 1.7977e+308
| 1060.1371 | 19.7936 | 129.35 | 945195.3974 | 1.7977e+308 | 1.7977e+308
| 1059.9731 | 19.6705 | 129.4 | 943526.101 | 1.7977e+308 | 1.7977e+308
| 1059.6377 | 19.547 | 129.45 | 941899.5586 | 1.7977e+308 | 1.7977e+308
| 1059.2704 | 19.424 | 129.5 | 940933.0739 | 1.7977e+308 | 1.7977e+308
| 1059.1043 | 19.3011 | 129.55 | 940200.2696 | 1.7977e+308 | 1.7977e+308
| 1059.035 | 19.1781 | 129.6 | 939472.7772 | 1.7977e+308 | 1.7977e+308
| 1058.8425 | 19.0552 | 129.65 | 938979.2394 | 1.7977e+308 | 1.7977e+308
| 1058.6185 | 18.9321 | 129.7 | 938414.6028 | 1.7977e+308 | 1.7977e+308
| 1058.7055 | 18.8092 | 129.75 | 938784.0054 | 1.7977e+308 | 1.7977e+308
| 1058.7711 | 18.6863 | 129.8 | 938516.6291 | 1.7977e+308 | 1.7977e+308
| 1058.292 | 18.5634 | 129.85 | 938011.7867 | 1.7977e+308 | 1.7977e+308
| 1058.092 | 18.4404 | 129.9 | 936791.3408 | 1.7977e+308 | 1.7977e+308
| 1058.2507 | 18.3173 | 129.95 | 935550.658 | 1.7977e+308 | 1.7977e+308
| 1057.9871 | 18.1942 | 130 | 934526.3815 | 1.7977e+308 | 1.7977e+308
| 1057.4882 | 18.0708 | 130.05 | 933435.4649 | 1.7977e+308 | 1.7977e+308
| 1057.3099 | 17.9479 | 130.1 | 933105.0616 | 1.7977e+308 | 1.7977e+308
| 1057.3984 | 17.8249 | 130.15 | 932532.5292 | 1.7977e+308 | 1.7977e+308
| 1057.4464 | 17.702 | 130.2 | 932181.1881 | 1.7977e+308 | 1.7977e+308
| 1056.7609 | 17.5793 | 130.25 | 932772.0977 | 1.7977e+308 | 1.7977e+308
| 1056.2793 | 17.4566 | 130.3 | 933378.587 | 1.7977e+308 | 1.7977e+308
| 1056.6045 | 17.3339 | 130.35 | 933737.794 | 1.7977e+308 | 1.7977e+308
| 1056.7114 | 17.2112 | 130.4 | 934324.5124 | 1.7977e+308 | 1.7977e+308
| 1056.3163 | 17.0882 | 130.45 | 935051.5481 | 1.7977e+308 | 1.7977e+308
| 1055.7285 | 16.9654 | 130.5 | 935167.9075 | 1.7977e+308 | 1.7977e+308
| 1055.8747 | 16.8428 | 130.55 | 935732.7318 | 1.7977e+308 | 1.7977e+308
| 1056.011 | 16.7201 | 130.6 | 936313.1107 | 1.7977e+308 | 1.7977e+308
| 1055.7441 | 16.5974 | 130.65 | 936486.8532 | 1.7977e+308 | 1.7977e+308
| 1055.4029 | 16.4746 | 130.7 | 936557.2261 | 1.7977e+308 | 1.7977e+308
| 1055.2791 | 16.3517 | 130.75 | 935961.7895 | 1.7977e+308 | 1.7977e+308
| 1055.1574 | 16.2287 | 130.8 | 936056.6162 | 1.7977e+308 | 1.7977e+308
| 1054.789 | 16.106 | 130.85 | 936348.6054 | 1.7977e+308 | 1.7977e+308
| 1054.6141 | 15.9835 | 130.9 | 936902.7383 | 1.7977e+308 | 1.7977e+308
| 1054.7754 | 15.861 | 130.95 | 937398.2404 | 1.7977e+308 | 1.7977e+308
| 1054.7434 | 15.7383 | 131 | 937834.5035 | 1.7977e+308 | 1.7977e+308
| 1054.2812 | 15.6157 | 131.05 | 938289.3571 | 1.7977e+308 | 1.7977e+308
| 1053.8435 | 15.4931 | 131.1 | 938750.2411 | 1.7977e+308 | 1.7977e+308
| 1053.5525 | 15.3703 | 131.15 | 939258.0493 | 1.7977e+308 | 1.7977e+308
| 1053.6385 | 15.2475 | 131.2 | 939308.9552 | 1.7977e+308 | 1.7977e+308
| 1053.3605 | 15.1248 | 131.25 | 938857.5995 | 1.7977e+308 | 1.7977e+308
| 1052.7853 | 15.002 | 131.3 | 938181.2694 | 1.7977e+308 | 1.7977e+308
| 1052.7976 | 14.8792 | 131.35 | 938014.1191 | 1.7977e+308 | 1.7977e+308
| 1053.0836 | 14.7564 | 131.4 | 937600.6439 | 1.7977e+308 | 1.7977e+308
| 1052.6663 | 14.6333 | 131.45 | 937004.9223 | 1.7977e+308 | 1.7977e+308
| 1051.9718 | 14.5106 | 131.5 | 937099.4398 | 1.7977e+308 | 1.7977e+308
| 1052.2512 | 14.3879 | 131.55 | 937199.646 | 1.7977e+308 | 1.7977e+308
| 1052.323 | 14.2651 | 131.6 | 937049.1765 | 1.7977e+308 | 1.7977e+308
| 1051.6396 | 14.1424 | 131.65 | 936859.0224 | 1.7977e+308 | 1.7977e+308
| 1051.4238 | 14.0197 | 131.7 | 937097.4348 | 1.7977e+308 | 1.7977e+308
| 1051.3878 | 13.897 | 131.75 | 937769.819 | 1.7977e+308 | 1.7977e+308
| 1051.2415 | 13.7745 | 131.8 | 938316.6812 | 1.7977e+308 | 1.7977e+308
| 1050.9314 | 13.6519 | 131.85 | 938855.8009 | 1.7977e+308 | 1.7977e+308
| 1050.5764 | 13.5293 | 131.9 | 939398.8939 | 1.7977e+308 | 1.7977e+308
| 1050.5734 | 13.4067 | 131.95 | 939457.2129 | 1.7977e+308 | 1.7977e+308
| 1050.6985 | 13.284 | 132 | 939324.7322 | 1.7977e+308 | 1.7977e+308
| 1050.364 | 13.161 | 132.05 | 938954.4214 | 1.7977e+308 | 1.7977e+308
| 1050.0028 | 13.0383 | 132.1 | 938775.806 | 1.7977e+308 | 1.7977e+308
| 1049.9794 | 12.9156 | 132.15 | 938603.8867 | 1.7977e+308 | 1.7977e+308
| 1049.985 | 12.793 | 132.2 | 938888.9046 | 1.7977e+308 | 1.7977e+308
| 1049.5277 | 12.6705 | 132.25 | 939428.3975 | 1.7977e+308 | 1.7977e+308
| 1049.1779 | 12.5479 | 132.3 | 939522.1346 | 1.7977e+308 | 1.7977e+308
| 1049.3272 | 12.4253 | 132.35 | 939857.3205 | 1.7977e+308 | 1.7977e+308
| 1049.1893 | 12.3023 | 132.4 | 939328.8461 | 1.7977e+308 | 1.7977e+308
| 1048.6907 | 12.1796 | 132.45 | 938934.9006 | 1.7977e+308 | 1.7977e+308
| 1048.4169 | 12.0567 | 132.5 | 937560.5733 | 1.7977e+308 | 1.7977e+308
| 1048.3759 | 11.9336 | 132.55 | 935457.35 | 1.7977e+308 | 1.7977e+308
| 1048.2322 | 11.8106 | 132.6 | 933848.2458 | 1.7977e+308 | 1.7977e+308
| 1047.8103 | 11.6875 | 132.65 | 932024.8624 | 1.7977e+308 | 1.7977e+308
| 1047.5596 | 11.5642 | 132.7 | 929694.5552 | 1.7977e+308 | 1.7977e+308
| 1047.7916 | 11.4407 | 132.75 | 926436.7832 | 1.7977e+308 | 1.7977e+308
| 1047.6491 | 11.3174 | 132.8 | 923694.9901 | 1.7977e+308 | 1.7977e+308
| 1047.053 | 11.1939 | 132.85 | 920446.2122 | 1.7977e+308 | 1.7977e+308
| 1046.8745 | 11.0706 | 132.9 | 918148.8714 | 1.7977e+308 | 1.7977e+308
| 1047.0372 | 10.9473 | 132.95 | 915780.732 | 1.7977e+308 | 1.7977e+308
| 1046.865 | 10.8239 | 133 | 913432.2553 | 1.7977e+308 | 1.7977e+308
| 1046.3741 | 10.6996 | 133.05 | 909215.9667 | 1.7977e+308 | 1.7977e+308
| 1046.1075 | 10.5762 | 133.1 | 907106.7518 | 1.7977e+308 | 1.7977e+308
| 1046.1199 | 10.4529 | 133.15 | 905205.5074 | 1.7977e+308 | 1.7977e+308
| 1045.9067 | 10.3295 | 133.2 | 903278.1669 | 1.7977e+308 | 1.7977e+308
| 1045.4819 | 10.2061 | 133.25 | 901321.6094 | 1.7977e+308 | 1.7977e+308
| 1045.0267 | 10.0828 | 133.3 | 899804.9538 | 1.7977e+308 | 1.7977e+308
| 1045.0058 | 9.9595 | 133.35 | 898327.2224 | 1.7977e+308 | 1.7977e+308
| 1044.9862 | 9.8363 | 133.4 | 897475.5874 | 1.7977e+308 | 1.7977e+308
| 1044.6599 | 9.7122 | 133.45 | 895570.9911 | 1.7977e+308 | 1.7977e+308
| 1044.3627 | 9.5892 | 133.5 | 895395.0861 | 1.7977e+308 | 1.7977e+308
| 1044.4044 | 9.466 | 133.55 | 895026.5192 | 1.7977e+308 | 1.7977e+308
| 1044.428 | 9.343 | 133.6 | 894884.8822 | 1.7977e+308 | 1.7977e+308
| 1043.791 | 9.2199 | 133.65 | 894646.0488 | 1.7977e+308 | 1.7977e+308
| 1043.2891 | 9.0968 | 133.7 | 895000.2839 | 1.7977e+308 | 1.7977e+308
| 1043.501 | 8.9737 | 133.75 | 895328.3675 | 1.7977e+308 | 1.7977e+308
| 1043.4147 | 8.8509 | 133.8 | 895978.4926 | 1.7977e+308 | 1.7977e+308
| 1042.8881 | 8.7281 | 133.85 | 896260.43 | 1.7977e+308 | 1.7977e+308
| 1042.6007 | 8.605 | 133.9 | 896090.6087 | 1.7977e+308 | 1.7977e+308
| 1042.5171 | 8.482 | 133.95 | 895948.1891 | 1.7977e+308 | 1.7977e+308
| 1042.5499 | 8.359 | 134 | 895794.3699 | 1.7977e+308 | 1.7977e+308
| 1042.3089 | 8.2353 | 134.05 | 895461.9042 | 1.7977e+308 | 1.7977e+308
| 1041.7915 | 8.1123 | 134.1 | 895078.3761 | 1.7977e+308 | 1.7977e+308
| 1041.8416 | 7.9892 | 134.15 | 894708.1467 | 1.7977e+308 | 1.7977e+308
| 1041.6856 | 7.8661 | 134.2 | 894128.9069 | 1.7977e+308 | 1.7977e+308
| 1041.0573 | 7.7431 | 134.25 | 893576.1626 | 1.7977e+308 | 1.7977e+308
| 1040.752 | 7.62 | 134.3 | 893022.1172 | 1.7977e+308 | 1.7977e+308
| 1040.775 | 7.4968 | 134.35 | 892027.7884 | 1.7977e+308 | 1.7977e+308
| 1040.8942 | 7.3734 | 134.4 | 890593.0605 | 1.7977e+308 | 1.7977e+308
| 1040.4146 | 7.2493 | 134.45 | 888151.6862 | 1.7977e+308 | 1.7977e+308
| 1039.9182 | 7.1262 | 134.5 | 886941.3936 | 1.7977e+308 | 1.7977e+308
| 1039.7879 | 7.003 | 134.55 | 886149.2604 | 1.7977e+308 | 1.7977e+308
| 1039.5129 | 6.8797 | 134.6 | 884904.7168 | 1.7977e+308 | 1.7977e+308
| 1039.1142 | 6.7563 | 134.65 | 883249.5193 | 1.7977e+308 | 1.7977e+308
| 1038.742 | 6.6327 | 134.7 | 881322.2784 | 1.7977e+308 | 1.7977e+308
| 1038.6658 | 6.5088 | 134.75 | 878953.5167 | 1.7977e+308 | 1.7977e+308
| 1038.5815 | 6.3854 | 134.8 | 877156.6391 | 1.7977e+308 | 1.7977e+308
| 1038.1949 | 6.2617 | 134.85 | 874870.0212 | 1.7977e+308 | 1.7977e+308
| 1037.9992 | 6.1381 | 134.9 | 872992.0289 | 1.7977e+308 | 1.7977e+308
| 1038.1075 | 6.0132 | 134.95 | 868989.4803 | 1.7977e+308 | 1.7977e+308
| 1037.7795 | 5.8897 | 135 | 867129.4854 | 1.7977e+308 | 1.7977e+308
| 1037.0718 | 5.766 | 135.05 | 864609.947 | 1.7977e+308 | 1.7977e+308
| 1036.8314 | 5.6422 | 135.1 | 862055.77 | 1.7977e+308 | 1.7977e+308
| 1036.7394 | 5.5183 | 135.15 | 859272.4119 | 1.7977e+308 | 1.7977e+308
| 1036.5334 | 5.3946 | 135.2 | 856760.6987 | 1.7977e+308 | 1.7977e+308
| 1036.1879 | 5.2705 | 135.25 | 853363.673 | 1.7977e+308 | 1.7977e+308
| 1036.036 | 5.1464 | 135.3 | 850139.2977 | 1.7977e+308 | 1.7977e+308
| 1036.0779 | 5.0203 | 135.35 | 842901.6839 | 1.7977e+308 | 1.7977e+308
| 1035.7753 | 4.896 | 135.4 | 838898.5492 | 1.7977e+308 | 1.7977e+308
| 1035.652 | 4.8911 | 135.402 | 838898.5141 | 1.7977e+308 | 1.7977e+308
| 1030.6132 | 2.6301 | 211 | 1.7977e+308 | 1.7977e+308 | 1.7977e+308
| 1030.8028 | 2.5077 | 211.05 | 1.7977e+308 | 1.7977e+308 | 1.7977e+308
| 1030.5941 | 2.3854 | 211.1 | 1.7977e+308 | 1.7977e+308 | 1.7977e+308
| 1030.34 | 2.263 | 211.15 | 1.7977e+308 | 1.7977e+308 | 1.7977e+308
| 1030.2832 | 2.1406 | 211.2 | 1.7977e+308 | 1.7977e+308 | 1.7977e+308
| 1030.3128 | 2.0182 | 211.25 | 1.7977e+308 | 1.7977e+308 | 1.7977e+308
| 1030.2215 | 1.8958 | 211.3 | 1.7977e+308 | 1.7977e+308 | 1.7977e+308
| 1029.8591 | 1.7735 | 211.35 | 1.7977e+308 | 1.7977e+308 | 1.7977e+308
| 1029.857 | 1.6511 | 211.4 | 1.7977e+308 | 1.7977e+308 | 1.7977e+308
| 1029.7244 | 1.5287 | 211.45 | 1.7977e+308 | 1.7977e+308 | 1.7977e+308
| 1029.3092 | 1.4039 | 211.5 | 1.7977e+308 | 1.7977e+308 | 1.7977e+308
| 1029.3087 | 1.2816 | 211.55 | 1.7977e+308 | 1.7977e+308 | 1.7977e+308
| 1028.9442 | 1.1617 | 211.6 | 1.7977e+308 | 1.7977e+308 | 1.7977e+308
| 1028.5131 | 1.0393 | 211.65 | 1.7977e+308 | 1.7977e+308 | 1.7977e+308
| 1028.4967 | 0.91692 | 211.7 | 1.7977e+308 | 1.7977e+308 | 1.7977e+308
| 1028.3744 | 0.79455 | 211.75 | 1.7977e+308 | 1.7977e+308 | 1.7977e+308
| 1028.1695 | 0.67218 | 211.8 | 1.7977e+308 | 1.7977e+308 | 1.7977e+308
| 1028.0687 | 0.54981 | 211.85 | 1.7977e+308 | 1.7977e+308 | 1.7977e+308
| 1027.8394 | 0.42744 | 211.9 | 1.7977e+308 | 1.7977e+308 | 1.7977e+308
| 1027.2394 | 0.30511 | 211.95 | 1.7977e+308 | 1.7977e+308 | 1.7977e+308
| 1026.7698 | 0.18277 | 212 | 1.7977e+308 | 1.7977e+308 | 1.7977e+308
| 1026.5352 | 0.060401 | 212.05 | 1.7977e+308 | 1.7977e+308 | 1.7977e+308
| 1026.3303 | -0.0032212 | 212.076 | 1.7977e+308 | 1.7977e+308 | 1.7977e+308
END