## Dataset I
Reference | Year | Study Title | DOI | Binder | NMs & Fabric's surface charactrestics evaluation method | Fabric diameter for antibacterial evaluation (cm) | NMs_Type | Primary_Size (nm) | NM-Shape | Substrate | Microorganism | Duration (h) | Washing_cycles | Reduction_% | Concetration (µg/mL) | NPs_Synthesis_method | Application method | Evalutation_Standard | Evalutation_Method | Durability test | Washing_Detergent | Washing_Temp
Abramova et al | 2013 | A sonochemicaltechnologyforcoatingoftextileswithantibacterial nanoparticlesandequipmentforitsimplementation | https://doi.org/10.1016/j.matlet.2013.01.041 | NA | SEM,TEM | 3 | CuO | 300 | Ellipsoidal | Cotton | E_coli | 24 | 0 | 38 | NA | Supplied | Sonochemical throwingstones | ISO_20743 | Agar_diffusion | Ultrasound bath | Non-ionic detergent, Triton X-100 | Not_applicable
Abramova et al | 2013 | A sonochemicaltechnologyforcoatingoftextileswithantibacterial nanoparticlesandequipmentforitsimplementation | https://doi.org/10.1016/j.matlet.2013.01.042 | NA | SEM,TEM | 3 | CuO | 300 | Ellipsoidal | Cotton | S_aureus | 24 | 0 | 38 | NA | Supplied | Sonochemical throwingstones | ISO_20743 | Agar_diffusion | Ultrasound bath | Non-ionic detergent, Triton X-100 | Not_applicable
Abramova et al | 2013 | A sonochemicaltechnologyforcoatingoftextileswithantibacterial nanoparticlesandequipmentforitsimplementation | https://doi.org/10.1016/j.matlet.2013.01.043 | NA | SEM,TEM | 3 | CuO | 300 | Ellipsoidal | Cotton | MRSA | 24 | 0 | 52 | NA | Supplied | Sonochemical throwingstones | ISO_20743 | Agar_diffusion | Ultrasound bath | Non-ionic detergent, Triton X-100 | Not_applicable
Abramova et al | 2013 | A sonochemicaltechnologyforcoatingoftextileswithantibacterial nanoparticlesandequipmentforitsimplementation | https://doi.org/10.1016/j.matlet.2013.01.044 | NA | SEM,TEM | 3 | CuO | 300 | Ellipsoidal | Cotton | Kle_pneumoniae | 24 | 0 | 52 | NA | Supplied | Sonochemical throwingstones | ISO_20743 | Agar_diffusion | Ultrasound bath | Non-ionic detergent, Triton X-100 | Not_applicable
Abramova et al | 2013 | A sonochemicaltechnologyforcoatingoftextileswithantibacterial nanoparticlesandequipmentforitsimplementation | https://doi.org/10.1016/j.matlet.2013.01.045 | NA | SEM,TEM | 3 | CuO | 300 | Ellipsoidal | Cotton | Pse_aeruginosa | 24 | 0 | 15 | NA | Supplied | Sonochemical throwingstones | ISO_20743 | Agar_diffusion | Ultrasound bath | Non-ionic detergent, Triton X-100 | Not_applicable
Abramova et al | 2013 | A sonochemicaltechnologyforcoatingoftextileswithantibacterial nanoparticlesandequipmentforitsimplementation | https://doi.org/10.1016/j.matlet.2013.01.046 | NA | SEM,TEM | 3 | CuO | 300 | Ellipsoidal | Cotton | Aci_baumannii | 24 | 0 | 1 | NA | Supplied | Sonochemical throwingstones | ISO_20743 | Agar_diffusion | Ultrasound bath | Non-ionic detergent, Triton X-100 | Not_applicable
Agrawal et al | 2020 | Durable easy-cleaning and antibacterial cotton fabrics using fluorine-free silane coupling agents and CuO nanoparticles | https://doi.org/10.1016/j.nanoms.2019.09.004 | Silane | FTIR,EDX,FESEM | 5 | CuO | 50 | NA | Cotton | E_coli | 24 | 0 | 97.6 | 0.098366 | Dip_coated_Temp curated_Ultrasound | Dip coating and shaking | AATCC_100 | Dyn_shake | Ultrasound bath | Non-ionic detergent, Triton X-100 | Not_applicable
Agrawal et al | 2020 | Durable easy-cleaning and antibacterial cotton fabrics using fluorine-free silane coupling agents and CuO nanoparticles | https://doi.org/10.1016/j.nanoms.2019.09.004 | Silane | FTIR,EDX,FESEM | 5 | CuO | 50 | NA | Cotton | E_coli | 24 | 5 | 96.4 | 0.245914 | Dip_coated_Temp curated_Ultrasound | Dip coating and shaking | AATCC_100 | Dyn_shake | Ultrasound bath | Non-ionic detergent, Triton X-100 | 40
Agrawal et al | 2020 | Durable easy-cleaning and antibacterial cotton fabrics using fluorine-free silane coupling agents and CuO nanoparticles | https://doi.org/10.1016/j.nanoms.2019.09.004 | Silane | FTIR,EDX,FESEM | 5 | CuO | 50 | NA | Cotton | E_coli | 24 | 0 | 99.2 | 0.491828 | Dip_coated_Temp curated_Ultrasound | Dip coating and shaking | AATCC_100 | Dyn_shake | Ultrasound bath | Non-ionic detergent, Triton X-100 | Not_applicable
Agrawal et al | 2020 | Durable easy-cleaning and antibacterial cotton fabrics using fluorine-free silane coupling agents and CuO nanoparticles | https://doi.org/10.1016/j.nanoms.2019.09.004 | Silane | FTIR,EDX,FESEM | 5 | CuO | 50 | NA | Cotton | E_coli | 24 | 5 | 99.8 | 0.098366 | Dip_coated_Temp curated_Ultrasound | Dip coating and shaking | AATCC_100 | Dyn_shake | Ultrasound bath | Non-ionic detergent, Triton X-100 | 40
Agrawal et al | 2020 | Durable easy-cleaning and antibacterial cotton fabrics using fluorine-free silane coupling agents and CuO nanoparticles | https://doi.org/10.1016/j.nanoms.2019.09.004 | Silane | FTIR,EDX,FESEM | 5 | CuO | 50 | NA | Cotton | E_coli | 24 | 0 | 99.7 | 0.245914 | Dip_coated_Temp curated_Ultrasound | Dip coating and shaking | AATCC_100 | Dyn_shake | Ultrasound bath | Non-ionic detergent, Triton X-100 | Not_applicable
Agrawal et al | 2020 | Durable easy-cleaning and antibacterial cotton fabrics using fluorine-free silane coupling agents and CuO nanoparticles | https://doi.org/10.1016/j.nanoms.2019.09.004 | Silane | FTIR,EDX,FESEM | 5 | CuO | 50 | NA | Cotton | E_coli | 24 | 5 | 98.9 | 0.491828 | Dip_coated_Temp curated_Ultrasound | Dip coating and shaking | AATCC_100 | Dyn_shake | Ultrasound bath | Non-ionic detergent, Triton X-100 | 40
Agrawal et al | 2020 | Durable easy-cleaning and antibacterial cotton fabrics using fluorine-free silane coupling agents and CuO nanoparticles | https://doi.org/10.1016/j.nanoms.2019.09.004 | Silane | FTIR,EDX,FESEM | 5 | CuO | 50 | NA | Cotton | E_coli | 24 | 0 | 98.4 | 0.098366 | Dip_coated_Temp curated_Ultrasound | Dip coating and shaking | AATCC_100 | Dyn_shake | Ultrasound bath | Non-ionic detergent, Triton X-100 | Not_applicable
Agrawal et al | 2020 | Durable easy-cleaning and antibacterial cotton fabrics using fluorine-free silane coupling agents and CuO nanoparticles | https://doi.org/10.1016/j.nanoms.2019.09.004 | Silane | FTIR,EDX,FESEM | 5 | CuO | 50 | NA | Cotton | E_coli | 24 | 5 | 97 | 0.245914 | Dip_coated_Temp curated_Ultrasound | Dip coating and shaking | AATCC_100 | Dyn_shake | Ultrasound bath | Non-ionic detergent, Triton X-100 | 40
Agrawal et al | 2020 | Durable easy-cleaning and antibacterial cotton fabrics using fluorine-free silane coupling agents and CuO nanoparticles | https://doi.org/10.1016/j.nanoms.2019.09.004 | Silane | FTIR,EDX,FESEM | 5 | CuO | 50 | NA | Cotton | E_coli | 24 | 0 | 99 | 0.491828 | Dip_coated_Temp curated_Ultrasound | Dip coating and shaking | AATCC_100 | Dyn_shake | Ultrasound bath | Non-ionic detergent, Triton X-100 | Not_applicable
Agrawal et al | 2020 | Durable easy-cleaning and antibacterial cotton fabrics using fluorine-free silane coupling agents and CuO nanoparticles | https://doi.org/10.1016/j.nanoms.2019.09.004 | Silane | FTIR,EDX,FESEM | 5 | CuO | 50 | NA | Cotton | E_coli | 24 | 5 | 99.3 | 0.098366 | Dip_coated_Temp curated_Ultrasound | Dip coating and shaking | AATCC_100 | Dyn_shake | Ultrasound bath | Non-ionic detergent, Triton X-100 | 40
Agrawal et al | 2020 | Durable easy-cleaning and antibacterial cotton fabrics using fluorine-free silane coupling agents and CuO nanoparticles | https://doi.org/10.1016/j.nanoms.2019.09.004 | Silane | FTIR,EDX,FESEM | 5 | CuO | 50 | NA | Cotton | E_coli | 24 | 0 | 99.5 | 0.245914 | Dip_coated_Temp curated_Ultrasound | Dip coating and shaking | AATCC_100 | Dyn_shake | Ultrasound bath | Non-ionic detergent, Triton X-100 | Not_applicable
Agrawal et al | 2020 | Durable easy-cleaning and antibacterial cotton fabrics using fluorine-free silane coupling agents and CuO nanoparticles | https://doi.org/10.1016/j.nanoms.2019.09.004 | Silane | FTIR,EDX,FESEM | 5 | CuO | 50 | NA | Cotton | E_coli | 24 | 5 | 99.3 | 0.491828 | Dip_coated_Temp curated_Ultrasound | Dip coating and shaking | AATCC_100 | Dyn_shake | Ultrasound bath | Non-ionic detergent, Triton X-100 | 40
Agrawal et al | 2020 | Durable easy-cleaning and antibacterial cotton fabrics using fluorine-free silane coupling agents and CuO nanoparticles | https://doi.org/10.1016/j.nanoms.2019.09.004 | Silane | FTIR,EDX,FESEM | 5 | CuO | 50 | NA | Cotton | E_coli | 24 | 0 | 99 | 0.098366 | Dip_coated_Temp curated_Ultrasound | Dip coating and shaking | AATCC_100 | Dyn_shake | Ultrasound bath | Non-ionic detergent, Triton X-100 | Not_applicable
Agrawal et al | 2020 | Durable easy-cleaning and antibacterial cotton fabrics using fluorine-free silane coupling agents and CuO nanoparticles | https://doi.org/10.1016/j.nanoms.2019.09.004 | Silane | FTIR,EDX,FESEM | 5 | CuO | 50 | NA | Cotton | E_coli | 24 | 5 | 97.3 | 0.245914 | Dip_coated_Temp curated_Ultrasound | Dip coating and shaking | AATCC_100 | Dyn_shake | Ultrasound bath | Non-ionic detergent, Triton X-100 | 40
Agrawal et al | 2020 | Durable easy-cleaning and antibacterial cotton fabrics using fluorine-free silane coupling agents and CuO nanoparticles | https://doi.org/10.1016/j.nanoms.2019.09.004 | Silane | FTIR,EDX,FESEM | 5 | CuO | 50 | NA | Cotton | E_coli | 24 | 0 | 99.2 | 0.491828 | Dip_coated_Temp curated_Ultrasound | Dip coating and shaking | AATCC_100 | Dyn_shake | Ultrasound bath | Non-ionic detergent, Triton X-100 | Not_applicable
Agrawal et al | 2020 | Durable easy-cleaning and antibacterial cotton fabrics using fluorine-free silane coupling agents and CuO nanoparticles | https://doi.org/10.1016/j.nanoms.2019.09.004 | Silane | FTIR,EDX,FESEM | 5 | CuO | 50 | NA | Cotton | E_coli | 24 | 5 | 99 | 0.098366 | Dip_coated_Temp curated_Ultrasound | Dip coating and shaking | AATCC_100 | Dyn_shake | Ultrasound bath | Non-ionic detergent, Triton X-100 | 40
Agrawal et al | 2020 | Durable easy-cleaning and antibacterial cotton fabrics using fluorine-free silane coupling agents and CuO nanoparticles | https://doi.org/10.1016/j.nanoms.2019.09.004 | Silane | FTIR,EDX,FESEM | 5 | CuO | 50 | NA | Cotton | E_coli | 24 | 0 | 99.4 | 0.245914 | Dip_coated_Temp curated_Ultrasound | Dip coating and shaking | AATCC_100 | Dyn_shake | Ultrasound bath | Non-ionic detergent, Triton X-100 | Not_applicable
Agrawal et al | 2020 | Durable easy-cleaning and antibacterial cotton fabrics using fluorine-free silane coupling agents and CuO nanoparticles | https://doi.org/10.1016/j.nanoms.2019.09.004 | Silane | FTIR,EDX,FESEM | 5 | CuO | 50 | NA | Cotton | E_coli | 24 | 5 | 99.5 | 0.491828 | Dip_coated_Temp curated_Ultrasound | Dip coating and shaking | AATCC_100 | Dyn_shake | Ultrasound bath | Non-ionic detergent, Triton X-100 | 40
Agrawal et al | 2020 | Durable easy-cleaning and antibacterial cotton fabrics using fluorine-free silane coupling agents and CuO nanoparticles | https://doi.org/10.1016/j.nanoms.2019.09.004 | Silane | FTIR,EDX,FESEM | 5 | CuO | 50 | NA | Cotton | S_aureus | 24 | 0 | 97 | 0.098366 | Dip_coated_Temp curated_Ultrasound | Dip coating and shaking | AATCC_100 | Dyn_shake | Ultrasound bath | Non-ionic detergent, Triton X-100 | Not_applicable
Agrawal et al | 2020 | Durable easy-cleaning and antibacterial cotton fabrics using fluorine-free silane coupling agents and CuO nanoparticles | https://doi.org/10.1016/j.nanoms.2019.09.004 | Silane | FTIR,EDX,FESEM | 5 | CuO | 50 | NA | Cotton | S_aureus | 24 | 5 | 96 | 0.245914 | Dip_coated_Temp curated_Ultrasound | Dip coating and shaking | AATCC_100 | Dyn_shake | Ultrasound bath | Non-ionic detergent, Triton X-100 | 40
Agrawal et al | 2020 | Durable easy-cleaning and antibacterial cotton fabrics using fluorine-free silane coupling agents and CuO nanoparticles | https://doi.org/10.1016/j.nanoms.2019.09.004 | Silane | FTIR,EDX,FESEM | 5 | CuO | 50 | NA | Cotton | S_aureus | 24 | 0 | 98 | 0.491828 | Dip_coated_Temp curated_Ultrasound | Dip coating and shaking | AATCC_100 | Dyn_shake | Ultrasound bath | Non-ionic detergent, Triton X-100 | Not_applicable
Agrawal et al | 2020 | Durable easy-cleaning and antibacterial cotton fabrics using fluorine-free silane coupling agents and CuO nanoparticles | https://doi.org/10.1016/j.nanoms.2019.09.004 | Silane | FTIR,EDX,FESEM | 5 | CuO | 50 | NA | Cotton | S_aureus | 24 | 5 | 98.6 | 0.098366 | Dip_coated_Temp curated_Ultrasound | Dip coating and shaking | AATCC_100 | Dyn_shake | Ultrasound bath | Non-ionic detergent, Triton X-100 | 40
Agrawal et al | 2020 | Durable easy-cleaning and antibacterial cotton fabrics using fluorine-free silane coupling agents and CuO nanoparticles | https://doi.org/10.1016/j.nanoms.2019.09.004 | Silane | FTIR,EDX,FESEM | 5 | CuO | 50 | NA | Cotton | S_aureus | 24 | 0 | 97 | 0.245914 | Dip_coated_Temp curated_Ultrasound | Dip coating and shaking | AATCC_100 | Dyn_shake | Ultrasound bath | Non-ionic detergent, Triton X-100 | Not_applicable
Agrawal et al | 2020 | Durable easy-cleaning and antibacterial cotton fabrics using fluorine-free silane coupling agents and CuO nanoparticles | https://doi.org/10.1016/j.nanoms.2019.09.004 | Silane | FTIR,EDX,FESEM | 5 | CuO | 50 | NA | Cotton | S_aureus | 24 | 5 | 97 | 0.491828 | Dip_coated_Temp curated_Ultrasound | Dip coating and shaking | AATCC_100 | Dyn_shake | Ultrasound bath | Non-ionic detergent, Triton X-100 | 40
Agrawal et al | 2020 | Durable easy-cleaning and antibacterial cotton fabrics using fluorine-free silane coupling agents and CuO nanoparticles | https://doi.org/10.1016/j.nanoms.2019.09.004 | Silane | FTIR,EDX,FESEM | 5 | CuO | 50 | NA | Cotton | S_aureus | 24 | 0 | 95.4 | 0.098366 | Dip_coated_Temp curated_Ultrasound | Dip coating and shaking | AATCC_100 | Dyn_shake | Ultrasound bath | Non-ionic detergent, Triton X-100 | Not_applicable
Agrawal et al | 2020 | Durable easy-cleaning and antibacterial cotton fabrics using fluorine-free silane coupling agents and CuO nanoparticles | https://doi.org/10.1016/j.nanoms.2019.09.004 | Silane | FTIR,EDX,FESEM | 5 | CuO | 50 | NA | Cotton | S_aureus | 24 | 5 | 92 | 0.245914 | Dip_coated_Temp curated_Ultrasound | Dip coating and shaking | AATCC_100 | Dyn_shake | Ultrasound bath | Non-ionic detergent, Triton X-100 | 40
Agrawal et al | 2020 | Durable easy-cleaning and antibacterial cotton fabrics using fluorine-free silane coupling agents and CuO nanoparticles | https://doi.org/10.1016/j.nanoms.2019.09.004 | Silane | FTIR,EDX,FESEM | 5 | CuO | 50 | NA | Cotton | S_aureus | 24 | 0 | 97 | 0.491828 | Dip_coated_Temp curated_Ultrasound | Dip coating and shaking | AATCC_100 | Dyn_shake | Ultrasound bath | Non-ionic detergent, Triton X-100 | Not_applicable
Agrawal et al | 2020 | Durable easy-cleaning and antibacterial cotton fabrics using fluorine-free silane coupling agents and CuO nanoparticles | https://doi.org/10.1016/j.nanoms.2019.09.004 | Silane | FTIR,EDX,FESEM | 5 | CuO | 50 | NA | Cotton | S_aureus | 24 | 5 | 96.5 | 0.098366 | Dip_coated_Temp curated_Ultrasound | Dip coating and shaking | AATCC_100 | Dyn_shake | Ultrasound bath | Non-ionic detergent, Triton X-100 | 40
Agrawal et al | 2020 | Durable easy-cleaning and antibacterial cotton fabrics using fluorine-free silane coupling agents and CuO nanoparticles | https://doi.org/10.1016/j.nanoms.2019.09.004 | Silane | FTIR,EDX,FESEM | 5 | CuO | 50 | NA | Cotton | S_aureus | 24 | 0 | 97.4 | 0.245914 | Dip_coated_Temp curated_Ultrasound | Dip coating and shaking | AATCC_100 | Dyn_shake | Ultrasound bath | Non-ionic detergent, Triton X-100 | Not_applicable
Agrawal et al | 2020 | Durable easy-cleaning and antibacterial cotton fabrics using fluorine-free silane coupling agents and CuO nanoparticles | https://doi.org/10.1016/j.nanoms.2019.09.004 | Silane | FTIR,EDX,FESEM | 5 | CuO | 50 | NA | Cotton | S_aureus | 24 | 5 | 96.2 | 0.491828 | Dip_coated_Temp curated_Ultrasound | Dip coating and shaking | AATCC_100 | Dyn_shake | Ultrasound bath | Non-ionic detergent, Triton X-100 | 40
Agrawal et al | 2020 | Durable easy-cleaning and antibacterial cotton fabrics using fluorine-free silane coupling agents and CuO nanoparticles | https://doi.org/10.1016/j.nanoms.2019.09.004 | Silane | FTIR,EDX,FESEM | 5 | CuO | 50 | NA | Cotton | S_aureus | 24 | 0 | 96 | 0.098366 | Dip_coated_Temp curated_Ultrasound | Dip coating and shaking | AATCC_100 | Dyn_shake | Ultrasound bath | Non-ionic detergent, Triton X-100 | Not_applicable
Agrawal et al | 2020 | Durable easy-cleaning and antibacterial cotton fabrics using fluorine-free silane coupling agents and CuO nanoparticles | https://doi.org/10.1016/j.nanoms.2019.09.004 | Silane | FTIR,EDX,FESEM | 5 | CuO | 50 | NA | Cotton | S_aureus | 24 | 5 | 92.8 | 0.245914 | Dip_coated_Temp curated_Ultrasound | Dip coating and shaking | AATCC_100 | Dyn_shake | Ultrasound bath | Non-ionic detergent, Triton X-100 | 40
Agrawal et al | 2020 | Durable easy-cleaning and antibacterial cotton fabrics using fluorine-free silane coupling agents and CuO nanoparticles | https://doi.org/10.1016/j.nanoms.2019.09.004 | Silane | FTIR,EDX,FESEM | 5 | CuO | 50 | NA | Cotton | S_aureus | 24 | 0 | 97.8 | 0.491828 | Dip_coated_Temp curated_Ultrasound | Dip coating and shaking | AATCC_100 | Dyn_shake | Ultrasound bath | Non-ionic detergent, Triton X-100 | Not_applicable
Agrawal et al | 2020 | Durable easy-cleaning and antibacterial cotton fabrics using fluorine-free silane coupling agents and CuO nanoparticles | https://doi.org/10.1016/j.nanoms.2019.09.004 | Silane | FTIR,EDX,FESEM | 5 | CuO | 50 | NA | Cotton | S_aureus | 24 | 5 | 97 | 0.098366 | Dip_coated_Temp curated_Ultrasound | Dip coating and shaking | AATCC_100 | Dyn_shake | Ultrasound bath | Non-ionic detergent, Triton X-100 | 40
Agrawal et al | 2020 | Durable easy-cleaning and antibacterial cotton fabrics using fluorine-free silane coupling agents and CuO nanoparticles | https://doi.org/10.1016/j.nanoms.2019.09.004 | Silane | FTIR,EDX,FESEM | 5 | CuO | 50 | NA | Cotton | S_aureus | 24 | 0 | 98.3 | 0.245914 | Dip_coated_Temp curated_Ultrasound | Dip coating and shaking | AATCC_100 | Dyn_shake | Ultrasound bath | Non-ionic detergent, Triton X-100 | Not_applicable
Agrawal et al | 2020 | Durable easy-cleaning and antibacterial cotton fabrics using fluorine-free silane coupling agents and CuO nanoparticles | https://doi.org/10.1016/j.nanoms.2019.09.004 | Silane | FTIR,EDX,FESEM | 5 | CuO | 50 | NA | Cotton | S_aureus | 24 | 5 | 97 | 0.491828 | Dip_coated_Temp curated_Ultrasound | Dip coating and shaking | AATCC_100 | Dyn_shake | Ultrasound bath | Non-ionic detergent, Triton X-100 | 40
Anita et al | 2011 | A study of the antimicrobial property of encapsulated copper oxide nanoparticles on cotton fabric | DOI: 10.1177/0040517510397577 | Starch | SEM, TEM,XRD,EDX | 7.5*13.5 | Ag | 50 | Spherical | Cotton | E_coli | 24 | 0 | 93 | NA | Wet chemistry | exhaustion and Pad_squeeze_dry | AATCC_100 | Dyn_shake | AATCC 61 | AATCC standards specified detergent WOB | Not_applicable
Anita et al | 2011 | A study of the antimicrobial property of encapsulated copper oxide nanoparticles on cotton fabric | DOI: 10.1177/0040517510397577 | Starch | SEM, TEM,XRD,EDX | 7.5*13.5 | Ag | 50 | Spherical | Cotton | E_coli | 24 | 5 | 89 | NA | Wet chemistry | exhaustion and Pad_squeeze_dry | AATCC_100 | Dyn_shake | AATCC 61 | AATCC standards specified detergent WOB | 40
Anita et al | 2011 | A study of the antimicrobial property of encapsulated copper oxide nanoparticles on cotton fabric | DOI: 10.1177/0040517510397577 | Starch | SEM, TEM,XRD,EDX | 7.5*13.5 | Ag | 50 | Spherical | Cotton | E_coli | 24 | 10 | 86 | NA | Wet chemistry | exhaustion and Pad_squeeze_dry | AATCC_100 | Dyn_shake | AATCC 61 | AATCC standards specified detergent WOB | 40
Anita et al | 2011 | A study of the antimicrobial property of encapsulated copper oxide nanoparticles on cotton fabric | DOI: 10.1177/0040517510397577 | Starch | SEM, TEM,XRD,EDX | 7.5*13.5 | Ag | 50 | Spherical | Cotton | S_aureus | 24 | 0 | 100 | NA | Wet chemistry | exhaustion and Pad_squeeze_dry | AATCC_100 | Dyn_shake | AATCC 61 | AATCC standards specified detergent WOB | Not_applicable
Anita et al | 2011 | A study of the antimicrobial property of encapsulated copper oxide nanoparticles on cotton fabric | DOI: 10.1177/0040517510397577 | Starch | SEM, TEM,XRD,EDX | 7.5*13.5 | Ag | 50 | Spherical | Cotton | S_aureus | 24 | 5 | 96 | NA | Wet chemistry | exhaustion and Pad_squeeze_dry | AATCC_100 | Dyn_shake | AATCC 61 | AATCC standards specified detergent WOB | 40
Anita et al | 2011 | A study of the antimicrobial property of encapsulated copper oxide nanoparticles on cotton fabric | DOI: 10.1177/0040517510397577 | Starch | SEM, TEM,XRD,EDX | 7.5*13.5 | Ag | 50 | Spherical | Cotton | S_aureus | 24 | 10 | 92 | NA | Wet chemistry | exhaustion and Pad_squeeze_dry | AATCC_100 | Dyn_shake | AATCC 61 | AATCC standards specified detergent WOB | 40
Budama et al | 2013 | A new strategy for producing antibacterial textile surfaces using silver nanoparticles | http://dx.doi.org/10.1016/j.cej.2013.05.018 | PS-b-PAA | SEM,TEM,DLS,XRD | 1.5 | Ag | 20 | Spherical | Cotton | E_coli | 24 | 0 | 100 | NA | reverse micellar cores | Immersion | AATCC_147 | Agar_diffusion | Ordinary washing machine | Ordinary detergent | Not_applicable
Budama et al | 2013 | A new strategy for producing antibacterial textile surfaces using silver nanoparticles | http://dx.doi.org/10.1016/j.cej.2013.05.018 | PS-b-PAA | SEM,TEM,DLS,XRD | 1.5 | Ag | 20 | Spherical | Cotton | E_coli | 24 | 5 | 100 | NA | reverse micellar cores | Immersion | AATCC_147 | Agar_diffusion | Ordinary washing machine | Ordinary detergent | NA
Budama et al | 2013 | A new strategy for producing antibacterial textile surfaces using silver nanoparticles | http://dx.doi.org/10.1016/j.cej.2013.05.018 | PS-b-PAA | SEM,TEM,DLS,XRD | 1.5 | Ag | 20 | Spherical | Cotton | S_aureus | 24 | 0 | 100 | NA | reverse micellar cores | Immersion | AATCC_147 | Agar_diffusion | Ordinary washing machine | Ordinary detergent | Not_applicable
Budama et al | 2013 | A new strategy for producing antibacterial textile surfaces using silver nanoparticles | http://dx.doi.org/10.1016/j.cej.2013.05.018 | PS-b-PAA | SEM,TEM,DLS,XRD | 1.5 | Ag | 20 | Spherical | Cotton | S_aureus | 24 | 20 | 100 | NA | reverse micellar cores | Immersion | AATCC_147 | Agar_diffusion | Ordinary washing machine | Ordinary detergent | NA
Cakır et al | 2012 | Synthesis of ZnO nanoparticles using PS-b-PAA reverse micelle cores for UV protective, self-cleaning and antibacterial textile applications | http://dx.doi.org/10.1016/j.colsurfa.2012.08.015 | PS-b-PAA | SEM,TEM | 1.5 | ZnO | 23 | Spherical | Cotton | E_coli | 12 | 0 | 78.2 | NA | reverse micellar cores | Immersion | AATCC_147 | Agar_diffusion | Not_applicable | Not_applicable | Not_applicable
Cakır et al | 2012 | Synthesis of ZnO nanoparticles using PS-b-PAA reverse micelle cores for UV protective, self-cleaning and antibacterial textile applications | http://dx.doi.org/10.1016/j.colsurfa.2012.08.015 | PS-b-PAA | SEM,TEM | 1.5 | ZnO | 23 | Spherical | Cotton | S_aureus | 12 | 0 | 78.2 | NA | reverse micellar cores | Immersion | AATCC_147 | Agar_diffusion | Not_applicable | Not_applicable | Not_applicable
Cakır et al | 2012 | Synthesis of ZnO nanoparticles using PS-b-PAA reverse micelle cores for UV protective, self-cleaning and antibacterial textile applications | http://dx.doi.org/10.1016/j.colsurfa.2012.08.015 | PS-b-PAA | SEM,TEM | 1.5 | ZnO | 23 | Spherical | Cotton | E_coli | 12 | 0 | 30 | NA | reverse micellar cores | Immersion | AATCC_147 | Agar_diffusion | Not_applicable | Not_applicable | Not_applicable
Cakır et al | 2012 | Synthesis of ZnO nanoparticles using PS-b-PAA reverse micelle cores for UV protective, self-cleaning and antibacterial textile applications | http://dx.doi.org/10.1016/j.colsurfa.2012.08.015 | PS-b-PAA | SEM,TEM | 1.5 | ZnO | 23 | Spherical | Cotton | S_aureus | 12 | 0 | 30 | NA | reverse micellar cores | Immersion | AATCC_147 | Agar_diffusion | Not_applicable | Not_applicable | Not_applicable
Deng et al | 2015 | Antimicrobial nano-silver nonwoven polyethylene terephthalate fabric via an atmospheric pressure plasma deposition process | DOI: 10.1038/srep10138 | Organosilicon | SEM, XPS | 3 | Ag | 20 | Spherical | PET | S_aureus | 24 | 0 | 90 | 1.2 | Supplied | plasma jet | AATCC_100 | Dyn_shake | Ordinary washing machine | Deionized water | Not_applicable
Deng et al | 2015 | Antimicrobial nano-silver nonwoven polyethylene terephthalate fabric via an atmospheric pressure plasma deposition process | DOI: 10.1038/srep10138 | Organosilicon | SEM, XPS | 3 | Ag | 20 | Spherical | PET | S_aureus | 24 | 5 | 90 | 1.2 | Supplied | plasma jet | AATCC_100 | Dyn_shake | Ordinary washing machine | Deionized water | Not_applicable
Deng et al | 2015 | Antimicrobial nano-silver nonwoven polyethylene terephthalate fabric via an atmospheric pressure plasma deposition process | DOI: 10.1038/srep10138 | Organosilicon | SEM, XPS | 3 | Ag | 20 | Spherical | PET | S_aureus | 24 | 10 | 90 | 1.2 | Supplied | plasma jet | AATCC_100 | Dyn_shake | Ordinary washing machine | Deionized water | Not_applicable
Deng et al | 2015 | Antimicrobial nano-silver nonwoven polyethylene terephthalate fabric via an atmospheric pressure plasma deposition process | DOI: 10.1038/srep10138 | Organosilicon | SEM, XPS | 3 | Ag | 20 | Spherical | PET | S_aureus | 24 | 20 | 83 | 1.2 | Supplied | plasma jet | AATCC_100 | Dyn_shake | Ordinary washing machine | Deionized water | Not_applicable
Deng et al | 2015 | Antimicrobial nano-silver nonwoven polyethylene terephthalate fabric via an atmospheric pressure plasma deposition process | DOI: 10.1038/srep10138 | Organosilicon | SEM, XPS | 3 | Ag | 20 | Spherical | PET | S_aureus | 24 | 0 | 40 | 1.2 | Supplied | plasma jet | AATCC_100 | Dyn_shake | Ordinary washing machine | Deionized water | Not_applicable
Deng et al | 2015 | Antimicrobial nano-silver nonwoven polyethylene terephthalate fabric via an atmospheric pressure plasma deposition process | DOI: 10.1038/srep10138 | Organosilicon | SEM, XPS | 3 | Ag | 20 | Spherical | PET | S_aureus | 24 | 5 | 40 | 1.2 | Supplied | plasma jet | AATCC_100 | Dyn_shake | Ordinary washing machine | Deionized water | Not_applicable
Deng et al | 2015 | Antimicrobial nano-silver nonwoven polyethylene terephthalate fabric via an atmospheric pressure plasma deposition process | DOI: 10.1038/srep10138 | Organosilicon | SEM, XPS | 3 | Ag | 20 | Spherical | PET | S_aureus | 24 | 10 | 40 | 1.2 | Supplied | plasma jet | AATCC_100 | Dyn_shake | Ordinary washing machine | Deionized water | Not_applicable
Deng et al | 2015 | Antimicrobial nano-silver nonwoven polyethylene terephthalate fabric via an atmospheric pressure plasma deposition process | DOI: 10.1038/srep10138 | Organosilicon | SEM, XPS | 3 | Ag | 20 | Spherical | PET | S_aureus | 24 | 20 | 38 | 1.2 | Supplied | plasma jet | AATCC_100 | Dyn_shake | Ordinary washing machine | Deionized water | Not_applicable
Deng et al | 2015 | Antimicrobial nano-silver nonwoven polyethylene terephthalate fabric via an atmospheric pressure plasma deposition process | DOI: 10.1038/srep10138 | Organosilicon | SEM, XPS | 3 | Ag | 20 | Spherical | PET | Pse_aeruginosa | 24 | 0 | 62 | 1.2 | Supplied | plasma jet | AATCC_100 | Dyn_shake | Ordinary washing machine | Deionized water | Not_applicable
Deng et al | 2015 | Antimicrobial nano-silver nonwoven polyethylene terephthalate fabric via an atmospheric pressure plasma deposition process | DOI: 10.1038/srep10138 | Organosilicon | SEM, XPS | 3 | Ag | 20 | Spherical | PET | Pse_aeruginosa | 24 | 5 | 61 | 1.2 | Supplied | plasma jet | AATCC_100 | Dyn_shake | Ordinary washing machine | Deionized water | Not_applicable
Deng et al | 2015 | Antimicrobial nano-silver nonwoven polyethylene terephthalate fabric via an atmospheric pressure plasma deposition process | DOI: 10.1038/srep10138 | Organosilicon | SEM, XPS | 3 | Ag | 20 | Spherical | PET | Pse_aeruginosa | 24 | 10 | 61 | 1.2 | Supplied | plasma jet | AATCC_100 | Dyn_shake | Ordinary washing machine | Deionized water | Not_applicable
Deng et al | 2015 | Antimicrobial nano-silver nonwoven polyethylene terephthalate fabric via an atmospheric pressure plasma deposition process | DOI: 10.1038/srep10138 | Organosilicon | SEM, XPS | 3 | Ag | 20 | Spherical | PET | Pse_aeruginosa | 24 | 20 | 61 | 1.2 | Supplied | plasma jet | AATCC_100 | Dyn_shake | Ordinary washing machine | Deionized water | Not_applicable
Deng et al | 2015 | Antimicrobial nano-silver nonwoven polyethylene terephthalate fabric via an atmospheric pressure plasma deposition process | DOI: 10.1038/srep10138 | Organosilicon | SEM, XPS | 3 | Ag | 20 | Spherical | PET | Pse_aeruginosa | 24 | 0 | 25 | 1.2 | Supplied | plasma jet | AATCC_100 | Dyn_shake | Ordinary washing machine | Deionized water | Not_applicable
Deng et al | 2015 | Antimicrobial nano-silver nonwoven polyethylene terephthalate fabric via an atmospheric pressure plasma deposition process | DOI: 10.1038/srep10138 | Organosilicon | SEM, XPS | 3 | Ag | 20 | Spherical | PET | Pse_aeruginosa | 24 | 5 | 25 | 1.2 | Supplied | plasma jet | AATCC_100 | Dyn_shake | Ordinary washing machine | Deionized water | Not_applicable
Deng et al | 2015 | Antimicrobial nano-silver nonwoven polyethylene terephthalate fabric via an atmospheric pressure plasma deposition process | DOI: 10.1038/srep10138 | Organosilicon | SEM, XPS | 3 | Ag | 20 | Spherical | PET | Pse_aeruginosa | 24 | 10 | 25 | 1.2 | Supplied | plasma jet | AATCC_100 | Dyn_shake | Ordinary washing machine | Deionized water | Not_applicable
Deng et al | 2015 | Antimicrobial nano-silver nonwoven polyethylene terephthalate fabric via an atmospheric pressure plasma deposition process | DOI: 10.1038/srep10138 | Organosilicon | SEM, XPS | 3 | Ag | 20 | Spherical | PET | Pse_aeruginosa | 24 | 20 | 22 | 1.2 | Supplied | plasma jet | AATCC_100 | Dyn_shake | Ordinary washing machine | Deionized water | Not_applicable
Deng et al | 2015 | Antimicrobial nano-silver nonwoven polyethylene terephthalate fabric via an atmospheric pressure plasma deposition process | DOI: 10.1038/srep10138 | Organosilicon | SEM, XPS | 3 | Ag | 20 | Spherical | PET | C_albicans | 48 | 0 | 65 | 1.2 | Supplied | plasma jet | AATCC_100 | Dyn_shake | Ordinary washing machine | Deionized water | Not_applicable
Deng et al | 2015 | Antimicrobial nano-silver nonwoven polyethylene terephthalate fabric via an atmospheric pressure plasma deposition process | DOI: 10.1038/srep10138 | Organosilicon | SEM, XPS | 3 | Ag | 20 | Spherical | PET | C_albicans | 48 | 5 | 65 | 1.2 | Supplied | plasma jet | AATCC_100 | Dyn_shake | Ordinary washing machine | Deionized water | Not_applicable
Deng et al | 2015 | Antimicrobial nano-silver nonwoven polyethylene terephthalate fabric via an atmospheric pressure plasma deposition process | DOI: 10.1038/srep10138 | Organosilicon | SEM, XPS | 3 | Ag | 20 | Spherical | PET | C_albicans | 48 | 10 | 65 | 1.2 | Supplied | plasma jet | AATCC_100 | Dyn_shake | Ordinary washing machine | Deionized water | Not_applicable
Deng et al | 2015 | Antimicrobial nano-silver nonwoven polyethylene terephthalate fabric via an atmospheric pressure plasma deposition process | DOI: 10.1038/srep10138 | Organosilicon | SEM, XPS | 3 | Ag | 20 | Spherical | PET | C_albicans | 48 | 20 | 65 | 1.2 | Supplied | plasma jet | AATCC_100 | Dyn_shake | Ordinary washing machine | Deionized water | Not_applicable
Deng et al | 2015 | Antimicrobial nano-silver nonwoven polyethylene terephthalate fabric via an atmospheric pressure plasma deposition process | DOI: 10.1038/srep10138 | Organosilicon | SEM, XPS | 3 | Ag | 20 | Spherical | PET | C_albicans | 48 | 0 | 32 | 1.2 | Supplied | plasma jet | AATCC_100 | Dyn_shake | Ordinary washing machine | Deionized water | Not_applicable
Deng et al | 2015 | Antimicrobial nano-silver nonwoven polyethylene terephthalate fabric via an atmospheric pressure plasma deposition process | DOI: 10.1038/srep10138 | Organosilicon | SEM, XPS | 3 | Ag | 20 | Spherical | PET | C_albicans | 48 | 5 | 32 | 1.2 | Supplied | plasma jet | AATCC_100 | Dyn_shake | Ordinary washing machine | Deionized water | Not_applicable
Deng et al | 2015 | Antimicrobial nano-silver nonwoven polyethylene terephthalate fabric via an atmospheric pressure plasma deposition process | DOI: 10.1038/srep10138 | Organosilicon | SEM, XPS | 3 | Ag | 20 | Spherical | PET | C_albicans | 48 | 10 | 32 | 1.2 | Supplied | plasma jet | AATCC_100 | Dyn_shake | Ordinary washing machine | Deionized water | Not_applicable
Deng et al | 2015 | Antimicrobial nano-silver nonwoven polyethylene terephthalate fabric via an atmospheric pressure plasma deposition process | DOI: 10.1038/srep10138 | Organosilicon | SEM, XPS | 3 | Ag | 20 | Spherical | PET | C_albicans | 48 | 20 | 32 | 1.2 | Supplied | plasma jet | AATCC_100 | Dyn_shake | Ordinary washing machine | Deionized water | Not_applicable
Deng et al | 2015 | Antimicrobial nano-silver nonwoven polyethylene terephthalate fabric via an atmospheric pressure plasma deposition process | DOI: 10.1038/srep10138 | Organosilicon | SEM, XPS | 3 | Ag | 20 | Spherical | PET | S_aureus | 24 | 0 | 92 | 3 | Supplied | plasma jet | AATCC_100 | Dyn_shake | Ordinary washing machine | Deionized water | Not_applicable
Deng et al | 2015 | Antimicrobial nano-silver nonwoven polyethylene terephthalate fabric via an atmospheric pressure plasma deposition process | DOI: 10.1038/srep10138 | Organosilicon | SEM, XPS | 3 | Ag | 20 | Spherical | PET | S_aureus | 24 | 5 | 90 | 3 | Supplied | plasma jet | AATCC_100 | Dyn_shake | Ordinary washing machine | Deionized water | Not_applicable
Deng et al | 2015 | Antimicrobial nano-silver nonwoven polyethylene terephthalate fabric via an atmospheric pressure plasma deposition process | DOI: 10.1038/srep10138 | Organosilicon | SEM, XPS | 3 | Ag | 20 | Spherical | PET | S_aureus | 24 | 10 | 95 | 3 | Supplied | plasma jet | AATCC_100 | Dyn_shake | Ordinary washing machine | Deionized water | Not_applicable
Deng et al | 2015 | Antimicrobial nano-silver nonwoven polyethylene terephthalate fabric via an atmospheric pressure plasma deposition process | DOI: 10.1038/srep10138 | Organosilicon | SEM, XPS | 3 | Ag | 20 | Spherical | PET | S_aureus | 24 | 20 | 60 | 3 | Supplied | plasma jet | AATCC_100 | Dyn_shake | Ordinary washing machine | Deionized water | Not_applicable
Deng et al | 2015 | Antimicrobial nano-silver nonwoven polyethylene terephthalate fabric via an atmospheric pressure plasma deposition process | DOI: 10.1038/srep10138 | Organosilicon | SEM, XPS | 3 | Ag | 20 | Spherical | PET | Pse_aeruginosa | 24 | 0 | 80 | 3 | Supplied | plasma jet | AATCC_100 | Dyn_shake | Ordinary washing machine | Deionized water | Not_applicable
Deng et al | 2015 | Antimicrobial nano-silver nonwoven polyethylene terephthalate fabric via an atmospheric pressure plasma deposition process | DOI: 10.1038/srep10138 | Organosilicon | SEM, XPS | 3 | Ag | 20 | Spherical | PET | Pse_aeruginosa | 24 | 5 | 80 | 3 | Supplied | plasma jet | AATCC_100 | Dyn_shake | Ordinary washing machine | Deionized water | Not_applicable
Deng et al | 2015 | Antimicrobial nano-silver nonwoven polyethylene terephthalate fabric via an atmospheric pressure plasma deposition process | DOI: 10.1038/srep10138 | Organosilicon | SEM, XPS | 3 | Ag | 20 | Spherical | PET | Pse_aeruginosa | 24 | 10 | 100 | 3 | Supplied | plasma jet | AATCC_100 | Dyn_shake | Ordinary washing machine | Deionized water | Not_applicable
Deng et al | 2015 | Antimicrobial nano-silver nonwoven polyethylene terephthalate fabric via an atmospheric pressure plasma deposition process | DOI: 10.1038/srep10138 | Organosilicon | SEM, XPS | 3 | Ag | 20 | Spherical | PET | Pse_aeruginosa | 24 | 20 | 60 | 3 | Supplied | plasma jet | AATCC_100 | Dyn_shake | Ordinary washing machine | Deionized water | Not_applicable
Deng et al | 2015 | Antimicrobial nano-silver nonwoven polyethylene terephthalate fabric via an atmospheric pressure plasma deposition process | DOI: 10.1038/srep10138 | Organosilicon | SEM, XPS | 3 | Ag | 20 | Spherical | PET | C_albicans | 48 | 0 | 85 | 3 | Supplied | plasma jet | AATCC_100 | Dyn_shake | Ordinary washing machine | Deionized water | Not_applicable
Deng et al | 2015 | Antimicrobial nano-silver nonwoven polyethylene terephthalate fabric via an atmospheric pressure plasma deposition process | DOI: 10.1038/srep10138 | Organosilicon | SEM, XPS | 3 | Ag | 20 | Spherical | PET | C_albicans | 48 | 5 | 80 | 3 | Supplied | plasma jet | AATCC_100 | Dyn_shake | Ordinary washing machine | Deionized water | Not_applicable
Deng et al | 2015 | Antimicrobial nano-silver nonwoven polyethylene terephthalate fabric via an atmospheric pressure plasma deposition process | DOI: 10.1038/srep10138 | Organosilicon | SEM, XPS | 3 | Ag | 20 | Spherical | PET | C_albicans | 48 | 10 | 70 | 3 | Supplied | plasma jet | AATCC_100 | Dyn_shake | Ordinary washing machine | Deionized water | Not_applicable
Deng et al | 2015 | Antimicrobial nano-silver nonwoven polyethylene terephthalate fabric via an atmospheric pressure plasma deposition process | DOI: 10.1038/srep10138 | Organosilicon | SEM, XPS | 3 | Ag | 20 | Spherical | PET | C_albicans | 48 | 20 | 50 | 3 | Supplied | plasma jet | AATCC_100 | Dyn_shake | Ordinary washing machine | Deionized water | Not_applicable
E.Emam et al | 2015 | Functionalization of medical cotton by direct incorporation of silver nanoparticles | http://dx.doi.org/10.1016/j.ijbiomac.2015.04.018 | NA | NA | 1 | Ag | 80 | Spherical | Cotton | E_coli | 36 | 0 | 100 | 0.01 | reduction in situ | Pre-alkalization/sorption | AATCC_147 | Agar_diffusion | Not_applicable | Not_applicable | Not_applicable
E.Emam et al | 2015 | Functionalization of medical cotton by direct incorporation of silver nanoparticles | http://dx.doi.org/10.1016/j.ijbiomac.2015.04.018 | NA | NA | 1 | Ag | 80 | Spherical | Cotton | E_coli | 36 | 0 | 100 | 0.04 | reduction in situ | Pre-alkalization/sorption | AATCC_147 | Agar_diffusion | Not_applicable | Not_applicable | Not_applicable
E.Emam et al | 2015 | Functionalization of medical cotton by direct incorporation of silver nanoparticles | http://dx.doi.org/10.1016/j.ijbiomac.2015.04.018 | NA | NA | 1 | Ag | 80 | Spherical | Cotton | S_aureus | 36 | 0 | 100 | 0.002 | reduction in situ | Pre-alkalization/sorption | AATCC_147 | Agar_diffusion | Not_applicable | Not_applicable | Not_applicable
E.Emam et al | 2015 | Functionalization of medical cotton by direct incorporation of silver nanoparticles | http://dx.doi.org/10.1016/j.ijbiomac.2015.04.018 | NA | NA | 1 | Ag | 80 | Spherical | Cotton | S_aureus | 36 | 0 | 100 | 0.01 | reduction in situ | Pre-alkalization/sorption | AATCC_147 | Agar_diffusion | Not_applicable | Not_applicable | Not_applicable
E.Emam et al | 2015 | Functionalization of medical cotton by direct incorporation of silver nanoparticles | http://dx.doi.org/10.1016/j.ijbiomac.2015.04.018 | NA | NA | 1 | Ag | 80 | Spherical | Cotton | S_aureus | 36 | 0 | 100 | 0.04 | reduction in situ | Pre-alkalization/sorption | AATCC_147 | Agar_diffusion | Not_applicable | Not_applicable | Not_applicable
El-Nahhal et al | 2012 | Nanostructured copper oxide-cotton fibers: synthesis, characterization, and applications | https://doi.org/10.1186/2228-5326-2-14 | NA | SEM,XRD,EDX | NA | CuO | 10 | Crystalline | Cotton | E_coli | 24 | 0 | 99.9 | 4 | in situ ultrasound irradiation | In situ Immersion | AATCC_100 | Dyn_shake | Not_applicable | Not_applicable | NA
El-Nahhal et al | 2012 | Nanostructured copper oxide-cotton fibers: synthesis, characterization, and applications | https://doi.org/10.1186/2228-5326-2-14 | NA | SEM,XRD,EDX | NA | CuO | 10 | Crystalline | Cotton | E_coli | 24 | 5 | 100 | 4 | in situ ultrasound irradiation | In situ Immersion | AATCC_100 | Dyn_shake | Not_applicable | Not_applicable | NA
El-Nahhal et al | 2012 | Nanostructured copper oxide-cotton fibers: synthesis, characterization, and applications | https://doi.org/10.1186/2228-5326-2-14 | NA | SEM,XRD,EDX | NA | CuO | 10 | Crystalline | Cotton | E_coli | 24 | 10 | 100 | 4 | in situ ultrasound irradiation | In situ Immersion | AATCC_100 | Dyn_shake | Not_applicable | Not_applicable | NA
El-Nahhal et al | 2012 | Nanostructured copper oxide-cotton fibers: synthesis, characterization, and applications | https://doi.org/10.1186/2228-5326-2-14 | NA | SEM,XRD,EDX | NA | CuO | 10 | Crystalline | Cotton | S_aureus | 24 | 0 | 99.9 | 4 | in situ ultrasound irradiation | In situ Immersion | AATCC_100 | Dyn_shake | Not_applicable | Not_applicable | NA
El-Nahhal et al | 2012 | Nanostructured copper oxide-cotton fibers: synthesis, characterization, and applications | https://doi.org/10.1186/2228-5326-2-14 | NA | SEM,XRD,EDX | NA | CuO | 10 | Crystalline | Cotton | S_aureus | 24 | 5 | 100 | 4 | in situ ultrasound irradiation | In situ Immersion | AATCC_100 | Dyn_shake | Not_applicable | Not_applicable | NA
El-Nahhal et al | 2012 | Nanostructured copper oxide-cotton fibers: synthesis, characterization, and applications | https://doi.org/10.1186/2228-5326-2-14 | NA | SEM,XRD,EDX | NA | CuO | 10 | Crystalline | Cotton | S_aureus | 24 | 10 | 100 | 4 | in situ ultrasound irradiation | In situ Immersion | AATCC_100 | Dyn_shake | Not_applicable | Not_applicable | NA
El-Nahhal et al | 2018 | The efficacy of surfactants in stabilizing coating of nano-structured CuO particles onto the surface of cotton fibers and their antimicrobial activity | https://doi.org/10.1016/j.matchemphys.2018.05.012 | NA | SEM,FTIR,XRD,XPS | NA | CuO | 7 | Nanowire | Cotton | E_coli | 24 | 0 | 91.8 | 10.53 | wet chemistry | Ultrasound irradiation | AATCC_100 | Dyn_shake | Memeret shaker | Non-ionic detergent, Triton X-100 | Not_applicable
El-Nahhal et al | 2018 | The efficacy of surfactants in stabilizing coating of nano-structured CuO particles onto the surface of cotton fibers and their antimicrobial activity | https://doi.org/10.1016/j.matchemphys.2018.05.012 | NA | SEM,FTIR,XRD,XPS | NA | CuO | 7 | Nanowire | Cotton | E_coli | 24 | 5 | 86 | 10.53 | wet chemistry | Ultrasound irradiation | AATCC_100 | Dyn_shake | Memeret shaker | Non-ionic detergent, Triton X-100 | Room_Temp
El-Nahhal et al | 2018 | The efficacy of surfactants in stabilizing coating of nano-structured CuO particles onto the surface of cotton fibers and their antimicrobial activity | https://doi.org/10.1016/j.matchemphys.2018.05.012 | NA | SEM,FTIR,XRD,XPS | NA | CuO | 7 | Nanowire | Cotton | E_coli | 24 | 10 | 84 | 10.53 | wet chemistry | Ultrasound irradiation | AATCC_100 | Dyn_shake | Memeret shaker | Non-ionic detergent, Triton X-100 | Room_Temp
El-Nahhal et al | 2018 | The efficacy of surfactants in stabilizing coating of nano-structured CuO particles onto the surface of cotton fibers and their antimicrobial activity | https://doi.org/10.1016/j.matchemphys.2018.05.012 | SDS | SEM,FTIR,XRD,XPS | NA | CuO | 7 | Nanowire | Cotton | E_coli | 24 | 0 | 97.7 | 7.78 | wet chemistry | Ultrasound irradiation | AATCC_100 | Dyn_shake | Memeret shaker | Non-ionic detergent, Triton X-100 | Not_applicable
El-Nahhal et al | 2018 | The efficacy of surfactants in stabilizing coating of nano-structured CuO particles onto the surface of cotton fibers and their antimicrobial activity | https://doi.org/10.1016/j.matchemphys.2018.05.012 | SDS | SEM,FTIR,XRD,XPS | NA | CuO | 7 | Nanowire | Cotton | E_coli | 24 | 5 | 96 | 7.78 | wet chemistry | Ultrasound irradiation | AATCC_100 | Dyn_shake | Memeret shaker | Non-ionic detergent, Triton X-100 | Room_Temp
El-Nahhal et al | 2018 | The efficacy of surfactants in stabilizing coating of nano-structured CuO particles onto the surface of cotton fibers and their antimicrobial activity | https://doi.org/10.1016/j.matchemphys.2018.05.012 | SDS | SEM,FTIR,XRD,XPS | NA | CuO | 7 | Nanowire | Cotton | E_coli | 24 | 10 | 95 | 7.78 | wet chemistry | Ultrasound irradiation | AATCC_100 | Dyn_shake | Memeret shaker | Non-ionic detergent, Triton X-100 | Room_Temp
El-Nahhal et al | 2018 | The efficacy of surfactants in stabilizing coating of nano-structured CuO particles onto the surface of cotton fibers and their antimicrobial activity | https://doi.org/10.1016/j.matchemphys.2018.05.012 | CTAB | SEM,FTIR,XRD,XPS | NA | CuO | 7 | Nanowire | Cotton | E_coli | 24 | 0 | 91.8 | 9.37 | wet chemistry | Ultrasound irradiation | AATCC_100 | Dyn_shake | Memeret shaker | Non-ionic detergent, Triton X-100 | Not_applicable
El-Nahhal et al | 2018 | The efficacy of surfactants in stabilizing coating of nano-structured CuO particles onto the surface of cotton fibers and their antimicrobial activity | https://doi.org/10.1016/j.matchemphys.2018.05.012 | CTAB | SEM,FTIR,XRD,XPS | NA | CuO | 7 | Nanowire | Cotton | E_coli | 24 | 5 | 86 | 9.37 | wet chemistry | Ultrasound irradiation | AATCC_100 | Dyn_shake | Memeret shaker | Non-ionic detergent, Triton X-100 | Room_Temp
El-Nahhal et al | 2018 | The efficacy of surfactants in stabilizing coating of nano-structured CuO particles onto the surface of cotton fibers and their antimicrobial activity | https://doi.org/10.1016/j.matchemphys.2018.05.012 | CTAB | SEM,FTIR,XRD,XPS | NA | CuO | 7 | Nanowire | Cotton | E_coli | 24 | 10 | 84 | 9.37 | wet chemistry | Ultrasound irradiation | AATCC_100 | Dyn_shake | Memeret shaker | Non-ionic detergent, Triton X-100 | Room_Temp
El-Nahhal et al | 2018 | The efficacy of surfactants in stabilizing coating of nano-structured CuO particles onto the surface of cotton fibers and their antimicrobial activity | https://doi.org/10.1016/j.matchemphys.2018.05.012 | TX-100 | SEM,FTIR,XRD,XPS | NA | CuO | 7 | Nanowire | Cotton | E_coli | 24 | 0 | 91.7 | 8.49 | wet chemistry | Ultrasound irradiation | AATCC_100 | Dyn_shake | Memeret shaker | Non-ionic detergent, Triton X-100 | Not_applicable
El-Nahhal et al | 2018 | The efficacy of surfactants in stabilizing coating of nano-structured CuO particles onto the surface of cotton fibers and their antimicrobial activity | https://doi.org/10.1016/j.matchemphys.2018.05.012 | TX-100 | SEM,FTIR,XRD,XPS | NA | CuO | 7 | Nanowire | Cotton | E_coli | 24 | 5 | 85.8 | 8.49 | wet chemistry | Ultrasound irradiation | AATCC_100 | Dyn_shake | Memeret shaker | Non-ionic detergent, Triton X-100 | Room_Temp
El-Nahhal et al | 2018 | The efficacy of surfactants in stabilizing coating of nano-structured CuO particles onto the surface of cotton fibers and their antimicrobial activity | https://doi.org/10.1016/j.matchemphys.2018.05.012 | TX-100 | SEM,FTIR,XRD,XPS | NA | CuO | 7 | Nanowire | Cotton | E_coli | 24 | 10 | 83.9 | 8.49 | wet chemistry | Ultrasound irradiation | AATCC_100 | Dyn_shake | Memeret shaker | Non-ionic detergent, Triton X-100 | Room_Temp
El-Nahhal et al | 2018 | The efficacy of surfactants in stabilizing coating of nano-structured CuO particles onto the surface of cotton fibers and their antimicrobial activity | https://doi.org/10.1016/j.matchemphys.2018.05.012 | HY | SEM,FTIR,XRD,XPS | NA | CuO | 7 | Nanowire | Cotton | E_coli | 24 | 0 | 98 | 10.68 | wet chemistry | Ultrasound irradiation | AATCC_100 | Dyn_shake | Memeret shaker | Non-ionic detergent, Triton X-100 | Not_applicable
El-Nahhal et al | 2018 | The efficacy of surfactants in stabilizing coating of nano-structured CuO particles onto the surface of cotton fibers and their antimicrobial activity | https://doi.org/10.1016/j.matchemphys.2018.05.012 | HY | SEM,FTIR,XRD,XPS | NA | CuO | 7 | Nanowire | Cotton | E_coli | 24 | 5 | 96 | 10.68 | wet chemistry | Ultrasound irradiation | AATCC_100 | Dyn_shake | Memeret shaker | Non-ionic detergent, Triton X-100 | Room_Temp
El-Nahhal et al | 2018 | The efficacy of surfactants in stabilizing coating of nano-structured CuO particles onto the surface of cotton fibers and their antimicrobial activity | https://doi.org/10.1016/j.matchemphys.2018.05.012 | HY | SEM,FTIR,XRD,XPS | NA | CuO | 7 | Nanowire | Cotton | E_coli | 24 | 10 | 95 | 10.68 | wet chemistry | Ultrasound irradiation | AATCC_100 | Dyn_shake | Memeret shaker | Non-ionic detergent, Triton X-100 | Room_Temp
El-Nahhal et al | 2018 | The efficacy of surfactants in stabilizing coating of nano-structured CuO particles onto the surface of cotton fibers and their antimicrobial activity | https://doi.org/10.1016/j.matchemphys.2018.05.012 | NA | SEM,FTIR,XRD,XPS | NA | CuO | 7 | Nanowire | Cotton | S_aureus | 24 | 0 | 90 | 10.53 | wet chemistry | Ultrasound irradiation | AATCC_100 | Dyn_shake | Memeret shaker | Non-ionic detergent, Triton X-100 | Not_applicable
El-Nahhal et al | 2018 | The efficacy of surfactants in stabilizing coating of nano-structured CuO particles onto the surface of cotton fibers and their antimicrobial activity | https://doi.org/10.1016/j.matchemphys.2018.05.012 | NA | SEM,FTIR,XRD,XPS | NA | CuO | 7 | Nanowire | Cotton | S_aureus | 24 | 5 | 86 | 10.53 | wet chemistry | Ultrasound irradiation | AATCC_100 | Dyn_shake | Memeret shaker | Non-ionic detergent, Triton X-100 | Room_Temp
El-Nahhal et al | 2018 | The efficacy of surfactants in stabilizing coating of nano-structured CuO particles onto the surface of cotton fibers and their antimicrobial activity | https://doi.org/10.1016/j.matchemphys.2018.05.012 | NA | SEM,FTIR,XRD,XPS | NA | CuO | 7 | Nanowire | Cotton | S_aureus | 24 | 10 | 85 | 10.53 | wet chemistry | Ultrasound irradiation | AATCC_100 | Dyn_shake | Memeret shaker | Non-ionic detergent, Triton X-100 | Room_Temp
El-Nahhal et al | 2018 | The efficacy of surfactants in stabilizing coating of nano-structured CuO particles onto the surface of cotton fibers and their antimicrobial activity | https://doi.org/10.1016/j.matchemphys.2018.05.012 | SDS | SEM,FTIR,XRD,XPS | NA | CuO | 7 | Nanowire | Cotton | S_aureus | 24 | 0 | 92 | 7.78 | wet chemistry | Ultrasound irradiation | AATCC_100 | Dyn_shake | Memeret shaker | Non-ionic detergent, Triton X-100 | Not_applicable
El-Nahhal et al | 2018 | The efficacy of surfactants in stabilizing coating of nano-structured CuO particles onto the surface of cotton fibers and their antimicrobial activity | https://doi.org/10.1016/j.matchemphys.2018.05.012 | SDS | SEM,FTIR,XRD,XPS | NA | CuO | 7 | Nanowire | Cotton | S_aureus | 24 | 5 | 91 | 7.78 | wet chemistry | Ultrasound irradiation | AATCC_100 | Dyn_shake | Memeret shaker | Non-ionic detergent, Triton X-100 | Room_Temp
El-Nahhal et al | 2018 | The efficacy of surfactants in stabilizing coating of nano-structured CuO particles onto the surface of cotton fibers and their antimicrobial activity | https://doi.org/10.1016/j.matchemphys.2018.05.012 | SDS | SEM,FTIR,XRD,XPS | NA | CuO | 7 | Nanowire | Cotton | S_aureus | 24 | 10 | 90 | 7.78 | wet chemistry | Ultrasound irradiation | AATCC_100 | Dyn_shake | Memeret shaker | Non-ionic detergent, Triton X-100 | Room_Temp
El-Nahhal et al | 2018 | The efficacy of surfactants in stabilizing coating of nano-structured CuO particles onto the surface of cotton fibers and their antimicrobial activity | https://doi.org/10.1016/j.matchemphys.2018.05.012 | CTAB | SEM,FTIR,XRD,XPS | NA | CuO | 7 | Nanowire | Cotton | S_aureus | 24 | 0 | 90 | 9.37 | wet chemistry | Ultrasound irradiation | AATCC_100 | Dyn_shake | Memeret shaker | Non-ionic detergent, Triton X-100 | Not_applicable
El-Nahhal et al | 2018 | The efficacy of surfactants in stabilizing coating of nano-structured CuO particles onto the surface of cotton fibers and their antimicrobial activity | https://doi.org/10.1016/j.matchemphys.2018.05.012 | CTAB | SEM,FTIR,XRD,XPS | NA | CuO | 7 | Nanowire | Cotton | S_aureus | 24 | 5 | 85.8 | 9.37 | wet chemistry | Ultrasound irradiation | AATCC_100 | Dyn_shake | Memeret shaker | Non-ionic detergent, Triton X-100 | Room_Temp
El-Nahhal et al | 2018 | The efficacy of surfactants in stabilizing coating of nano-structured CuO particles onto the surface of cotton fibers and their antimicrobial activity | https://doi.org/10.1016/j.matchemphys.2018.05.012 | CTAB | SEM,FTIR,XRD,XPS | NA | CuO | 7 | Nanowire | Cotton | S_aureus | 24 | 10 | 83 | 9.37 | wet chemistry | Ultrasound irradiation | AATCC_100 | Dyn_shake | Memeret shaker | Non-ionic detergent, Triton X-100 | Room_Temp
El-Nahhal et al | 2018 | The efficacy of surfactants in stabilizing coating of nano-structured CuO particles onto the surface of cotton fibers and their antimicrobial activity | https://doi.org/10.1016/j.matchemphys.2018.05.012 | TX-100 | SEM,FTIR,XRD,XPS | NA | CuO | 7 | Nanowire | Cotton | S_aureus | 24 | 0 | 90 | 8.49 | wet chemistry | Ultrasound irradiation | AATCC_100 | Dyn_shake | Memeret shaker | Non-ionic detergent, Triton X-100 | Not_applicable
El-Nahhal et al | 2018 | The efficacy of surfactants in stabilizing coating of nano-structured CuO particles onto the surface of cotton fibers and their antimicrobial activity | https://doi.org/10.1016/j.matchemphys.2018.05.012 | TX-100 | SEM,FTIR,XRD,XPS | NA | CuO | 7 | Nanowire | Cotton | S_aureus | 24 | 5 | 85.8 | 8.49 | wet chemistry | Ultrasound irradiation | AATCC_100 | Dyn_shake | Memeret shaker | Non-ionic detergent, Triton X-100 | Room_Temp
El-Nahhal et al | 2018 | The efficacy of surfactants in stabilizing coating of nano-structured CuO particles onto the surface of cotton fibers and their antimicrobial activity | https://doi.org/10.1016/j.matchemphys.2018.05.012 | TX-100 | SEM,FTIR,XRD,XPS | NA | CuO | 7 | Nanowire | Cotton | S_aureus | 24 | 10 | 83 | 8.49 | wet chemistry | Ultrasound irradiation | AATCC_100 | Dyn_shake | Memeret shaker | Non-ionic detergent, Triton X-100 | Room_Temp
El-Nahhal et al | 2018 | The efficacy of surfactants in stabilizing coating of nano-structured CuO particles onto the surface of cotton fibers and their antimicrobial activity | https://doi.org/10.1016/j.matchemphys.2018.05.012 | HY | SEM,FTIR,XRD,XPS | NA | CuO | 7 | Nanowire | Cotton | S_aureus | 24 | 0 | 92 | 10.68 | wet chemistry | Ultrasound irradiation | AATCC_100 | Dyn_shake | Memeret shaker | Non-ionic detergent, Triton X-100 | Not_applicable
El-Nahhal et al | 2018 | The efficacy of surfactants in stabilizing coating of nano-structured CuO particles onto the surface of cotton fibers and their antimicrobial activity | https://doi.org/10.1016/j.matchemphys.2018.05.012 | HY | SEM,FTIR,XRD,XPS | NA | CuO | 7 | Nanowire | Cotton | S_aureus | 24 | 5 | 91.8 | 10.68 | wet chemistry | Ultrasound irradiation | AATCC_100 | Dyn_shake | Memeret shaker | Non-ionic detergent, Triton X-100 | Room_Temp
El-Nahhal et al | 2018 | The efficacy of surfactants in stabilizing coating of nano-structured CuO particles onto the surface of cotton fibers and their antimicrobial activity | https://doi.org/10.1016/j.matchemphys.2018.05.012 | HY | SEM,FTIR,XRD,XPS | NA | CuO | 7 | Nanowire | Cotton | S_aureus | 24 | 10 | 91.7 | 10.68 | wet chemistry | Ultrasound irradiation | AATCC_100 | Dyn_shake | Memeret shaker | Non-ionic detergent, Triton X-100 | Room_Temp
El-Nahhal et al | 2018 | The efficacy of surfactants in stabilizing coating of nano-structured CuO particles onto the surface of cotton fibers and their antimicrobial activity | https://doi.org/10.1016/j.matchemphys.2018.05.012 | NA | SEM,FTIR,XRD,XPS | NA | CuO | 7 | Nanowire | Cotton | C_albicans | 24 | 0 | 92 | 10.53 | wet chemistry | Ultrasound irradiation | AATCC_100 | Dyn_shake | Memeret shaker | Non-ionic detergent, Triton X-100 | Not_applicable
El-Nahhal et al | 2018 | The efficacy of surfactants in stabilizing coating of nano-structured CuO particles onto the surface of cotton fibers and their antimicrobial activity | https://doi.org/10.1016/j.matchemphys.2018.05.012 | NA | SEM,FTIR,XRD,XPS | NA | CuO | 7 | Nanowire | Cotton | C_albicans | 24 | 5 | 88 | 10.53 | wet chemistry | Ultrasound irradiation | AATCC_100 | Dyn_shake | Memeret shaker | Non-ionic detergent, Triton X-100 | Room_Temp
El-Nahhal et al | 2018 | The efficacy of surfactants in stabilizing coating of nano-structured CuO particles onto the surface of cotton fibers and their antimicrobial activity | https://doi.org/10.1016/j.matchemphys.2018.05.012 | NA | SEM,FTIR,XRD,XPS | NA | CuO | 7 | Nanowire | Cotton | C_albicans | 24 | 10 | 85 | 10.53 | wet chemistry | Ultrasound irradiation | AATCC_100 | Dyn_shake | Memeret shaker | Non-ionic detergent, Triton X-100 | Room_Temp
El-Nahhal et al | 2018 | The efficacy of surfactants in stabilizing coating of nano-structured CuO particles onto the surface of cotton fibers and their antimicrobial activity | https://doi.org/10.1016/j.matchemphys.2018.05.012 | SDS | SEM,FTIR,XRD,XPS | NA | CuO | 7 | Nanowire | Cotton | C_albicans | 24 | 0 | 95 | 7.78 | wet chemistry | Ultrasound irradiation | AATCC_100 | Dyn_shake | Memeret shaker | Non-ionic detergent, Triton X-100 | Not_applicable
El-Nahhal et al | 2018 | The efficacy of surfactants in stabilizing coating of nano-structured CuO particles onto the surface of cotton fibers and their antimicrobial activity | https://doi.org/10.1016/j.matchemphys.2018.05.012 | SDS | SEM,FTIR,XRD,XPS | NA | CuO | 7 | Nanowire | Cotton | C_albicans | 24 | 5 | 94 | 7.78 | wet chemistry | Ultrasound irradiation | AATCC_100 | Dyn_shake | Memeret shaker | Non-ionic detergent, Triton X-100 | Room_Temp
El-Nahhal et al | 2018 | The efficacy of surfactants in stabilizing coating of nano-structured CuO particles onto the surface of cotton fibers and their antimicrobial activity | https://doi.org/10.1016/j.matchemphys.2018.05.012 | SDS | SEM,FTIR,XRD,XPS | NA | CuO | 7 | Nanowire | Cotton | C_albicans | 24 | 10 | 93 | 7.78 | wet chemistry | Ultrasound irradiation | AATCC_100 | Dyn_shake | Memeret shaker | Non-ionic detergent, Triton X-100 | Room_Temp
El-Nahhal et al | 2018 | The efficacy of surfactants in stabilizing coating of nano-structured CuO particles onto the surface of cotton fibers and their antimicrobial activity | https://doi.org/10.1016/j.matchemphys.2018.05.012 | CTAB | SEM,FTIR,XRD,XPS | NA | CuO | 7 | Nanowire | Cotton | C_albicans | 24 | 0 | 91 | 9.37 | wet chemistry | Ultrasound irradiation | AATCC_100 | Dyn_shake | Memeret shaker | Non-ionic detergent, Triton X-100 | Not_applicable
El-Nahhal et al | 2018 | The efficacy of surfactants in stabilizing coating of nano-structured CuO particles onto the surface of cotton fibers and their antimicrobial activity | https://doi.org/10.1016/j.matchemphys.2018.05.012 | CTAB | SEM,FTIR,XRD,XPS | NA | CuO | 7 | Nanowire | Cotton | C_albicans | 24 | 5 | 88 | 9.37 | wet chemistry | Ultrasound irradiation | AATCC_100 | Dyn_shake | Memeret shaker | Non-ionic detergent, Triton X-100 | Room_Temp
El-Nahhal et al | 2018 | The efficacy of surfactants in stabilizing coating of nano-structured CuO particles onto the surface of cotton fibers and their antimicrobial activity | https://doi.org/10.1016/j.matchemphys.2018.05.012 | CTAB | SEM,FTIR,XRD,XPS | NA | CuO | 7 | Nanowire | Cotton | C_albicans | 24 | 10 | 85 | 9.37 | wet chemistry | Ultrasound irradiation | AATCC_100 | Dyn_shake | Memeret shaker | Non-ionic detergent, Triton X-100 | Room_Temp
El-Nahhal et al | 2018 | The efficacy of surfactants in stabilizing coating of nano-structured CuO particles onto the surface of cotton fibers and their antimicrobial activity | https://doi.org/10.1016/j.matchemphys.2018.05.012 | TX-100 | SEM,FTIR,XRD,XPS | NA | CuO | 7 | Nanowire | Cotton | C_albicans | 24 | 0 | 91 | 8.49 | wet chemistry | Ultrasound irradiation | AATCC_100 | Dyn_shake | Memeret shaker | Non-ionic detergent, Triton X-100 | Not_applicable
El-Nahhal et al | 2018 | The efficacy of surfactants in stabilizing coating of nano-structured CuO particles onto the surface of cotton fibers and their antimicrobial activity | https://doi.org/10.1016/j.matchemphys.2018.05.012 | TX-100 | SEM,FTIR,XRD,XPS | NA | CuO | 7 | Nanowire | Cotton | C_albicans | 24 | 5 | 88 | 8.49 | wet chemistry | Ultrasound irradiation | AATCC_100 | Dyn_shake | Memeret shaker | Non-ionic detergent, Triton X-100 | Room_Temp
El-Nahhal et al | 2018 | The efficacy of surfactants in stabilizing coating of nano-structured CuO particles onto the surface of cotton fibers and their antimicrobial activity | https://doi.org/10.1016/j.matchemphys.2018.05.012 | TX-100 | SEM,FTIR,XRD,XPS | NA | CuO | 7 | Nanowire | Cotton | C_albicans | 24 | 10 | 84 | 8.49 | wet chemistry | Ultrasound irradiation | AATCC_100 | Dyn_shake | Memeret shaker | Non-ionic detergent, Triton X-100 | Room_Temp
El-Nahhal et al | 2018 | The efficacy of surfactants in stabilizing coating of nano-structured CuO particles onto the surface of cotton fibers and their antimicrobial activity | https://doi.org/10.1016/j.matchemphys.2018.05.012 | HY | SEM,FTIR,XRD,XPS | NA | CuO | 7 | Nanowire | Cotton | C_albicans | 24 | 0 | 96 | 10.68 | wet chemistry | Ultrasound irradiation | AATCC_100 | Dyn_shake | Memeret shaker | Non-ionic detergent, Triton X-100 | Not_applicable
El-Nahhal et al | 2018 | The efficacy of surfactants in stabilizing coating of nano-structured CuO particles onto the surface of cotton fibers and their antimicrobial activity | https://doi.org/10.1016/j.matchemphys.2018.05.012 | HY | SEM,FTIR,XRD,XPS | NA | CuO | 7 | Nanowire | Cotton | C_albicans | 24 | 5 | 95 | 10.68 | wet chemistry | Ultrasound irradiation | AATCC_100 | Dyn_shake | Memeret shaker | Non-ionic detergent, Triton X-100 | Room_Temp
El-Nahhal et al | 2018 | The efficacy of surfactants in stabilizing coating of nano-structured CuO particles onto the surface of cotton fibers and their antimicrobial activity | https://doi.org/10.1016/j.matchemphys.2018.05.012 | HY | SEM,FTIR,XRD,XPS | NA | CuO | 7 | Nanowire | Cotton | C_albicans | 24 | 10 | 93 | 10.68 | wet chemistry | Ultrasound irradiation | AATCC_100 | Dyn_shake | Memeret shaker | Non-ionic detergent, Triton X-100 | Room_Temp
El-Nahhal et al | 2018 | The efficacy of surfactants in stabilizing coating of nano-structured CuO particles onto the surface of cotton fibers and their antimicrobial activity | https://doi.org/10.1016/j.matchemphys.2018.05.012 | NA | SEM,FTIR,XRD,XPS | NA | CuO | 7 | Nanowire | Cotton | Mi_canis | 24 | 0 | 91 | 10.53 | wet chemistry | Ultrasound irradiation | AATCC_100 | Dyn_shake | Memeret shaker | Non-ionic detergent, Triton X-100 | Not_applicable
El-Nahhal et al | 2018 | The efficacy of surfactants in stabilizing coating of nano-structured CuO particles onto the surface of cotton fibers and their antimicrobial activity | https://doi.org/10.1016/j.matchemphys.2018.05.012 | NA | SEM,FTIR,XRD,XPS | NA | CuO | 7 | Nanowire | Cotton | Mi_canis | 24 | 5 | 88 | 10.53 | wet chemistry | Ultrasound irradiation | AATCC_100 | Dyn_shake | Memeret shaker | Non-ionic detergent, Triton X-100 | Room_Temp
El-Nahhal et al | 2018 | The efficacy of surfactants in stabilizing coating of nano-structured CuO particles onto the surface of cotton fibers and their antimicrobial activity | https://doi.org/10.1016/j.matchemphys.2018.05.012 | NA | SEM,FTIR,XRD,XPS | NA | CuO | 7 | Nanowire | Cotton | Mi_canis | 24 | 10 | 85 | 10.53 | wet chemistry | Ultrasound irradiation | AATCC_100 | Dyn_shake | Memeret shaker | Non-ionic detergent, Triton X-100 | Room_Temp
El-Nahhal et al | 2018 | The efficacy of surfactants in stabilizing coating of nano-structured CuO particles onto the surface of cotton fibers and their antimicrobial activity | https://doi.org/10.1016/j.matchemphys.2018.05.012 | SDS | SEM,FTIR,XRD,XPS | NA | CuO | 7 | Nanowire | Cotton | Mi_canis | 24 | 0 | 92 | 7.78 | wet chemistry | Ultrasound irradiation | AATCC_100 | Dyn_shake | Memeret shaker | Non-ionic detergent, Triton X-100 | Not_applicable
El-Nahhal et al | 2018 | The efficacy of surfactants in stabilizing coating of nano-structured CuO particles onto the surface of cotton fibers and their antimicrobial activity | https://doi.org/10.1016/j.matchemphys.2018.05.012 | SDS | SEM,FTIR,XRD,XPS | NA | CuO | 7 | Nanowire | Cotton | Mi_canis | 24 | 5 | 91.8 | 7.78 | wet chemistry | Ultrasound irradiation | AATCC_100 | Dyn_shake | Memeret shaker | Non-ionic detergent, Triton X-100 | Room_Temp
El-Nahhal et al | 2018 | The efficacy of surfactants in stabilizing coating of nano-structured CuO particles onto the surface of cotton fibers and their antimicrobial activity | https://doi.org/10.1016/j.matchemphys.2018.05.012 | SDS | SEM,FTIR,XRD,XPS | NA | CuO | 7 | Nanowire | Cotton | Mi_canis | 24 | 10 | 90 | 7.78 | wet chemistry | Ultrasound irradiation | AATCC_100 | Dyn_shake | Memeret shaker | Non-ionic detergent, Triton X-100 | Room_Temp
El-Nahhal et al | 2018 | The efficacy of surfactants in stabilizing coating of nano-structured CuO particles onto the surface of cotton fibers and their antimicrobial activity | https://doi.org/10.1016/j.matchemphys.2018.05.012 | CTAB | SEM,FTIR,XRD,XPS | NA | CuO | 7 | Nanowire | Cotton | Mi_canis | 24 | 0 | 91 | 9.37 | wet chemistry | Ultrasound irradiation | AATCC_100 | Dyn_shake | Memeret shaker | Non-ionic detergent, Triton X-100 | Not_applicable
El-Nahhal et al | 2018 | The efficacy of surfactants in stabilizing coating of nano-structured CuO particles onto the surface of cotton fibers and their antimicrobial activity | https://doi.org/10.1016/j.matchemphys.2018.05.012 | CTAB | SEM,FTIR,XRD,XPS | NA | CuO | 7 | Nanowire | Cotton | Mi_canis | 24 | 5 | 89 | 9.37 | wet chemistry | Ultrasound irradiation | AATCC_100 | Dyn_shake | Memeret shaker | Non-ionic detergent, Triton X-100 | Room_Temp
El-Nahhal et al | 2018 | The efficacy of surfactants in stabilizing coating of nano-structured CuO particles onto the surface of cotton fibers and their antimicrobial activity | https://doi.org/10.1016/j.matchemphys.2018.05.012 | CTAB | SEM,FTIR,XRD,XPS | NA | CuO | 7 | Nanowire | Cotton | Mi_canis | 24 | 10 | 87 | 9.37 | wet chemistry | Ultrasound irradiation | AATCC_100 | Dyn_shake | Memeret shaker | Non-ionic detergent, Triton X-100 | Room_Temp
El-Nahhal et al | 2018 | The efficacy of surfactants in stabilizing coating of nano-structured CuO particles onto the surface of cotton fibers and their antimicrobial activity | https://doi.org/10.1016/j.matchemphys.2018.05.012 | TX-100 | SEM,FTIR,XRD,XPS | NA | CuO | 7 | Nanowire | Cotton | Mi_canis | 24 | 0 | 90 | 8.49 | wet chemistry | Ultrasound irradiation | AATCC_100 | Dyn_shake | Memeret shaker | Non-ionic detergent, Triton X-100 | Not_applicable
El-Nahhal et al | 2018 | The efficacy of surfactants in stabilizing coating of nano-structured CuO particles onto the surface of cotton fibers and their antimicrobial activity | https://doi.org/10.1016/j.matchemphys.2018.05.012 | TX-100 | SEM,FTIR,XRD,XPS | NA | CuO | 7 | Nanowire | Cotton | Mi_canis | 24 | 5 | 88 | 8.49 | wet chemistry | Ultrasound irradiation | AATCC_100 | Dyn_shake | Memeret shaker | Non-ionic detergent, Triton X-100 | Room_Temp
El-Nahhal et al | 2018 | The efficacy of surfactants in stabilizing coating of nano-structured CuO particles onto the surface of cotton fibers and their antimicrobial activity | https://doi.org/10.1016/j.matchemphys.2018.05.012 | TX-100 | SEM,FTIR,XRD,XPS | NA | CuO | 7 | Nanowire | Cotton | Mi_canis | 24 | 10 | 86 | 8.49 | wet chemistry | Ultrasound irradiation | AATCC_100 | Dyn_shake | Memeret shaker | Non-ionic detergent, Triton X-100 | Room_Temp
El-Nahhal et al | 2018 | The efficacy of surfactants in stabilizing coating of nano-structured CuO particles onto the surface of cotton fibers and their antimicrobial activity | https://doi.org/10.1016/j.matchemphys.2018.05.012 | HY | SEM,FTIR,XRD,XPS | NA | CuO | 7 | Nanowire | Cotton | Mi_canis | 24 | 0 | 93 | 10.68 | wet chemistry | Ultrasound irradiation | AATCC_100 | Dyn_shake | Memeret shaker | Non-ionic detergent, Triton X-100 | Not_applicable
El-Nahhal et al | 2018 | The efficacy of surfactants in stabilizing coating of nano-structured CuO particles onto the surface of cotton fibers and their antimicrobial activity | https://doi.org/10.1016/j.matchemphys.2018.05.012 | HY | SEM,FTIR,XRD,XPS | NA | CuO | 7 | Nanowire | Cotton | Mi_canis | 24 | 5 | 92 | 10.68 | wet chemistry | Ultrasound irradiation | AATCC_100 | Dyn_shake | Memeret shaker | Non-ionic detergent, Triton X-100 | Room_Temp
El-Nahhal et al | 2018 | The efficacy of surfactants in stabilizing coating of nano-structured CuO particles onto the surface of cotton fibers and their antimicrobial activity | https://doi.org/10.1016/j.matchemphys.2018.05.012 | HY | SEM,FTIR,XRD,XPS | NA | CuO | 7 | Nanowire | Cotton | Mi_canis | 24 | 10 | 90 | 10.68 | wet chemistry | Ultrasound irradiation | AATCC_100 | Dyn_shake | Memeret shaker | Non-ionic detergent, Triton X-100 | Room_Temp
El-Rafie et al | 2010 | Antimicrobial effect of silver nanoparticles produced by fungal process on cotton fabrics | doi:10.1016/j.carbpol.2009.12.028 | NA | SEM, TEM | 1 | Ag | 6 | Spherical | Cotton | E_coli | 24 | 0 | 91 | 0.0054 | fungal process (biosynthesis)_green synthesis | Padding | AATCC_100 | Dyn_shake | Repeated washing | Sodium carbonate and soap | 40
El-Rafie et al | 2010 | Antimicrobial effect of silver nanoparticles produced by fungal process on cotton fabrics | doi:10.1016/j.carbpol.2009.12.028 | NA | SEM, TEM | 1 | Ag | 6 | Spherical | Cotton | E_coli | 24 | 5 | 71.4 | 0.0054 | fungal process (biosynthesis)_green synthesis | Padding | AATCC_100 | Dyn_shake | Repeated washing | Sodium carbonate and soap | 40
El-Rafie et al | 2010 | Antimicrobial effect of silver nanoparticles produced by fungal process on cotton fabrics | doi:10.1016/j.carbpol.2009.12.028 | NA | SEM, TEM | 1 | Ag | 6 | Spherical | Cotton | E_coli | 24 | 10 | 51.6 | 0.0054 | fungal process (biosynthesis)_green synthesis | Padding | AATCC_100 | Dyn_shake | Repeated washing | Sodium carbonate and soap | 40
El-Rafie et al | 2010 | Antimicrobial effect of silver nanoparticles produced by fungal process on cotton fabrics | doi:10.1016/j.carbpol.2009.12.028 | NA | SEM, TEM | 1 | Ag | 6 | Spherical | Cotton | E_coli | 24 | 20 | 48.7 | 0.0054 | fungal process (biosynthesis)_green synthesis | Padding | AATCC_100 | Dyn_shake | Repeated washing | Sodium carbonate and soap | 40
El-Rafie et al | 2010 | Antimicrobial effect of silver nanoparticles produced by fungal process on cotton fabrics | doi:10.1016/j.carbpol.2009.12.028 | NA | SEM, TEM | 1 | Ag | 6 | Spherical | Cotton | E_coli | 24 | 0 | 96 | 0.0108 | fungal process (biosynthesis)_green synthesis | Padding | AATCC_100 | Dyn_shake | Repeated washing | Sodium carbonate and soap | 40
El-Rafie et al | 2010 | Antimicrobial effect of silver nanoparticles produced by fungal process on cotton fabrics | doi:10.1016/j.carbpol.2009.12.028 | NA | SEM, TEM | 1 | Ag | 6 | Spherical | Cotton | E_coli | 24 | 5 | 73 | 0.0108 | fungal process (biosynthesis)_green synthesis | Padding | AATCC_100 | Dyn_shake | Repeated washing | Sodium carbonate and soap | 40
El-Rafie et al | 2010 | Antimicrobial effect of silver nanoparticles produced by fungal process on cotton fabrics | doi:10.1016/j.carbpol.2009.12.028 | NA | SEM, TEM | 1 | Ag | 6 | Spherical | Cotton | E_coli | 24 | 10 | 56 | 0.0108 | fungal process (biosynthesis)_green synthesis | Padding | AATCC_100 | Dyn_shake | Repeated washing | Sodium carbonate and soap | 40
El-Rafie et al | 2010 | Antimicrobial effect of silver nanoparticles produced by fungal process on cotton fabrics | doi:10.1016/j.carbpol.2009.12.028 | NA | SEM, TEM | 1 | Ag | 6 | Spherical | Cotton | E_coli | 24 | 20 | 55 | 0.0108 | fungal process (biosynthesis)_green synthesis | Padding | AATCC_100 | Dyn_shake | Repeated washing | Sodium carbonate and soap | 40
El-Rafie et al | 2010 | Antimicrobial effect of silver nanoparticles produced by fungal process on cotton fabrics | doi:10.1016/j.carbpol.2009.12.028 | NA | SEM, TEM | 1 | Ag | 6 | Spherical | Cotton | S_aureus | 24 | 0 | 97 | 0.0054 | fungal process (biosynthesis)_green synthesis | Padding | AATCC_100 | Dyn_shake | Repeated washing | Sodium carbonate and soap | Warm water
El-Rafie et al | 2010 | Antimicrobial effect of silver nanoparticles produced by fungal process on cotton fabrics | doi:10.1016/j.carbpol.2009.12.028 | NA | SEM, TEM | 1 | Ag | 6 | Spherical | Cotton | S_aureus | 24 | 5 | 76 | 0.0054 | fungal process (biosynthesis)_green synthesis | Padding | AATCC_100 | Dyn_shake | Repeated washing | Sodium carbonate and soap | Warm water
El-Rafie et al | 2010 | Antimicrobial effect of silver nanoparticles produced by fungal process on cotton fabrics | doi:10.1016/j.carbpol.2009.12.028 | NA | SEM, TEM | 1 | Ag | 6 | Spherical | Cotton | S_aureus | 24 | 10 | 62.5 | 0.0054 | fungal process (biosynthesis)_green synthesis | Padding | AATCC_100 | Dyn_shake | Repeated washing | Sodium carbonate and soap | Warm water
El-Rafie et al | 2010 | Antimicrobial effect of silver nanoparticles produced by fungal process on cotton fabrics | doi:10.1016/j.carbpol.2009.12.028 | NA | SEM, TEM | 1 | Ag | 6 | Spherical | Cotton | S_aureus | 24 | 20 | 53 | 0.0054 | fungal process (biosynthesis)_green synthesis | Padding | AATCC_100 | Dyn_shake | Repeated washing | Sodium carbonate and soap | Warm water
El-Rafie et al | 2010 | Antimicrobial effect of silver nanoparticles produced by fungal process on cotton fabrics | doi:10.1016/j.carbpol.2009.12.028 | NA | SEM, TEM | 1 | Ag | 6 | Spherical | Cotton | S_aureus | 24 | 0 | 98 | 0.0108 | fungal process (biosynthesis)_green synthesis | Padding | AATCC_100 | Dyn_shake | Repeated washing | Sodium carbonate and soap | Warm water
El-Rafie et al | 2010 | Antimicrobial effect of silver nanoparticles produced by fungal process on cotton fabrics | doi:10.1016/j.carbpol.2009.12.028 | NA | SEM, TEM | 1 | Ag | 6 | Spherical | Cotton | S_aureus | 24 | 5 | 76.7 | 0.0108 | fungal process (biosynthesis)_green synthesis | Padding | AATCC_100 | Dyn_shake | Repeated washing | Sodium carbonate and soap | Warm water
El-Rafie et al | 2010 | Antimicrobial effect of silver nanoparticles produced by fungal process on cotton fabrics | doi:10.1016/j.carbpol.2009.12.028 | NA | SEM, TEM | 1 | Ag | 6 | Spherical | Cotton | S_aureus | 24 | 10 | 64.5 | 0.0108 | fungal process (biosynthesis)_green synthesis | Padding | AATCC_100 | Dyn_shake | Repeated washing | Sodium carbonate and soap | Warm water
El-Rafie et al | 2010 | Antimicrobial effect of silver nanoparticles produced by fungal process on cotton fabrics | doi:10.1016/j.carbpol.2009.12.028 | NA | SEM, TEM | 1 | Ag | 6 | Spherical | Cotton | S_aureus | 24 | 20 | 59 | 0.0108 | fungal process (biosynthesis)_green synthesis | Padding | AATCC_100 | Dyn_shake | Repeated washing | Sodium carbonate and soap | Warm water
El-Rafie et al | 2010 | Antimicrobial effect of silver nanoparticles produced by fungal process on cotton fabrics | doi:10.1016/j.carbpol.2009.12.028 | NA | SEM, TEM | 1 | Ag | 6 | Spherical | Cotton | E_coli | 24 | 0 | 91 | 0.0054 | fungal process (biosynthesis)_green synthesis | Padding | AATCC_100 | Dyn_shake | Repeated washing | Sodium carbonate and soap | Warm water
El-Rafie et al | 2010 | Antimicrobial effect of silver nanoparticles produced by fungal process on cotton fabrics | doi:10.1016/j.carbpol.2009.12.028 | NA | SEM, TEM | 1 | Ag | 6 | Spherical | Cotton | E_coli | 24 | 5 | 88.4 | 0.0054 | fungal process (biosynthesis)_green synthesis | Padding | AATCC_100 | Dyn_shake | Repeated washing | Sodium carbonate and soap | Warm water
El-Rafie et al | 2010 | Antimicrobial effect of silver nanoparticles produced by fungal process on cotton fabrics | doi:10.1016/j.carbpol.2009.12.028 | NA | SEM, TEM | 1 | Ag | 6 | Spherical | Cotton | E_coli | 24 | 10 | 87.4 | 0.0054 | fungal process (biosynthesis)_green synthesis | Padding | AATCC_100 | Dyn_shake | Repeated washing | Sodium carbonate and soap | Warm water
El-Rafie et al | 2010 | Antimicrobial effect of silver nanoparticles produced by fungal process on cotton fabrics | doi:10.1016/j.carbpol.2009.12.028 | NA | SEM, TEM | 1 | Ag | 6 | Spherical | Cotton | E_coli | 24 | 20 | 85 | 0.0054 | fungal process (biosynthesis)_green synthesis | Padding | AATCC_100 | Dyn_shake | Repeated washing | Sodium carbonate and soap | Warm water
El-Rafie et al | 2010 | Antimicrobial effect of silver nanoparticles produced by fungal process on cotton fabrics | doi:10.1016/j.carbpol.2009.12.028 | NA | SEM, TEM | 1 | Ag | 6 | Spherical | Cotton | E_coli | 24 | 0 | 96 | 0.0108 | fungal process (biosynthesis)_green synthesis | Padding | AATCC_100 | Dyn_shake | Repeated washing | Sodium carbonate and soap | Warm water
El-Rafie et al | 2010 | Antimicrobial effect of silver nanoparticles produced by fungal process on cotton fabrics | doi:10.1016/j.carbpol.2009.12.028 | NA | SEM, TEM | 1 | Ag | 6 | Spherical | Cotton | S_aureus | 24 | 5 | 97 | 0.0054 | fungal process (biosynthesis)_green synthesis | Padding | AATCC_100 | Dyn_shake | Repeated washing | Sodium carbonate and soap | Warm water
El-Rafie et al | 2010 | Antimicrobial effect of silver nanoparticles produced by fungal process on cotton fabrics | doi:10.1016/j.carbpol.2009.12.028 | NA | SEM, TEM | 1 | Ag | 6 | Spherical | Cotton | S_aureus | 24 | 10 | 96 | 0.0054 | fungal process (biosynthesis)_green synthesis | Padding | AATCC_100 | Dyn_shake | Repeated washing | Sodium carbonate and soap | Warm water
El-Rafie et al | 2010 | Antimicrobial effect of silver nanoparticles produced by fungal process on cotton fabrics | doi:10.1016/j.carbpol.2009.12.028 | NA | SEM, TEM | 1 | Ag | 6 | Spherical | Cotton | S_aureus | 24 | 20 | 94 | 0.0054 | fungal process (biosynthesis)_green synthesis | Padding | AATCC_100 | Dyn_shake | Repeated washing | Sodium carbonate and soap | Warm water
El-Rafie et al | 2010 | Antimicrobial effect of silver nanoparticles produced by fungal process on cotton fabrics | doi:10.1016/j.carbpol.2009.12.028 | NA | SEM, TEM | 1 | Ag | 6 | Spherical | Cotton | S_aureus | 24 | 0 | 98 | 0.0108 | fungal process (biosynthesis)_green synthesis | Padding | AATCC_100 | Dyn_shake | Repeated washing | Sodium carbonate and soap | Warm water
El-Rafie et al | 2012 | Bio-synthesis and applications of silver nanoparticles onto cotton fabrics | http://dx.doi.org/10.1016/j.carbpol.2012.06.020 | NA | SEM, TEM | 1 | Ag | 12 | Spherical | Cotton | E_coli | 24 | 0 | 91 | 0.005 | fungal process (biosynthesis)_green synthesis | Padding | AATCC_147 | Agar_diffusion | Repeated washing | Not_applicable | Warm water
El-Rafie et al | 2012 | Bio-synthesis and applications of silver nanoparticles onto cotton fabrics | http://dx.doi.org/10.1016/j.carbpol.2012.06.020 | NA | SEM, TEM | 1 | Ag | 12 | Spherical | Cotton | E_coli | 24 | 2 | 71.4 | 0.005 | fungal process (biosynthesis)_green synthesis | Padding | AATCC_147 | Agar_diffusion | Repeated washing | Not_applicable | Warm water
El-Rafie et al | 2012 | Bio-synthesis and applications of silver nanoparticles onto cotton fabrics | http://dx.doi.org/10.1016/j.carbpol.2012.06.020 | NA | SEM, TEM | 1 | Ag | 12 | Spherical | Cotton | E_coli | 24 | 10 | 51.6 | 0.005 | fungal process (biosynthesis)_green synthesis | Padding | AATCC_147 | Agar_diffusion | Repeated washing | Not_applicable | Warm water
El-Rafie et al | 2012 | Bio-synthesis and applications of silver nanoparticles onto cotton fabrics | http://dx.doi.org/10.1016/j.carbpol.2012.06.020 | NA | SEM, TEM | 1 | Ag | 12 | Spherical | Cotton | E_coli | 24 | 20 | 48.7 | 0.005 | fungal process (biosynthesis)_green synthesis | Padding | AATCC_147 | Agar_diffusion | Repeated washing | Not_applicable | Warm water
El-Rafie et al | 2012 | Bio-synthesis and applications of silver nanoparticles onto cotton fabrics | http://dx.doi.org/10.1016/j.carbpol.2012.06.020 | NA | SEM, TEM | 1 | Ag | 12 | Spherical | Cotton | E_coli | 24 | 0 | 96 | 0.01 | fungal process (biosynthesis)_green synthesis | Padding | AATCC_147 | Agar_diffusion | Repeated washing | Not_applicable | Warm water
El-Rafie et al | 2012 | Bio-synthesis and applications of silver nanoparticles onto cotton fabrics | http://dx.doi.org/10.1016/j.carbpol.2012.06.020 | NA | SEM, TEM | 1 | Ag | 12 | Spherical | Cotton | E_coli | 24 | 2 | 73 | 0.01 | fungal process (biosynthesis)_green synthesis | Padding | AATCC_147 | Agar_diffusion | Repeated washing | Not_applicable | Warm water
El-Rafie et al | 2012 | Bio-synthesis and applications of silver nanoparticles onto cotton fabrics | http://dx.doi.org/10.1016/j.carbpol.2012.06.020 | NA | SEM, TEM | 1 | Ag | 12 | Spherical | Cotton | E_coli | 24 | 10 | 56 | 0.01 | fungal process (biosynthesis)_green synthesis | Padding | AATCC_147 | Agar_diffusion | Repeated washing | Not_applicable | Warm water
El-Rafie et al | 2012 | Bio-synthesis and applications of silver nanoparticles onto cotton fabrics | http://dx.doi.org/10.1016/j.carbpol.2012.06.020 | NA | SEM, TEM | 1 | Ag | 12 | Spherical | Cotton | E_coli | 24 | 20 | 55 | 0.01 | fungal process (biosynthesis)_green synthesis | Padding | AATCC_147 | Agar_diffusion | Repeated washing | Not_applicable | Warm water
El-Rafie et al | 2012 | Bio-synthesis and applications of silver nanoparticles onto cotton fabrics | http://dx.doi.org/10.1016/j.carbpol.2012.06.020 | NA | SEM, TEM | 1 | Ag | 12 | Spherical | Cotton | S_aureus | 24 | 0 | 97 | 0.005 | fungal process (biosynthesis)_green synthesis | Padding | AATCC_147 | Agar_diffusion | Repeated washing | Not_applicable | Warm water
El-Rafie et al | 2012 | Bio-synthesis and applications of silver nanoparticles onto cotton fabrics | http://dx.doi.org/10.1016/j.carbpol.2012.06.020 | NA | SEM, TEM | 1 | Ag | 12 | Spherical | Cotton | S_aureus | 24 | 2 | 76 | 0.005 | fungal process (biosynthesis)_green synthesis | Padding | AATCC_147 | Agar_diffusion | Repeated washing | Not_applicable | Warm water
El-Rafie et al | 2012 | Bio-synthesis and applications of silver nanoparticles onto cotton fabrics | http://dx.doi.org/10.1016/j.carbpol.2012.06.020 | NA | SEM, TEM | 1 | Ag | 12 | Spherical | Cotton | S_aureus | 24 | 10 | 62.5 | 0.005 | fungal process (biosynthesis)_green synthesis | Padding | AATCC_147 | Agar_diffusion | Repeated washing | Not_applicable | Warm water
El-Rafie et al | 2012 | Bio-synthesis and applications of silver nanoparticles onto cotton fabrics | http://dx.doi.org/10.1016/j.carbpol.2012.06.020 | NA | SEM, TEM | 1 | Ag | 12 | Spherical | Cotton | S_aureus | 24 | 20 | 53 | 0.005 | fungal process (biosynthesis)_green synthesis | Padding | AATCC_147 | Agar_diffusion | Repeated washing | Not_applicable | Warm water
El-Rafie et al | 2012 | Bio-synthesis and applications of silver nanoparticles onto cotton fabrics | http://dx.doi.org/10.1016/j.carbpol.2012.06.020 | NA | SEM, TEM | 1 | Ag | 12 | Spherical | Cotton | S_aureus | 24 | 0 | 98 | 0.01 | fungal process (biosynthesis)_green synthesis | Padding | AATCC_147 | Agar_diffusion | Repeated washing | Not_applicable | Warm water
El-Rafie et al | 2012 | Bio-synthesis and applications of silver nanoparticles onto cotton fabrics | http://dx.doi.org/10.1016/j.carbpol.2012.06.020 | NA | SEM, TEM | 1 | Ag | 12 | Spherical | Cotton | S_aureus | 24 | 2 | 76.7 | 0.01 | fungal process (biosynthesis)_green synthesis | Padding | AATCC_147 | Agar_diffusion | Repeated washing | Not_applicable | Warm water
El-Rafie et al | 2012 | Bio-synthesis and applications of silver nanoparticles onto cotton fabrics | http://dx.doi.org/10.1016/j.carbpol.2012.06.020 | NA | SEM, TEM | 1 | Ag | 12 | Spherical | Cotton | S_aureus | 24 | 10 | 64.5 | 0.01 | fungal process (biosynthesis)_green synthesis | Padding | AATCC_147 | Agar_diffusion | Repeated washing | Not_applicable | Warm water
El-Rafie et al | 2012 | Bio-synthesis and applications of silver nanoparticles onto cotton fabrics | http://dx.doi.org/10.1016/j.carbpol.2012.06.020 | NA | SEM, TEM | 1 | Ag | 12 | Spherical | Cotton | S_aureus | 24 | 20 | 59 | 0.01 | fungal process (biosynthesis)_green synthesis | Padding | AATCC_147 | Agar_diffusion | Repeated washing | Not_applicable | Warm water
Emam et al | 2016 | Instantly AgNPs deposition through facile solventless technique forpoly-functional cotton fabrics | http://dx.doi.org/10.1016/j.ijbiomac.2015.12.042 | NA | SEM, EDX, XRD | 1 | Ag | 15 | Spherical | Cotton | E_coli | 24 | 0 | 80 | 0.002 | in situ desposition (alkalization and deposition) | Sorption | AATCC_100 | Dyn_shake | Home laundry washing | Na2CO3/commercial detergent | Not_applicable
Emam et al | 2016 | Instantly AgNPs deposition through facile solventless technique forpoly-functional cotton fabrics | http://dx.doi.org/10.1016/j.ijbiomac.2015.12.042 | NA | SEM, EDX, XRD | 1 | Ag | 15 | Spherical | Cotton | E_coli | 24 | 20 | 76 | 0.002 | in situ desposition (alkalization and deposition) | Sorption | AATCC_100 | Dyn_shake | Home laundry washing | Na2CO3/commercial detergent | NA
Emam et al | 2016 | Instantly AgNPs deposition through facile solventless technique forpoly-functional cotton fabrics | http://dx.doi.org/10.1016/j.ijbiomac.2015.12.042 | NA | SEM, EDX, XRD | 1 | Ag | 15 | Spherical | Cotton | E_coli | 24 | 0 | 85 | 0.005 | in situ desposition (alkalization and deposition) | Sorption | AATCC_100 | Dyn_shake | Home laundry washing | Na2CO3/commercial detergent | Not_applicable
Emam et al | 2016 | Instantly AgNPs deposition through facile solventless technique forpoly-functional cotton fabrics | http://dx.doi.org/10.1016/j.ijbiomac.2015.12.042 | NA | SEM, EDX, XRD | 1 | Ag | 15 | Spherical | Cotton | E_coli | 24 | 20 | 80 | 0.005 | in situ desposition (alkalization and deposition) | Sorption | AATCC_100 | Dyn_shake | Home laundry washing | Na2CO3/commercial detergent | NA
Emam et al | 2016 | Instantly AgNPs deposition through facile solventless technique forpoly-functional cotton fabrics | http://dx.doi.org/10.1016/j.ijbiomac.2015.12.042 | NA | SEM, EDX, XRD | 1 | Ag | 15 | Spherical | Cotton | E_coli | 24 | 0 | 88 | 0.01 | in situ desposition (alkalization and deposition) | Sorption | AATCC_100 | Dyn_shake | Home laundry washing | Na2CO3/commercial detergent | Not_applicable
Emam et al | 2016 | Instantly AgNPs deposition through facile solventless technique forpoly-functional cotton fabrics | http://dx.doi.org/10.1016/j.ijbiomac.2015.12.042 | NA | SEM, EDX, XRD | 1 | Ag | 15 | Spherical | Cotton | E_coli | 24 | 20 | 82 | 0.01 | in situ desposition (alkalization and deposition) | Sorption | AATCC_100 | Dyn_shake | Home laundry washing | Na2CO3/commercial detergent | NA
Emam et al | 2016 | Instantly AgNPs deposition through facile solventless technique forpoly-functional cotton fabrics | http://dx.doi.org/10.1016/j.ijbiomac.2015.12.042 | NA | SEM, EDX, XRD | 1 | Ag | 15 | Spherical | Cotton | E_coli | 24 | 0 | 90 | 0.02 | in situ desposition (alkalization and deposition) | Sorption | AATCC_100 | Dyn_shake | Home laundry washing | Na2CO3/commercial detergent | Not_applicable
Emam et al | 2016 | Instantly AgNPs deposition through facile solventless technique forpoly-functional cotton fabrics | http://dx.doi.org/10.1016/j.ijbiomac.2015.12.042 | NA | SEM, EDX, XRD | 1 | Ag | 15 | Spherical | Cotton | E_coli | 24 | 20 | 85 | 0.02 | in situ desposition (alkalization and deposition) | Sorption | AATCC_100 | Dyn_shake | Home laundry washing | Na2CO3/commercial detergent | NA
Emam et al | 2016 | Instantly AgNPs deposition through facile solventless technique forpoly-functional cotton fabrics | http://dx.doi.org/10.1016/j.ijbiomac.2015.12.042 | NA | SEM, EDX, XRD | 1 | Ag | 15 | Spherical | Cotton | E_coli | 24 | 0 | 95 | 0.04 | in situ desposition (alkalization and deposition) | Sorption | AATCC_100 | Dyn_shake | Home laundry washing | Na2CO3/commercial detergent | Not_applicable
Emam et al | 2016 | Instantly AgNPs deposition through facile solventless technique forpoly-functional cotton fabrics | http://dx.doi.org/10.1016/j.ijbiomac.2015.12.042 | NA | SEM, EDX, XRD | 1 | Ag | 15 | Spherical | Cotton | E_coli | 24 | 20 | 88 | 0.04 | in situ desposition (alkalization and deposition) | Sorption | AATCC_100 | Dyn_shake | Home laundry washing | Na2CO3/commercial detergent | NA
Emam et al | 2016 | Instantly AgNPs deposition through facile solventless technique forpoly-functional cotton fabrics | http://dx.doi.org/10.1016/j.ijbiomac.2015.12.042 | NA | SEM, EDX, XRD | 1 | Ag | 15 | Spherical | Cotton | E_coli | 24 | 0 | 97 | 0.08 | in situ desposition (alkalization and deposition) | Sorption | AATCC_100 | Dyn_shake | Home laundry washing | Na2CO3/commercial detergent | Not_applicable
Emam et al | 2016 | Instantly AgNPs deposition through facile solventless technique forpoly-functional cotton fabrics | http://dx.doi.org/10.1016/j.ijbiomac.2015.12.042 | NA | SEM, EDX, XRD | 1 | Ag | 15 | Spherical | Cotton | E_coli | 24 | 20 | 90 | 0.08 | in situ desposition (alkalization and deposition) | Sorption | AATCC_100 | Dyn_shake | Home laundry washing | Na2CO3/commercial detergent | NA
Emam et al | 2016 | Instantly AgNPs deposition through facile solventless technique forpoly-functional cotton fabrics | http://dx.doi.org/10.1016/j.ijbiomac.2015.12.042 | NA | SEM, EDX, XRD | 1 | Ag | 15 | Spherical | Cotton | E_coli | 24 | 0 | 99 | 0.12 | in situ desposition (alkalization and deposition) | Sorption | AATCC_100 | Dyn_shake | Home laundry washing | Na2CO3/commercial detergent | Not_applicable
Emam et al | 2016 | Instantly AgNPs deposition through facile solventless technique forpoly-functional cotton fabrics | http://dx.doi.org/10.1016/j.ijbiomac.2015.12.042 | NA | SEM, EDX, XRD | 1 | Ag | 15 | Spherical | Cotton | E_coli | 24 | 20 | 90 | 0.12 | in situ desposition (alkalization and deposition) | Sorption | AATCC_100 | Dyn_shake | Home laundry washing | Na2CO3/commercial detergent | NA
Emam et al | 2017 | Green technology for durable finishing of viscose fibers viaself-formation of AuNPs | http://dx.doi.org/10.1016/j.ijbiomac.2016.12.080 | NA | SEM, EDX, XRD | NA | Au | 67 | NA | Viscose | E_coli | 4 | 0 | 39.3 | 0.197 | reduction of celluloce in viscose | Immersion | AATCC_100 | Dyn_shake | ISO 105-C014:1989 | Not_applicable | Not_applicable
Emam et al | 2017 | Green technology for durable finishing of viscose fibers viaself-formation of AuNPs | http://dx.doi.org/10.1016/j.ijbiomac.2016.12.080 | NA | SEM, EDX, XRD | NA | Au | 67 | NA | Viscose | E_coli | 4 | 5 | 63 | 0.197 | reduction of celluloce in viscose | Immersion | AATCC_100 | Dyn_shake | ISO 105-C014:1989 | Not_applicable | NA
Emam et al | 2017 | Green technology for durable finishing of viscose fibers viaself-formation of AuNPs | http://dx.doi.org/10.1016/j.ijbiomac.2016.12.081 | NA | SEM, EDX, XRD | NA | Au | 67 | NA | Viscose | E_coli | 4 | 0 | 44.6 | 0.197 | reduction of celluloce in viscose | Immersion | AATCC_100 | Dyn_shake | ISO 105-C014:1989 | Not_applicable | Not_applicable
Emam et al | 2017 | Green technology for durable finishing of viscose fibers viaself-formation of AuNPs | http://dx.doi.org/10.1016/j.ijbiomac.2016.12.081 | NA | SEM, EDX, XRD | NA | Au | 67 | NA | Viscose | E_coli | 4 | 5 | 63 | 0.197 | reduction of celluloce in viscose | Immersion | AATCC_100 | Dyn_shake | ISO 105-C014:1989 | Not_applicable | NA
Emam et al | 2017 | Green technology for durable finishing of viscose fibers viaself-formation of AuNPs | http://dx.doi.org/10.1016/j.ijbiomac.2016.12.082 | NA | SEM, EDX, XRD | NA | Au | 67 | NA | Viscose | E_coli | 24 | 0 | 62.5 | 0.197 | reduction of celluloce in viscose | Immersion | AATCC_100 | Dyn_shake | ISO 105-C014:1989 | Not_applicable | Not_applicable
Emam et al | 2017 | Green technology for durable finishing of viscose fibers viaself-formation of AuNPs | http://dx.doi.org/10.1016/j.ijbiomac.2016.12.082 | NA | SEM, EDX, XRD | NA | Au | 67 | NA | Viscose | E_coli | 24 | 5 | 63 | 0.197 | reduction of celluloce in viscose | Immersion | AATCC_100 | Dyn_shake | ISO 105-C014:1989 | Not_applicable | NA
Emam et al | 2017 | Green technology for durable finishing of viscose fibers viaself-formation of AuNPs | http://dx.doi.org/10.1016/j.ijbiomac.2016.12.083 | NA | SEM, EDX, XRD | NA | Au | 67 | NA | Viscose | E_coli | 24 | 5 | 67.9 | 0.197 | reduction of celluloce in viscose | Immersion | AATCC_100 | Dyn_shake | ISO 105-C014:1989 | Not_applicable | NA
Emam et al | 2017 | Green technology for durable finishing of viscose fibers viaself-formation of AuNPs | http://dx.doi.org/10.1016/j.ijbiomac.2016.12.083 | NA | SEM, EDX, XRD | NA | Au | 67 | NA | Viscose | E_coli | 24 | 0 | 63 | 0.197 | reduction of celluloce in viscose | Immersion | AATCC_100 | Dyn_shake | ISO 105-C014:1989 | Not_applicable | Not_applicable
Emam et al | 2017 | Green technology for durable finishing of viscose fibers viaself-formation of AuNPs | http://dx.doi.org/10.1016/j.ijbiomac.2016.12.084 | NA | SEM, EDX, XRD | NA | Au | 67 | NA | Viscose | S_aureus | 4 | 5 | 48.7 | 0.197 | reduction of celluloce in viscose | Immersion | AATCC_100 | Dyn_shake | ISO 105-C014:1989 | Not_applicable | NA
Emam et al | 2017 | Green technology for durable finishing of viscose fibers viaself-formation of AuNPs | http://dx.doi.org/10.1016/j.ijbiomac.2016.12.084 | NA | SEM, EDX, XRD | NA | Au | 67 | NA | Viscose | S_aureus | 4 | 0 | 75 | 0.197 | reduction of celluloce in viscose | Immersion | AATCC_100 | Dyn_shake | ISO 105-C014:1989 | Not_applicable | Not_applicable
Emam et al | 2017 | Green technology for durable finishing of viscose fibers viaself-formation of AuNPs | http://dx.doi.org/10.1016/j.ijbiomac.2016.12.085 | NA | SEM, EDX, XRD | NA | Au | 67 | NA | Viscose | S_aureus | 4 | 5 | 57.2 | 0.197 | reduction of celluloce in viscose | Immersion | AATCC_100 | Dyn_shake | ISO 105-C014:1989 | Not_applicable | NA
Emam et al | 2017 | Green technology for durable finishing of viscose fibers viaself-formation of AuNPs | http://dx.doi.org/10.1016/j.ijbiomac.2016.12.085 | NA | SEM, EDX, XRD | NA | Au | 67 | NA | Viscose | S_aureus | 4 | 5 | 75 | 0.197 | reduction of celluloce in viscose | Immersion | AATCC_100 | Dyn_shake | ISO 105-C014:1989 | Not_applicable | NA
Emam et al | 2017 | Green technology for durable finishing of viscose fibers viaself-formation of AuNPs | http://dx.doi.org/10.1016/j.ijbiomac.2016.12.086 | NA | SEM, EDX, XRD | NA | Au | 67 | NA | Viscose | S_aureus | 24 | 0 | 75.4 | 0.197 | reduction of celluloce in viscose | Immersion | AATCC_100 | Dyn_shake | ISO 105-C014:1989 | Not_applicable | Not_applicable
Emam et al | 2017 | Green technology for durable finishing of viscose fibers viaself-formation of AuNPs | http://dx.doi.org/10.1016/j.ijbiomac.2016.12.086 | NA | SEM, EDX, XRD | NA | Au | 67 | NA | Viscose | S_aureus | 24 | 5 | 75 | 0.197 | reduction of celluloce in viscose | Immersion | AATCC_100 | Dyn_shake | ISO 105-C014:1989 | Not_applicable | NA
Emam et al | 2017 | Green technology for durable finishing of viscose fibers viaself-formation of AuNPs | http://dx.doi.org/10.1016/j.ijbiomac.2016.12.087 | NA | SEM, EDX, XRD | NA | Au | 67 | NA | Viscose | S_aureus | 24 | 0 | 80.5 | 0.197 | reduction of celluloce in viscose | Immersion | AATCC_100 | Dyn_shake | ISO 105-C014:1989 | Not_applicable | Not_applicable
Emam et al | 2017 | Green technology for durable finishing of viscose fibers viaself-formation of AuNPs | http://dx.doi.org/10.1016/j.ijbiomac.2016.12.087 | NA | SEM, EDX, XRD | NA | Au | 67 | NA | Viscose | S_aureus | 24 | 5 | 75 | 0.197 | reduction of celluloce in viscose | Immersion | AATCC_100 | Dyn_shake | ISO 105-C014:1989 | Not_applicable | NA
Emam et al | 2017 | Green technology for durable finishing of viscose fibers viaself-formation of AuNPs | http://dx.doi.org/10.1016/j.ijbiomac.2016.12.088 | NA | SEM, EDX, XRD | NA | Au | 67 | NA | Viscose | C_albicans | 4 | 0 | 30.9 | 0.197 | reduction of celluloce in viscose | Immersion | AATCC_100 | Dyn_shake | ISO 105-C014:1989 | Not_applicable | Not_applicable
Emam et al | 2017 | Green technology for durable finishing of viscose fibers viaself-formation of AuNPs | http://dx.doi.org/10.1016/j.ijbiomac.2016.12.088 | NA | SEM, EDX, XRD | NA | Au | 67 | NA | Viscose | C_albicans | 4 | 5 | 46 | 0.197 | reduction of celluloce in viscose | Immersion | AATCC_100 | Dyn_shake | ISO 105-C014:1989 | Not_applicable | NA
Emam et al | 2017 | Green technology for durable finishing of viscose fibers viaself-formation of AuNPs | http://dx.doi.org/10.1016/j.ijbiomac.2016.12.089 | NA | SEM, EDX, XRD | NA | Au | 67 | NA | Viscose | C_albicans | 4 | 0 | 39.9 | 0.197 | reduction of celluloce in viscose | Immersion | AATCC_100 | Dyn_shake | ISO 105-C014:1989 | Not_applicable | Not_applicable
Emam et al | 2017 | Green technology for durable finishing of viscose fibers viaself-formation of AuNPs | http://dx.doi.org/10.1016/j.ijbiomac.2016.12.089 | NA | SEM, EDX, XRD | NA | Au | 67 | NA | Viscose | C_albicans | 4 | 5 | 46 | 0.197 | reduction of celluloce in viscose | Immersion | AATCC_100 | Dyn_shake | ISO 105-C014:1989 | Not_applicable | NA
Emam et al | 2017 | Green technology for durable finishing of viscose fibers viaself-formation of AuNPs | http://dx.doi.org/10.1016/j.ijbiomac.2016.12.090 | NA | SEM, EDX, XRD | NA | Au | 67 | NA | Viscose | C_albicans | 24 | 0 | 46.3 | 0.197 | reduction of celluloce in viscose | Immersion | AATCC_100 | Dyn_shake | ISO 105-C014:1989 | Not_applicable | Not_applicable
Emam et al | 2017 | Green technology for durable finishing of viscose fibers viaself-formation of AuNPs | http://dx.doi.org/10.1016/j.ijbiomac.2016.12.090 | NA | SEM, EDX, XRD | NA | Au | 67 | NA | Viscose | C_albicans | 24 | 5 | 46 | 0.197 | reduction of celluloce in viscose | Immersion | AATCC_100 | Dyn_shake | ISO 105-C014:1989 | Not_applicable | NA
Emam et al | 2017 | Green technology for durable finishing of viscose fibers viaself-formation of AuNPs | http://dx.doi.org/10.1016/j.ijbiomac.2016.12.091 | NA | SEM, EDX, XRD | NA | Au | 67 | NA | Viscose | C_albicans | 24 | 0 | 62.4 | 0.197 | reduction of celluloce in viscose | Immersion | AATCC_100 | Dyn_shake | ISO 105-C014:1989 | Not_applicable | Not_applicable
Emam et al | 2017 | Green technology for durable finishing of viscose fibers viaself-formation of AuNPs | http://dx.doi.org/10.1016/j.ijbiomac.2016.12.091 | NA | SEM, EDX, XRD | NA | Au | 67 | NA | Viscose | C_albicans | 24 | 5 | 46 | 0.197 | reduction of celluloce in viscose | Immersion | AATCC_100 | Dyn_shake | ISO 105-C014:1989 | Not_applicable | NA
Gao et al | 2018 | Poly(quaternary ammonium salt-epoxy) grafted onto Ce doped ZnO composite: An enhanced and durable antibacterial agent | https://doi.org/10.1016/j.carbpol.2018.07.073 | Poly(quaternary ammonium salt-epoxy) | SEM, TEM | NA | Ce_ZnO | 35 | Rod | Cotton | S_aureus | 24 | 0 | 99 | 1 | wet chemical method | Dip coating | GB_T_20944_AATCC_61 | Dyn_shake | AATCC 61 | Soap | Not_applicable
Gao et al | 2018 | Poly(quaternary ammonium salt-epoxy) grafted onto Ce doped ZnO composite: An enhanced and durable antibacterial agent | https://doi.org/10.1016/j.carbpol.2018.07.073 | Poly(quaternary ammonium salt-epoxy) | SEM, TEM | NA | Ce_ZnO | 35 | Rod | Cotton | S_aureus | 24 | 1 | 97 | 1 | wet chemical method | Dip coating | GB_T_20944_AATCC_61 | Dyn_shake | AATCC 61 | Soap | NA
Gao et al | 2018 | Poly(quaternary ammonium salt-epoxy) grafted onto Ce doped ZnO composite: An enhanced and durable antibacterial agent | https://doi.org/10.1016/j.carbpol.2018.07.073 | Poly(quaternary ammonium salt-epoxy) | SEM, TEM | NA | Ce_ZnO | 35 | Rod | Cotton | S_aureus | 24 | 6 | 98 | 1 | wet chemical method | Dip_coating | GB_T_20944_AATCC_61 | Dyn_shake | AATCC 61 | Soap | NA
Gao et al | 2018 | Poly(quaternary ammonium salt-epoxy) grafted onto Ce doped ZnO composite: An enhanced and durable antibacterial agent | https://doi.org/10.1016/j.carbpol.2018.07.073 | Poly(quaternary ammonium salt-epoxy) | SEM, TEM | NA | Ce_ZnO | 35 | Rod | Cotton | S_aureus | 24 | 11 | 88 | 1 | wet chemical method | Dip coating | GB_T_20944_AATCC_61 | Dyn_shake | AATCC 61 | Soap | NA
Gao et al | 2018 | Poly(quaternary ammonium salt-epoxy) grafted onto Ce doped ZnO composite: An enhanced and durable antibacterial agent | https://doi.org/10.1016/j.carbpol.2018.07.073 | Poly(quaternary ammonium salt-epoxy) | SEM, TEM | NA | Ce_ZnO | 35 | Rod | Cotton | S_aureus | 24 | 0 | 99 | 1.5 | wet chemical method | Dip coating | GB_T_20944_AATCC_61 | Dyn_shake | AATCC 61 | Soap | Not_applicable
Gao et al | 2018 | Poly(quaternary ammonium salt-epoxy) grafted onto Ce doped ZnO composite: An enhanced and durable antibacterial agent | https://doi.org/10.1016/j.carbpol.2018.07.073 | Poly(quaternary ammonium salt-epoxy) | SEM, TEM | NA | Ce_ZnO | 35 | Rod | Cotton | S_aureus | 24 | 1 | 98 | 1.5 | wet chemical method | Dip coating | GB_T_20944_AATCC_61 | Dyn_shake | AATCC 61 | Soap | NA
Gao et al | 2018 | Poly(quaternary ammonium salt-epoxy) grafted onto Ce doped ZnO composite: An enhanced and durable antibacterial agent | https://doi.org/10.1016/j.carbpol.2018.07.073 | Poly(quaternary ammonium salt-epoxy) | SEM, TEM | NA | Ce_ZnO | 35 | Rod | Cotton | S_aureus | 24 | 6 | 99 | 1.5 | wet chemical method | Dip coating | GB_T_20944_AATCC_61 | Dyn_shake | AATCC 61 | Soap | NA
Gao et al | 2018 | Poly(quaternary ammonium salt-epoxy) grafted onto Ce doped ZnO composite: An enhanced and durable antibacterial agent | https://doi.org/10.1016/j.carbpol.2018.07.073 | Poly(quaternary ammonium salt-epoxy) | SEM, TEM | NA | Ce_ZnO | 35 | Rod | Cotton | S_aureus | 24 | 11 | 97 | 1.5 | wet chemical method | Dip coating | GB_T_20944_AATCC_61 | Dyn_shake | AATCC 61 | Soap | NA
Gao et al | 2018 | Poly(quaternary ammonium salt-epoxy) grafted onto Ce doped ZnO composite: An enhanced and durable antibacterial agent | https://doi.org/10.1016/j.carbpol.2018.07.073 | Poly(quaternary ammonium salt-epoxy) | SEM, TEM | NA | Ce_ZnO | 35 | Rod | Cotton | S_aureus | 24 | 0 | 99 | 2 | wet chemical method | Dip coating | GB_T_20944_AATCC_61 | Dyn_shake | AATCC 61 | Soap | Not_applicable
Gao et al | 2018 | Poly(quaternary ammonium salt-epoxy) grafted onto Ce doped ZnO composite: An enhanced and durable antibacterial agent | https://doi.org/10.1016/j.carbpol.2018.07.073 | Poly(quaternary ammonium salt-epoxy) | SEM, TEM | NA | Ce_ZnO | 35 | Rod | Cotton | S_aureus | 24 | 1 | 98 | 2 | wet chemical method | Dip coating | GB_T_20944_AATCC_61 | Dyn_shake | AATCC 61 | Soap | NA
Gao et al | 2018 | Poly(quaternary ammonium salt-epoxy) grafted onto Ce doped ZnO composite: An enhanced and durable antibacterial agent | https://doi.org/10.1016/j.carbpol.2018.07.073 | Poly(quaternary ammonium salt-epoxy) | SEM, TEM | NA | Ce_ZnO | 35 | Rod | Cotton | S_aureus | 24 | 6 | 99 | 2 | wet chemical method | Dip coating | GB_T_20944_AATCC_61 | Dyn_shake | AATCC 61 | Soap | NA
Gao et al | 2018 | Poly(quaternary ammonium salt-epoxy) grafted onto Ce doped ZnO composite: An enhanced and durable antibacterial agent | https://doi.org/10.1016/j.carbpol.2018.07.073 | Poly(quaternary ammonium salt-epoxy) | SEM, TEM | NA | Ce_ZnO | 35 | Rod | Cotton | S_aureus | 24 | 11 | 98 | 2 | wet chemical method | Dip coating | GB_T_20944_AATCC_61 | Dyn_shake | AATCC 61 | Soap | NA
Gao et al | 2018 | Poly(quaternary ammonium salt-epoxy) grafted onto Ce doped ZnO composite: An enhanced and durable antibacterial agent | https://doi.org/10.1016/j.carbpol.2018.07.073 | Poly(quaternary ammonium salt-epoxy) | SEM, TEM | NA | Ce_ZnO | 35 | Rod | Cotton | S_aureus | 24 | 0 | 99 | 2.5 | wet chemical method | Dip coating | GB_T_20944_AATCC_61 | Dyn_shake | AATCC 61 | Soap | Not_applicable
Gao et al | 2018 | Poly(quaternary ammonium salt-epoxy) grafted onto Ce doped ZnO composite: An enhanced and durable antibacterial agent | https://doi.org/10.1016/j.carbpol.2018.07.073 | Poly(quaternary ammonium salt-epoxy) | SEM, TEM | NA | Ce_ZnO | 35 | Rod | Cotton | S_aureus | 24 | 1 | 99 | 2.5 | wet chemical method | Dip coating | GB_T_20944_AATCC_61 | Dyn_shake | AATCC 61 | Soap | NA
Gao et al | 2018 | Poly(quaternary ammonium salt-epoxy) grafted onto Ce doped ZnO composite: An enhanced and durable antibacterial agent | https://doi.org/10.1016/j.carbpol.2018.07.073 | Poly(quaternary ammonium salt-epoxy) | SEM, TEM | NA | Ce_ZnO | 35 | Rod | Cotton | S_aureus | 24 | 6 | 99 | 2.5 | wet chemical method | Dip coating | GB_T_20944_AATCC_61 | Dyn_shake | AATCC 61 | Soap | NA
Gao et al | 2018 | Poly(quaternary ammonium salt-epoxy) grafted onto Ce doped ZnO composite: An enhanced and durable antibacterial agent | https://doi.org/10.1016/j.carbpol.2018.07.073 | Poly(quaternary ammonium salt-epoxy) | SEM, TEM | NA | Ce_ZnO | 35 | Rod | Cotton | S_aureus | 24 | 11 | 99 | 2.5 | wet chemical method | Dip coating | GB_T_20944_AATCC_61 | Dyn_shake | AATCC 61 | Soap | NA
Gao et al | 2018 | Poly(quaternary ammonium salt-epoxy) grafted onto Ce doped ZnO composite: An enhanced and durable antibacterial agent | https://doi.org/10.1016/j.carbpol.2018.07.073 | Poly(quaternary ammonium salt-epoxy) | SEM, TEM | NA | Ce_ZnO | 35 | Rod | Cotton | S_aureus | 24 | 0 | 99 | 3 | wet chemical method | Dip coating | GB_T_20944_AATCC_61 | Dyn_shake | AATCC 61 | Soap | Not_applicable
Gao et al | 2018 | Poly(quaternary ammonium salt-epoxy) grafted onto Ce doped ZnO composite: An enhanced and durable antibacterial agent | https://doi.org/10.1016/j.carbpol.2018.07.073 | Poly(quaternary ammonium salt-epoxy) | SEM, TEM | NA | Ce_ZnO | 35 | Rod | Cotton | S_aureus | 24 | 1 | 99 | 3 | wet chemical method | Dip coating | GB_T_20944_AATCC_61 | Dyn_shake | AATCC 61 | Soap | NA
Gao et al | 2018 | Poly(quaternary ammonium salt-epoxy) grafted onto Ce doped ZnO composite: An enhanced and durable antibacterial agent | https://doi.org/10.1016/j.carbpol.2018.07.073 | Poly(quaternary ammonium salt-epoxy) | SEM, TEM | NA | Ce_ZnO | 35 | Rod | Cotton | S_aureus | 24 | 6 | 99 | 3 | wet chemical method | Dip coating | GB_T_20944_AATCC_61 | Dyn_shake | AATCC 61 | Soap | NA
Gao et al | 2018 | Poly(quaternary ammonium salt-epoxy) grafted onto Ce doped ZnO composite: An enhanced and durable antibacterial agent | https://doi.org/10.1016/j.carbpol.2018.07.073 | Poly(quaternary ammonium salt-epoxy) | SEM, TEM | NA | Ce_ZnO | 35 | Rod | Cotton | S_aureus | 24 | 11 | 99 | 3 | wet chemical method | Dip coating | GB_T_20944_AATCC_61 | Dyn_shake | AATCC 61 | Soap | NA
Gao et al | 2018 | Poly(quaternary ammonium salt-epoxy) grafted onto Ce doped ZnO composite: An enhanced and durable antibacterial agent | https://doi.org/10.1016/j.carbpol.2018.07.073 | Poly(quaternary ammonium salt-epoxy) | SEM, TEM | NA | Ce_ZnO | 35 | Rod | Cotton | E_coli | 24 | 0 | 98 | 1 | wet chemical method | Dip coating | GB_T_20944_AATCC_61 | Dyn_shake | AATCC 61 | Soap | Not_applicable
Gao et al | 2018 | Poly(quaternary ammonium salt-epoxy) grafted onto Ce doped ZnO composite: An enhanced and durable antibacterial agent | https://doi.org/10.1016/j.carbpol.2018.07.073 | Poly(quaternary ammonium salt-epoxy) | SEM, TEM | NA | Ce_ZnO | 35 | Rod | Cotton | E_coli | 24 | 1 | 98 | 1 | wet chemical method | Dip coating | GB_T_20944_AATCC_61 | Dyn_shake | AATCC 61 | Soap | NA
Gao et al | 2018 | Poly(quaternary ammonium salt-epoxy) grafted onto Ce doped ZnO composite: An enhanced and durable antibacterial agent | https://doi.org/10.1016/j.carbpol.2018.07.073 | Poly(quaternary ammonium salt-epoxy) | SEM, TEM | NA | Ce_ZnO | 35 | Rod | Cotton | E_coli | 24 | 6 | 90 | 1 | wet chemical method | Dip coating | GB_T_20944_AATCC_61 | Dyn_shake | AATCC 61 | Soap | NA
Gao et al | 2018 | Poly(quaternary ammonium salt-epoxy) grafted onto Ce doped ZnO composite: An enhanced and durable antibacterial agent | https://doi.org/10.1016/j.carbpol.2018.07.073 | Poly(quaternary ammonium salt-epoxy) | SEM, TEM | NA | Ce_ZnO | 35 | Rod | Cotton | E_coli | 24 | 11 | 85 | 1 | wet chemical method | Dip coating | GB_T_20944_AATCC_61 | Dyn_shake | AATCC 61 | Soap | NA
Gao et al | 2018 | Poly(quaternary ammonium salt-epoxy) grafted onto Ce doped ZnO composite: An enhanced and durable antibacterial agent | https://doi.org/10.1016/j.carbpol.2018.07.073 | Poly(quaternary ammonium salt-epoxy) | SEM, TEM | NA | Ce_ZnO | 35 | Rod | Cotton | E_coli | 24 | 0 | 99 | 1.5 | wet chemical method | Dip coating | GB_T_20944_AATCC_61 | Dyn_shake | AATCC 61 | Soap | Not_applicable
Gao et al | 2018 | Poly(quaternary ammonium salt-epoxy) grafted onto Ce doped ZnO composite: An enhanced and durable antibacterial agent | https://doi.org/10.1016/j.carbpol.2018.07.073 | Poly(quaternary ammonium salt-epoxy) | SEM, TEM | NA | Ce_ZnO | 35 | Rod | Cotton | E_coli | 24 | 1 | 97 | 1.5 | wet chemical method | Dip coating | GB_T_20944_AATCC_61 | Dyn_shake | AATCC 61 | Soap | NA
Gao et al | 2018 | Poly(quaternary ammonium salt-epoxy) grafted onto Ce doped ZnO composite: An enhanced and durable antibacterial agent | https://doi.org/10.1016/j.carbpol.2018.07.073 | Poly(quaternary ammonium salt-epoxy) | SEM, TEM | NA | Ce_ZnO | 35 | Rod | Cotton | E_coli | 24 | 6 | 90 | 1.5 | wet chemical method | Dip coating | GB_T_20944_AATCC_61 | Dyn_shake | AATCC 61 | Soap | NA
Gao et al | 2018 | Poly(quaternary ammonium salt-epoxy) grafted onto Ce doped ZnO composite: An enhanced and durable antibacterial agent | https://doi.org/10.1016/j.carbpol.2018.07.073 | Poly(quaternary ammonium salt-epoxy) | SEM, TEM | NA | Ce_ZnO | 35 | Rod | Cotton | E_coli | 24 | 11 | 95 | 1.5 | wet chemical method | Dip coating | GB_T_20944_AATCC_61 | Dyn_shake | AATCC 61 | Soap | NA
Gao et al | 2018 | Poly(quaternary ammonium salt-epoxy) grafted onto Ce doped ZnO composite: An enhanced and durable antibacterial agent | https://doi.org/10.1016/j.carbpol.2018.07.073 | Poly(quaternary ammonium salt-epoxy) | SEM, TEM | NA | Ce_ZnO | 35 | Rod | Cotton | E_coli | 24 | 0 | 99 | 2 | wet chemical method | Dip coating | GB_T_20944_AATCC_61 | Dyn_shake | AATCC 61 | Soap | Not_applicable
Gao et al | 2018 | Poly(quaternary ammonium salt-epoxy) grafted onto Ce doped ZnO composite: An enhanced and durable antibacterial agent | https://doi.org/10.1016/j.carbpol.2018.07.073 | Poly(quaternary ammonium salt-epoxy) | SEM, TEM | NA | Ce_ZnO | 35 | Rod | Cotton | E_coli | 24 | 1 | 98 | 2 | wet chemical method | Dip coating | GB_T_20944_AATCC_61 | Dyn_shake | AATCC 61 | Soap | NA
Gao et al | 2018 | Poly(quaternary ammonium salt-epoxy) grafted onto Ce doped ZnO composite: An enhanced and durable antibacterial agent | https://doi.org/10.1016/j.carbpol.2018.07.073 | Poly(quaternary ammonium salt-epoxy) | SEM, TEM | NA | Ce_ZnO | 35 | Rod | Cotton | E_coli | 24 | 6 | 97 | 2 | wet chemical method | Dip coating | GB_T_20944_AATCC_61 | Dyn_shake | AATCC 61 | Soap | NA
Gao et al | 2018 | Poly(quaternary ammonium salt-epoxy) grafted onto Ce doped ZnO composite: An enhanced and durable antibacterial agent | https://doi.org/10.1016/j.carbpol.2018.07.073 | Poly(quaternary ammonium salt-epoxy) | SEM, TEM | NA | Ce_ZnO | 35 | Rod | Cotton | E_coli | 24 | 11 | 96 | 2 | wet chemical method | Dip coating | GB_T_20944_AATCC_61 | Dyn_shake | AATCC 61 | Soap | NA
Gao et al | 2018 | Poly(quaternary ammonium salt-epoxy) grafted onto Ce doped ZnO composite: An enhanced and durable antibacterial agent | https://doi.org/10.1016/j.carbpol.2018.07.073 | Poly(quaternary ammonium salt-epoxy) | SEM, TEM | NA | Ce_ZnO | 35 | Rod | Cotton | E_coli | 24 | 0 | 99 | 2.5 | wet chemical method | Dip coating | GB_T_20944_AATCC_61 | Dyn_shake | AATCC 61 | Soap | Not_applicable
Gao et al | 2018 | Poly(quaternary ammonium salt-epoxy) grafted onto Ce doped ZnO composite: An enhanced and durable antibacterial agent | https://doi.org/10.1016/j.carbpol.2018.07.073 | Poly(quaternary ammonium salt-epoxy) | SEM, TEM | NA | Ce_ZnO | 35 | Rod | Cotton | E_coli | 24 | 1 | 99 | 2.5 | wet chemical method | Dip coating | GB_T_20944_AATCC_61 | Dyn_shake | AATCC 61 | Soap | NA
Gao et al | 2018 | Poly(quaternary ammonium salt-epoxy) grafted onto Ce doped ZnO composite: An enhanced and durable antibacterial agent | https://doi.org/10.1016/j.carbpol.2018.07.073 | Poly(quaternary ammonium salt-epoxy) | SEM, TEM | NA | Ce_ZnO | 35 | Rod | Cotton | E_coli | 24 | 6 | 99 | 2.5 | wet chemical method | Dip coating | GB_T_20944_AATCC_61 | Dyn_shake | AATCC 61 | Soap | NA
Gao et al | 2018 | Poly(quaternary ammonium salt-epoxy) grafted onto Ce doped ZnO composite: An enhanced and durable antibacterial agent | https://doi.org/10.1016/j.carbpol.2018.07.073 | Poly(quaternary ammonium salt-epoxy) | SEM, TEM | NA | Ce_ZnO | 35 | Rod | Cotton | E_coli | 24 | 11 | 99 | 2.5 | wet chemical method | Dip coating | GB_T_20944_AATCC_61 | Dyn_shake | AATCC 61 | Soap | NA
Gao et al | 2018 | Poly(quaternary ammonium salt-epoxy) grafted onto Ce doped ZnO composite: An enhanced and durable antibacterial agent | https://doi.org/10.1016/j.carbpol.2018.07.073 | Poly(quaternary ammonium salt-epoxy) | SEM, TEM | NA | Ce_ZnO | 35 | Rod | Cotton | E_coli | 24 | 0 | 99 | 3 | wet chemical method | Dip coating | GB_T_20944_AATCC_61 | Dyn_shake | AATCC 61 | Soap | Not_applicable
Gao et al | 2018 | Poly(quaternary ammonium salt-epoxy) grafted onto Ce doped ZnO composite: An enhanced and durable antibacterial agent | https://doi.org/10.1016/j.carbpol.2018.07.073 | Poly(quaternary ammonium salt-epoxy) | SEM, TEM | NA | Ce_ZnO | 35 | Rod | Cotton | E_coli | 24 | 1 | 99 | 3 | wet chemical method | Dip coating | GB_T_20944_AATCC_61 | Dyn_shake | AATCC 61 | Soap | NA
Gao et al | 2018 | Poly(quaternary ammonium salt-epoxy) grafted onto Ce doped ZnO composite: An enhanced and durable antibacterial agent | https://doi.org/10.1016/j.carbpol.2018.07.073 | Poly(quaternary ammonium salt-epoxy) | SEM, TEM | NA | Ce_ZnO | 35 | Rod | Cotton | E_coli | 24 | 6 | 99 | 3 | wet chemical method | Dip coating | GB_T_20944_AATCC_61 | Dyn_shake | AATCC 61 | Soap | NA
Gao et al | 2018 | Poly(quaternary ammonium salt-epoxy) grafted onto Ce doped ZnO composite: An enhanced and durable antibacterial agent | https://doi.org/10.1016/j.carbpol.2018.07.073 | Poly(quaternary ammonium salt-epoxy) | SEM, TEM | NA | Ce_ZnO | 35 | Rod | Cotton | E_coli | 24 | 11 | 99 | 3 | wet chemical method | Dip coating | GB_T_20944_AATCC_61 | Dyn_shake | AATCC 61 | Soap | NA
Gao et al | 2018 | Poly(quaternary ammonium salt-epoxy) grafted onto Ce doped ZnO composite: An enhanced and durable antibacterial agent | https://doi.org/10.1016/j.carbpol.2018.07.073 | Poly(quaternary ammonium salt-epoxy) | SEM, TEM | NA | Ce_ZnO | 35 | Rod | Cotton | C_albicans | 24 | 0 | 99 | 1 | wet chemical method | Dip coating | GB_T_20944_AATCC_61 | Dyn_shake | AATCC 61 | Soap | Not_applicable
Gao et al | 2018 | Poly(quaternary ammonium salt-epoxy) grafted onto Ce doped ZnO composite: An enhanced and durable antibacterial agent | https://doi.org/10.1016/j.carbpol.2018.07.073 | Poly(quaternary ammonium salt-epoxy) | SEM, TEM | NA | Ce_ZnO | 35 | Rod | Cotton | C_albicans | 24 | 1 | 98 | 1 | wet chemical method | Dip coating | GB_T_20944_AATCC_61 | Dyn_shake | AATCC 61 | Soap | NA
Gao et al | 2018 | Poly(quaternary ammonium salt-epoxy) grafted onto Ce doped ZnO composite: An enhanced and durable antibacterial agent | https://doi.org/10.1016/j.carbpol.2018.07.073 | Poly(quaternary ammonium salt-epoxy) | SEM, TEM | NA | Ce_ZnO | 35 | Rod | Cotton | C_albicans | 24 | 6 | 97 | 1 | wet chemical method | Dip coating | GB_T_20944_AATCC_61 | Dyn_shake | AATCC 61 | Soap | NA
Gao et al | 2018 | Poly(quaternary ammonium salt-epoxy) grafted onto Ce doped ZnO composite: An enhanced and durable antibacterial agent | https://doi.org/10.1016/j.carbpol.2018.07.073 | Poly(quaternary ammonium salt-epoxy) | SEM, TEM | NA | Ce_ZnO | 35 | Rod | Cotton | C_albicans | 24 | 11 | 90 | 1 | wet chemical method | Dip coating | GB_T_20944_AATCC_61 | Dyn_shake | AATCC 61 | Soap | NA
Gao et al | 2018 | Poly(quaternary ammonium salt-epoxy) grafted onto Ce doped ZnO composite: An enhanced and durable antibacterial agent | https://doi.org/10.1016/j.carbpol.2018.07.073 | Poly(quaternary ammonium salt-epoxy) | SEM, TEM | NA | Ce_ZnO | 35 | Rod | Cotton | C_albicans | 24 | 0 | 99 | 1.5 | wet chemical method | Dip coating | GB_T_20944_AATCC_61 | Dyn_shake | AATCC 61 | Soap | Not_applicable
Gao et al | 2018 | Poly(quaternary ammonium salt-epoxy) grafted onto Ce doped ZnO composite: An enhanced and durable antibacterial agent | https://doi.org/10.1016/j.carbpol.2018.07.073 | Poly(quaternary ammonium salt-epoxy) | SEM, TEM | NA | Ce_ZnO | 35 | Rod | Cotton | C_albicans | 24 | 1 | 99 | 1.5 | wet chemical method | Dip coating | GB_T_20944_AATCC_61 | Dyn_shake | AATCC 61 | Soap | NA
Gao et al | 2018 | Poly(quaternary ammonium salt-epoxy) grafted onto Ce doped ZnO composite: An enhanced and durable antibacterial agent | https://doi.org/10.1016/j.carbpol.2018.07.073 | Poly(quaternary ammonium salt-epoxy) | SEM, TEM | NA | Ce_ZnO | 35 | Rod | Cotton | C_albicans | 24 | 6 | 98 | 1.5 | wet chemical method | Dip coating | GB_T_20944_AATCC_61 | Dyn_shake | AATCC 61 | Soap | NA
Gao et al | 2018 | Poly(quaternary ammonium salt-epoxy) grafted onto Ce doped ZnO composite: An enhanced and durable antibacterial agent | https://doi.org/10.1016/j.carbpol.2018.07.073 | Poly(quaternary ammonium salt-epoxy) | SEM, TEM | NA | Ce_ZnO | 35 | Rod | Cotton | C_albicans | 24 | 11 | 98 | 1.5 | wet chemical method | Dip coating | GB_T_20944_AATCC_61 | Dyn_shake | AATCC 61 | Soap | NA
Gao et al | 2018 | Poly(quaternary ammonium salt-epoxy) grafted onto Ce doped ZnO composite: An enhanced and durable antibacterial agent | https://doi.org/10.1016/j.carbpol.2018.07.073 | Poly(quaternary ammonium salt-epoxy) | SEM, TEM | NA | Ce_ZnO | 35 | Rod | Cotton | C_albicans | 24 | 0 | 99 | 2 | wet chemical method | Dip coating | GB_T_20944_AATCC_61 | Dyn_shake | AATCC 61 | Soap | Not_applicable
Gao et al | 2018 | Poly(quaternary ammonium salt-epoxy) grafted onto Ce doped ZnO composite: An enhanced and durable antibacterial agent | https://doi.org/10.1016/j.carbpol.2018.07.073 | Poly(quaternary ammonium salt-epoxy) | SEM, TEM | NA | Ce_ZnO | 35 | Rod | Cotton | C_albicans | 24 | 1 | 99 | 2 | wet chemical method | Dip coating | GB_T_20944_AATCC_61 | Dyn_shake | AATCC 61 | Soap | NA
Gao et al | 2018 | Poly(quaternary ammonium salt-epoxy) grafted onto Ce doped ZnO composite: An enhanced and durable antibacterial agent | https://doi.org/10.1016/j.carbpol.2018.07.073 | Poly(quaternary ammonium salt-epoxy) | SEM, TEM | NA | Ce_ZnO | 35 | Rod | Cotton | C_albicans | 24 | 6 | 98 | 2 | wet chemical method | Dip coating | GB_T_20944_AATCC_61 | Dyn_shake | AATCC 61 | Soap | NA
Gao et al | 2018 | Poly(quaternary ammonium salt-epoxy) grafted onto Ce doped ZnO composite: An enhanced and durable antibacterial agent | https://doi.org/10.1016/j.carbpol.2018.07.073 | Poly(quaternary ammonium salt-epoxy) | SEM, TEM | NA | Ce_ZnO | 35 | Rod | Cotton | C_albicans | 24 | 11 | 98 | 2 | wet chemical method | Dip coating | GB_T_20944_AATCC_61 | Dyn_shake | AATCC 61 | Soap | NA
Gao et al | 2018 | Poly(quaternary ammonium salt-epoxy) grafted onto Ce doped ZnO composite: An enhanced and durable antibacterial agent | https://doi.org/10.1016/j.carbpol.2018.07.073 | Poly(quaternary ammonium salt-epoxy) | SEM, TEM | NA | Ce_ZnO | 35 | Rod | Cotton | C_albicans | 24 | 0 | 99 | 2.5 | wet chemical method | Dip coating | GB_T_20944_AATCC_61 | Dyn_shake | AATCC 61 | Soap | Not_applicable
Gao et al | 2018 | Poly(quaternary ammonium salt-epoxy) grafted onto Ce doped ZnO composite: An enhanced and durable antibacterial agent | https://doi.org/10.1016/j.carbpol.2018.07.073 | Poly(quaternary ammonium salt-epoxy) | SEM, TEM | NA | Ce_ZnO | 35 | Rod | Cotton | C_albicans | 24 | 1 | 99 | 2.5 | wet chemical method | Dip coating | GB_T_20944_AATCC_61 | Dyn_shake | AATCC 61 | Soap | NA
Gao et al | 2018 | Poly(quaternary ammonium salt-epoxy) grafted onto Ce doped ZnO composite: An enhanced and durable antibacterial agent | https://doi.org/10.1016/j.carbpol.2018.07.073 | Poly(quaternary ammonium salt-epoxy) | SEM, TEM | NA | Ce_ZnO | 35 | Rod | Cotton | C_albicans | 24 | 6 | 99 | 2.5 | wet chemical method | Dip coating | GB_T_20944_AATCC_61 | Dyn_shake | AATCC 61 | Soap | NA
Gao et al | 2018 | Poly(quaternary ammonium salt-epoxy) grafted onto Ce doped ZnO composite: An enhanced and durable antibacterial agent | https://doi.org/10.1016/j.carbpol.2018.07.073 | Poly(quaternary ammonium salt-epoxy) | SEM, TEM | NA | Ce_ZnO | 35 | Rod | Cotton | C_albicans | 24 | 11 | 99 | 2.5 | wet chemical method | Dip coating | GB_T_20944_AATCC_61 | Dyn_shake | AATCC 61 | Soap | NA
Gao et al | 2018 | Poly(quaternary ammonium salt-epoxy) grafted onto Ce doped ZnO composite: An enhanced and durable antibacterial agent | https://doi.org/10.1016/j.carbpol.2018.07.073 | Poly(quaternary ammonium salt-epoxy) | SEM, TEM | NA | Ce_ZnO | 35 | Rod | Cotton | C_albicans | 24 | 0 | 99 | 3 | wet chemical method | Dip coating | GB_T_20944_AATCC_61 | Dyn_shake | AATCC 61 | Soap | Not_applicable
Gao et al | 2018 | Poly(quaternary ammonium salt-epoxy) grafted onto Ce doped ZnO composite: An enhanced and durable antibacterial agent | https://doi.org/10.1016/j.carbpol.2018.07.073 | Poly(quaternary ammonium salt-epoxy) | SEM, TEM | NA | Ce_ZnO | 35 | Rod | Cotton | C_albicans | 24 | 1 | 99 | 3 | wet chemical method | Dip coating | GB_T_20944_AATCC_61 | Dyn_shake | AATCC 61 | Soap | NA
Gao et al | 2018 | Poly(quaternary ammonium salt-epoxy) grafted onto Ce doped ZnO composite: An enhanced and durable antibacterial agent | https://doi.org/10.1016/j.carbpol.2018.07.073 | Poly(quaternary ammonium salt-epoxy) | SEM, TEM | NA | Ce_ZnO | 35 | Rod | Cotton | C_albicans | 24 | 6 | 99 | 3 | wet chemical method | Dip coating | GB_T_20944_AATCC_61 | Dyn_shake | AATCC 61 | Soap | NA
Gao et al | 2018 | Poly(quaternary ammonium salt-epoxy) grafted onto Ce doped ZnO composite: An enhanced and durable antibacterial agent | https://doi.org/10.1016/j.carbpol.2018.07.073 | Poly(quaternary ammonium salt-epoxy) | SEM, TEM | NA | Ce_ZnO | 35 | Rod | Cotton | C_albicans | 24 | 11 | 99 | 3 | wet chemical method | Dip coating | GB_T_20944_AATCC_61 | Dyn_shake | AATCC 61 | Soap | NA
Gao et al | 2018 | Poly(quaternary ammonium salt-epoxy) grafted onto Ce doped ZnO composite: An enhanced and durable antibacterial agent | https://doi.org/10.1016/j.carbpol.2018.07.073 | NA | SEM, TEM | NA | ZnO | 35 | Rod | Cotton | E_coli | 24 | 0 | 77.7 | 1 | wet chemical method | Dip coating | GB_T_20944_AATCC_61 | Dyn_shake | AATCC 61 | Soap | Not_applicable
Gao et al | 2018 | Poly(quaternary ammonium salt-epoxy) grafted onto Ce doped ZnO composite: An enhanced and durable antibacterial agent | https://doi.org/10.1016/j.carbpol.2018.07.073 | NA | SEM, TEM | NA | ZnO | 35 | Rod | Cotton | S_aureus | 24 | 0 | 74 | 1 | wet chemical method | Dip coating | GB_T_20944_AATCC_61 | Dyn_shake | AATCC 61 | Soap | Not_applicable
Gao et al | 2018 | Poly(quaternary ammonium salt-epoxy) grafted onto Ce doped ZnO composite: An enhanced and durable antibacterial agent | https://doi.org/10.1016/j.carbpol.2018.07.073 | NA | SEM, TEM | NA | ZnO | 35 | Rod | Cotton | C_albicans | 24 | 0 | 67 | 1 | wet chemical method | Dip coating | GB_T_20944_AATCC_61 | Dyn_shake | AATCC 61 | Soap | Not_applicable
Gao et al | 2018 | Poly(quaternary ammonium salt-epoxy) grafted onto Ce doped ZnO composite: An enhanced and durable antibacterial agent | https://doi.org/10.1016/j.carbpol.2018.07.073 | NA | SEM, TEM | NA | ZnO | 35 | Rod | Cotton | E_coli | 24 | 0 | 60 | 1.5 | wet chemical method | Dip coating | GB_T_20944_AATCC_61 | Dyn_shake | AATCC 61 | Soap | Not_applicable
Gao et al | 2018 | Poly(quaternary ammonium salt-epoxy) grafted onto Ce doped ZnO composite: An enhanced and durable antibacterial agent | https://doi.org/10.1016/j.carbpol.2018.07.073 | NA | SEM, TEM | NA | ZnO | 35 | Rod | Cotton | S_aureus | 24 | 0 | 53 | 1.5 | wet chemical method | Dip coating | GB_T_20944_AATCC_61 | Dyn_shake | AATCC 61 | Soap | Not_applicable
Gao et al | 2018 | Poly(quaternary ammonium salt-epoxy) grafted onto Ce doped ZnO composite: An enhanced and durable antibacterial agent | https://doi.org/10.1016/j.carbpol.2018.07.073 | NA | SEM, TEM | NA | ZnO | 35 | Rod | Cotton | C_albicans | 24 | 0 | 40.5 | 1.5 | wet chemical method | Dip coating | GB_T_20944_AATCC_61 | Dyn_shake | AATCC 61 | Soap | Not_applicable
Gao et al | 2018 | Poly(quaternary ammonium salt-epoxy) grafted onto Ce doped ZnO composite: An enhanced and durable antibacterial agent | https://doi.org/10.1016/j.carbpol.2018.07.073 | NA | SEM, TEM | NA | Ce_ZnO | 35 | Rod | Cotton | E_coli | 24 | 0 | 78 | 2.5 | wet chemical method | Dip coating | GB_T_20944_AATCC_61 | Dyn_shake | AATCC 61 | Soap | Not_applicable
Gao et al | 2018 | Poly(quaternary ammonium salt-epoxy) grafted onto Ce doped ZnO composite: An enhanced and durable antibacterial agent | https://doi.org/10.1016/j.carbpol.2018.07.073 | NA | SEM, TEM | NA | Ce_ZnO | 35 | Rod | Cotton | S_aureus | 24 | 0 | 87 | 2.5 | wet chemical method | Dip coating | GB_T_20944_AATCC_61 | Dyn_shake | AATCC 61 | Soap | Not_applicable
Gao et al | 2018 | Poly(quaternary ammonium salt-epoxy) grafted onto Ce doped ZnO composite: An enhanced and durable antibacterial agent | https://doi.org/10.1016/j.carbpol.2018.07.073 | NA | SEM, TEM | NA | Ce_ZnO | 35 | Rod | Cotton | C_albicans | 24 | 0 | 84 | 2.5 | wet chemical method | Dip coating | GB_T_20944_AATCC_61 | Dyn_shake | AATCC 61 | Soap | Not_applicable
Gao et al | 2018 | Poly(quaternary ammonium salt-epoxy) grafted onto Ce doped ZnO composite: An enhanced and durable antibacterial agent | https://doi.org/10.1016/j.carbpol.2018.07.073 | NA | SEM, TEM | NA | Ce_ZnO | 35 | Rod | Cotton | E_coli | 24 | 0 | 62 | 3 | wet chemical method | Dip coating | GB_T_20944_AATCC_61 | Dyn_shake | AATCC 61 | Soap | Not_applicable
Gao et al | 2018 | Poly(quaternary ammonium salt-epoxy) grafted onto Ce doped ZnO composite: An enhanced and durable antibacterial agent | https://doi.org/10.1016/j.carbpol.2018.07.073 | NA | SEM, TEM | NA | Ce_ZnO | 35 | Rod | Cotton | S_aureus | 24 | 0 | 58 | 3 | wet chemical method | Dip coating | GB_T_20944_AATCC_61 | Dyn_shake | AATCC 61 | Soap | Not_applicable
Gao et al | 2018 | Poly(quaternary ammonium salt-epoxy) grafted onto Ce doped ZnO composite: An enhanced and durable antibacterial agent | https://doi.org/10.1016/j.carbpol.2018.07.073 | NA | SEM, TEM | NA | Ce_ZnO | 35 | Rod | Cotton | C_albicans | 24 | 0 | 51 | 3 | wet chemical method | Dip coating | GB_T_20944_AATCC_61 | Dyn_shake | AATCC 61 | Soap | Not_applicable
Gao et al | 2018 | Poly(quaternary ammonium salt-epoxy) grafted onto Ce doped ZnO composite: An enhanced and durable antibacterial agent | https://doi.org/10.1016/j.carbpol.2018.07.073 | Poly(quaternary ammonium salt-epoxy) | SEM, TEM | NA | ZnO | 35 | Rod | Cotton | E_coli | 24 | 0 | 99.3 | 1 | wet chemical method | Dip coating | GB_T_20944_AATCC_61 | Dyn_shake | AATCC 61 | Soap | Not_applicable
Gao et al | 2018 | Poly(quaternary ammonium salt-epoxy) grafted onto Ce doped ZnO composite: An enhanced and durable antibacterial agent | https://doi.org/10.1016/j.carbpol.2018.07.073 | Poly(quaternary ammonium salt-epoxy) | SEM, TEM | NA | ZnO | 35 | Rod | Cotton | S_aureus | 24 | 0 | 99 | 1 | wet chemical method | Dip coating | GB_T_20944_AATCC_61 | Dyn_shake | AATCC 61 | Soap | Not_applicable
Gao et al | 2018 | Poly(quaternary ammonium salt-epoxy) grafted onto Ce doped ZnO composite: An enhanced and durable antibacterial agent | https://doi.org/10.1016/j.carbpol.2018.07.073 | Poly(quaternary ammonium salt-epoxy) | SEM, TEM | NA | ZnO | 35 | Rod | Cotton | C_albicans | 24 | 0 | 99.2 | 1 | wet chemical method | Dip coating | GB_T_20944_AATCC_61 | Dyn_shake | AATCC 61 | Soap | Not_applicable
Gao et al | 2018 | Poly(quaternary ammonium salt-epoxy) grafted onto Ce doped ZnO composite: An enhanced and durable antibacterial agent | https://doi.org/10.1016/j.carbpol.2018.07.073 | Poly(quaternary ammonium salt-epoxy) | SEM, TEM | NA | ZnO | 35 | Rod | Cotton | E_coli | 24 | 0 | 98 | 1.5 | wet chemical method | Dip coating | GB_T_20944_AATCC_61 | Dyn_shake | AATCC 61 | Soap | Not_applicable
Gao et al | 2018 | Poly(quaternary ammonium salt-epoxy) grafted onto Ce doped ZnO composite: An enhanced and durable antibacterial agent | https://doi.org/10.1016/j.carbpol.2018.07.073 | Poly(quaternary ammonium salt-epoxy) | SEM, TEM | NA | ZnO | 35 | Rod | Cotton | S_aureus | 24 | 0 | 98.5 | 1.5 | wet chemical method | Dip coating | GB_T_20944_AATCC_61 | Dyn_shake | AATCC 61 | Soap | Not_applicable
Gao et al | 2018 | Poly(quaternary ammonium salt-epoxy) grafted onto Ce doped ZnO composite: An enhanced and durable antibacterial agent | https://doi.org/10.1016/j.carbpol.2018.07.073 | Poly(quaternary ammonium salt-epoxy) | SEM, TEM | NA | ZnO | 35 | Rod | Cotton | C_albicans | 24 | 0 | 94.3 | 1.5 | wet chemical method | Dip coating | GB_T_20944_AATCC_61 | Dyn_shake | AATCC 61 | Soap | Not_applicable
Gedanken et al | 2011 | Preparation of Antimicrobial Textiles Using a Sonochemical Method | DOI : 10.2174/1874764711104010001 | NA | TEM,SEM,DLS | NA | CuO | 10 | Crystalline | Cotton | E_coli | 1 | 0 | 99.9 | 0.7 | NA | Sonochemical | AATCC_100 | Dyn_shake | Industrial washing machine ISO standards | Not_applicable | 75
Gedanken et al | 2011 | Preparation of Antimicrobial Textiles Using a Sonochemical Method | DOI : 10.2174/1874764711104010001 | NA | TEM,SEM,DLS | NA | CuO | 10 | Crystalline | Cotton | E_coli | 1 | 50 | 100 | 0.7 | NA | Sonochemical | AATCC_100 | Dyn_shake | Industrial washing machine ISO standards | Not_applicable | 75
Gedanken et al | 2011 | Preparation of Antimicrobial Textiles Using a Sonochemical Method | DOI : 10.2174/1874764711104010001 | NA | TEM,SEM,DLS | NA | CuO | 10 | Crystalline | Cotton | E_coli | 3 | 0 | 100 | 0.7 | NA | Sonochemical | AATCC_100 | Dyn_shake | Industrial washing machine ISO standards | Not_applicable | 75
Gedanken et al | 2011 | Preparation of Antimicrobial Textiles Using a Sonochemical Method | DOI : 10.2174/1874764711104010001 | NA | TEM,SEM,DLS | NA | CuO | 10 | Crystalline | Cotton | E_coli | 3 | 50 | 100 | 0.7 | NA | Sonochemical | AATCC_100 | Dyn_shake | Industrial washing machine ISO standards | Not_applicable | 75
Gedanken et al | 2011 | Preparation of Antimicrobial Textiles Using a Sonochemical Method | DOI : 10.2174/1874764711104010001 | NA | TEM,SEM,DLS | NA | CuO | 10 | Crystalline | Cotton | S_aureus | 1 | 0 | 99.9 | 0.7 | NA | Sonochemical | AATCC_100 | Dyn_shake | Industrial washing machine ISO standards | Not_applicable | 75
Gedanken et al | 2011 | Preparation of Antimicrobial Textiles Using a Sonochemical Method | DOI : 10.2174/1874764711104010001 | NA | TEM,SEM,DLS | NA | CuO | 10 | Crystalline | Cotton | S_aureus | 1 | 50 | 100 | 0.7 | NA | Sonochemical | AATCC_100 | Dyn_shake | Industrial washing machine ISO standards | Not_applicable | 75
Gedanken et al | 2011 | Preparation of Antimicrobial Textiles Using a Sonochemical Method | DOI : 10.2174/1874764711104010001 | NA | TEM,SEM,DLS | NA | CuO | 10 | Crystalline | Cotton | S_aureus | 3 | 0 | 100 | 0.7 | NA | Sonochemical | AATCC_100 | Dyn_shake | Industrial washing machine ISO standards | Not_applicable | 75
Gedanken et al | 2011 | Preparation of Antimicrobial Textiles Using a Sonochemical Method | DOI : 10.2174/1874764711104010001 | NA | TEM,SEM,DLS | NA | CuO | 10 | Crystalline | Cotton | S_aureus | 3 | 50 | 100 | 0.7 | NA | Sonochemical | AATCC_100 | Dyn_shake | Industrial washing machine ISO standards | Not_applicable | 75
Gedanken et al | 2011 | Preparation of Antimicrobial Textiles Using a Sonochemical Method | DOI : 10.2174/1874764711104010001 | NA | TEM,SEM,DLS | NA | ZnO | 10 | Crystalline | Cotton | E_coli | 1 | 0 | 98 | 0.7 | NA | Sonochemical | AATCC_100 | Dyn_shake | Industrial washing machine ISO standards | Not_applicable | 75
Gedanken et al | 2011 | Preparation of Antimicrobial Textiles Using a Sonochemical Method | DOI : 10.2174/1874764711104010001 | NA | TEM,SEM,DLS | NA | ZnO | 10 | Crystalline | Cotton | E_coli | 1 | 50 | 100 | 0.7 | NA | Sonochemical | AATCC_100 | Dyn_shake | Industrial washing machine ISO standards | Not_applicable | 75
Gedanken et al | 2011 | Preparation of Antimicrobial Textiles Using a Sonochemical Method | DOI : 10.2174/1874764711104010001 | NA | TEM,SEM,DLS | NA | ZnO | 10 | Crystalline | Cotton | E_coli | 1 | 0 | 99.84 | 0.7 | NA | Sonochemical | AATCC_100 | Dyn_shake | Industrial washing machine ISO standards | Not_applicable | 75
Gedanken et al | 2011 | Preparation of Antimicrobial Textiles Using a Sonochemical Method | DOI : 10.2174/1874764711104010001 | NA | TEM,SEM,DLS | NA | ZnO | 10 | Crystalline | Cotton | E_coli | 1 | 50 | 100 | 0.7 | NA | Sonochemical | AATCC_100 | Dyn_shake | Industrial washing machine ISO standards | Not_applicable | 75
Gedanken et al | 2011 | Preparation of Antimicrobial Textiles Using a Sonochemical Method | DOI : 10.2174/1874764711104010001 | NA | TEM,SEM,DLS | NA | ZnO | 10 | Crystalline | Cotton | E_coli | 2 | 0 | 96 | 0.7 | NA | Sonochemical | AATCC_100 | Dyn_shake | Industrial washing machine ISO standards | Not_applicable | 75
Gedanken et al | 2011 | Preparation of Antimicrobial Textiles Using a Sonochemical Method | DOI : 10.2174/1874764711104010001 | NA | TEM,SEM,DLS | NA | ZnO | 10 | Crystalline | Cotton | E_coli | 2 | 50 | 96 | 0.7 | NA | Sonochemical | AATCC_100 | Dyn_shake | Industrial washing machine ISO standards | Not_applicable | 75
Gedanken et al | 2011 | Preparation of Antimicrobial Textiles Using a Sonochemical Method | DOI : 10.2174/1874764711104010001 | NA | TEM,SEM,DLS | NA | ZnO | 10 | Crystalline | Cotton | S_aureus | 1 | 0 | 66.4 | 0.7 | NA | Sonochemical | AATCC_100 | Dyn_shake | Industrial washing machine ISO standards | Not_applicable | 75
Gedanken et al | 2011 | Preparation of Antimicrobial Textiles Using a Sonochemical Method | DOI : 10.2174/1874764711104010001 | NA | TEM,SEM,DLS | NA | ZnO | 10 | Crystalline | Cotton | S_aureus | 1 | 50 | 66 | 0.7 | NA | Sonochemical | AATCC_100 | Dyn_shake | Industrial washing machine ISO standards | Not_applicable | 75
Gedanken et al | 2011 | Preparation of Antimicrobial Textiles Using a Sonochemical Method | DOI : 10.2174/1874764711104010001 | NA | TEM,SEM,DLS | NA | ZnO | 10 | Crystalline | Cotton | S_aureus | 2 | 0 | 99.93 | 0.7 | NA | Sonochemical | AATCC_100 | Dyn_shake | Industrial washing machine ISO standards | Not_applicable | 75
Gedanken et al | 2011 | Preparation of Antimicrobial Textiles Using a Sonochemical Method | DOI : 10.2174/1874764711104010001 | NA | TEM,SEM,DLS | NA | ZnO | 10 | Crystalline | Cotton | S_aureus | 2 | 50 | 100 | 0.7 | NA | Sonochemical | AATCC_100 | Dyn_shake | Industrial washing machine ISO standards | Not_applicable | 75
Ghosh et al | 2010 | Antibacterial properties of cotton fabric treated with silver nanoparticles | DOI: 10.1080/00405000903031053 | Silpure | SEM,EDX | NA | Ag | 0.65 | NA | Cotton | S_aureus | 21 | 0 | 80 | 0.7 | NA | Wet-on-wet padding | AATCC_147 | Agar_diffusion | Boiled | Commercial detergent | Not_applicable
Ghosh et al | 2010 | Antibacterial properties of cotton fabric treated with silver nanoparticles | DOI: 10.1080/00405000903031053 | Silpure | SEM,EDX | NA | Ag | 0.65 | NA | Cotton | S_aureus | 21 | 5 | 42 | 0.7 | NA | Wet-on-wet padding | AATCC_147 | Agar_diffusion | Boiled | Commercial detergent | Not_applicable
Ghosh et al | 2010 | Antibacterial properties of cotton fabric treated with silver nanoparticles | DOI: 10.1080/00405000903031053 | Mesosilver | SEM,EDX | NA | Ag | 0.65 | NA | Cotton | S_aureus | 21 | 0 | 80 | 0.7 | NA | Wet-on-wet padding | AATCC_147 | Agar_diffusion | Boiled | Commercial detergent | Not_applicable
Ghosh et al | 2010 | Antibacterial properties of cotton fabric treated with silver nanoparticles | DOI: 10.1080/00405000903031053 | Mesosilver | SEM,EDX | NA | Ag | 0.65 | NA | Cotton | S_aureus | 21 | 5 | 0 | 0.7 | NA | Wet-on-wet padding | AATCC_147 | Agar_diffusion | Boiled | Commercial detergent | Not_applicable
Gorjanc et al | 2010 | CF4 plasma and silver functionalized cotton | https://doi.org/10.1177/0040517510376268 | CF4 plasma | SEM;XPS | NA | Ag | 30 | NA | Cotton | Enter_faecalis | 24 | 0 | 68 | 0.002 | NA | Exhaust dyeing | AATCC_100 | Dyn_shake | ISO 105-C014:1989 | SDC standard detergent-Sodium carbonate | Not_applicable
Gorjanc et al | 2010 | CF4 plasma and silver functionalized cotton | https://doi.org/10.1177/0040517510376268 | CF4 plasma | SEM;XPS | NA | Ag | 30 | NA | Cotton | Enter_faecalis | 24 | 10 | 33 | 0.002 | NA | Exhaust dyeing | AATCC_100 | Dyn_shake | ISO 105-C014:1989 | SDC standard detergent-Sodium carbonate | 95
Gorjanc et al | 2010 | CF4 plasma and silver functionalized cotton | https://doi.org/10.1177/0040517510376268 | CF4 plasma | SEM;XPS | NA | Ag | 30 | NA | Cotton | Pse_aeruginosa | 24 | 0 | 77 | 0.002 | NA | Exhaust dyeing | AATCC_100 | Dyn_shake | ISO 105-C014:1989 | SDC standard detergent-Sodium carbonate | Not_applicable
Gorjanc et al | 2010 | CF4 plasma and silver functionalized cotton | https://doi.org/10.1177/0040517510376268 | CF4 plasma | SEM;XPS | NA | Ag | 30 | NA | Cotton | Pse_aeruginosa | 24 | 10 | 33 | 0.002 | NA | Exhaust dyeing | AATCC_100 | Dyn_shake | ISO 105-C014:1989 | SDC standard detergent-Sodium carbonate | 95
Gorjanc et al | 2010 | CF4 plasma and silver functionalized cotton | https://doi.org/10.1177/0040517510376268 | CF4 plasma | SEM;XPS | NA | Ag | 80 | NA | Cotton | Enter_faecalis | 24 | 0 | 54 | 0.002 | NA | Exhaust dyeing | AATCC_100 | Dyn_shake | ISO 105-C014:1989 | SDC standard detergent-Sodium carbonate | Not_applicable
Gorjanc et al | 2010 | CF4 plasma and silver functionalized cotton | https://doi.org/10.1177/0040517510376268 | CF4 plasma | SEM;XPS | NA | Ag | 80 | NA | Cotton | Enter_faecalis | 24 | 10 | 15 | 0.002 | NA | Exhaust dyeing | AATCC_100 | Dyn_shake | ISO 105-C014:1989 | SDC standard detergent-Sodium carbonate | 95
Gorjanc et al | 2010 | CF4 plasma and silver functionalized cotton | https://doi.org/10.1177/0040517510376268 | CF4 plasma | SEM;XPS | NA | Ag | 80 | NA | Cotton | Pse_aeruginosa | 24 | 0 | 45 | 0.002 | NA | Exhaust dyeing | AATCC_100 | Dyn_shake | ISO 105-C014:1989 | SDC standard detergent-Sodium carbonate | Not_applicable
Gorjanc et al | 2010 | CF4 plasma and silver functionalized cotton | https://doi.org/10.1177/0040517510376268 | CF4 plasma | SEM;XPS | NA | Ag | 80 | NA | Cotton | Pse_aeruginosa | 24 | 10 | 15 | 0.002 | NA | Exhaust dyeing | AATCC_100 | Dyn_shake | ISO 105-C014:1989 | SDC standard detergent-Sodium carbonate | 95
Gorjanc et al | 2010 | CF4 plasma and silver functionalized cotton | https://doi.org/10.1177/0040517510376268 | NA | SEM;XPS | NA | Ag | 30 | NA | Cotton | Enter_faecalis | 24 | 0 | 50 | 0.002 | NA | Exhaust dyeing | AATCC_100 | Dyn_shake | ISO 105-C014:1989 | SDC standard detergent-Sodium carbonate | Not_applicable
Gorjanc et al | 2010 | CF4 plasma and silver functionalized cotton | https://doi.org/10.1177/0040517510376268 | NA | SEM;XPS | NA | Ag | 30 | NA | Cotton | Pse_aeruginosa | 24 | 0 | 50 | 0.002 | NA | Exhaust dyeing | AATCC_100 | Dyn_shake | ISO 105-C014:1989 | SDC standard detergent-Sodium carbonate | Not_applicable
Gorjanc et al | 2010 | CF4 plasma and silver functionalized cotton | https://doi.org/10.1177/0040517510376268 | NA | SEM;XPS | NA | Ag | 80 | NA | Cotton | Enter_faecalis | 24 | 0 | 50 | 0.002 | NA | Exhaust dyeing | AATCC_100 | Dyn_shake | ISO 105-C014:1989 | SDC standard detergent-Sodium carbonate | Not_applicable
Gorjanc et al | 2010 | CF4 plasma and silver functionalized cotton | https://doi.org/10.1177/0040517510376268 | NA | SEM;XPS | NA | Ag | 80 | NA | Cotton | Pse_aeruginosa | 24 | 0 | 50 | 0.002 | NA | Exhaust dyeing | AATCC_100 | Dyn_shake | ISO 105-C014:1989 | SDC standard detergent-Sodium carbonate | Not_applicable
Gouda et al | 2011 | Nano-zirconium oxide and nano-silver oxide/cotton gauze fabrics for antimicrobial and wound healing acceleration | https://doi.org/10.1177/1528083711414960 | NA | XRD, SEM,EDX,TEM | NA | ZrO2 | 4 | Spherical | Cotton | Sal_typhimurium | 24 | 0 | 98 | 0.3 | in situ synthesized | Pad-Dry-Cure | AATCC_100 | Dyn_shake | AATCC 124 | Soap detergent | Not_applicable
Gouda et al | 2011 | Nano-zirconium oxide and nano-silver oxide/cotton gauze fabrics for antimicrobial and wound healing acceleration | https://doi.org/10.1177/1528083711414960 | NA | XRD, SEM,EDX,TEM | NA | ZrO2 | 4 | Spherical | Cotton | Sal_typhimurium | 24 | 15 | 95 | 0.3 | in situ synthesized | Pad-Dry-Cure | AATCC_100 | Dyn_shake | AATCC 124 | Soap detergent | 40
Gouda et al | 2011 | Nano-zirconium oxide and nano-silver oxide/cotton gauze fabrics for antimicrobial and wound healing acceleration | https://doi.org/10.1177/1528083711414960 | NA | XRD, SEM,EDX,TEM | NA | ZrO2 | 4 | Spherical | Cotton | Sal_typhimurium | 24 | 20 | 94 | 0.3 | in situ synthesized | Pad-Dry-Cure | AATCC_100 | Dyn_shake | AATCC 124 | Soap detergent | 40
Gouda et al | 2011 | Nano-zirconium oxide and nano-silver oxide/cotton gauze fabrics for antimicrobial and wound healing acceleration | https://doi.org/10.1177/1528083711414960 | NA | XRD, SEM,EDX,TEM | NA | ZrO2 | 4 | Spherical | Cotton | Sal_typhimurium | 24 | 30 | 90 | 0.3 | in situ synthesized | Pad-Dry-Cure | AATCC_100 | Dyn_shake | AATCC 124 | Soap detergent | 40
Gouda et al | 2011 | Nano-zirconium oxide and nano-silver oxide/cotton gauze fabrics for antimicrobial and wound healing acceleration | https://doi.org/10.1177/1528083711414960 | NA | XRD, SEM,EDX,TEM | NA | ZrO2 | 4 | Spherical | Cotton | S_aureus | 24 | 0 | 95 | 0.3 | in situ synthesized | Pad-Dry-Cure | AATCC_100 | Dyn_shake | AATCC 124 | Soap detergent | Not_applicable
Gouda et al | 2011 | Nano-zirconium oxide and nano-silver oxide/cotton gauze fabrics for antimicrobial and wound healing acceleration | https://doi.org/10.1177/1528083711414960 | NA | XRD, SEM,EDX,TEM | NA | ZrO2 | 4 | Spherical | Cotton | S_aureus | 24 | 15 | 98 | 0.3 | in situ synthesized | Pad-Dry-Cure | AATCC_100 | Dyn_shake | AATCC 124 | Soap detergent | 40
Gouda et al | 2011 | Nano-zirconium oxide and nano-silver oxide/cotton gauze fabrics for antimicrobial and wound healing acceleration | https://doi.org/10.1177/1528083711414960 | NA | XRD, SEM,EDX,TEM | NA | ZrO2 | 4 | Spherical | Cotton | S_aureus | 24 | 20 | 96 | 0.3 | in situ synthesized | Pad-Dry-Cure | AATCC_100 | Dyn_shake | AATCC 124 | Soap detergent | 40
Gouda et al | 2011 | Nano-zirconium oxide and nano-silver oxide/cotton gauze fabrics for antimicrobial and wound healing acceleration | https://doi.org/10.1177/1528083711414960 | NA | XRD, SEM,EDX,TEM | NA | ZrO2 | 4 | Spherical | Cotton | S_aureus | 24 | 30 | 92 | 0.3 | in situ synthesized | Pad-Dry-Cure | AATCC_100 | Dyn_shake | AATCC 124 | Soap detergent | 40
Gouda et al | 2011 | Nano-zirconium oxide and nano-silver oxide/cotton gauze fabrics for antimicrobial and wound healing acceleration | https://doi.org/10.1177/1528083711414960 | NA | XRD, SEM,EDX,TEM | NA | Ag | 4 | Spherical | Cotton | Sal_typhimurium | 24 | 0 | 99 | 0.5 | in situ synthesized | Pad-Dry-Cure | AATCC_100 | Dyn_shake | AATCC 124 | Soap detergent | Not_applicable
Gouda et al | 2011 | Nano-zirconium oxide and nano-silver oxide/cotton gauze fabrics for antimicrobial and wound healing acceleration | https://doi.org/10.1177/1528083711414960 | NA | XRD, SEM,EDX,TEM | NA | Ag | 4 | Spherical | Cotton | Sal_typhimurium | 24 | 15 | 97 | 0.5 | in situ synthesized | Pad-Dry-Cure | AATCC_100 | Dyn_shake | AATCC 124 | Soap detergent | 40
Gouda et al | 2011 | Nano-zirconium oxide and nano-silver oxide/cotton gauze fabrics for antimicrobial and wound healing acceleration | https://doi.org/10.1177/1528083711414960 | NA | XRD, SEM,EDX,TEM | NA | Ag | 4 | Spherical | Cotton | Sal_typhimurium | 24 | 20 | 95 | 0.5 | in situ synthesized | Pad-Dry-Cure | AATCC_100 | Dyn_shake | AATCC 124 | Soap detergent | 40
Gouda et al | 2011 | Nano-zirconium oxide and nano-silver oxide/cotton gauze fabrics for antimicrobial and wound healing acceleration | https://doi.org/10.1177/1528083711414960 | NA | XRD, SEM,EDX,TEM | NA | Ag | 4 | Spherical | Cotton | Sal_typhimurium | 24 | 30 | 93 | 0.5 | in situ synthesized | Pad-Dry-Cure | AATCC_100 | Dyn_shake | AATCC 124 | Soap detergent | 40
Gouda et al | 2011 | Nano-zirconium oxide and nano-silver oxide/cotton gauze fabrics for antimicrobial and wound healing acceleration | https://doi.org/10.1177/1528083711414960 | NA | XRD, SEM,EDX,TEM | NA | Ag | 4 | Spherical | Cotton | S_aureus | 24 | 0 | 97 | 0.5 | in situ synthesized | Pad-Dry-Cure | AATCC_100 | Dyn_shake | AATCC 124 | Soap detergent | Not_applicable
Gouda et al | 2011 | Nano-zirconium oxide and nano-silver oxide/cotton gauze fabrics for antimicrobial and wound healing acceleration | https://doi.org/10.1177/1528083711414960 | NA | XRD, SEM,EDX,TEM | NA | Ag | 4 | Spherical | Cotton | S_aureus | 24 | 15 | 99 | 0.5 | in situ synthesized | Pad-Dry-Cure | AATCC_100 | Dyn_shake | AATCC 124 | Soap detergent | 40
Gouda et al | 2011 | Nano-zirconium oxide and nano-silver oxide/cotton gauze fabrics for antimicrobial and wound healing acceleration | https://doi.org/10.1177/1528083711414960 | NA | XRD, SEM,EDX,TEM | NA | Ag | 4 | Spherical | Cotton | S_aureus | 24 | 20 | 97 | 0.5 | in situ synthesized | Pad-Dry-Cure | AATCC_100 | Dyn_shake | AATCC 124 | Soap detergent | 40
Gouda et al | 2011 | Nano-zirconium oxide and nano-silver oxide/cotton gauze fabrics for antimicrobial and wound healing acceleration | https://doi.org/10.1177/1528083711414960 | NA | XRD, SEM,EDX,TEM | NA | Ag | 4 | Spherical | Cotton | S_aureus | 24 | 30 | 96 | 0.5 | in situ synthesized | Pad-Dry-Cure | AATCC_100 | Dyn_shake | AATCC 124 | Soap detergent | 40
Gouda et al | 2015 | Preparation and Characterization of Some Nanometal Oxides Using Microwave Technique and Their Application to Cotton Fabrics | http://dx.doi.org/10.1155/2015/586904 | NA | SEM,EDX,UV-DRS | NA | CuO | 30 | Nanotube | Cotton | S_aureus | 24 | 0 | 100 | 19.33 | in situ microwave irradiation | Dip padding and microwave irradiation | AATCC_100 | Dyn_shake | Home laundry washing | Nonionic detergent | Not_applicable
Gouda et al | 2015 | Preparation and Characterization of Some Nanometal Oxides Using Microwave Technique and Their Application to Cotton Fabrics | http://dx.doi.org/10.1155/2015/586904 | NA | SEM,EDX,UV-DRS | NA | CuO | 30 | Nanotube | Cotton | S_aureus | 24 | 10 | 98 | 19.33 | in situ microwave irradiation | Dip padding and microwave irradiation | AATCC_100 | Dyn_shake | Home laundry washing | Nonionic detergent | NA
Gouda et al | 2015 | Preparation and Characterization of Some Nanometal Oxides Using Microwave Technique and Their Application to Cotton Fabrics | http://dx.doi.org/10.1155/2015/586904 | NA | SEM,EDX,UV-DRS | NA | CuO | 30 | Nanotube | Cotton | S_aureus | 24 | 20 | 98 | 19.33 | in situ microwave irradiation | Dip padding and microwave irradiation | AATCC_100 | Dyn_shake | Home laundry washing | Nonionic detergent | NA
Gouda et al | 2015 | Preparation and Characterization of Some Nanometal Oxides Using Microwave Technique and Their Application to Cotton Fabrics | http://dx.doi.org/10.1155/2015/586904 | NA | SEM,EDX,UV-DRS | NA | CuO | 30 | Nanotube | Cotton | S_aureus | 24 | 30 | 98 | 19.33 | in situ microwave irradiation | Dip padding and microwave irradiation | AATCC_100 | Dyn_shake | Home laundry washing | Nonionic detergent | NA
Gouda et al | 2015 | Preparation and Characterization of Some Nanometal Oxides Using Microwave Technique and Their Application to Cotton Fabrics | http://dx.doi.org/10.1155/2015/586904 | NA | SEM,EDX,UV-DRS | NA | CuO | 30 | Nanotube | Cotton | E_coli | 24 | 0 | 100 | 19.33 | in situ microwave irradiation | Dip padding and microwave irradiation | AATCC_100 | Dyn_shake | Home laundry washing | Nonionic detergent | Not_applicable
Gouda et al | 2015 | Preparation and Characterization of Some Nanometal Oxides Using Microwave Technique and Their Application to Cotton Fabrics | http://dx.doi.org/10.1155/2015/586904 | NA | SEM,EDX,UV-DRS | NA | CuO | 30 | Nanotube | Cotton | E_coli | 24 | 10 | 97 | 19.33 | in situ microwave irradiation | Dip padding and microwave irradiation | AATCC_100 | Dyn_shake | Home laundry washing | Nonionic detergent | NA
Gouda et al | 2015 | Preparation and Characterization of Some Nanometal Oxides Using Microwave Technique and Their Application to Cotton Fabrics | http://dx.doi.org/10.1155/2015/586904 | NA | SEM,EDX,UV-DRS | NA | CuO | 30 | Nanotube | Cotton | E_coli | 24 | 20 | 97 | 19.33 | in situ microwave irradiation | Dip padding and microwave irradiation | AATCC_100 | Dyn_shake | Home laundry washing | Nonionic detergent | NA
Gouda et al | 2015 | Preparation and Characterization of Some Nanometal Oxides Using Microwave Technique and Their Application to Cotton Fabrics | http://dx.doi.org/10.1155/2015/586904 | NA | SEM,EDX,UV-DRS | NA | CuO | 30 | Nanotube | Cotton | E_coli | 24 | 30 | 97 | 19.33 | in situ microwave irradiation | Dip padding and microwave irradiation | AATCC_100 | Dyn_shake | Home laundry washing | Nonionic detergent | NA
Gouda et al | 2015 | Preparation and Characterization of Some Nanometal Oxides Using Microwave Technique and Their Application to Cotton Fabrics | http://dx.doi.org/10.1155/2015/586904 | NA | SEM,EDX,UV-DRS | NA | Fe3O4 | 20 | Nanotube | Cotton | S_aureus | 24 | 0 | 100 | 33.25 | in situ microwave irradiation | Dip padding and microwave irradiation | AATCC_100 | Dyn_shake | Home laundry washing | Nonionic detergent | Not_applicable
Gouda et al | 2015 | Preparation and Characterization of Some Nanometal Oxides Using Microwave Technique and Their Application to Cotton Fabrics | http://dx.doi.org/10.1155/2015/586904 | NA | SEM,EDX,UV-DRS | NA | Fe3O4 | 20 | Nanotube | Cotton | S_aureus | 24 | 10 | 100 | 33.25 | in situ microwave irradiation | Dip padding and microwave irradiation | AATCC_100 | Dyn_shake | Home laundry washing | Nonionic detergent | NA
Gouda et al | 2015 | Preparation and Characterization of Some Nanometal Oxides Using Microwave Technique and Their Application to Cotton Fabrics | http://dx.doi.org/10.1155/2015/586904 | NA | SEM,EDX,UV-DRS | NA | Fe3O4 | 20 | Nanotube | Cotton | S_aureus | 24 | 20 | 100 | 33.25 | in situ microwave irradiation | Dip padding and microwave irradiation | AATCC_100 | Dyn_shake | Home laundry washing | Nonionic detergent | NA
Gouda et al | 2015 | Preparation and Characterization of Some Nanometal Oxides Using Microwave Technique and Their Application to Cotton Fabrics | http://dx.doi.org/10.1155/2015/586904 | NA | SEM,EDX,UV-DRS | NA | Fe3O4 | 20 | Nanotube | Cotton | S_aureus | 24 | 30 | 100 | 33.25 | in situ microwave irradiation | Dip padding and microwave irradiation | AATCC_100 | Dyn_shake | Home laundry washing | Nonionic detergent | NA
Gouda et al | 2015 | Preparation and Characterization of Some Nanometal Oxides Using Microwave Technique and Their Application to Cotton Fabrics | http://dx.doi.org/10.1155/2015/586904 | NA | SEM,EDX,UV-DRS | NA | Fe3O4 | 20 | Nanotube | Cotton | E_coli | 24 | 0 | 100 | 33.25 | in situ microwave irradiation | Dip padding and microwave irradiation | AATCC_100 | Dyn_shake | Home laundry washing | Nonionic detergent | Not_applicable
Gouda et al | 2015 | Preparation and Characterization of Some Nanometal Oxides Using Microwave Technique and Their Application to Cotton Fabrics | http://dx.doi.org/10.1155/2015/586904 | NA | SEM,EDX,UV-DRS | NA | Fe3O4 | 20 | Nanotube | Cotton | E_coli | 24 | 10 | 98 | 33.25 | in situ microwave irradiation | Dip padding and microwave irradiation | AATCC_100 | Dyn_shake | Home laundry washing | Nonionic detergent | NA
Gouda et al | 2015 | Preparation and Characterization of Some Nanometal Oxides Using Microwave Technique and Their Application to Cotton Fabrics | http://dx.doi.org/10.1155/2015/586904 | NA | SEM,EDX,UV-DRS | NA | Fe3O4 | 20 | Nanotube | Cotton | E_coli | 24 | 20 | 98 | 33.25 | in situ microwave irradiation | Dip padding and microwave irradiation | AATCC_100 | Dyn_shake | Home laundry washing | Nonionic detergent | NA
Gouda et al | 2015 | Preparation and Characterization of Some Nanometal Oxides Using Microwave Technique and Their Application to Cotton Fabrics | http://dx.doi.org/10.1155/2015/586904 | NA | SEM,EDX,UV-DRS | NA | Fe3O4 | 20 | Nanotube | Cotton | E_coli | 24 | 30 | 98 | 33.25 | in situ microwave irradiation | Dip padding and microwave irradiation | AATCC_100 | Dyn_shake | Home laundry washing | Nonionic detergent | NA
Gouda et al | 2015 | Preparation and Characterization of Some Nanometal Oxides Using Microwave Technique and Their Application to Cotton Fabrics | http://dx.doi.org/10.1155/2015/586904 | NA | SEM,EDX,UV-DRS | NA | Mn | 50 | Nanotube | Cotton | S_aureus | 24 | 0 | 100 | 13.4 | in situ microwave irradiation | Dip padding and microwave irradiation | AATCC_100 | Dyn_shake | Home laundry washing | Nonionic detergent | Not_applicable
Gouda et al | 2015 | Preparation and Characterization of Some Nanometal Oxides Using Microwave Technique and Their Application to Cotton Fabrics | http://dx.doi.org/10.1155/2015/586904 | NA | SEM,EDX,UV-DRS | NA | Mn | 50 | Nanotube | Cotton | S_aureus | 24 | 10 | 99 | 13.4 | in situ microwave irradiation | Dip padding and microwave irradiation | AATCC_100 | Dyn_shake | Home laundry washing | Nonionic detergent | NA
Gouda et al | 2015 | Preparation and Characterization of Some Nanometal Oxides Using Microwave Technique and Their Application to Cotton Fabrics | http://dx.doi.org/10.1155/2015/586904 | NA | SEM,EDX,UV-DRS | NA | Mn | 50 | Nanotube | Cotton | S_aureus | 24 | 20 | 99 | 13.4 | in situ microwave irradiation | Dip padding and microwave irradiation | AATCC_100 | Dyn_shake | Home laundry washing | Nonionic detergent | NA
Gouda et al | 2015 | Preparation and Characterization of Some Nanometal Oxides Using Microwave Technique and Their Application to Cotton Fabrics | http://dx.doi.org/10.1155/2015/586904 | NA | SEM,EDX,UV-DRS | NA | Mn | 50 | Nanotube | Cotton | S_aureus | 24 | 30 | 99 | 13.4 | in situ microwave irradiation | Dip padding and microwave irradiation | AATCC_100 | Dyn_shake | Home laundry washing | Nonionic detergent | NA
Gouda et al | 2015 | Preparation and Characterization of Some Nanometal Oxides Using Microwave Technique and Their Application to Cotton Fabrics | http://dx.doi.org/10.1155/2015/586904 | NA | SEM,EDX,UV-DRS | NA | Mn | 50 | Nanotube | Cotton | E_coli | 24 | 0 | 97.8 | 13.4 | in situ microwave irradiation | Dip padding and microwave irradiation | AATCC_100 | Dyn_shake | Home laundry washing | Nonionic detergent | Not_applicable
Gouda et al | 2015 | Preparation and Characterization of Some Nanometal Oxides Using Microwave Technique and Their Application to Cotton Fabrics | http://dx.doi.org/10.1155/2015/586904 | NA | SEM,EDX,UV-DRS | NA | Mn | 50 | Nanotube | Cotton | E_coli | 24 | 10 | 95 | 13.4 | in situ microwave irradiation | Dip padding and microwave irradiation | AATCC_100 | Dyn_shake | Home laundry washing | Nonionic detergent | NA
Gouda et al | 2015 | Preparation and Characterization of Some Nanometal Oxides Using Microwave Technique and Their Application to Cotton Fabrics | http://dx.doi.org/10.1155/2015/586904 | NA | SEM,EDX,UV-DRS | NA | Mn | 50 | Nanotube | Cotton | E_coli | 24 | 20 | 95 | 13.4 | in situ microwave irradiation | Dip padding and microwave irradiation | AATCC_100 | Dyn_shake | Home laundry washing | Nonionic detergent | NA
Gouda et al | 2015 | Preparation and Characterization of Some Nanometal Oxides Using Microwave Technique and Their Application to Cotton Fabrics | http://dx.doi.org/10.1155/2015/586904 | NA | SEM,EDX,UV-DRS | NA | Mn | 50 | Nanotube | Cotton | E_coli | 24 | 30 | 95 | 13.4 | in situ microwave irradiation | Dip padding and microwave irradiation | AATCC_100 | Dyn_shake | Home laundry washing | Nonionic detergent | NA
Gouda et al | 2015 | Preparation and Characterization of Some Nanometal Oxides Using Microwave Technique and Their Application to Cotton Fabrics | http://dx.doi.org/10.1155/2015/586904 | NA | SEM,EDX,UV-DRS | NA | Co | 125 | Nanotube | Cotton | S_aureus | 24 | 0 | 100 | 16.7 | in situ microwave irradiation | Dip padding and microwave irradiation | AATCC_100 | Dyn_shake | Home laundry washing | Nonionic detergent | Not_applicable
Gouda et al | 2015 | Preparation and Characterization of Some Nanometal Oxides Using Microwave Technique and Their Application to Cotton Fabrics | http://dx.doi.org/10.1155/2015/586904 | NA | SEM,EDX,UV-DRS | NA | Co | 125 | Nanotube | Cotton | S_aureus | 24 | 10 | 97 | 16.7 | in situ microwave irradiation | Dip padding and microwave irradiation | AATCC_100 | Dyn_shake | Home laundry washing | Nonionic detergent | NA
Gouda et al | 2015 | Preparation and Characterization of Some Nanometal Oxides Using Microwave Technique and Their Application to Cotton Fabrics | http://dx.doi.org/10.1155/2015/586904 | NA | SEM,EDX,UV-DRS | NA | Co | 125 | Nanotube | Cotton | S_aureus | 24 | 20 | 97 | 16.7 | in situ microwave irradiation | Dip padding and microwave irradiation | AATCC_100 | Dyn_shake | Home laundry washing | Nonionic detergent | NA
Gouda et al | 2015 | Preparation and Characterization of Some Nanometal Oxides Using Microwave Technique and Their Application to Cotton Fabrics | http://dx.doi.org/10.1155/2015/586904 | NA | SEM,EDX,UV-DRS | NA | Co | 125 | Nanotube | Cotton | S_aureus | 24 | 30 | 97 | 16.7 | in situ microwave irradiation | Dip padding and microwave irradiation | AATCC_100 | Dyn_shake | Home laundry washing | Nonionic detergent | NA
Gouda et al | 2015 | Preparation and Characterization of Some Nanometal Oxides Using Microwave Technique and Their Application to Cotton Fabrics | http://dx.doi.org/10.1155/2015/586904 | NA | SEM,EDX,UV-DRS | NA | Co | 125 | Nanotube | Cotton | E_coli | 24 | 0 | 98.7 | 16.7 | in situ microwave irradiation | Dip padding and microwave irradiation | AATCC_100 | Dyn_shake | Home laundry washing | Nonionic detergent | Not_applicable
Gouda et al | 2015 | Preparation and Characterization of Some Nanometal Oxides Using Microwave Technique and Their Application to Cotton Fabrics | http://dx.doi.org/10.1155/2015/586904 | NA | SEM,EDX,UV-DRS | NA | Co | 125 | Nanotube | Cotton | E_coli | 24 | 10 | 97 | 16.7 | in situ microwave irradiation | Dip padding and microwave irradiation | AATCC_100 | Dyn_shake | Home laundry washing | Nonionic detergent | NA
Gouda et al | 2015 | Preparation and Characterization of Some Nanometal Oxides Using Microwave Technique and Their Application to Cotton Fabrics | http://dx.doi.org/10.1155/2015/586904 | NA | SEM,EDX,UV-DRS | NA | Co | 125 | Nanotube | Cotton | E_coli | 24 | 20 | 97 | 16.7 | in situ microwave irradiation | Dip padding and microwave irradiation | AATCC_100 | Dyn_shake | Home laundry washing | Nonionic detergent | NA
Gouda et al | 2015 | Preparation and Characterization of Some Nanometal Oxides Using Microwave Technique and Their Application to Cotton Fabrics | http://dx.doi.org/10.1155/2015/586904 | NA | SEM,EDX,UV-DRS | NA | Co | 125 | Nanotube | Cotton | E_coli | 24 | 30 | 97 | 16.7 | in situ microwave irradiation | Dip padding and microwave irradiation | AATCC_100 | Dyn_shake | Home laundry washing | Nonionic detergent | NA
Gupta et al | 2013 | Synthesis And Application Of Nano Copper Oxide For Antimicrobial Property |  | NA | SEM,XRD,EDX | NA | CuO | 50 | NA | Cotton | E_coli | 24 | 0 | 94 | NA | NA | Pad-Dry-Cure | AATCC_100 | Dyn_shake | Not_applicable | Not_applicable | Not_applicable
Gupta et al | 2013 | Synthesis And Application Of Nano Copper Oxide For Antimicrobial Property |  | NA | SEM,XRD,EDX | NA | CuO | 50 | NA | Cotton | E_coli | 24 | 20 | 48 | NA | NA | Pad-Dry-Cure | AATCC_100 | Dyn_shake | Not_applicable | Not_applicable | Not_applicable
Gupta et al | 2013 | Synthesis And Application Of Nano Copper Oxide For Antimicrobial Property |  | NA | SEM,XRD,EDX | NA | CuO | 50 | NA | Cotton | S_aureus | 24 | 0 | 95 | NA | NA | Pad-Dry-Cure | AATCC_100 | Dyn_shake | Not_applicable | Not_applicable | Not_applicable
Gupta et al | 2013 | Synthesis And Application Of Nano Copper Oxide For Antimicrobial Property |  | NA | SEM,XRD,EDX | NA | CuO | 50 | NA | Cotton | S_aureus | 24 | 20 | 45 | NA | NA | Pad-Dry-Cure | AATCC_100 | Dyn_shake | Not_applicable | Not_applicable | Not_applicable
Hebeish et al | 2011 | Highly effective antibacterial textiles containing green synthesized silver nanoparticles | doi:10.1016/j.carbpol.2011.05.048 | Printofix® Binder MTB EG liquid | SEM, TEM | 1 | Ag | 7 | Spherical | Cotton | E_coli | 24 | 0 | 95 | 0.005 | fungal process (biosynthesis)_green synthesis | Sonochemical | AATCC_100 | Dyn_shake | ISO 105 CO3-1982 | Sodium carbonate | Not_applicable
Hebeish et al | 2011 | Highly effective antibacterial textiles containing green synthesized silver nanoparticles | doi:10.1016/j.carbpol.2011.05.048 | Printofix® Binder MTB EG liquid | SEM, TEM | 1 | Ag | 7 | Spherical | Cotton | E_coli | 24 | 5 | 93 | 0.005 | fungal process (biosynthesis)_green synthesis | Sonochemical | AATCC_100 | Dyn_shake | ISO 105 CO3-1982 | Sodium carbonate | machine set with warm water
Hebeish et al | 2011 | Highly effective antibacterial textiles containing green synthesized silver nanoparticles | doi:10.1016/j.carbpol.2011.05.048 | Printofix® Binder MTB EG liquid | SEM, TEM | 1 | Ag | 7 | Spherical | Cotton | E_coli | 24 | 10 | 92 | 0.005 | fungal process (biosynthesis)_green synthesis | Sonochemical | AATCC_100 | Dyn_shake | ISO 105 CO3-1982 | Sodium carbonate | machine set with warm water
Hebeish et al | 2011 | Highly effective antibacterial textiles containing green synthesized silver nanoparticles | doi:10.1016/j.carbpol.2011.05.048 | Printofix® Binder MTB EG liquid | SEM, TEM | 1 | Ag | 7 | Spherical | Cotton | E_coli | 24 | 20 | 92 | 0.005 | fungal process (biosynthesis)_green synthesis | Sonochemical | AATCC_100 | Dyn_shake | ISO 105 CO3-1982 | Sodium carbonate | machine set with warm water
Hebeish et al | 2011 | Highly effective antibacterial textiles containing green synthesized silver nanoparticles | doi:10.1016/j.carbpol.2011.05.048 | Printofix® Binder MTB EG liquid | SEM, TEM | 1 | Ag | 7 | Spherical | Cotton | S_aureus | 24 | 0 | 96.4 | 0.005 | fungal process (biosynthesis)_green synthesis | Sonochemical | AATCC_100 | Dyn_shake | ISO 105 CO3-1982 | Sodium carbonate | Not_applicable
Hebeish et al | 2011 | Highly effective antibacterial textiles containing green synthesized silver nanoparticles | doi:10.1016/j.carbpol.2011.05.048 | Printofix® Binder MTB EG liquid | SEM, TEM | 1 | Ag | 7 | Spherical | Cotton | S_aureus | 24 | 5 | 96 | 0.005 | fungal process (biosynthesis)_green synthesis | Sonochemical | AATCC_100 | Dyn_shake | ISO 105 CO3-1982 | Sodium carbonate | machine set with warm water
Hebeish et al | 2011 | Highly effective antibacterial textiles containing green synthesized silver nanoparticles | doi:10.1016/j.carbpol.2011.05.048 | Printofix® Binder MTB EG liquid | SEM, TEM | 1 | Ag | 7 | Spherical | Cotton | S_aureus | 24 | 10 | 96 | 0.005 | fungal process (biosynthesis)_green synthesis | Sonochemical | AATCC_100 | Dyn_shake | ISO 105 CO3-1982 | Sodium carbonate | machine set with warm water
Hebeish et al | 2011 | Highly effective antibacterial textiles containing green synthesized silver nanoparticles | doi:10.1016/j.carbpol.2011.05.048 | Printofix® Binder MTB EG liquid | SEM, TEM | 1 | Ag | 7 | Spherical | Cotton | S_aureus | 24 | 20 | 94 | 0.005 | fungal process (biosynthesis)_green synthesis | Sonochemical | AATCC_100 | Dyn_shake | ISO 105 CO3-1982 | Sodium carbonate | machine set with warm water
Hebeish et al | 2011 | Highly effective antibacterial textiles containing green synthesized silver nanoparticles | doi:10.1016/j.carbpol.2011.05.048 | NA | SEM, TEM | 1 | Ag | 7 | Spherical | Cotton | E_coli | 24 | 0 | 96 | 0.01 | fungal process (biosynthesis)_green synthesis | Sonochemical | AATCC_100 | Dyn_shake | ISO 105 CO3-1982 | Sodium carbonate | Not_applicable
Hebeish et al | 2011 | Highly effective antibacterial textiles containing green synthesized silver nanoparticles | doi:10.1016/j.carbpol.2011.05.048 | NA | SEM, TEM | 1 | Ag | 7 | Spherical | Cotton | E_coli | 24 | 5 | 72 | 0.01 | fungal process (biosynthesis)_green synthesis | Sonochemical | AATCC_100 | Dyn_shake | ISO 105 CO3-1982 | Sodium carbonate | machine set with warm water
Hebeish et al | 2011 | Highly effective antibacterial textiles containing green synthesized silver nanoparticles | doi:10.1016/j.carbpol.2011.05.048 | NA | SEM, TEM | 1 | Ag | 7 | Spherical | Cotton | E_coli | 24 | 10 | 65 | 0.01 | fungal process (biosynthesis)_green synthesis | Sonochemical | AATCC_100 | Dyn_shake | ISO 105 CO3-1982 | Sodium carbonate | machine set with warm water
Hebeish et al | 2011 | Highly effective antibacterial textiles containing green synthesized silver nanoparticles | doi:10.1016/j.carbpol.2011.05.048 | NA | SEM, TEM | 1 | Ag | 7 | Spherical | Cotton | E_coli | 24 | 20 | 59 | 0.01 | fungal process (biosynthesis)_green synthesis | Sonochemical | AATCC_100 | Dyn_shake | ISO 105 CO3-1982 | Sodium carbonate | machine set with warm water
Hebeish et al | 2011 | Highly effective antibacterial textiles containing green synthesized silver nanoparticles | doi:10.1016/j.carbpol.2011.05.048 | NA | SEM, TEM | 1 | Ag | 7 | Spherical | Cotton | S_aureus | 24 | 0 | 98.3 | 0.01 | fungal process (biosynthesis)_green synthesis | Sonochemical | AATCC_100 | Dyn_shake | ISO 105 CO3-1982 | Sodium carbonate | Not_applicable
Hebeish et al | 2011 | Highly effective antibacterial textiles containing green synthesized silver nanoparticles | doi:10.1016/j.carbpol.2011.05.048 | NA | SEM, TEM | 1 | Ag | 7 | Spherical | Cotton | S_aureus | 24 | 5 | 75 | 0.01 | fungal process (biosynthesis)_green synthesis | Sonochemical | AATCC_100 | Dyn_shake | ISO 105 CO3-1982 | Sodium carbonate | machine set with warm water
Hebeish et al | 2011 | Highly effective antibacterial textiles containing green synthesized silver nanoparticles | doi:10.1016/j.carbpol.2011.05.048 | NA | SEM, TEM | 1 | Ag | 7 | Spherical | Cotton | S_aureus | 24 | 10 | 68 | 0.01 | fungal process (biosynthesis)_green synthesis | Sonochemical | AATCC_100 | Dyn_shake | ISO 105 CO3-1982 | Sodium carbonate | machine set with warm water
Hebeish et al | 2011 | Highly effective antibacterial textiles containing green synthesized silver nanoparticles | doi:10.1016/j.carbpol.2011.05.048 | NA | SEM, TEM | 1 | Ag | 7 | Spherical | Cotton | S_aureus | 24 | 20 | 62 | 0.01 | fungal process (biosynthesis)_green synthesis | Sonochemical | AATCC_100 | Dyn_shake | ISO 105 CO3-1982 | Sodium carbonate | machine set with warm water
Hebeish et al | 2011 | Highly effective antibacterial textiles containing green synthesized silver nanoparticles | doi:10.1016/j.carbpol.2011.05.048 | Printofix® Binder MTB EG liquid | SEM, TEM | 1 | Ag | 7 | Spherical | Cotton | S_aureus | 24 | 0 | 96.4 | 0.005 | fungal process (biosynthesis)_green synthesis | Sonochemical | AATCC_100 | Dyn_shake | ISO 105 CO3-1982 | Sodium carbonate | Not_applicable
Hebeish et al | 2011 | Highly effective antibacterial textiles containing green synthesized silver nanoparticles | doi:10.1016/j.carbpol.2011.05.048 | Printofix® Binder MTB EG liquid | SEM, TEM | 1 | Ag | 7 | Spherical | Cotton | S_aureus | 24 | 5 | 73 | 0.005 | fungal process (biosynthesis)_green synthesis | Sonochemical | AATCC_100 | Dyn_shake | ISO 105 CO3-1982 | Sodium carbonate | machine set with warm water
Hebeish et al | 2011 | Highly effective antibacterial textiles containing green synthesized silver nanoparticles | doi:10.1016/j.carbpol.2011.05.048 | Printofix® Binder MTB EG liquid | SEM, TEM | 1 | Ag | 7 | Spherical | Cotton | S_aureus | 24 | 10 | 67 | 0.005 | fungal process (biosynthesis)_green synthesis | Sonochemical | AATCC_100 | Dyn_shake | ISO 105 CO3-1982 | Sodium carbonate | machine set with warm water
Hebeish et al | 2011 | Highly effective antibacterial textiles containing green synthesized silver nanoparticles | doi:10.1016/j.carbpol.2011.05.048 | Printofix® Binder MTB EG liquid | SEM, TEM | 1 | Ag | 7 | Spherical | Cotton | S_aureus | 24 | 20 | 60 | 0.005 | fungal process (biosynthesis)_green synthesis | Sonochemical | AATCC_100 | Dyn_shake | ISO 105 CO3-1982 | Sodium carbonate | machine set with warm water
Hebeish et al | 2011 | Highly effective antibacterial textiles containing green synthesized silver nanoparticles | doi:10.1016/j.carbpol.2011.05.048 | Printofix® Binder MTB EG liquid | SEM, TEM | 1 | Ag | 7 | Spherical | Cotton | E_coli | 24 | 0 | 96 | 0.005 | fungal process (biosynthesis)_green synthesis | Sonochemical | AATCC_100 | Dyn_shake | ISO 105 CO3-1982 | Sodium carbonate | Not_applicable
Hebeish et al | 2011 | Highly effective antibacterial textiles containing green synthesized silver nanoparticles | doi:10.1016/j.carbpol.2011.05.048 | Printofix® Binder MTB EG liquid | SEM, TEM | 1 | Ag | 7 | Spherical | Cotton | E_coli | 24 | 5 | 71 | 0.005 | fungal process (biosynthesis)_green synthesis | Sonochemical | AATCC_100 | Dyn_shake | ISO 105 CO3-1982 | Sodium carbonate | machine set with warm water
Hebeish et al | 2011 | Highly effective antibacterial textiles containing green synthesized silver nanoparticles | doi:10.1016/j.carbpol.2011.05.048 | Printofix® Binder MTB EG liquid | SEM, TEM | 1 | Ag | 7 | Spherical | Cotton | E_coli | 24 | 10 | 62 | 0.005 | fungal process (biosynthesis)_green synthesis | Sonochemical | AATCC_100 | Dyn_shake | ISO 105 CO3-1982 | Sodium carbonate | machine set with warm water
Hebeish et al | 2011 | Highly effective antibacterial textiles containing green synthesized silver nanoparticles | doi:10.1016/j.carbpol.2011.05.048 | Printofix® Binder MTB EG liquid | SEM, TEM | 1 | Ag | 7 | Spherical | Cotton | E_coli | 24 | 20 | 57 | 0.005 | fungal process (biosynthesis)_green synthesis | Sonochemical | AATCC_100 | Dyn_shake | ISO 105 CO3-1982 | Sodium carbonate | machine set with warm water
Hebeish et al b | 2011 | Rendering Cotton Fabrics Antibacterial Properties Using Silver Nanoparticle-based Finishing Formulation | http://dx.doi.org/10.1108/RJTA-15-02-2011-B013 | Printofix® Binder MTB EG liquid | SEM, TEM | 1 | Ag | 14 | Spherical | Cotton | E_coli | 24 | 0 | 96 | 0.005 | wet chemistry | Pad-Dry-Cure | AATCC_100 | Dyn_shake | ISO 105 CO3-1982 | Sodium carbonate | Not_applicable
Hebeish et al b | 2011 | Rendering Cotton Fabrics Antibacterial Properties Using Silver Nanoparticle-based Finishing Formulation | http://dx.doi.org/10.1108/RJTA-15-02-2011-B013 | Printofix® Binder MTB EG liquid | SEM, TEM | 1 | Ag | 14 | Spherical | Cotton | E_coli | 24 | 5 | 71 | 0.005 | wet chemistry | Pad-Dry-Cure | AATCC_100 | Dyn_shake | ISO 105 CO3-1982 | Sodium carbonate | machine set with warm water
Hebeish et al b | 2011 | Rendering Cotton Fabrics Antibacterial Properties Using Silver Nanoparticle-based Finishing Formulation | http://dx.doi.org/10.1108/RJTA-15-02-2011-B013 | Printofix® Binder MTB EG liquid | SEM, TEM | 1 | Ag | 14 | Spherical | Cotton | E_coli | 24 | 10 | 62 | 0.005 | wet chemistry | Pad-Dry-Cure | AATCC_100 | Dyn_shake | ISO 105 CO3-1982 | Sodium carbonate | machine set with warm water
Hebeish et al b | 2011 | Rendering Cotton Fabrics Antibacterial Properties Using Silver Nanoparticle-based Finishing Formulation | http://dx.doi.org/10.1108/RJTA-15-02-2011-B013 | Printofix® Binder MTB EG liquid | SEM, TEM | 1 | Ag | 14 | Spherical | Cotton | E_coli | 24 | 20 | 57 | 0.005 | wet chemistry | Pad-Dry-Cure | AATCC_100 | Dyn_shake | ISO 105 CO3-1982 | Sodium carbonate | machine set with warm water
Hebeish et al b | 2011 | Rendering Cotton Fabrics Antibacterial Properties Using Silver Nanoparticle-based Finishing Formulation | http://dx.doi.org/10.1108/RJTA-15-02-2011-B013 | Printofix® Binder MTB EG liquid | SEM, TEM | 1 | Ag | 14 | Spherical | Cotton | E_coli | 24 | 0 | 96 | 0.01 | wet chemistry | Pad-Dry-Cure | AATCC_100 | Dyn_shake | ISO 105 CO3-1982 | Sodium carbonate | Not_applicable
Hebeish et al b | 2011 | Rendering Cotton Fabrics Antibacterial Properties Using Silver Nanoparticle-based Finishing Formulation | http://dx.doi.org/10.1108/RJTA-15-02-2011-B013 | Printofix® Binder MTB EG liquid | SEM, TEM | 1 | Ag | 14 | Spherical | Cotton | E_coli | 24 | 5 | 72 | 0.01 | wet chemistry | Pad-Dry-Cure | AATCC_100 | Dyn_shake | ISO 105 CO3-1982 | Sodium carbonate | machine set with warm water
Hebeish et al b | 2011 | Rendering Cotton Fabrics Antibacterial Properties Using Silver Nanoparticle-based Finishing Formulation | http://dx.doi.org/10.1108/RJTA-15-02-2011-B013 | Printofix® Binder MTB EG liquid | SEM, TEM | 1 | Ag | 14 | Spherical | Cotton | E_coli | 24 | 10 | 66 | 0.01 | wet chemistry | Pad-Dry-Cure | AATCC_100 | Dyn_shake | ISO 105 CO3-1982 | Sodium carbonate | machine set with warm water
Hebeish et al b | 2011 | Rendering Cotton Fabrics Antibacterial Properties Using Silver Nanoparticle-based Finishing Formulation | http://dx.doi.org/10.1108/RJTA-15-02-2011-B013 | Printofix® Binder MTB EG liquid | SEM, TEM | 1 | Ag | 14 | Spherical | Cotton | E_coli | 24 | 20 | 59 | 0.01 | wet chemistry | Pad-Dry-Cure | AATCC_100 | Dyn_shake | ISO 105 CO3-1982 | Sodium carbonate | machine set with warm water
Hebeish et al b | 2011 | Rendering Cotton Fabrics Antibacterial Properties Using Silver Nanoparticle-based Finishing Formulation | http://dx.doi.org/10.1108/RJTA-15-02-2011-B013 | Printofix® Binder MTB EG liquid | SEM, TEM | 1 | Ag | 14 | Spherical | Cotton | S_aureus | 24 | 0 | 97 | 0.005 | wet chemistry | Pad-Dry-Cure | AATCC_100 | Dyn_shake | ISO 105 CO3-1982 | Sodium carbonate | Not_applicable
Hebeish et al b | 2011 | Rendering Cotton Fabrics Antibacterial Properties Using Silver Nanoparticle-based Finishing Formulation | http://dx.doi.org/10.1108/RJTA-15-02-2011-B013 | Printofix® Binder MTB EG liquid | SEM, TEM | 1 | Ag | 14 | Spherical | Cotton | S_aureus | 24 | 5 | 74 | 0.005 | wet chemistry | Pad-Dry-Cure | AATCC_100 | Dyn_shake | ISO 105 CO3-1982 | Sodium carbonate | machine set with warm water
Hebeish et al b | 2011 | Rendering Cotton Fabrics Antibacterial Properties Using Silver Nanoparticle-based Finishing Formulation | http://dx.doi.org/10.1108/RJTA-15-02-2011-B013 | Printofix® Binder MTB EG liquid | SEM, TEM | 1 | Ag | 14 | Spherical | Cotton | S_aureus | 24 | 10 | 68 | 0.005 | wet chemistry | Pad-Dry-Cure | AATCC_100 | Dyn_shake | ISO 105 CO3-1982 | Sodium carbonate | machine set with warm water
Hebeish et al b | 2011 | Rendering Cotton Fabrics Antibacterial Properties Using Silver Nanoparticle-based Finishing Formulation | http://dx.doi.org/10.1108/RJTA-15-02-2011-B013 | Printofix® Binder MTB EG liquid | SEM, TEM | 1 | Ag | 14 | Spherical | Cotton | S_aureus | 24 | 20 | 61 | 0.005 | wet chemistry | Pad-Dry-Cure | AATCC_100 | Dyn_shake | ISO 105 CO3-1982 | Sodium carbonate | machine set with warm water
Hebeish et al b | 2011 | Rendering Cotton Fabrics Antibacterial Properties Using Silver Nanoparticle-based Finishing Formulation | http://dx.doi.org/10.1108/RJTA-15-02-2011-B013 | Printofix® Binder MTB EG liquid | SEM, TEM | 1 | Ag | 14 | Spherical | Cotton | S_aureus | 24 | 0 | 98.3 | 0.01 | wet chemistry | Pad-Dry-Cure | AATCC_100 | Dyn_shake | ISO 105 CO3-1982 | Sodium carbonate | Not_applicable
Hebeish et al b | 2011 | Rendering Cotton Fabrics Antibacterial Properties Using Silver Nanoparticle-based Finishing Formulation | http://dx.doi.org/10.1108/RJTA-15-02-2011-B013 | Printofix® Binder MTB EG liquid | SEM, TEM | 1 | Ag | 14 | Spherical | Cotton | S_aureus | 24 | 5 | 75 | 0.01 | wet chemistry | Pad-Dry-Cure | AATCC_100 | Dyn_shake | ISO 105 CO3-1982 | Sodium carbonate | machine set with warm water
Hebeish et al b | 2011 | Rendering Cotton Fabrics Antibacterial Properties Using Silver Nanoparticle-based Finishing Formulation | http://dx.doi.org/10.1108/RJTA-15-02-2011-B013 | Printofix® Binder MTB EG liquid | SEM, TEM | 1 | Ag | 14 | Spherical | Cotton | S_aureus | 24 | 10 | 68 | 0.01 | wet chemistry | Pad-Dry-Cure | AATCC_100 | Dyn_shake | ISO 105 CO3-1982 | Sodium carbonate | machine set with warm water
Hebeish et al b | 2011 | Rendering Cotton Fabrics Antibacterial Properties Using Silver Nanoparticle-based Finishing Formulation | http://dx.doi.org/10.1108/RJTA-15-02-2011-B013 | Printofix® Binder MTB EG liquid | SEM, TEM | 1 | Ag | 14 | Spherical | Cotton | S_aureus | 24 | 20 | 62 | 0.01 | wet chemistry | Pad-Dry-Cure | AATCC_100 | Dyn_shake | ISO 105 CO3-1982 | Sodium carbonate | machine set with warm water
Hebeish et al b | 2011 | Rendering Cotton Fabrics Antibacterial Properties Using Silver Nanoparticle-based Finishing Formulation | http://dx.doi.org/10.1108/RJTA-15-02-2011-B013 | Printofix® Binder MTB EG liquid | SEM, TEM | 1 | Ag | 14 | Spherical | Cotton | S_aureus | 24 | 0 | 97 | 0.005 | wet chemistry | Pad-Dry-Cure | AATCC_100 | Dyn_shake | ISO 105 CO3-1982 | Sodium carbonate | Not_applicable
Hebeish et al b | 2011 | Rendering Cotton Fabrics Antibacterial Properties Using Silver Nanoparticle-based Finishing Formulation | http://dx.doi.org/10.1108/RJTA-15-02-2011-B013 | Printofix® Binder MTB EG liquid | SEM, TEM | 1 | Ag | 14 | Spherical | Cotton | S_aureus | 24 | 5 | 96 | 0.005 | wet chemistry | Pad-Dry-Cure | AATCC_100 | Dyn_shake | ISO 105 CO3-1982 | Sodium carbonate | machine set with warm water
Hebeish et al b | 2011 | Rendering Cotton Fabrics Antibacterial Properties Using Silver Nanoparticle-based Finishing Formulation | http://dx.doi.org/10.1108/RJTA-15-02-2011-B013 | Printofix® Binder MTB EG liquid | SEM, TEM | 1 | Ag | 14 | Spherical | Cotton | S_aureus | 24 | 10 | 96 | 0.005 | wet chemistry | Pad-Dry-Cure | AATCC_100 | Dyn_shake | ISO 105 CO3-1982 | Sodium carbonate | machine set with warm water
Hebeish et al b | 2011 | Rendering Cotton Fabrics Antibacterial Properties Using Silver Nanoparticle-based Finishing Formulation | http://dx.doi.org/10.1108/RJTA-15-02-2011-B013 | Printofix® Binder MTB EG liquid | SEM, TEM | 1 | Ag | 14 | Spherical | Cotton | S_aureus | 24 | 20 | 95 | 0.005 | wet chemistry | Pad-Dry-Cure | AATCC_100 | Dyn_shake | ISO 105 CO3-1982 | Sodium carbonate | machine set with warm water
Hebeish et al b | 2011 | Rendering Cotton Fabrics Antibacterial Properties Using Silver Nanoparticle-based Finishing Formulation | http://dx.doi.org/10.1108/RJTA-15-02-2011-B013 | Printofix® Binder MTB EG liquid | SEM, TEM | 1 | Ag | 14 | Spherical | Cotton | E_coli | 24 | 0 | 95 | 0.005 | wet chemistry | Pad-Dry-Cure | AATCC_100 | Dyn_shake | ISO 105 CO3-1982 | Sodium carbonate | Not_applicable
Hebeish et al b | 2011 | Rendering Cotton Fabrics Antibacterial Properties Using Silver Nanoparticle-based Finishing Formulation | http://dx.doi.org/10.1108/RJTA-15-02-2011-B013 | Printofix® Binder MTB EG liquid | SEM, TEM | 1 | Ag | 14 | Spherical | Cotton | E_coli | 24 | 5 | 93 | 0.005 | wet chemistry | Pad-Dry-Cure | AATCC_100 | Dyn_shake | ISO 105 CO3-1982 | Sodium carbonate | machine set with warm water
Hebeish et al b | 2011 | Rendering Cotton Fabrics Antibacterial Properties Using Silver Nanoparticle-based Finishing Formulation | http://dx.doi.org/10.1108/RJTA-15-02-2011-B013 | Printofix® Binder MTB EG liquid | SEM, TEM | 1 | Ag | 14 | Spherical | Cotton | E_coli | 24 | 10 | 93 | 0.005 | wet chemistry | Pad-Dry-Cure | AATCC_100 | Dyn_shake | ISO 105 CO3-1982 | Sodium carbonate | machine set with warm water
Hebeish et al b | 2011 | Rendering Cotton Fabrics Antibacterial Properties Using Silver Nanoparticle-based Finishing Formulation | http://dx.doi.org/10.1108/RJTA-15-02-2011-B013 | Printofix® Binder MTB EG liquid | SEM, TEM | 1 | Ag | 14 | Spherical | Cotton | E_coli | 24 | 20 | 92 | 0.005 | wet chemistry | Pad-Dry-Cure | AATCC_100 | Dyn_shake | ISO 105 CO3-1982 | Sodium carbonate | machine set with warm water
Jiang et al | 2011 | In situ Deposition of Silver Nanoparticles on the Cotton Fabrics | DOI 10.1007/s12221-011-0620-4 | NA | SEM,UV-VIS | 2 | Ag | 40 | Spherical | Cotton | E_coli | 4 | 0 | 100 | NA | in situ reduction | In situ Immersion | AATCC_147_ISO_20645 | Agar_diffusion | ISO 105-C06: 2010 | “Li Bai” washing powder | Not_applicable
Jiang et al | 2011 | In situ Deposition of Silver Nanoparticles on the Cotton Fabrics | DOI 10.1007/s12221-011-0620-4 | NA | SEM,UV-VIS | 2 | Ag | 40 | Spherical | Cotton | E_coli | 4 | 5 | 100 | NA | in situ reduction | In situ Immersion | AATCC_147_ISO_20645 | Agar_diffusion | ISO 105-C06: 2010 | “Li Bai” washing powder | NA
Jiang et al | 2011 | In situ Deposition of Silver Nanoparticles on the Cotton Fabrics | DOI 10.1007/s12221-011-0620-4 | NA | SEM,UV-VIS | 2 | Ag | 40 | Spherical | Cotton | E_coli | 4 | 10 | 100 | NA | in situ reduction | In situ Immersion | AATCC_147_ISO_20645 | Agar_diffusion | ISO 105-C06: 2010 | “Li Bai” washing powder | NA
Jiang et al | 2011 | In situ Deposition of Silver Nanoparticles on the Cotton Fabrics | DOI 10.1007/s12221-011-0620-4 | NA | SEM,UV-VIS | 2 | Ag | 40 | Spherical | Cotton | E_coli | 4 | 20 | 100 | NA | in situ reduction | In situ Immersion | AATCC_147_ISO_20645 | Agar_diffusion | ISO 105-C06: 2010 | “Li Bai” washing powder | NA
Jiang et al | 2011 | In situ Deposition of Silver Nanoparticles on the Cotton Fabrics | DOI 10.1007/s12221-011-0620-4 | NA | SEM,UV-VIS | 2 | Ag | 40 | Spherical | Cotton | E_coli | 4 | 30 | 90 | NA | in situ reduction | In situ Immersion | AATCC_147_ISO_20645 | Agar_diffusion | ISO 105-C06: 2010 | “Li Bai” washing powder | NA
Jiang et al | 2011 | In situ Deposition of Silver Nanoparticles on the Cotton Fabrics | DOI 10.1007/s12221-011-0620-4 | NA | SEM,UV-VIS | 2 | Ag | 40 | Spherical | Cotton | E_coli | 8 | 0 | 100 | NA | in situ reduction | In situ Immersion | AATCC_147_ISO_20645 | Agar_diffusion | ISO 105-C06: 2010 | “Li Bai” washing powder | Not_applicable
Jiang et al | 2011 | In situ Deposition of Silver Nanoparticles on the Cotton Fabrics | DOI 10.1007/s12221-011-0620-4 | NA | SEM,UV-VIS | 2 | Ag | 40 | Spherical | Cotton | E_coli | 8 | 5 | 100 | NA | in situ reduction | In situ Immersion | AATCC_147_ISO_20645 | Agar_diffusion | ISO 105-C06: 2010 | “Li Bai” washing powder | NA
Jiang et al | 2011 | In situ Deposition of Silver Nanoparticles on the Cotton Fabrics | DOI 10.1007/s12221-011-0620-4 | NA | SEM,UV-VIS | 2 | Ag | 40 | Spherical | Cotton | E_coli | 8 | 10 | 100 | NA | in situ reduction | In situ Immersion | AATCC_147_ISO_20645 | Agar_diffusion | ISO 105-C06: 2010 | “Li Bai” washing powder | NA
Jiang et al | 2011 | In situ Deposition of Silver Nanoparticles on the Cotton Fabrics | DOI 10.1007/s12221-011-0620-4 | NA | SEM,UV-VIS | 2 | Ag | 40 | Spherical | Cotton | E_coli | 8 | 20 | 99 | NA | in situ reduction | In situ Immersion | AATCC_147_ISO_20645 | Agar_diffusion | ISO 105-C06: 2010 | “Li Bai” washing powder | NA
Jiang et al | 2011 | In situ Deposition of Silver Nanoparticles on the Cotton Fabrics | DOI 10.1007/s12221-011-0620-4 | NA | SEM,UV-VIS | 2 | Ag | 40 | Spherical | Cotton | E_coli | 8 | 30 | 72 | NA | in situ reduction | In situ Immersion | AATCC_147_ISO_20645 | Agar_diffusion | ISO 105-C06: 2010 | “Li Bai” washing powder | NA
Jiang et al | 2011 | In situ Deposition of Silver Nanoparticles on the Cotton Fabrics | DOI 10.1007/s12221-011-0620-4 | NA | SEM,UV-VIS | 2 | Ag | 40 | Spherical | Cotton | E_coli | 12 | 0 | 100 | NA | in situ reduction | In situ Immersion | AATCC_147_ISO_20645 | Agar_diffusion | ISO 105-C06: 2010 | “Li Bai” washing powder | Not_applicable
Jiang et al | 2011 | In situ Deposition of Silver Nanoparticles on the Cotton Fabrics | DOI 10.1007/s12221-011-0620-4 | NA | SEM,UV-VIS | 2 | Ag | 40 | Spherical | Cotton | E_coli | 12 | 5 | 100 | NA | in situ reduction | In situ Immersion | AATCC_147_ISO_20645 | Agar_diffusion | ISO 105-C06: 2010 | “Li Bai” washing powder | NA
Jiang et al | 2011 | In situ Deposition of Silver Nanoparticles on the Cotton Fabrics | DOI 10.1007/s12221-011-0620-4 | NA | SEM,UV-VIS | 2 | Ag | 40 | Spherical | Cotton | E_coli | 12 | 10 | 100 | NA | in situ reduction | In situ Immersion | AATCC_147_ISO_20645 | Agar_diffusion | ISO 105-C06: 2010 | “Li Bai” washing powder | NA
Jiang et al | 2011 | In situ Deposition of Silver Nanoparticles on the Cotton Fabrics | DOI 10.1007/s12221-011-0620-4 | NA | SEM,UV-VIS | 2 | Ag | 40 | Spherical | Cotton | E_coli | 12 | 20 | 99 | NA | in situ reduction | In situ Immersion | AATCC_147_ISO_20645 | Agar_diffusion | ISO 105-C06: 2010 | “Li Bai” washing powder | NA
Jiang et al | 2011 | In situ Deposition of Silver Nanoparticles on the Cotton Fabrics | DOI 10.1007/s12221-011-0620-4 | NA | SEM,UV-VIS | 2 | Ag | 40 | Spherical | Cotton | E_coli | 12 | 30 | 69 | NA | in situ reduction | In situ Immersion | AATCC_147_ISO_20645 | Agar_diffusion | ISO 105-C06: 2010 | “Li Bai” washing powder | NA
Jiang et al | 2011 | In situ Deposition of Silver Nanoparticles on the Cotton Fabrics | DOI 10.1007/s12221-011-0620-4 | NA | SEM,UV-VIS | 2 | Ag | 40 | Spherical | Cotton | S_aureus | 4 | 0 | 100 | NA | in situ reduction | In situ Immersion | AATCC_147_ISO_20645 | Agar_diffusion | ISO 105-C06: 2010 | “Li Bai” washing powder | Not_applicable
Jiang et al | 2011 | In situ Deposition of Silver Nanoparticles on the Cotton Fabrics | DOI 10.1007/s12221-011-0620-4 | NA | SEM,UV-VIS | 2 | Ag | 40 | Spherical | Cotton | S_aureus | 4 | 5 | 100 | NA | in situ reduction | In situ Immersion | AATCC_147_ISO_20645 | Agar_diffusion | ISO 105-C06: 2010 | “Li Bai” washing powder | NA
Jiang et al | 2011 | In situ Deposition of Silver Nanoparticles on the Cotton Fabrics | DOI 10.1007/s12221-011-0620-4 | NA | SEM,UV-VIS | 2 | Ag | 40 | Spherical | Cotton | S_aureus | 4 | 10 | 100 | NA | in situ reduction | In situ Immersion | AATCC_147_ISO_20645 | Agar_diffusion | ISO 105-C06: 2010 | “Li Bai” washing powder | NA
Jiang et al | 2011 | In situ Deposition of Silver Nanoparticles on the Cotton Fabrics | DOI 10.1007/s12221-011-0620-4 | NA | SEM,UV-VIS | 2 | Ag | 40 | Spherical | Cotton | S_aureus | 4 | 20 | 99 | NA | in situ reduction | In situ Immersion | AATCC_147_ISO_20645 | Agar_diffusion | ISO 105-C06: 2010 | “Li Bai” washing powder | NA
Jiang et al | 2011 | In situ Deposition of Silver Nanoparticles on the Cotton Fabrics | DOI 10.1007/s12221-011-0620-4 | NA | SEM,UV-VIS | 2 | Ag | 40 | Spherical | Cotton | S_aureus | 4 | 30 | 90 | NA | in situ reduction | In situ Immersion | AATCC_147_ISO_20645 | Agar_diffusion | ISO 105-C06: 2010 | “Li Bai” washing powder | NA
Jiang et al | 2011 | In situ Deposition of Silver Nanoparticles on the Cotton Fabrics | DOI 10.1007/s12221-011-0620-4 | NA | SEM,UV-VIS | 2 | Ag | 40 | Spherical | Cotton | S_aureus | 8 | 0 | 100 | NA | in situ reduction | In situ Immersion | AATCC_147_ISO_20645 | Agar_diffusion | ISO 105-C06: 2010 | “Li Bai” washing powder | Not_applicable
Jiang et al | 2011 | In situ Deposition of Silver Nanoparticles on the Cotton Fabrics | DOI 10.1007/s12221-011-0620-4 | NA | SEM,UV-VIS | 2 | Ag | 40 | Spherical | Cotton | S_aureus | 8 | 5 | 100 | NA | in situ reduction | In situ Immersion | AATCC_147_ISO_20645 | Agar_diffusion | ISO 105-C06: 2010 | “Li Bai” washing powder | NA
Jiang et al | 2011 | In situ Deposition of Silver Nanoparticles on the Cotton Fabrics | DOI 10.1007/s12221-011-0620-4 | NA | SEM,UV-VIS | 2 | Ag | 40 | Spherical | Cotton | S_aureus | 8 | 10 | 100 | NA | in situ reduction | In situ Immersion | AATCC_147_ISO_20645 | Agar_diffusion | ISO 105-C06: 2010 | “Li Bai” washing powder | NA
Jiang et al | 2011 | In situ Deposition of Silver Nanoparticles on the Cotton Fabrics | DOI 10.1007/s12221-011-0620-4 | NA | SEM,UV-VIS | 2 | Ag | 40 | Spherical | Cotton | S_aureus | 8 | 20 | 98 | NA | in situ reduction | In situ Immersion | AATCC_147_ISO_20645 | Agar_diffusion | ISO 105-C06: 2010 | “Li Bai” washing powder | NA
Jiang et al | 2011 | In situ Deposition of Silver Nanoparticles on the Cotton Fabrics | DOI 10.1007/s12221-011-0620-4 | NA | SEM,UV-VIS | 2 | Ag | 40 | Spherical | Cotton | S_aureus | 8 | 30 | 62 | NA | in situ reduction | In situ Immersion | AATCC_147_ISO_20645 | Agar_diffusion | ISO 105-C06: 2010 | “Li Bai” washing powder | NA
Jiang et al | 2011 | In situ Deposition of Silver Nanoparticles on the Cotton Fabrics | DOI 10.1007/s12221-011-0620-4 | NA | SEM,UV-VIS | 2 | Ag | 40 | Spherical | Cotton | S_aureus | 12 | 0 | 100 | NA | in situ reduction | In situ Immersion | AATCC_147_ISO_20645 | Agar_diffusion | ISO 105-C06: 2010 | “Li Bai” washing powder | Not_applicable
Jiang et al | 2011 | In situ Deposition of Silver Nanoparticles on the Cotton Fabrics | DOI 10.1007/s12221-011-0620-4 | NA | SEM,UV-VIS | 2 | Ag | 40 | Spherical | Cotton | S_aureus | 12 | 5 | 100 | NA | in situ reduction | In situ Immersion | AATCC_147_ISO_20645 | Agar_diffusion | ISO 105-C06: 2010 | “Li Bai” washing powder | NA
Jiang et al | 2011 | In situ Deposition of Silver Nanoparticles on the Cotton Fabrics | DOI 10.1007/s12221-011-0620-4 | NA | SEM,UV-VIS | 2 | Ag | 40 | Spherical | Cotton | S_aureus | 12 | 10 | 99 | NA | in situ reduction | In situ Immersion | AATCC_147_ISO_20645 | Agar_diffusion | ISO 105-C06: 2010 | “Li Bai” washing powder | NA
Jiang et al | 2011 | In situ Deposition of Silver Nanoparticles on the Cotton Fabrics | DOI 10.1007/s12221-011-0620-4 | NA | SEM,UV-VIS | 2 | Ag | 40 | Spherical | Cotton | S_aureus | 12 | 20 | 94 | NA | in situ reduction | In situ Immersion | AATCC_147_ISO_20645 | Agar_diffusion | ISO 105-C06: 2010 | “Li Bai” washing powder | NA
Jiang et al | 2011 | In situ Deposition of Silver Nanoparticles on the Cotton Fabrics | DOI 10.1007/s12221-011-0620-4 | NA | SEM,UV-VIS | 2 | Ag | 40 | Spherical | Cotton | S_aureus | 12 | 30 | 50 | NA | in situ reduction | In situ Immersion | AATCC_147_ISO_20645 | Agar_diffusion | ISO 105-C06: 2010 | “Li Bai” washing powder | NA
Jiang et al | 2011 | In situ Deposition of Silver Nanoparticles on the Cotton Fabrics | DOI 10.1007/s12221-011-0620-4 | NA | SEM,UV-VIS | 2 | Ag | 40 | Spherical | Cotton | E_coli | 12 | 0 | 24 | NA | in situ reduction | In situ Immersion | AATCC_147_ISO_20645 | Agar_diffusion | ISO 105-C06: 2010 | “Li Bai” washing powder | Not_applicable
Jiang et al | 2011 | In situ Deposition of Silver Nanoparticles on the Cotton Fabrics | DOI 10.1007/s12221-011-0620-4 | NA | SEM,UV-VIS | 2 | Ag | 40 | Spherical | Cotton | E_coli | 12 | 5 | 100 | NA | in situ reduction | In situ Immersion | AATCC_147_ISO_20645 | Agar_diffusion | ISO 105-C06: 2010 | “Li Bai” washing powder | NA
Jiang et al | 2011 | In situ Deposition of Silver Nanoparticles on the Cotton Fabrics | DOI 10.1007/s12221-011-0620-4 | NA | SEM,UV-VIS | 2 | Ag | 40 | Spherical | Cotton | E_coli | 12 | 10 | 100 | NA | in situ reduction | In situ Immersion | AATCC_147_ISO_20645 | Agar_diffusion | ISO 105-C06: 2010 | “Li Bai” washing powder | NA
Jiang et al | 2011 | In situ Deposition of Silver Nanoparticles on the Cotton Fabrics | DOI 10.1007/s12221-011-0620-4 | NA | SEM,UV-VIS | 2 | Ag | 40 | Spherical | Cotton | E_coli | 12 | 20 | 100 | NA | in situ reduction | In situ Immersion | AATCC_147_ISO_20645 | Agar_diffusion | ISO 105-C06: 2010 | “Li Bai” washing powder | NA
Jiang et al | 2011 | In situ Deposition of Silver Nanoparticles on the Cotton Fabrics | DOI 10.1007/s12221-011-0620-4 | NA | SEM,UV-VIS | 2 | Ag | 40 | Spherical | Cotton | E_coli | 12 | 30 | 90 | NA | in situ reduction | In situ Immersion | AATCC_147_ISO_20645 | Agar_diffusion | ISO 105-C06: 2010 | “Li Bai” washing powder | NA
Jiang et al | 2011 | In situ Deposition of Silver Nanoparticles on the Cotton Fabrics | DOI 10.1007/s12221-011-0620-4 | NA | SEM,UV-VIS | 2 | Ag | 40 | Spherical | Cotton | E_coli | 12 | 0 | 85 | NA | in situ reduction | In situ Immersion | AATCC_147_ISO_20645 | Agar_diffusion | ISO 105-C06: 2010 | “Li Bai” washing powder | Not_applicable
Jiang et al | 2011 | In situ Deposition of Silver Nanoparticles on the Cotton Fabrics | DOI 10.1007/s12221-011-0620-4 | NA | SEM,UV-VIS | 2 | Ag | 40 | Spherical | Cotton | E_coli | 12 | 5 | 100 | NA | in situ reduction | In situ Immersion | AATCC_147_ISO_20645 | Agar_diffusion | ISO 105-C06: 2010 | “Li Bai” washing powder | NA
Jiang et al | 2011 | In situ Deposition of Silver Nanoparticles on the Cotton Fabrics | DOI 10.1007/s12221-011-0620-4 | NA | SEM,UV-VIS | 2 | Ag | 40 | Spherical | Cotton | E_coli | 12 | 10 | 100 | NA | in situ reduction | In situ Immersion | AATCC_147_ISO_20645 | Agar_diffusion | ISO 105-C06: 2010 | “Li Bai” washing powder | NA
Jiang et al | 2011 | In situ Deposition of Silver Nanoparticles on the Cotton Fabrics | DOI 10.1007/s12221-011-0620-4 | NA | SEM,UV-VIS | 2 | Ag | 40 | Spherical | Cotton | E_coli | 12 | 20 | 99 | NA | in situ reduction | In situ Immersion | AATCC_147_ISO_20645 | Agar_diffusion | ISO 105-C06: 2010 | “Li Bai” washing powder | NA
Jiang et al | 2011 | In situ Deposition of Silver Nanoparticles on the Cotton Fabrics | DOI 10.1007/s12221-011-0620-4 | NA | SEM,UV-VIS | 2 | Ag | 40 | Spherical | Cotton | E_coli | 12 | 30 | 72 | NA | in situ reduction | In situ Immersion | AATCC_147_ISO_20645 | Agar_diffusion | ISO 105-C06: 2010 | “Li Bai” washing powder | NA
Jiang et al | 2011 | In situ Deposition of Silver Nanoparticles on the Cotton Fabrics | DOI 10.1007/s12221-011-0620-4 | NA | SEM,UV-VIS | 2 | Ag | 40 | Spherical | Cotton | E_coli | 12 | 0 | 95 | NA | in situ reduction | In situ Immersion | AATCC_147_ISO_20645 | Agar_diffusion | ISO 105-C06: 2010 | “Li Bai” washing powder | Not_applicable
Jiang et al | 2011 | In situ Deposition of Silver Nanoparticles on the Cotton Fabrics | DOI 10.1007/s12221-011-0620-4 | NA | SEM,UV-VIS | 2 | Ag | 40 | Spherical | Cotton | E_coli | 12 | 5 | 100 | NA | in situ reduction | In situ Immersion | AATCC_147_ISO_20645 | Agar_diffusion | ISO 105-C06: 2010 | “Li Bai” washing powder | NA
Jiang et al | 2011 | In situ Deposition of Silver Nanoparticles on the Cotton Fabrics | DOI 10.1007/s12221-011-0620-4 | NA | SEM,UV-VIS | 2 | Ag | 40 | Spherical | Cotton | E_coli | 12 | 10 | 100 | NA | in situ reduction | In situ Immersion | AATCC_147_ISO_20645 | Agar_diffusion | ISO 105-C06: 2010 | “Li Bai” washing powder | NA
Jiang et al | 2011 | In situ Deposition of Silver Nanoparticles on the Cotton Fabrics | DOI 10.1007/s12221-011-0620-4 | NA | SEM,UV-VIS | 2 | Ag | 40 | Spherical | Cotton | E_coli | 12 | 20 | 99 | NA | in situ reduction | In situ Immersion | AATCC_147_ISO_20645 | Agar_diffusion | ISO 105-C06: 2010 | “Li Bai” washing powder | NA
Jiang et al | 2011 | In situ Deposition of Silver Nanoparticles on the Cotton Fabrics | DOI 10.1007/s12221-011-0620-4 | NA | SEM,UV-VIS | 2 | Ag | 40 | Spherical | Cotton | E_coli | 12 | 30 | 69 | NA | in situ reduction | In situ Immersion | AATCC_147_ISO_20645 | Agar_diffusion | ISO 105-C06: 2010 | “Li Bai” washing powder | NA
Jiang et al | 2011 | In situ Deposition of Silver Nanoparticles on the Cotton Fabrics | DOI 10.1007/s12221-011-0620-4 | NA | SEM,UV-VIS | 2 | Ag | 40 | Spherical | Cotton | E_coli | 12 | 0 | 94 | NA | in situ reduction | In situ Immersion | AATCC_147_ISO_20645 | Agar_diffusion | ISO 105-C06: 2010 | “Li Bai” washing powder | Not_applicable
Jiang et al | 2011 | In situ Deposition of Silver Nanoparticles on the Cotton Fabrics | DOI 10.1007/s12221-011-0620-4 | NA | SEM,UV-VIS | 2 | Ag | 40 | Spherical | Cotton | E_coli | 12 | 5 | 100 | NA | in situ reduction | In situ Immersion | AATCC_147_ISO_20645 | Agar_diffusion | ISO 105-C06: 2010 | “Li Bai” washing powder | NA
Jiang et al | 2011 | In situ Deposition of Silver Nanoparticles on the Cotton Fabrics | DOI 10.1007/s12221-011-0620-4 | NA | SEM,UV-VIS | 2 | Ag | 40 | Spherical | Cotton | E_coli | 12 | 10 | 100 | NA | in situ reduction | In situ Immersion | AATCC_147_ISO_20645 | Agar_diffusion | ISO 105-C06: 2010 | “Li Bai” washing powder | NA
Jiang et al | 2011 | In situ Deposition of Silver Nanoparticles on the Cotton Fabrics | DOI 10.1007/s12221-011-0620-4 | NA | SEM,UV-VIS | 2 | Ag | 40 | Spherical | Cotton | E_coli | 12 | 20 | 99 | NA | in situ reduction | In situ Immersion | AATCC_147_ISO_20645 | Agar_diffusion | ISO 105-C06: 2010 | “Li Bai” washing powder | NA
Jiang et al | 2011 | In situ Deposition of Silver Nanoparticles on the Cotton Fabrics | DOI 10.1007/s12221-011-0620-4 | NA | SEM,UV-VIS | 2 | Ag | 40 | Spherical | Cotton | E_coli | 12 | 30 | 90 | NA | in situ reduction | In situ Immersion | AATCC_147_ISO_20645 | Agar_diffusion | ISO 105-C06: 2010 | “Li Bai” washing powder | NA
Jiang et al | 2011 | In situ Deposition of Silver Nanoparticles on the Cotton Fabrics | DOI 10.1007/s12221-011-0620-4 | NA | SEM,UV-VIS | 2 | Ag | 40 | Spherical | Cotton | E_coli | 12 | 0 | 95 | NA | in situ reduction | In situ Immersion | AATCC_147_ISO_20645 | Agar_diffusion | ISO 105-C06: 2010 | “Li Bai” washing powder | Not_applicable
Jiang et al | 2011 | In situ Deposition of Silver Nanoparticles on the Cotton Fabrics | DOI 10.1007/s12221-011-0620-4 | NA | SEM,UV-VIS | 2 | Ag | 40 | Spherical | Cotton | E_coli | 12 | 5 | 100 | NA | in situ reduction | In situ Immersion | AATCC_147_ISO_20645 | Agar_diffusion | ISO 105-C06: 2010 | “Li Bai” washing powder | NA
Jiang et al | 2011 | In situ Deposition of Silver Nanoparticles on the Cotton Fabrics | DOI 10.1007/s12221-011-0620-4 | NA | SEM,UV-VIS | 2 | Ag | 40 | Spherical | Cotton | E_coli | 12 | 10 | 100 | NA | in situ reduction | In situ Immersion | AATCC_147_ISO_20645 | Agar_diffusion | ISO 105-C06: 2010 | “Li Bai” washing powder | NA
Jiang et al | 2011 | In situ Deposition of Silver Nanoparticles on the Cotton Fabrics | DOI 10.1007/s12221-011-0620-4 | NA | SEM,UV-VIS | 2 | Ag | 40 | Spherical | Cotton | E_coli | 12 | 20 | 98 | NA | in situ reduction | In situ Immersion | AATCC_147_ISO_20645 | Agar_diffusion | ISO 105-C06: 2010 | “Li Bai” washing powder | NA
Jiang et al | 2011 | In situ Deposition of Silver Nanoparticles on the Cotton Fabrics | DOI 10.1007/s12221-011-0620-4 | NA | SEM,UV-VIS | 2 | Ag | 40 | Spherical | Cotton | E_coli | 12 | 30 | 62 | NA | in situ reduction | In situ Immersion | AATCC_147_ISO_20645 | Agar_diffusion | ISO 105-C06: 2010 | “Li Bai” washing powder | NA
Jiang et al | 2011 | In situ Deposition of Silver Nanoparticles on the Cotton Fabrics | DOI 10.1007/s12221-011-0620-4 | NA | SEM,UV-VIS | 2 | Ag | 40 | Spherical | Cotton | E_coli | 12 | 0 | 100 | NA | in situ reduction | In situ Immersion | AATCC_147_ISO_20645 | Agar_diffusion | ISO 105-C06: 2010 | “Li Bai” washing powder | Not_applicable
Jiang et al | 2011 | In situ Deposition of Silver Nanoparticles on the Cotton Fabrics | DOI 10.1007/s12221-011-0620-4 | NA | SEM,UV-VIS | 2 | Ag | 40 | Spherical | Cotton | E_coli | 12 | 5 | 100 | NA | in situ reduction | In situ Immersion | AATCC_147_ISO_20645 | Agar_diffusion | ISO 105-C06: 2010 | “Li Bai” washing powder | NA
Jiang et al | 2011 | In situ Deposition of Silver Nanoparticles on the Cotton Fabrics | DOI 10.1007/s12221-011-0620-4 | NA | SEM,UV-VIS | 2 | Ag | 40 | Spherical | Cotton | E_coli | 12 | 10 | 99 | NA | in situ reduction | In situ Immersion | AATCC_147_ISO_20645 | Agar_diffusion | ISO 105-C06: 2010 | “Li Bai” washing powder | NA
Jiang et al | 2011 | In situ Deposition of Silver Nanoparticles on the Cotton Fabrics | DOI 10.1007/s12221-011-0620-4 | NA | SEM,UV-VIS | 2 | Ag | 40 | Spherical | Cotton | E_coli | 12 | 20 | 94 | NA | in situ reduction | In situ Immersion | AATCC_147_ISO_20645 | Agar_diffusion | ISO 105-C06: 2010 | “Li Bai” washing powder | NA
Jiang et al | 2011 | In situ Deposition of Silver Nanoparticles on the Cotton Fabrics | DOI 10.1007/s12221-011-0620-4 | NA | SEM,UV-VIS | 2 | Ag | 40 | Spherical | Cotton | E_coli | 12 | 30 | 50 | NA | in situ reduction | In situ Immersion | AATCC_147_ISO_20645 | Agar_diffusion | ISO 105-C06: 2010 | “Li Bai” washing powder | NA
Jiang et al | 2011 | In situ Deposition of Silver Nanoparticles on the Cotton Fabrics | DOI 10.1007/s12221-011-0620-4 | NA | SEM,UV-VIS | 2 | Ag | 40 | Spherical | Cotton | E_coli | 12 | 0 | 100 | NA | in situ reduction | In situ Immersion | AATCC_147_ISO_20645 | Agar_diffusion | ISO 105-C06: 2010 | “Li Bai” washing powder | Not_applicable
Jiang et al | 2011 | In situ Deposition of Silver Nanoparticles on the Cotton Fabrics | DOI 10.1007/s12221-011-0620-4 | NA | SEM,UV-VIS | 2 | Ag | 40 | Spherical | Cotton | E_coli | 12 | 0 | 100 | NA | in situ reduction | In situ Immersion | AATCC_147_ISO_20645 | Agar_diffusion | ISO 105-C06: 2010 | “Li Bai” washing powder | Not_applicable
Khani-Talebian | 2017 | In vitro bactericidal effect of ultrasonically sol–gel-coated novel CuO/TiO2/PEG/cotton nanocomposite for wound care | DOI 10.1007/s11998-016-9870-9 | NA | SEM,EDAX,TEM | 1 | CuO_TiO2 | 67 | NA | Cotton | S_aureus | 24 | 0 | 81 | NA | in situ sol–gel method | Ultrasonic-mediated dip coating | AATCC_147 | Agar_diffusion | Washed in a bath | Nonionic detergent | Not_applicable
Khani-Talebian | 2017 | In vitro bactericidal effect of ultrasonically sol–gel-coated novel CuO/TiO2/PEG/cotton nanocomposite for wound care | DOI 10.1007/s11998-016-9870-9 | NA | SEM,EDAX,TEM | 1 | CuO_TiO2 | 67 | NA | Cotton | S_aureus | 24 | 3 | 52 | NA | in situ sol–gel method | Ultrasonic-mediated dip coating | AATCC_147 | Agar_diffusion | Washed in a bath | Nonionic detergent | 50
Khani-Talebian | 2017 | In vitro bactericidal effect of ultrasonically sol–gel-coated novel CuO/TiO2/PEG/cotton nanocomposite for wound care | DOI 10.1007/s11998-016-9870-9 | NA | SEM,EDAX,TEM | 1 | CuO_TiO2 | 67 | NA | Cotton | S_aureus | 24 | 6 | 8 | NA | in situ sol–gel method | Ultrasonic-mediated dip coating | AATCC_147 | Agar_diffusion | Washed in a bath | Nonionic detergent | 50
Khani-Talebian | 2017 | In vitro bactericidal effect of ultrasonically sol–gel-coated novel CuO/TiO2/PEG/cotton nanocomposite for wound care | DOI 10.1007/s11998-016-9870-9 | NA | SEM,EDAX,TEM | 1 | CuO_TiO2 | 67 | NA | Cotton | S_aureus | 24 | 10 | 0 | NA | in situ sol–gel method | Ultrasonic-mediated dip coating | AATCC_147 | Agar_diffusion | Washed in a bath | Nonionic detergent | 50
Khani-Talebian | 2017 | In vitro bactericidal effect of ultrasonically sol–gel-coated novel CuO/TiO2/PEG/cotton nanocomposite for wound care | DOI 10.1007/s11998-016-9870-9 | NA | SEM,EDAX,TEM | 1 | CuO_TiO2 | 67 | NA | Cotton | E_coli | 24 | 0 | 89 | NA | in situ sol–gel method | Ultrasonic-mediated dip coating | AATCC_147 | Agar_diffusion | Washed in a bath | Nonionic detergent | Not_applicable
Khani-Talebian | 2017 | In vitro bactericidal effect of ultrasonically sol–gel-coated novel CuO/TiO2/PEG/cotton nanocomposite for wound care | DOI 10.1007/s11998-016-9870-9 | NA | SEM,EDAX,TEM | 1 | CuO_TiO2 | 67 | NA | Cotton | E_coli | 24 | 3 | 60 | NA | in situ sol–gel method | Ultrasonic-mediated dip coating | AATCC_147 | Agar_diffusion | Washed in a bath | Nonionic detergent | 50
Khani-Talebian | 2017 | In vitro bactericidal effect of ultrasonically sol–gel-coated novel CuO/TiO2/PEG/cotton nanocomposite for wound care | DOI 10.1007/s11998-016-9870-9 | NA | SEM,EDAX,TEM | 1 | CuO_TiO2 | 67 | NA | Cotton | E_coli | 24 | 6 | 10 | NA | in situ sol–gel method | Ultrasonic-mediated dip coating | AATCC_147 | Agar_diffusion | Washed in a bath | Nonionic detergent | 50
Khani-Talebian | 2017 | In vitro bactericidal effect of ultrasonically sol–gel-coated novel CuO/TiO2/PEG/cotton nanocomposite for wound care | DOI 10.1007/s11998-016-9870-9 | NA | SEM,EDAX,TEM | 1 | CuO_TiO2 | 67 | NA | Cotton | E_coli | 24 | 10 | 0 | NA | in situ sol–gel method | Ultrasonic-mediated dip coating | AATCC_147 | Agar_diffusion | Washed in a bath | Nonionic detergent | 50
Khani-Talebian | 2017 | In vitro bactericidal effect of ultrasonically sol–gel-coated novel CuO/TiO2/PEG/cotton nanocomposite for wound care | DOI 10.1007/s11998-016-9870-9 | PEG | SEM,EDAX,TEM | 1 | CuO_TiO2 | 67 | NA | Cotton | S_aureus | 24 | 0 | 90 | NA | in situ sol–gel method | Ultrasonic-mediated dip coating | AATCC_147 | Agar_diffusion | Washed in a bath | Nonionic detergent | Not_applicable
Khani-Talebian | 2017 | In vitro bactericidal effect of ultrasonically sol–gel-coated novel CuO/TiO2/PEG/cotton nanocomposite for wound care | DOI 10.1007/s11998-016-9870-9 | PEG | SEM,EDAX,TEM | 1 | CuO_TiO2 | 67 | NA | Cotton | S_aureus | 24 | 3 | 63 | NA | in situ sol–gel method | Ultrasonic-mediated dip coating | AATCC_147 | Agar_diffusion | Washed in a bath | Nonionic detergent | 50
Khani-Talebian | 2017 | In vitro bactericidal effect of ultrasonically sol–gel-coated novel CuO/TiO2/PEG/cotton nanocomposite for wound care | DOI 10.1007/s11998-016-9870-9 | PEG | SEM,EDAX,TEM | 1 | CuO_TiO2 | 67 | NA | Cotton | S_aureus | 24 | 6 | 16 | NA | in situ sol–gel method | Ultrasonic-mediated dip coating | AATCC_147 | Agar_diffusion | Washed in a bath | Nonionic detergent | 50
Khani-Talebian | 2017 | In vitro bactericidal effect of ultrasonically sol–gel-coated novel CuO/TiO2/PEG/cotton nanocomposite for wound care | DOI 10.1007/s11998-016-9870-9 | PEG | SEM,EDAX,TEM | 1 | CuO_TiO2 | 67 | NA | Cotton | S_aureus | 24 | 10 | 0 | NA | in situ sol–gel method | Ultrasonic-mediated dip coating | AATCC_147 | Agar_diffusion | Washed in a bath | Nonionic detergent | 50
Khani-Talebian | 2017 | In vitro bactericidal effect of ultrasonically sol–gel-coated novel CuO/TiO2/PEG/cotton nanocomposite for wound care | DOI 10.1007/s11998-016-9870-9 | PEG | SEM,EDAX,TEM | 1 | CuO_TiO2 | 67 | NA | Cotton | E_coli | 24 | 0 | 100 | NA | in situ sol–gel method | Ultrasonic-mediated dip coating | AATCC_147 | Agar_diffusion | Washed in a bath | Nonionic detergent | Not_applicable
Khani-Talebian | 2017 | In vitro bactericidal effect of ultrasonically sol–gel-coated novel CuO/TiO2/PEG/cotton nanocomposite for wound care | DOI 10.1007/s11998-016-9870-9 | PEG | SEM,EDAX,TEM | 1 | CuO_TiO2 | 67 | NA | Cotton | E_coli | 24 | 3 | 74 | NA | in situ sol–gel method | Ultrasonic-mediated dip coating | AATCC_147 | Agar_diffusion | Washed in a bath | Nonionic detergent | 50
Khani-Talebian | 2017 | In vitro bactericidal effect of ultrasonically sol–gel-coated novel CuO/TiO2/PEG/cotton nanocomposite for wound care | DOI 10.1007/s11998-016-9870-9 | PEG | SEM,EDAX,TEM | 1 | CuO_TiO2 | 67 | NA | Cotton | E_coli | 24 | 6 | 21 | NA | in situ sol–gel method | Ultrasonic-mediated dip coating | AATCC_147 | Agar_diffusion | Washed in a bath | Nonionic detergent | 50
Khani-Talebian | 2017 | In vitro bactericidal effect of ultrasonically sol–gel-coated novel CuO/TiO2/PEG/cotton nanocomposite for wound care | DOI 10.1007/s11998-016-9870-9 | PEG | SEM,EDAX,TEM | 1 | CuO_TiO2 | 67 | NA | Cotton | E_coli | 24 | 10 | 0 | NA | in situ sol–gel method | Ultrasonic-mediated dip coating | AATCC_147 | Agar_diffusion | Washed in a bath | Nonionic detergent | 50
Khurana-Adivarekar | 2013 | Effect of Dispersing Agents on Synthesis of Nano Titanium Oxide and Its Application for Antimicrobial Property | DOI 10.1007/s12221-013-1094-3 | ADA | DLS, TEM, SEM, XRD | NA | TiO2 | 17 | Spherical | Cotton | S_aureus | 24 | 0 | 60 | 0.5 | ionic gelation | Pad-Dry-Cure | AATCC_100 | Dyn_shake | ISO 105-C014:1989 | Standard detergent | Not_applicable
Khurana-Adivarekar | 2013 | Effect of Dispersing Agents on Synthesis of Nano Titanium Oxide and Its Application for Antimicrobial Property | DOI 10.1007/s12221-013-1094-3 | CDA | DLS, TEM, SEM, XRD | NA | TiO2 | 17 | Spherical | Cotton | S_aureus | 24 | 0 | 90 | 0.75 | NA | Pad-Dry-Cure | AATCC_100 | Dyn_shake | ISO 105-C014:1989 | Standard detergent | Not_applicable
Khurana-Adivarekar | 2013 | Effect of Dispersing Agents on Synthesis of Nano Titanium Oxide and Its Application for Antimicrobial Property | DOI 10.1007/s12221-013-1094-3 | NIDA | DLS, TEM, SEM, XRD | NA | TiO2 | 17 | Spherical | Cotton | S_aureus | 24 | 0 | 100 | 1 | NA | Pad-Dry-Cure | AATCC_100 | Dyn_shake | ISO 105-C014:1989 | Standard detergent | Not_applicable
Khurana-Adivarekar | 2013 | Effect of Dispersing Agents on Synthesis of Nano Titanium Oxide and Its Application for Antimicrobial Property | DOI 10.1007/s12221-013-1094-3 | NIDA | DLS, TEM, SEM, XRD | NA | TiO2 | 17 | Spherical | Cotton | S_aureus | 24 | 5 | 92 | 1 | NA | Pad-Dry-Cure | AATCC_100 | Dyn_shake | ISO 105-C014:1989 | Standard detergent | Not_applicable
Khurana-Adivarekar | 2013 | Effect of Dispersing Agents on Synthesis of Nano Titanium Oxide and Its Application for Antimicrobial Property | DOI 10.1007/s12221-013-1094-3 | NIDA | DLS, TEM, SEM, XRD | NA | TiO2 | 17 | Spherical | Cotton | S_aureus | 24 | 10 | 90 | 1 | NA | Pad-Dry-Cure | AATCC_100 | Dyn_shake | ISO 105-C014:1989 | Standard detergent | Not_applicable
Khurana-Adivarekar | 2013 | Effect of Dispersing Agents on Synthesis of Nano Titanium Oxide and Its Application for Antimicrobial Property | DOI 10.1007/s12221-013-1094-3 | NIDA | DLS, TEM, SEM, XRD | NA | TiO2 | 17 | Spherical | Cotton | S_aureus | 24 | 15 | 80 | 1 | NA | Pad-Dry-Cure | AATCC_100 | Dyn_shake | ISO 105-C014:1989 | Standard detergent | Not_applicable
Khurana-Adivarekar | 2013 | Effect of Dispersing Agents on Synthesis of Nano Titanium Oxide and Its Application for Antimicrobial Property | DOI 10.1007/s12221-013-1094-3 | ADA | DLS, TEM, SEM, XRD | NA | TiO2 | 17 | Spherical | Cotton | E_coli | 24 | 0 | 60 | 0.5 | NA | Pad-Dry-Cure | AATCC_100 | Dyn_shake | ISO 105-C014:1989 | Standard detergent | Not_applicable
Khurana-Adivarekar | 2013 | Effect of Dispersing Agents on Synthesis of Nano Titanium Oxide and Its Application for Antimicrobial Property | DOI 10.1007/s12221-013-1094-3 | CDA | DLS, TEM, SEM, XRD | NA | TiO2 | 17 | Spherical | Cotton | E_coli | 24 | 0 | 80 | 0.75 | NA | Pad-Dry-Cure | AATCC_100 | Dyn_shake | ISO 105-C014:1989 | Standard detergent | Not_applicable
Khurana-Adivarekar | 2013 | Effect of Dispersing Agents on Synthesis of Nano Titanium Oxide and Its Application for Antimicrobial Property | DOI 10.1007/s12221-013-1094-3 | NIDA | DLS, TEM, SEM, XRD | NA | TiO2 | 17 | Spherical | Cotton | E_coli | 24 | 0 | 90 | 1 | NA | Pad-Dry-Cure | AATCC_100 | Dyn_shake | ISO 105-C014:1989 | Standard detergent | Not_applicable
Khurana-Adivarekar | 2013 | Effect of Dispersing Agents on Synthesis of Nano Titanium Oxide and Its Application for Antimicrobial Property | DOI 10.1007/s12221-013-1094-3 | NIDA | DLS, TEM, SEM, XRD | NA | TiO2 | 17 | Spherical | Cotton | E_coli | 24 | 5 | 95 | 1 | NA | Pad-Dry-Cure | AATCC_100 | Dyn_shake | ISO 105-C014:1989 | Standard detergent | Not_applicable
Khurana-Adivarekar | 2013 | Effect of Dispersing Agents on Synthesis of Nano Titanium Oxide and Its Application for Antimicrobial Property | DOI 10.1007/s12221-013-1094-3 | NIDA | DLS, TEM, SEM, XRD | NA | TiO2 | 17 | Spherical | Cotton | E_coli | 24 | 10 | 90 | 1 | NA | Pad-Dry-Cure | AATCC_100 | Dyn_shake | ISO 105-C014:1989 | Standard detergent | Not_applicable
Khurana-Adivarekar | 2013 | Effect of Dispersing Agents on Synthesis of Nano Titanium Oxide and Its Application for Antimicrobial Property | DOI 10.1007/s12221-013-1094-3 | NIDA | DLS, TEM, SEM, XRD | NA | TiO2 | 17 | Spherical | Cotton | E_coli | 24 | 15 | 85 | 1 | NA | Pad-Dry-Cure | AATCC_100 | Dyn_shake | ISO 105-C014:1989 | Standard detergent | Not_applicable
Kim et al | 2010 | Imparting durable antimicrobial properties to cotton fabrics using alginate–quaternary ammonium complex nanoparticles | doi:10.1016/j.carbpol.2009.10.047 | NA | SEM,TEM | 20 | SA_TSA | 99 | Ellipsoidal | Cotton | S_aureus | 24 | 0 | 5 | 0 | ionic gelation | Pad-Dry-Cure | AATCC_100 | Dyn_shake | vigorous magnetic stirring | Anionic detergent | 25
Kim et al | 2010 | Imparting durable antimicrobial properties to cotton fabrics using alginate–quaternary ammonium complex nanoparticles | doi:10.1016/j.carbpol.2009.10.047 | NA | SEM,TEM | 20 | SA_TSA | 99 | Ellipsoidal | Cotton | S_aureus | 24 | 0 | 90 | 0.005 | ionic gelation | Pad-Dry-Cure | AATCC_100 | Dyn_shake | vigorous magnetic stirring | Anionic detergent | 25
Kim et al | 2010 | Imparting durable antimicrobial properties to cotton fabrics using alginate–quaternary ammonium complex nanoparticles | doi:10.1016/j.carbpol.2009.10.047 | NA | SEM,TEM | 20 | SA_TSA | 99 | Ellipsoidal | Cotton | S_aureus | 24 | 0 | 100 | 0.007 | ionic gelation | Pad-Dry-Cure | AATCC_100 | Dyn_shake | vigorous magnetic stirring | Anionic detergent | 25
Kim et al | 2010 | Imparting durable antimicrobial properties to cotton fabrics using alginate–quaternary ammonium complex nanoparticles | doi:10.1016/j.carbpol.2009.10.047 | NA | SEM,TEM | 20 | SA_TSA | 99 | Ellipsoidal | Cotton | S_aureus | 24 | 0 | 100 | 0.01 | ionic gelation | Pad-Dry-Cure | AATCC_100 | Dyn_shake | vigorous magnetic stirring | Anionic detergent | 25
Kim et al | 2010 | Imparting durable antimicrobial properties to cotton fabrics using alginate–quaternary ammonium complex nanoparticles | doi:10.1016/j.carbpol.2009.10.047 | NA | SEM,TEM | 20 | SA_TSA | 99 | Ellipsoidal | Cotton | E_coli | 24 | 0 | 4.7 | 0 | ionic gelation | Pad-Dry-Cure | AATCC_100 | Dyn_shake | vigorous magnetic stirring | Anionic detergent | 25
Kim et al | 2010 | Imparting durable antimicrobial properties to cotton fabrics using alginate–quaternary ammonium complex nanoparticles | doi:10.1016/j.carbpol.2009.10.047 | NA | SEM,TEM | 20 | SA_TSA | 99 | Ellipsoidal | Cotton | E_coli | 24 | 0 | 75 | 0.005 | ionic gelation | Pad-Dry-Cure | AATCC_100 | Dyn_shake | vigorous magnetic stirring | Anionic detergent | 25
Kim et al | 2010 | Imparting durable antimicrobial properties to cotton fabrics using alginate–quaternary ammonium complex nanoparticles | doi:10.1016/j.carbpol.2009.10.047 | NA | SEM,TEM | 20 | SA_TSA | 99 | Ellipsoidal | Cotton | E_coli | 24 | 0 | 100 | 0.007 | ionic gelation | Pad-Dry-Cure | AATCC_100 | Dyn_shake | vigorous magnetic stirring | Anionic detergent | 25
Kim et al | 2010 | Imparting durable antimicrobial properties to cotton fabrics using alginate–quaternary ammonium complex nanoparticles | doi:10.1016/j.carbpol.2009.10.047 | NA | SEM,TEM | 20 | SA_TSA | 99 | Ellipsoidal | Cotton | E_coli | 24 | 0 | 100 | 0.01 | ionic gelation | Pad-Dry-Cure | AATCC_100 | Dyn_shake | vigorous magnetic stirring | Anionic detergent | 25
Klemencic et al | 2014 | Preparation of novel fibre–silica–Ag composites: the influence of fibre structure on sorption capacity and antimicrobial activity | DOI 10.1007/s10853-014-8090-x | Silica | EDXS,SEM | NA | Ag | 115 | Spherical | cotton | E_coli | 24 | 0 | 100 | NA | in situ sol gel immersion | Pad-Dry-Cure | AATCC_100 | Dyn_shake | Not_applicable | Not_applicable | Not_applicable
Klemencic et al | 2014 | Preparation of novel fibre–silica–Ag composites: the influence of fibre structure on sorption capacity and antimicrobial activity | DOI 10.1007/s10853-014-8090-x | Silica | EDXS,SEM | NA | Ag | 115 | Spherical | cotton | S_aureus | 24 | 0 | 100 | NA | in situ sol gel immersion | Pad-Dry-Cure | AATCC_100 | Dyn_shake | Not_applicable | Not_applicable | Not_applicable
Klemencic et al | 2014 | Preparation of novel fibre–silica–Ag composites: the influence of fibre structure on sorption capacity and antimicrobial activity | DOI 10.1007/s10853-014-8090-x | Silica | EDXS,SEM | 5 | Ag | 115 | Spherical | cotton | Asp_niger | 24 | 0 | 100 | NA | in situ sol gel immersion | Pad-Dry-Cure | AATCC_147 | Agar_diffusion | Not_applicable | Not_applicable | Not_applicable
Klemencic et al | 2014 | Preparation of novel fibre–silica–Ag composites: the influence of fibre structure on sorption capacity and antimicrobial activity | DOI 10.1007/s10853-014-8090-x | Silica | EDXS,SEM | NA | Ag | 115 | Spherical | Cotton_Polyester | E_coli | 24 | 0 | 100 | NA | in situ sol gel immersion | Pad-Dry-Cure | AATCC_100 | Dyn_shake | Not_applicable | Not_applicable | Not_applicable
Klemencic et al | 2014 | Preparation of novel fibre–silica–Ag composites: the influence of fibre structure on sorption capacity and antimicrobial activity | DOI 10.1007/s10853-014-8090-x | Silica | EDXS,SEM | NA | Ag | 115 | Spherical | Cotton_Polyester | S_aureus | 24 | 0 | 100 | NA | in situ sol gel immersion | Pad-Dry-Cure | AATCC_100 | Dyn_shake | Not_applicable | Not_applicable | Not_applicable
Klemencic et al | 2014 | Preparation of novel fibre–silica–Ag composites: the influence of fibre structure on sorption capacity and antimicrobial activity | DOI 10.1007/s10853-014-8090-x | Silica | EDXS,SEM | 5 | Ag | 115 | Spherical | Cotton_Polyester | Asp_niger | 24 | 0 | 100 | NA | in situ sol gel immersion | Pad-Dry-Cure | AATCC_147 | Agar_diffusion | Not_applicable | Not_applicable | Not_applicable
Klemencic et al | 2014 | Preparation of novel fibre–silica–Ag composites: the influence of fibre structure on sorption capacity and antimicrobial activity | DOI 10.1007/s10853-014-8090-x | Silica | EDXS,SEM | NA | Ag | 115 | Spherical | Polyamide | E_coli | 24 | 0 | 100 | NA | in situ sol gel immersion | Pad-Dry-Cure | AATCC_100 | Dyn_shake | Not_applicable | Not_applicable | Not_applicable
Klemencic et al | 2014 | Preparation of novel fibre–silica–Ag composites: the influence of fibre structure on sorption capacity and antimicrobial activity | DOI 10.1007/s10853-014-8090-x | Silica | EDXS,SEM | NA | Ag | 115 | Spherical | Polyamide | S_aureus | 24 | 0 | 100 | NA | in situ sol gel immersion | Pad-Dry-Cure | AATCC_100 | Dyn_shake | Not_applicable | Not_applicable | Not_applicable
Klemencic et al | 2014 | Preparation of novel fibre–silica–Ag composites: the influence of fibre structure on sorption capacity and antimicrobial activity | DOI 10.1007/s10853-014-8090-x | Silica | EDXS,SEM | 5 | Ag | 115 | Spherical | Polyamide | Asp_niger | 24 | 0 | 100 | NA | in situ sol gel immersion | Pad-Dry-Cure | AATCC_147 | Agar_diffusion | Not_applicable | Not_applicable | Not_applicable
Klemencic et al | 2014 | Preparation of novel fibre–silica–Ag composites: the influence of fibre structure on sorption capacity and antimicrobial activity | DOI 10.1007/s10853-014-8090-x | Silica | EDXS,SEM | NA | Ag | 115 | Spherical | Polyester | E_coli | 24 | 0 | 100 | NA | in situ sol gel immersion | Pad-Dry-Cure | AATCC_100 | Dyn_shake | Not_applicable | Not_applicable | Not_applicable
Klemencic et al | 2014 | Preparation of novel fibre–silica–Ag composites: the influence of fibre structure on sorption capacity and antimicrobial activity | DOI 10.1007/s10853-014-8090-x | Silica | EDXS,SEM | NA | Ag | 115 | Spherical | Polyester | S_aureus | 24 | 0 | 100 | NA | in situ sol gel immersion | Pad-Dry-Cure | AATCC_100 | Dyn_shake | Not_applicable | Not_applicable | Not_applicable
Klemencic et al | 2014 | Preparation of novel fibre–silica–Ag composites: the influence of fibre structure on sorption capacity and antimicrobial activity | DOI 10.1007/s10853-014-8090-x | Silica | EDXS,SEM | 5 | Ag | 115 | Spherical | Polyester | Asp_niger | 24 | 0 | 100 | NA | in situ sol gel immersion | Pad-Dry-Cure | AATCC_147 | Agar_diffusion | Not_applicable | Not_applicable | Not_applicable
Klemencic et al | 2014 | Preparation of novel fibre–silica–Ag composites: the influence of fibre structure on sorption capacity and antimicrobial activity | DOI 10.1007/s10853-014-8090-x | Silica | EDXS,SEM | 5 | Ag | 115 | Spherical | Wool | E_coli | 24 | 0 | 18 | NA | in situ sol gel immersion | Pad-Dry-Cure | AATCC_147 | Agar_diffusion | Not_applicable | Not_applicable | Not_applicable
Klemencic et al | 2014 | Preparation of novel fibre–silica–Ag composites: the influence of fibre structure on sorption capacity and antimicrobial activity | DOI 10.1007/s10853-014-8090-x | Silica | EDXS,SEM | 5 | Ag | 115 | Spherical | Wool | S_aureus | 24 | 0 | 56 | NA | in situ sol gel immersion | Pad-Dry-Cure | AATCC_147 | Agar_diffusion | Not_applicable | Not_applicable | Not_applicable
Klemencic et al | 2014 | Preparation of novel fibre–silica–Ag composites: the influence of fibre structure on sorption capacity and antimicrobial activity | DOI 10.1007/s10853-014-8090-x | Silica | EDXS,SEM | NA | Ag | 115 | Spherical | Silk | E_coli | 24 | 0 | 100 | NA | in situ sol gel immersion | Pad-Dry-Cure | AATCC_100 | Dyn_shake | Not_applicable | Not_applicable | Not_applicable
Klemencic et al | 2014 | Preparation of novel fibre–silica–Ag composites: the influence of fibre structure on sorption capacity and antimicrobial activity | DOI 10.1007/s10853-014-8090-x | Silica | EDXS,SEM | NA | Ag | 115 | Spherical | Silk | S_aureus | 24 | 0 | 100 | NA | in situ sol gel immersion | Pad-Dry-Cure | AATCC_100 | Dyn_shake | Not_applicable | Not_applicable | Not_applicable
Klemencic et al | 2014 | Preparation of novel fibre–silica–Ag composites: the influence of fibre structure on sorption capacity and antimicrobial activity | DOI 10.1007/s10853-014-8090-x | Silica | EDXS,SEM | NA | Ag | 115 | Spherical | Viscose | E_coli | 24 | 0 | 100 | NA | in situ sol gel immersion | Pad-Dry-Cure | AATCC_100 | Dyn_shake | Not_applicable | Not_applicable | Not_applicable
Klemencic et al | 2014 | Preparation of novel fibre–silica–Ag composites: the influence of fibre structure on sorption capacity and antimicrobial activity | DOI 10.1007/s10853-014-8090-x | Silica | EDXS,SEM | NA | Ag | 115 | Spherical | Viscose | S_aureus | 24 | 0 | 100 | NA | in situ sol gel immersion | Pad-Dry-Cure | AATCC_100 | Dyn_shake | Not_applicable | Not_applicable | Not_applicable
Klemencic et al | 2014 | Preparation of novel fibre–silica–Ag composites: the influence of fibre structure on sorption capacity and antimicrobial activity | DOI 10.1007/s10853-014-8090-x | Silica | EDXS,SEM | NA | Ag | 115 | Spherical | Wool_Polyester | E_coli | 24 | 0 | 100 | NA | in situ sol gel immersion | Pad-Dry-Cure | AATCC_100 | Dyn_shake | Not_applicable | Not_applicable | Not_applicable
Klemencic et al | 2014 | Preparation of novel fibre–silica–Ag composites: the influence of fibre structure on sorption capacity and antimicrobial activity | DOI 10.1007/s10853-014-8090-x | Silica | EDXS,SEM | NA | Ag | 115 | Spherical | Wool_Polyester | S_aureus | 24 | 0 | 100 | NA | in situ sol gel immersion | Pad-Dry-Cure | AATCC_100 | Dyn_shake | Not_applicable | Not_applicable | Not_applicable
Kulthong et al | 2010 | Determination of silver nanoparticle release from antibacterial fabrics into artificial sweat | http://www.particleandfibretoxicology.com/content/7/1/8 | NA | SEM, TEM | 4.8 | Ag | 500 | Spherical | Cotton | E_coli | 24 | 5 | 99.93 | 1 | wet chemistry | Pad-Dry-Cure | AATCC_100 | Dyn_shake | Not_applicable | Not_applicable | NA
Kulthong et al | 2010 | Determination of silver nanoparticle release from antibacterial fabrics into artificial sweat | http://www.particleandfibretoxicology.com/content/7/1/8 | NA | SEM, TEM | 4.8 | Ag | 500 | Spherical | Cotton | S_aureus | 24 | 5 | 98.04 | 0.05 | wet chemistry | Pad-Dry-Cure | AATCC_100 | Dyn_shake | Not_applicable | Not_applicable | NA
Kulthong et al | 2010 | Determination of silver nanoparticle release from antibacterial fabrics into artificial sweat | http://www.particleandfibretoxicology.com/content/7/1/8 | NA | SEM, TEM | 4.8 | Ag | 500 | Spherical | Cotton | S_aureus | 24 | 5 | 99.02 | 1 | wet chemistry | Pad-Dry-Cure | AATCC_100 | Dyn_shake | Not_applicable | Not_applicable | NA
Kulthong et al | 2010 | Determination of silver nanoparticle release from antibacterial fabrics into artificial sweat | http://www.particleandfibretoxicology.com/content/7/1/8 | NA | SEM, TEM | 4.8 | Ag | 500 | Spherical | Cotton | S_aureus | 24 | 5 | 97.31 | 0.05 | wet chemistry | Pad-Dry-Cure | AATCC_100 | Dyn_shake | Not_applicable | Not_applicable | NA
Kulthong et al | 2010 | Determination of silver nanoparticle release from antibacterial fabrics into artificial sweat | http://www.particleandfibretoxicology.com/content/7/1/8 | NA | SEM, TEM | 4.8 | Ag | 500 | Spherical | Cotton | S_aureus | 24 | 5 | 99.83 | 1 | wet chemistry | Pad-Dry-Cure | AATCC_100 | Dyn_shake | Not_applicable | Not_applicable | NA
Mahltig et al | 2013 | Dendrimer stabilized silver particles for the antimicrobial finishing of textiles | DOI: 10.1080/00405000.2013.772695 | Dendrimer | SEM,TEM | NA | Ag | 10 | NA | Cotton | E_coli | 24 | 0 | 95 | NA | wet chemistry | Pad-Dry-Cure | AATCC_100 | Dyn_shake | ISO 105 CO3-1982 | Not_applicable | Not_applicable
Mahltig et al | 2013 | Dendrimer stabilized silver particles for the antimicrobial finishing of textiles | DOI: 10.1080/00405000.2013.772695 | Dendrimer | SEM,TEM | NA | Ag | 10 | NA | Cotton | S_aureus | 24 | 0 | 95 | NA | wet chemistry | Pad-Dry-Cure | AATCC_100 | Dyn_shake | ISO 105 CO3-1982 | Not_applicable | Not_applicable
Mahltig et al | 2013 | Dendrimer stabilized silver particles for the antimicrobial finishing of textiles | DOI: 10.1080/00405000.2013.772695 | Dendrimer | SEM,TEM | NA | Ag | 10 | NA | Polyester | E_coli | 24 | 0 | 95 | NA | wet chemistry | Pad-Dry-Cure | AATCC_100 | Dyn_shake | ISO 105 CO3-1982 | Not_applicable | Not_applicable
Mahltig et al | 2013 | Dendrimer stabilized silver particles for the antimicrobial finishing of textiles | DOI: 10.1080/00405000.2013.772695 | Dendrimer | SEM,TEM | NA | Ag | 10 | NA | Polyester | S_aureus | 24 | 0 | 60 | NA | wet chemistry | Pad-Dry-Cure | AATCC_100 | Dyn_shake | ISO 105 CO3-1982 | Not_applicable | Not_applicable
Mirjalili et al | 2013 | Antibacterial properties of nano silver finish cellulose fabric | https://doi.org/10.1186/2193-8865-3-43 | NA | SEM | 1 | Ag | NA | Spherical | Cotton | E_coli | 24 | 0 | 100 | 0.5 | wet chemistry | Pad-Dry-Cure | AATCC_147 | Agar_diffusion | ISO 105 CO3-1982 | Not_applicable | Not_applicable
Mirjalili et al | 2013 | Antibacterial properties of nano silver finish cellulose fabric | https://doi.org/10.1186/2193-8865-3-43 | NA | SEM | 1 | Ag | NA | Spherical | Cotton | E_coli | 24 | 5 | 99.99 | 0.5 | wet chemistry | Pad-Dry-Cure | AATCC_147 | Agar_diffusion | ISO 105 CO3-1982 | Not_applicable | NA
Mirjalili et al | 2013 | Antibacterial properties of nano silver finish cellulose fabric | https://doi.org/10.1186/2193-8865-3-43 | NA | SEM | 1 | Ag | NA | Spherical | Cotton | E_coli | 24 | 10 | 99.99 | 0.5 | wet chemistry | Pad-Dry-Cure | AATCC_147 | Agar_diffusion | ISO 105 CO3-1982 | Not_applicable | NA
Mirjalili et al | 2013 | Antibacterial properties of nano silver finish cellulose fabric | https://doi.org/10.1186/2193-8865-3-43 | NA | SEM | 1 | Ag | NA | Spherical | Cotton | E_coli | 24 | 15 | 99.99 | 0.5 | wet chemistry | Pad-Dry-Cure | AATCC_147 | Agar_diffusion | ISO 105 CO3-1982 | Not_applicable | NA
Mirjalili et al | 2013 | Antibacterial properties of nano silver finish cellulose fabric | https://doi.org/10.1186/2193-8865-3-43 | NA | SEM | 1 | Ag | NA | Spherical | Cotton | E_coli | 24 | 20 | 99.99 | 0.5 | wet chemistry | Pad-Dry-Cure | AATCC_147 | Agar_diffusion | ISO 105 CO3-1982 | Not_applicable | NA
Mirjalili et al | 2013 | Antibacterial properties of nano silver finish cellulose fabric | https://doi.org/10.1186/2193-8865-3-44 | NA | SEM | 1 | Ag | NA | Spherical | Cotton | E_coli | 24 | 0 | 100 | 0.5 | wet chemistry | Pad-Dry-Cure | AATCC_147 | Agar_diffusion | ISO 105 CO3-1982 | Not_applicable | Not_applicable
Mirjalili et al | 2013 | Antibacterial properties of nano silver finish cellulose fabric | https://doi.org/10.1186/2193-8865-3-44 | NA | SEM | 1 | Ag | NA | Spherical | Cotton | E_coli | 24 | 5 | 99.99 | 0.5 | wet chemistry | Pad-Dry-Cure | AATCC_147 | Agar_diffusion | ISO 105 CO3-1982 | Not_applicable | NA
Mirjalili et al | 2013 | Antibacterial properties of nano silver finish cellulose fabric | https://doi.org/10.1186/2193-8865-3-44 | NA | SEM | 1 | Ag | NA | Spherical | Cotton | E_coli | 24 | 10 | 99.99 | 0.5 | wet chemistry | Pad-Dry-Cure | AATCC_147 | Agar_diffusion | ISO 105 CO3-1982 | Not_applicable | NA
Mirjalili et al | 2013 | Antibacterial properties of nano silver finish cellulose fabric | https://doi.org/10.1186/2193-8865-3-44 | NA | SEM | 1 | Ag | NA | Spherical | Cotton | E_coli | 24 | 15 | 99.99 | 0.5 | wet chemistry | Pad-Dry-Cure | AATCC_147 | Agar_diffusion | ISO 105 CO3-1982 | Not_applicable | NA
Mirjalili et al | 2013 | Antibacterial properties of nano silver finish cellulose fabric | https://doi.org/10.1186/2193-8865-3-44 | NA | SEM | 1 | Ag | NA | Spherical | Cotton | E_coli | 24 | 20 | 99.99 | 0.5 | wet chemistry | Pad-Dry-Cure | AATCC_147 | Agar_diffusion | ISO 105 CO3-1982 | Not_applicable | NA
Mirjalili et al | 2013 | Antibacterial properties of nano silver finish cellulose fabric | https://doi.org/10.1186/2193-8865-3-45 | NA | SEM | 1 | Ag | NA | Spherical | Viscose | E_coli | 24 | 0 | 100 | 0.5 | wet chemistry | Pad-Dry-Cure | AATCC_147 | Agar_diffusion | ISO 105 CO3-1982 | Not_applicable | Not_applicable
Mirjalili et al | 2013 | Antibacterial properties of nano silver finish cellulose fabric | https://doi.org/10.1186/2193-8865-3-45 | NA | SEM | 1 | Ag | NA | Spherical | Viscose | E_coli | 24 | 5 | 99.99 | 0.5 | wet chemistry | Pad-Dry-Cure | AATCC_147 | Agar_diffusion | ISO 105 CO3-1982 | Not_applicable | NA
Mirjalili et al | 2013 | Antibacterial properties of nano silver finish cellulose fabric | https://doi.org/10.1186/2193-8865-3-45 | NA | SEM | 1 | Ag | NA | Spherical | Viscose | E_coli | 24 | 10 | 99.99 | 0.5 | wet chemistry | Pad-Dry-Cure | AATCC_147 | Agar_diffusion | ISO 105 CO3-1982 | Not_applicable | NA
Mirjalili et al | 2013 | Antibacterial properties of nano silver finish cellulose fabric | https://doi.org/10.1186/2193-8865-3-45 | NA | SEM | 1 | Ag | NA | Spherical | Viscose | E_coli | 24 | 20 | 99.99 | 0.5 | wet chemistry | Pad-Dry-Cure | AATCC_147 | Agar_diffusion | ISO 105 CO3-1982 | Not_applicable | NA
Mirjalili et al | 2013 | Antibacterial properties of nano silver finish cellulose fabric | https://doi.org/10.1186/2193-8865-3-46 | NA | SEM | 1 | Ag | NA | Spherical | Cotton | E_coli | 24 | 0 | 99.9 | 0.5 | wet chemistry | Pad-Dry-Cure | AATCC_147 | Agar_diffusion | ISO 105 CO3-1982 | Not_applicable | Not_applicable
Mirjalili et al | 2013 | Antibacterial properties of nano silver finish cellulose fabric | https://doi.org/10.1186/2193-8865-3-47 | NA | SEM | 1 | Ag | NA | Spherical | Cotton | E_coli | 24 | 0 | 99.89 | 0.5 | wet chemistry | Pad-Dry-Cure | AATCC_147 | Agar_diffusion | ISO 105 CO3-1982 | Not_applicable | Not_applicable
Mirjalili et al | 2013 | Antibacterial properties of nano silver finish cellulose fabric | https://doi.org/10.1186/2193-8865-3-48 | NA | SEM | 1 | Ag | NA | Spherical | Viscose | E_coli | 24 | 0 | 100 | 0.5 | wet chemistry | Pad-Dry-Cure | AATCC_147 | Agar_diffusion | ISO 105 CO3-1982 | Not_applicable | Not_applicable
Mirjalili et al | 2013 | Antibacterial properties of nano silver finish cellulose fabric | https://doi.org/10.1186/2193-8865-3-49 | NA | SEM | 1 | Ag | NA | Spherical | Viscose | E_coli | 24 | 0 | 100 | 0.5 | wet chemistry | Pad-Dry-Cure | AATCC_147 | Agar_diffusion | ISO 105 CO3-1982 | Not_applicable | Not_applicable
Mirjalili et al | 2013 | Antibacterial properties of nano silver finish cellulose fabric | https://doi.org/10.1186/2193-8865-3-50 | NA | SEM | 1 | Ag | NA | Spherical | Cotton | E_coli | 24 | 0 | 99.9 | 0.5 | wet chemistry | Pad-Dry-Cure | AATCC_147 | Agar_diffusion | ISO 105 CO3-1982 | Not_applicable | Not_applicable
Mirjalili et al | 2013 | Antibacterial properties of nano silver finish cellulose fabric | https://doi.org/10.1186/2193-8865-3-51 | NA | SEM | 1 | Ag | NA | Spherical | Cotton | E_coli | 24 | 0 | 99.83 | 0.5 | wet chemistry | Pad-Dry-Cure | AATCC_147 | Agar_diffusion | ISO 105 CO3-1982 | Not_applicable | Not_applicable
Mirjalili et al | 2013 | Antibacterial properties of nano silver finish cellulose fabric | https://doi.org/10.1186/2193-8865-3-52 | NA | SEM | 1 | Ag | NA | Spherical | Viscose | E_coli | 24 | 0 | 100 | 0.5 | wet chemistry | Pad-Dry-Cure | AATCC_147 | Agar_diffusion | ISO 105 CO3-1982 | Not_applicable | Not_applicable
Mirjalili et al | 2013 | Antibacterial properties of nano silver finish cellulose fabric | https://doi.org/10.1186/2193-8865-3-53 | NA | SEM | 1 | Ag | NA | Spherical | Viscose | E_coli | 24 | 0 | 100 | 0.5 | wet chemistry | Pad-Dry-Cure | AATCC_147 | Agar_diffusion | ISO 105 CO3-1982 | Not_applicable | Not_applicable
Mirjalili et al | 2013 | Antibacterial properties of nano silver finish cellulose fabric | https://doi.org/10.1186/2193-8865-3-54 | NA | SEM | 1 | Ag | NA | Spherical | Cotton | E_coli | 24 | 0 | 99.87 | 0.5 | wet chemistry | Pad-Dry-Cure | AATCC_147 | Agar_diffusion | ISO 105 CO3-1982 | Not_applicable | Not_applicable
Mirjalili et al | 2013 | Antibacterial properties of nano silver finish cellulose fabric | https://doi.org/10.1186/2193-8865-3-55 | NA | SEM | 1 | Ag | NA | Spherical | Cotton | E_coli | 24 | 0 | 99.98 | 0.5 | wet chemistry | Pad-Dry-Cure | AATCC_147 | Agar_diffusion | ISO 105 CO3-1982 | Not_applicable | Not_applicable
Mirjalili et al | 2013 | Antibacterial properties of nano silver finish cellulose fabric | https://doi.org/10.1186/2193-8865-3-56 | NA | SEM | 1 | Ag | NA | Spherical | Viscose | E_coli | 24 | 0 | 99.9 | 0.5 | wet chemistry | Pad-Dry-Cure | AATCC_147 | Agar_diffusion | ISO 105 CO3-1982 | Not_applicable | Not_applicable
Mirjalili et al | 2013 | Antibacterial properties of nano silver finish cellulose fabric | https://doi.org/10.1186/2193-8865-3-57 | NA | SEM | 1 | Ag | NA | Spherical | Viscose | E_coli | 24 | 0 | 100 | 0.5 | wet chemistry | Pad-Dry-Cure | AATCC_147 | Agar_diffusion | ISO 105 CO3-1982 | Not_applicable | Not_applicable
Mirjalili et al | 2013 | Antibacterial properties of nano silver finish cellulose fabric | https://doi.org/10.1186/2193-8865-3-58 | NA | SEM | 1 | Ag | NA | Spherical | Cotton | E_coli | 24 | 0 | 99.91 | 0.5 | wet chemistry | Pad-Dry-Cure | AATCC_147 | Agar_diffusion | ISO 105 CO3-1982 | Not_applicable | Not_applicable
Mirjalili et al | 2013 | Antibacterial properties of nano silver finish cellulose fabric | https://doi.org/10.1186/2193-8865-3-59 | NA | SEM | 1 | Ag | NA | Spherical | Cotton | E_coli | 24 | 0 | 99.87 | 0.5 | wet chemistry | Pad-Dry-Cure | AATCC_147 | Agar_diffusion | ISO 105 CO3-1982 | Not_applicable | Not_applicable
Mirjalili et al | 2013 | Antibacterial properties of nano silver finish cellulose fabric | https://doi.org/10.1186/2193-8865-3-60 | NA | SEM | 1 | Ag | NA | Spherical | Viscose | E_coli | 24 | 0 | 100 | 0.5 | wet chemistry | Pad-Dry-Cure | AATCC_147 | Agar_diffusion | ISO 105 CO3-1982 | Not_applicable | Not_applicable
Mirjalili et al | 2013 | Antibacterial properties of nano silver finish cellulose fabric | https://doi.org/10.1186/2193-8865-3-61 | NA | SEM | 1 | Ag | NA | Spherical | Viscose | E_coli | 24 | 0 | 100 | 0.5 | wet chemistry | Pad-Dry-Cure | AATCC_147 | Agar_diffusion | ISO 105 CO3-1982 | Not_applicable | Not_applicable
Mohmed et al | 2017 | Enhancing of Cotton Fabric Antibacterial Properties by Silver Nanoparticles Synthesized by New Egyptian Strain Fusarium Keratoplasticum A1-3 | DOI :10.21608/ejchem.2017.1626.1137 | NA | SEM,TEM,XRD | 1 | Ag | 21 | Spherical | Cotton | S_aureus | 24 | 0 | 92 | 0.01 | green synthesis | Pad-Dry-Cure | AATCC_100 | Dyn_shake | Home laundry washing | Sodium carbonate | Not_applicable
Mohmed et al | 2017 | Enhancing of Cotton Fabric Antibacterial Properties by Silver Nanoparticles Synthesized by New Egyptian Strain Fusarium Keratoplasticum A1-3 | DOI :10.21608/ejchem.2017.1626.1137 | NA | SEM,TEM,XRD | 1 | Ag | 21 | Spherical | Cotton | S_aureus | 24 | 5 | 71 | 0.01 | green synthesis | Pad-Dry-Cure | AATCC_100 | Dyn_shake | Home laundry washing | Sodium carbonate | NA
Mohmed et al | 2017 | Enhancing of Cotton Fabric Antibacterial Properties by Silver Nanoparticles Synthesized by New Egyptian Strain Fusarium Keratoplasticum A1-3 | DOI :10.21608/ejchem.2017.1626.1137 | NA | SEM,TEM,XRD | 1 | Ag | 21 | Spherical | Cotton | S_aureus | 24 | 15 | 50 | 0.01 | green synthesis | Pad-Dry-Cure | AATCC_100 | Dyn_shake | Home laundry washing | Sodium carbonate | NA
Mohmed et al | 2017 | Enhancing of Cotton Fabric Antibacterial Properties by Silver Nanoparticles Synthesized by New Egyptian Strain Fusarium Keratoplasticum A1-4 | DOI :10.21608/ejchem.2017.1626.1137 | NA | SEM,TEM,XRD | 1 | Ag | 21 | Spherical | Cotton | Bac_subtilis | 24 | 0 | 44 | 0.01 | green synthesis | Pad-Dry-Cure | AATCC_100 | Dyn_shake | Home laundry washing | Sodium carbonate | Not_applicable
Mohmed et al | 2017 | Enhancing of Cotton Fabric Antibacterial Properties by Silver Nanoparticles Synthesized by New Egyptian Strain Fusarium Keratoplasticum A1-4 | DOI :10.21608/ejchem.2017.1626.1137 | NA | SEM,TEM,XRD | 1 | Ag | 21 | Spherical | Cotton | Bac_subtilis | 24 | 5 | 72 | 0.01 | green synthesis | Pad-Dry-Cure | AATCC_100 | Dyn_shake | Home laundry washing | Sodium carbonate | NA
Mohmed et al | 2017 | Enhancing of Cotton Fabric Antibacterial Properties by Silver Nanoparticles Synthesized by New Egyptian Strain Fusarium Keratoplasticum A1-4 | DOI :10.21608/ejchem.2017.1626.1137 | NA | SEM,TEM,XRD | 1 | Ag | 21 | Spherical | Cotton | Bac_subtilis | 24 | 15 | 54 | 0.01 | green synthesis | Pad-Dry-Cure | AATCC_100 | Dyn_shake | Home laundry washing | Sodium carbonate | NA
Mohmed et al | 2017 | Enhancing of Cotton Fabric Antibacterial Properties by Silver Nanoparticles Synthesized by New Egyptian Strain Fusarium Keratoplasticum A1-5 | DOI :10.21608/ejchem.2017.1626.1137 | NA | SEM,TEM,XRD | 1 | Ag | 21 | Spherical | Cotton | Pse_aeruginosa | 24 | 0 | 86 | 0.01 | green synthesis | Pad-Dry-Cure | AATCC_100 | Dyn_shake | Home laundry washing | Sodium carbonate | Not_applicable
Mohmed et al | 2017 | Enhancing of Cotton Fabric Antibacterial Properties by Silver Nanoparticles Synthesized by New Egyptian Strain Fusarium Keratoplasticum A1-5 | DOI :10.21608/ejchem.2017.1626.1137 | NA | SEM,TEM,XRD | 1 | Ag | 21 | Spherical | Cotton | Pse_aeruginosa | 24 | 5 | 65 | 0.01 | green synthesis | Pad-Dry-Cure | AATCC_100 | Dyn_shake | Home laundry washing | Sodium carbonate | NA
Mohmed et al | 2017 | Enhancing of Cotton Fabric Antibacterial Properties by Silver Nanoparticles Synthesized by New Egyptian Strain Fusarium Keratoplasticum A1-5 | DOI :10.21608/ejchem.2017.1626.1137 | NA | SEM,TEM,XRD | 1 | Ag | 21 | Spherical | Cotton | Pse_aeruginosa | 24 | 15 | 42 | 0.01 | green synthesis | Pad-Dry-Cure | AATCC_100 | Dyn_shake | Home laundry washing | Sodium carbonate | NA
Mohmed et al | 2017 | Enhancing of Cotton Fabric Antibacterial Properties by Silver Nanoparticles Synthesized by New Egyptian Strain Fusarium Keratoplasticum A1-6 | DOI :10.21608/ejchem.2017.1626.1137 | NA | SEM,TEM,XRD | 1 | Ag | 21 | Spherical | Cotton | E_coli | 24 | 0 | 86 | 0.01 | green synthesis | Pad-Dry-Cure | AATCC_100 | Dyn_shake | Home laundry washing | Sodium carbonate | Not_applicable
Mohmed et al | 2017 | Enhancing of Cotton Fabric Antibacterial Properties by Silver Nanoparticles Synthesized by New Egyptian Strain Fusarium Keratoplasticum A1-6 | DOI :10.21608/ejchem.2017.1626.1137 | NA | SEM,TEM,XRD | 1 | Ag | 21 | Spherical | Cotton | E_coli | 24 | 5 | 64 | 0.01 | green synthesis | Pad-Dry-Cure | AATCC_100 | Dyn_shake | Home laundry washing | Sodium carbonate | NA
Mohmed et al | 2017 | Enhancing of Cotton Fabric Antibacterial Properties by Silver Nanoparticles Synthesized by New Egyptian Strain Fusarium Keratoplasticum A1-6 | DOI :10.21608/ejchem.2017.1626.1137 | NA | SEM,TEM,XRD | 1 | Ag | 21 | Spherical | Cotton | E_coli | 24 | 15 | 44 | 0.01 | green synthesis | Pad-Dry-Cure | AATCC_100 | Dyn_shake | Home laundry washing | Sodium carbonate | NA
Montazer et al | 2012 | Durable antibacterial and cross-linking cotton with colloidal silver nanoparticles and butane tetracarboxylic acid without yellowing | doi:10.1016/j.colsurfb.2011.09.015 | Butane tetracarboxylic | SEM,EDS,FTIR,EDS | 1 | Ag | 60 | Spherical | Cotton | E_coli | 24 | 0 | 100 | 0.01 | wet chemistry | Sonochemical | AATCC_147 | Agar_diffusion | AATCC 61 | Nonionic detergent | Not_applicable
Montazer et al | 2012 | Durable antibacterial and cross-linking cotton with colloidal silver nanoparticles and butane tetracarboxylic acid without yellowing | doi:10.1016/j.colsurfb.2011.09.015 | Butane tetracarboxylic | SEM,EDS,FTIR,EDS | 1 | Ag | 60 | Spherical | Cotton | E_coli | 24 | 5 | 100 | 0.01 | wet chemistry | Sonochemical | AATCC_147 | Agar_diffusion | AATCC 61 | Nonionic detergent | NA
Montazer et al | 2012 | Durable antibacterial and cross-linking cotton with colloidal silver nanoparticles and butane tetracarboxylic acid without yellowing | doi:10.1016/j.colsurfb.2011.09.015 | Butane tetracarboxylic | SEM,EDS,FTIR,EDS | 1 | Ag | 60 | Spherical | Cotton | E_coli | 24 | 10 | 100 | 0.01 | wet chemistry | Sonochemical | AATCC_147 | Agar_diffusion | AATCC 61 | Nonionic detergent | NA
Montazer et al | 2012 | Durable antibacterial and cross-linking cotton with colloidal silver nanoparticles and butane tetracarboxylic acid without yellowing | doi:10.1016/j.colsurfb.2011.09.015 | Butane tetracarboxylic | SEM,EDS,FTIR,EDS | 1 | Ag | 60 | Spherical | Cotton | E_coli | 24 | 20 | 98 | 0.01 | wet chemistry | Sonochemical | AATCC_147 | Agar_diffusion | AATCC 61 | Nonionic detergent | NA
Montazer et al | 2012 | Durable antibacterial and cross-linking cotton with colloidal silver nanoparticles and butane tetracarboxylic acid without yellowing | doi:10.1016/j.colsurfb.2011.09.015 | Butane tetracarboxylic | SEM,EDS,FTIR,EDS | 1 | Ag | 60 | Spherical | Cotton | S_aureus | 24 | 0 | 100 | 0.01 | wet chemistry | Sonochemical | AATCC_147 | Agar_diffusion | AATCC 61 | Nonionic detergent | Not_applicable
Montazer et al | 2012 | Durable antibacterial and cross-linking cotton with colloidal silver nanoparticles and butane tetracarboxylic acid without yellowing | doi:10.1016/j.colsurfb.2011.09.015 | Butane tetracarboxylic | SEM,EDS,FTIR,EDS | 1 | Ag | 60 | Spherical | Cotton | S_aureus | 24 | 5 | 100 | 0.01 | wet chemistry | Sonochemical | AATCC_147 | Agar_diffusion | AATCC 61 | Nonionic detergent | NA
Montazer et al | 2012 | Durable antibacterial and cross-linking cotton with colloidal silver nanoparticles and butane tetracarboxylic acid without yellowing | doi:10.1016/j.colsurfb.2011.09.015 | Butane tetracarboxylic | SEM,EDS,FTIR,EDS | 1 | Ag | 60 | Spherical | Cotton | S_aureus | 24 | 10 | 100 | 0.01 | wet chemistry | Sonochemical | AATCC_147 | Agar_diffusion | AATCC 61 | Nonionic detergent | NA
Montazer et al | 2012 | Durable antibacterial and cross-linking cotton with colloidal silver nanoparticles and butane tetracarboxylic acid without yellowing | doi:10.1016/j.colsurfb.2011.09.015 | Butane tetracarboxylic | SEM,EDS,FTIR,EDS | 1 | Ag | 60 | Spherical | Cotton | S_aureus | 24 | 20 | 92 | 0.01 | wet chemistry | Sonochemical | AATCC_147 | Agar_diffusion | AATCC 61 | Nonionic detergent | NA
Montazer et al | 2012 | Durable antibacterial and cross-linking cotton with colloidal silver nanoparticles and butane tetracarboxylic acid without yellowing | doi:10.1016/j.colsurfb.2011.09.015 | Butane tetracarboxylic | SEM,EDS,FTIR,EDS | 1 | Ag | 60 | Spherical | Cotton | E_coli | 24 | 0 | 100 | 0.02 | wet chemistry | Sonochemical | AATCC_147 | Agar_diffusion | AATCC 61 | Nonionic detergent | Not_applicable
Montazer et al | 2012 | Durable antibacterial and cross-linking cotton with colloidal silver nanoparticles and butane tetracarboxylic acid without yellowing | doi:10.1016/j.colsurfb.2011.09.015 | Butane tetracarboxylic | SEM,EDS,FTIR,EDS | 1 | Ag | 60 | Spherical | Cotton | E_coli | 24 | 5 | 100 | 0.02 | wet chemistry | Sonochemical | AATCC_147 | Agar_diffusion | AATCC 61 | Nonionic detergent | NA
Montazer et al | 2012 | Durable antibacterial and cross-linking cotton with colloidal silver nanoparticles and butane tetracarboxylic acid without yellowing | doi:10.1016/j.colsurfb.2011.09.015 | Butane tetracarboxylic | SEM,EDS,FTIR,EDS | 1 | Ag | 60 | Spherical | Cotton | E_coli | 24 | 10 | 100 | 0.02 | wet chemistry | Sonochemical | AATCC_147 | Agar_diffusion | AATCC 61 | Nonionic detergent | NA
Montazer et al | 2012 | Durable antibacterial and cross-linking cotton with colloidal silver nanoparticles and butane tetracarboxylic acid without yellowing | doi:10.1016/j.colsurfb.2011.09.015 | Butane tetracarboxylic | SEM,EDS,FTIR,EDS | 1 | Ag | 60 | Spherical | Cotton | E_coli | 24 | 20 | 100 | 0.02 | wet chemistry | Sonochemical | AATCC_147 | Agar_diffusion | AATCC 61 | Nonionic detergent | NA
Montazer et al | 2012 | Durable antibacterial and cross-linking cotton with colloidal silver nanoparticles and butane tetracarboxylic acid without yellowing | doi:10.1016/j.colsurfb.2011.09.015 | Butane tetracarboxylic | SEM,EDS,FTIR,EDS | 1 | Ag | 60 | Spherical | Cotton | S_aureus | 24 | 0 | 100 | 0.02 | wet chemistry | Sonochemical | AATCC_147 | Agar_diffusion | AATCC 61 | Nonionic detergent | Not_applicable
Montazer et al | 2012 | Durable antibacterial and cross-linking cotton with colloidal silver nanoparticles and butane tetracarboxylic acid without yellowing | doi:10.1016/j.colsurfb.2011.09.015 | Butane tetracarboxylic | SEM,EDS,FTIR,EDS | 1 | Ag | 60 | Spherical | Cotton | S_aureus | 24 | 5 | 100 | 0.02 | wet chemistry | Sonochemical | AATCC_147 | Agar_diffusion | AATCC 61 | Nonionic detergent | NA
Montazer et al | 2012 | Durable antibacterial and cross-linking cotton with colloidal silver nanoparticles and butane tetracarboxylic acid without yellowing | doi:10.1016/j.colsurfb.2011.09.015 | Butane tetracarboxylic | SEM,EDS,FTIR,EDS | 1 | Ag | 60 | Spherical | Cotton | S_aureus | 24 | 10 | 100 | 0.02 | wet chemistry | Sonochemical | AATCC_147 | Agar_diffusion | AATCC 61 | Nonionic detergent | NA
Montazer et al | 2012 | Durable antibacterial and cross-linking cotton with colloidal silver nanoparticles and butane tetracarboxylic acid without yellowing | doi:10.1016/j.colsurfb.2011.09.015 | Butane tetracarboxylic | SEM,EDS,FTIR,EDS | 1 | Ag | 60 | Spherical | Cotton | S_aureus | 24 | 20 | 99 | 0.02 | wet chemistry | Sonochemical | AATCC_147 | Agar_diffusion | AATCC 61 | Nonionic detergent | NA
Montazer et al | 2012 | Durable antibacterial and cross-linking cotton with colloidal silver nanoparticles and butane tetracarboxylic acid without yellowing | doi:10.1016/j.colsurfb.2011.09.015 | Butane tetracarboxylic | SEM,EDS,FTIR,EDS | 1 | Ag | 60 | Spherical | Cotton | E_coli | 24 | 0 | 100 | 0.01 | wet chemistry | Sonochemical | AATCC_147 | Agar_diffusion | AATCC 61 | Nonionic detergent | Not_applicable
Montazer et al | 2012 | Durable antibacterial and cross-linking cotton with colloidal silver nanoparticles and butane tetracarboxylic acid without yellowing | doi:10.1016/j.colsurfb.2011.09.015 | Butane tetracarboxylic | SEM,EDS,FTIR,EDS | 1 | Ag | 60 | Spherical | Cotton | E_coli | 24 | 5 | 80 | 0.01 | wet chemistry | Sonochemical | AATCC_147 | Agar_diffusion | AATCC 61 | Nonionic detergent | NA
Montazer et al | 2012 | Durable antibacterial and cross-linking cotton with colloidal silver nanoparticles and butane tetracarboxylic acid without yellowing | doi:10.1016/j.colsurfb.2011.09.015 | Butane tetracarboxylic | SEM,EDS,FTIR,EDS | 1 | Ag | 60 | Spherical | Cotton | E_coli | 24 | 10 | 70 | 0.01 | wet chemistry | Sonochemical | AATCC_147 | Agar_diffusion | AATCC 61 | Nonionic detergent | NA
Montazer et al | 2012 | Durable antibacterial and cross-linking cotton with colloidal silver nanoparticles and butane tetracarboxylic acid without yellowing | doi:10.1016/j.colsurfb.2011.09.015 | Butane tetracarboxylic | SEM,EDS,FTIR,EDS | 1 | Ag | 60 | Spherical | Cotton | E_coli | 24 | 20 | 60 | 0.01 | wet chemistry | Sonochemical | AATCC_147 | Agar_diffusion | AATCC 61 | Nonionic detergent | NA
Montazer et al | 2012 | Durable antibacterial and cross-linking cotton with colloidal silver nanoparticles and butane tetracarboxylic acid without yellowing | doi:10.1016/j.colsurfb.2011.09.015 | Butane tetracarboxylic | SEM,EDS,FTIR,EDS | 1 | Ag | 60 | Spherical | Cotton | S_aureus | 24 | 0 | 100 | 0.01 | wet chemistry | Sonochemical | AATCC_147 | Agar_diffusion | AATCC 61 | Nonionic detergent | Not_applicable
Montazer et al | 2012 | Durable antibacterial and cross-linking cotton with colloidal silver nanoparticles and butane tetracarboxylic acid without yellowing | doi:10.1016/j.colsurfb.2011.09.015 | Butane tetracarboxylic | SEM,EDS,FTIR,EDS | 1 | Ag | 60 | Spherical | Cotton | S_aureus | 24 | 5 | 70 | 0.01 | wet chemistry | Sonochemical | AATCC_147 | Agar_diffusion | AATCC 61 | Nonionic detergent | NA
Montazer et al | 2012 | Durable antibacterial and cross-linking cotton with colloidal silver nanoparticles and butane tetracarboxylic acid without yellowing | doi:10.1016/j.colsurfb.2011.09.015 | Butane tetracarboxylic | SEM,EDS,FTIR,EDS | 1 | Ag | 60 | Spherical | Cotton | S_aureus | 24 | 10 | 60 | 0.01 | wet chemistry | Sonochemical | AATCC_147 | Agar_diffusion | AATCC 61 | Nonionic detergent | NA
Montazer et al | 2012 | Durable antibacterial and cross-linking cotton with colloidal silver nanoparticles and butane tetracarboxylic acid without yellowing | doi:10.1016/j.colsurfb.2011.09.015 | Butane tetracarboxylic | SEM,EDS,FTIR,EDS | 1 | Ag | 60 | Spherical | Cotton | S_aureus | 24 | 20 | 50 | 0.01 | wet chemistry | Sonochemical | AATCC_147 | Agar_diffusion | AATCC 61 | Nonionic detergent | NA
Montazer et al | 2012 | Durable antibacterial and cross-linking cotton with colloidal silver nanoparticles and butane tetracarboxylic acid without yellowing | doi:10.1016/j.colsurfb.2011.09.015 | Butane tetracarboxylic | SEM,EDS,FTIR,EDS | 1 | Ag | 60 | Spherical | Cotton | E_coli | 24 | 0 | 100 | 0.02 | wet chemistry | Sonochemical | AATCC_147 | Agar_diffusion | AATCC 61 | Nonionic detergent | Not_applicable
Montazer et al | 2012 | Durable antibacterial and cross-linking cotton with colloidal silver nanoparticles and butane tetracarboxylic acid without yellowing | doi:10.1016/j.colsurfb.2011.09.015 | Butane tetracarboxylic | SEM,EDS,FTIR,EDS | 1 | Ag | 60 | Spherical | Cotton | E_coli | 24 | 5 | 99 | 0.02 | wet chemistry | Sonochemical | AATCC_147 | Agar_diffusion | AATCC 61 | Nonionic detergent | NA
Montazer et al | 2012 | Durable antibacterial and cross-linking cotton with colloidal silver nanoparticles and butane tetracarboxylic acid without yellowing | doi:10.1016/j.colsurfb.2011.09.015 | Butane tetracarboxylic | SEM,EDS,FTIR,EDS | 1 | Ag | 60 | Spherical | Cotton | E_coli | 24 | 10 | 81 | 0.02 | wet chemistry | Sonochemical | AATCC_147 | Agar_diffusion | AATCC 61 | Nonionic detergent | NA
Montazer et al | 2012 | Durable antibacterial and cross-linking cotton with colloidal silver nanoparticles and butane tetracarboxylic acid without yellowing | doi:10.1016/j.colsurfb.2011.09.015 | Butane tetracarboxylic | SEM,EDS,FTIR,EDS | 1 | Ag | 60 | Spherical | Cotton | E_coli | 24 | 20 | 68 | 0.02 | wet chemistry | Sonochemical | AATCC_147 | Agar_diffusion | AATCC 61 | Nonionic detergent | NA
Montazer et al | 2012 | Durable antibacterial and cross-linking cotton with colloidal silver nanoparticles and butane tetracarboxylic acid without yellowing | doi:10.1016/j.colsurfb.2011.09.015 | Butane tetracarboxylic | SEM,EDS,FTIR,EDS | 1 | Ag | 60 | Spherical | Cotton | S_aureus | 24 | 0 | 100 | 0.02 | wet chemistry | Sonochemical | AATCC_147 | Agar_diffusion | AATCC 61 | Nonionic detergent | Not_applicable
Montazer et al | 2012 | Durable antibacterial and cross-linking cotton with colloidal silver nanoparticles and butane tetracarboxylic acid without yellowing | doi:10.1016/j.colsurfb.2011.09.015 | Butane tetracarboxylic | SEM,EDS,FTIR,EDS | 1 | Ag | 60 | Spherical | Cotton | S_aureus | 24 | 5 | 85 | 0.02 | wet chemistry | Sonochemical | AATCC_147 | Agar_diffusion | AATCC 61 | Nonionic detergent | NA
Montazer et al | 2012 | Durable antibacterial and cross-linking cotton with colloidal silver nanoparticles and butane tetracarboxylic acid without yellowing | doi:10.1016/j.colsurfb.2011.09.015 | Butane tetracarboxylic | SEM,EDS,FTIR,EDS | 1 | Ag | 60 | Spherical | Cotton | S_aureus | 24 | 10 | 81 | 0.02 | wet chemistry | Sonochemical | AATCC_147 | Agar_diffusion | AATCC 61 | Nonionic detergent | NA
Montazer et al | 2012 | Durable antibacterial and cross-linking cotton with colloidal silver nanoparticles and butane tetracarboxylic acid without yellowing | doi:10.1016/j.colsurfb.2011.09.015 | Butane tetracarboxylic | SEM,EDS,FTIR,EDS | 1 | Ag | 60 | Spherical | Cotton | S_aureus | 24 | 20 | 55 | 0.02 | wet chemistry | Sonochemical | AATCC_147 | Agar_diffusion | AATCC 61 | Nonionic detergent | NA
Nateghi et al | 2014 | Effect of silver nanoparticles morphologies on antimicrobial properties of cotton fabrics | https://doi.org/10.1080/00405000.2013.855377 |  | SEM,TEM | NA | Ag | 60 | Spherical | Cotton | S_aureus | 24 | 1 | 99.9 | 0.0025 | NA | ultrasonic | AATCC_147 | Agar_diffusion | Not_applicable | Not_applicable | NA
Nateghi et al | 2014 | Effect of silver nanoparticles morphologies on antimicrobial properties of cotton fabrics | https://doi.org/10.1080/00405000.2013.855377 | NA | SEM,TEM | NA | Ag | 60 | Spherical | Cotton | S_aureus | 24 | 5 | 0 | 0.0025 | NA | ultrasonic | AATCC_147 | Agar_diffusion | Not_applicable | Not_applicable | NA
Nateghi et al | 2014 | Effect of silver nanoparticles morphologies on antimicrobial properties of cotton fabrics | https://doi.org/10.1080/00405000.2013.855377 | NA | SEM,TEM | NA | Ag | 60 | Spherical | Cotton | E_coli | 24 | 1 | 99.9 | 0.0025 | NA | ultrasonic | AATCC_147 | Agar_diffusion | Not_applicable | Not_applicable | NA
Nateghi et al | 2014 | Effect of silver nanoparticles morphologies on antimicrobial properties of cotton fabrics | https://doi.org/10.1080/00405000.2013.855377 | NA | SEM,TEM | NA | Ag | 60 | Spherical | Cotton | E_coli | 24 | 5 | 0 | 0.0025 | NA | ultrasonic | AATCC_147 | Agar_diffusion | Not_applicable | Not_applicable | NA
Nateghi et al | 2014 | Effect of silver nanoparticles morphologies on antimicrobial properties of cotton fabrics | https://doi.org/10.1080/00405000.2013.855377 | NA | SEM,TEM | NA | Ag | 65 | Disc | Cotton | S_aureus | 24 | 1 | 99.9 | 0.0025 | NA | ultrasonic | AATCC_147 | Agar_diffusion | Not_applicable | Not_applicable | NA
Nateghi et al | 2014 | Effect of silver nanoparticles morphologies on antimicrobial properties of cotton fabrics | https://doi.org/10.1080/00405000.2013.855377 | NA | SEM,TEM | NA | Ag | 65 | Disc | Cotton | S_aureus | 24 | 5 | 0 | 0.0025 | NA | ultrasonic | AATCC_147 | Agar_diffusion | Not_applicable | Not_applicable | NA
Nateghi et al | 2014 | Effect of silver nanoparticles morphologies on antimicrobial properties of cotton fabrics | https://doi.org/10.1080/00405000.2013.855377 | NA | SEM,TEM | NA | Ag | 65 | Disc | Cotton | E_coli | 24 | 1 | 99.9 | 0.0025 | NA | ultrasonic | AATCC_147 | Agar_diffusion | Not_applicable | Not_applicable | NA
Nateghi et al | 2014 | Effect of silver nanoparticles morphologies on antimicrobial properties of cotton fabrics | https://doi.org/10.1080/00405000.2013.855377 | NA | SEM,TEM | NA | Ag | 65 | Disc | Cotton | E_coli | 24 | 5 | 0 | 0.0025 | NA | ultrasonic | AATCC_147 | Agar_diffusion | Not_applicable | Not_applicable | NA
Nateghi et al | 2014 | Effect of silver nanoparticles morphologies on antimicrobial properties of cotton fabrics | https://doi.org/10.1080/00405000.2013.855377 | NA | SEM,TEM | NA | Ag | 48 | Prism | Cotton | S_aureus | 24 | 1 | 99.9 | 0.0025 | NA | ultrasonic | AATCC_147 | Agar_diffusion | Not_applicable | Not_applicable | NA
Nateghi et al | 2014 | Effect of silver nanoparticles morphologies on antimicrobial properties of cotton fabrics | https://doi.org/10.1080/00405000.2013.855377 | NA | SEM,TEM | NA | Ag | 48 | Prism | Cotton | S_aureus | 24 | 5 | 13 | 0.0025 | NA | ultrasonic | AATCC_147 | Agar_diffusion | Not_applicable | Not_applicable | NA
Nateghi et al | 2014 | Effect of silver nanoparticles morphologies on antimicrobial properties of cotton fabrics | https://doi.org/10.1080/00405000.2013.855377 | NA | SEM,TEM | NA | Ag | 48 | Prism | Cotton | E_coli | 24 | 1 | 99.9 | 0.0025 | NA | ultrasonic | AATCC_147 | Agar_diffusion | Not_applicable | Not_applicable | NA
Nateghi et al | 2014 | Effect of silver nanoparticles morphologies on antimicrobial properties of cotton fabrics | https://doi.org/10.1080/00405000.2013.855377 | NA | SEM,TEM | NA | Ag | 48 | Prism | Cotton | E_coli | 24 | 5 | 50 | 0.0025 | NA | ultrasonic | AATCC_147 | Agar_diffusion | Not_applicable | Not_applicable | NA
Nateghi et al | 2014 | Effect of silver nanoparticles morphologies on antimicrobial properties of cotton fabrics | https://doi.org/10.1080/00405000.2013.855377 | NA | SEM,TEM | NA | Ag | 50 | Polygonal | Cotton | S_aureus | 24 | 1 | 99.9 | 0.0025 | NA | ultrasonic | AATCC_147 | Agar_diffusion | Not_applicable | Not_applicable | NA
Nateghi et al | 2014 | Effect of silver nanoparticles morphologies on antimicrobial properties of cotton fabrics | https://doi.org/10.1080/00405000.2013.855377 | NA | SEM,TEM | NA | Ag | 50 | Polygonal | Cotton | S_aureus | 24 | 5 | 25 | 0.0025 | NA | ultrasonic | AATCC_147 | Agar_diffusion | Not_applicable | Not_applicable | NA
Nateghi et al | 2014 | Effect of silver nanoparticles morphologies on antimicrobial properties of cotton fabrics | https://doi.org/10.1080/00405000.2013.855377 | NA | SEM,TEM | NA | Ag | 50 | Polygonal | Cotton | E_coli | 24 | 1 | 99.9 | 0.0025 | NA | ultrasonic | AATCC_147 | Agar_diffusion | Not_applicable | Not_applicable | NA
Nateghi et al | 2014 | Effect of silver nanoparticles morphologies on antimicrobial properties of cotton fabrics | https://doi.org/10.1080/00405000.2013.855377 | NA | SEM,TEM | NA | Ag | 50 | Polygonal | Cotton | E_coli | 24 | 5 | 0 | 0.0025 | NA | ultrasonic | AATCC_147 | Agar_diffusion | Not_applicable | Not_applicable | NA
Nateghi et al | 2014 | Effect of silver nanoparticles morphologies on antimicrobial properties of cotton fabrics | https://doi.org/10.1080/00405000.2013.855377 | NA | SEM,TEM | NA | Ag | 200 | Hierarchical | Cotton | S_aureus | 24 | 1 | 99.9 | 0.0025 | NA | ultrasonic | AATCC_147 | Agar_diffusion | Not_applicable | Not_applicable | NA
Nateghi et al | 2014 | Effect of silver nanoparticles morphologies on antimicrobial properties of cotton fabrics | https://doi.org/10.1080/00405000.2013.855377 | NA | SEM,TEM | NA | Ag | 200 | Hierarchical | Cotton | S_aureus | 24 | 5 | 91 | 0.0025 | NA | ultrasonic | AATCC_147 | Agar_diffusion | Not_applicable | Not_applicable | NA
Nateghi et al | 2014 | Effect of silver nanoparticles morphologies on antimicrobial properties of cotton fabrics | https://doi.org/10.1080/00405000.2013.855377 | NA | SEM,TEM | NA | Ag | 200 | Hierarchical | Cotton | E_coli | 24 | 1 | 99.9 | 0.0025 | NA | ultrasonic | AATCC_147 | Agar_diffusion | Not_applicable | Not_applicable | NA
Nateghi et al | 2014 | Effect of silver nanoparticles morphologies on antimicrobial properties of cotton fabrics | https://doi.org/10.1080/00405000.2013.855377 | NA | SEM,TEM | NA | Ag | 200 | Hierarchical | Cotton | E_coli | 24 | 5 | 100 | 0.0025 | NA | ultrasonic | AATCC_147 | Agar_diffusion | Not_applicable | Not_applicable | NA
Nourbakhsh et al | 2017 | Copper nano-particles for antibacterial properties of wrinkle resistant cotton fabric |  | NA | SEM,TEM,XRD | NA | CuO | NA | NA | Cotton | E_coli | 24 | 0 | 100 | 0.1 | NA | Pad-Dry-Cure | AATCC_100 | Dyn_shake | Not_applicable | Not_applicable | Not_applicable
Nourbakhsh et al | 2017 | Copper nano-particles for antibacterial properties of wrinkle resistant cotton fabric |  | NA | SEM,TEM,XRD | NA | CuO | NA | NA | Cotton | E_coli | 24 | 5 | 45 | 0.1 | NA | Pad-Dry-Cure | AATCC_100 | Dyn_shake | Not_applicable | Not_applicable | NA
Nourbakhsh et al | 2017 | Copper nano-particles for antibacterial properties of wrinkle resistant cotton fabric |  | NA | SEM,TEM,XRD | NA | CuO | NA | NA | Cotton | S_aureus | 24 | 0 | 100 | 0.1 | NA | Pad-Dry-Cure | AATCC_100 | Dyn_shake | Not_applicable | Not_applicable | Not_applicable
Nourbakhsh et al | 2017 | Copper nano-particles for antibacterial properties of wrinkle resistant cotton fabric |  | NA | SEM,TEM,XRD | NA | CuO | NA | NA | Cotton | S_aureus | 24 | 5 | 80 | 0.1 | NA | Pad-Dry-Cure | AATCC_100 | Dyn_shake | Not_applicable | Not_applicable | NA
Nourbakhsh et al | 2017 | Copper nano-particles for antibacterial properties of wrinkle resistant cotton fabric |  | NA | SEM,TEM,XRD | NA | CuO | NA | NA | Cotton | E_coli | 24 | 0 | 85 | 0.1 | NA | Pad-Dry-Cure | AATCC_100 | Dyn_shake | Not_applicable | Not_applicable | Not_applicable
Nourbakhsh et al | 2017 | Copper nano-particles for antibacterial properties of wrinkle resistant cotton fabric |  | NA | SEM,TEM,XRD | NA | CuO | NA | NA | Cotton | E_coli | 24 | 5 | 40 | 0.1 | NA | Pad-Dry-Cure | AATCC_100 | Dyn_shake | Not_applicable | Not_applicable | NA
Nourbakhsh et al | 2017 | Copper nano-particles for antibacterial properties of wrinkle resistant cotton fabric |  | NA | SEM,TEM,XRD | NA | CuO | NA | NA | Cotton | S_aureus | 24 | 0 | 95 | 0.1 | NA | Pad-Dry-Cure | AATCC_100 | Dyn_shake | Not_applicable | Not_applicable | Not_applicable
Nourbakhsh et al | 2017 | Copper nano-particles for antibacterial properties of wrinkle resistant cotton fabric |  | NA | SEM,TEM,XRD | NA | CuO | NA | NA | Cotton | S_aureus | 24 | 5 | 60 | 0.1 | NA | Pad-Dry-Cure | AATCC_100 | Dyn_shake | Not_applicable | Not_applicable | NA
Nourbakhsh et al | 2017 | Copper nano-particles for antibacterial properties of wrinkle resistant cotton fabric |  | NA | SEM,TEM,XRD | NA | CuO | NA | NA | Cotton | E_coli | 24 | 0 | 50 | 0.1 | NA | Pad-Dry-Cure | AATCC_100 | Dyn_shake | Not_applicable | Not_applicable | Not_applicable
Nourbakhsh et al | 2017 | Copper nano-particles for antibacterial properties of wrinkle resistant cotton fabric |  | NA | SEM,TEM,XRD | NA | CuO | NA | NA | Cotton | E_coli | 24 | 5 | 40 | 0.1 | NA | Pad-Dry-Cure | AATCC_100 | Dyn_shake | Not_applicable | Not_applicable | NA
Nourbakhsh et al | 2017 | Copper nano-particles for antibacterial properties of wrinkle resistant cotton fabric |  | NA | SEM,TEM,XRD | NA | CuO | NA | NA | Cotton | S_aureus | 24 | 0 | 55 | 0.1 | NA | Pad-Dry-Cure | AATCC_100 | Dyn_shake | Not_applicable | Not_applicable | Not_applicable
Nourbakhsh et al | 2017 | Copper nano-particles for antibacterial properties of wrinkle resistant cotton fabric |  | NA | SEM,TEM,XRD | NA | CuO | NA | NA | Cotton | S_aureus | 24 | 5 | 45 | 0.1 | NA | Pad-Dry-Cure | AATCC_100 | Dyn_shake | Not_applicable | Not_applicable | NA
Pandimurugan et al | 2017 | UV protection and antibacterial properties of seaweed capped ZnOnanoparticles coated cotton fabrics | http://dx.doi.org/10.1016/j.ijbiomac.2017.07.097 | Seaweed | XRD, SEM,EDX | NA | ZnO | 26 | Spherical | Cotton | S_aureus | 24 | 0 | 97 | 12.5 | Bio synthesis | Pad-Dry-Cure | AATCC_100 | Dyn_shake | laundry cycle | Distilled water | Not_applicable
Pandimurugan et al | 2017 | UV protection and antibacterial properties of seaweed capped ZnOnanoparticles coated cotton fabrics | http://dx.doi.org/10.1016/j.ijbiomac.2017.07.097 | Seaweed | XRD, SEM,EDX | NA | ZnO | 26 | Spherical | Cotton | S_pyogenes | 24 | 0 | 96 | 12.5 | Bio synthesis | Pad-Dry-Cure | AATCC_100 | Dyn_shake | laundry cycle | Distilled water | Not_applicable
Pandimurugan et al | 2017 | UV protection and antibacterial properties of seaweed capped ZnOnanoparticles coated cotton fabrics | http://dx.doi.org/10.1016/j.ijbiomac.2017.07.097 | Seaweed | XRD, SEM,EDX | NA | ZnO | 26 | Spherical | Cotton | E_coli | 24 | 0 | 94 | 12.5 | Bio synthesis | Pad-Dry-Cure | AATCC_100 | Dyn_shake | laundry cycle | Distilled water | Not_applicable
Pandimurugan et al | 2017 | UV protection and antibacterial properties of seaweed capped ZnOnanoparticles coated cotton fabrics | http://dx.doi.org/10.1016/j.ijbiomac.2017.07.097 | Seaweed | XRD, SEM,EDX | NA | ZnO | 26 | Spherical | Cotton | K_aerogens | 24 | 0 | 93 | 12.5 | Bio synthesis | Pad-Dry-Cure | AATCC_100 | Dyn_shake | laundry cycle | Distilled water | Not_applicable
Pandimurugan et al | 2017 | UV protection and antibacterial properties of seaweed capped ZnOnanoparticles coated cotton fabrics | http://dx.doi.org/10.1016/j.ijbiomac.2017.07.097 | Seaweed | XRD, SEM,EDX | NA | ZnO | 26 | Spherical | Cotton | S_aureus | 24 | 0 | 98 | 12.5 | Bio synthesis | Pad-Dry-Cure | AATCC_100 | Dyn_shake | laundry cycle | Distilled water | Not_applicable
Pandimurugan et al | 2017 | UV protection and antibacterial properties of seaweed capped ZnOnanoparticles coated cotton fabrics | http://dx.doi.org/10.1016/j.ijbiomac.2017.07.097 | Seaweed | XRD, SEM,EDX | NA | ZnO | 26 | Spherical | Cotton | S_pyogenes | 24 | 0 | 97 | 12.5 | Bio synthesis | Pad-Dry-Cure | AATCC_100 | Dyn_shake | laundry cycle | Distilled water | Not_applicable
Pandimurugan et al | 2017 | UV protection and antibacterial properties of seaweed capped ZnOnanoparticles coated cotton fabrics | http://dx.doi.org/10.1016/j.ijbiomac.2017.07.097 | Seaweed | XRD, SEM,EDX | NA | ZnO | 26 | Spherical | Cotton | E_coli | 24 | 0 | 97 | 12.5 | Bio synthesis | Pad-Dry-Cure | AATCC_100 | Dyn_shake | laundry cycle | Distilled water | Not_applicable
Pandimurugan et al | 2017 | UV protection and antibacterial properties of seaweed capped ZnOnanoparticles coated cotton fabrics | http://dx.doi.org/10.1016/j.ijbiomac.2017.07.097 | Seaweed | XRD, SEM,EDX | NA | ZnO | 26 | Spherical | Cotton | K_aerogens | 24 | 0 | 95 | 12.5 | Bio synthesis | Pad-Dry-Cure | AATCC_100 | Dyn_shake | laundry cycle | Distilled water | Not_applicable
Perelshtein et al | 2013 | The sonochemical coating of cotton withstands 65 washing cycles at hospital washing standards and retains its antibacterial properties | DOI 10.1007/s10570-013-9929-z | NA | SEM | NA | CuO | 70 | Spherical | Cotton | E_coli | 24 | 0 | 73 | 2 | NA | Sonochemical | ISO_20645 | Agar_diffusion | laundry regimes used in hospitals | Not_applicable | 75
Perelshtein et al | 2013 | The sonochemical coating of cotton withstands 65 washing cycles at hospital washing standards and retains its antibacterial properties | DOI 10.1007/s10570-013-9929-z | NA | SEM | NA | CuO | 70 | Spherical | Cotton | S_aureus | 24 | 0 | 66 | 2 | NA | Sonochemical | ISO_20645 | Agar_diffusion | laundry regimes used in hospitals | Not_applicable | 75
Perelshtein et al | 2013 | The sonochemical coating of cotton withstands 65 washing cycles at hospital washing standards and retains its antibacterial properties | DOI 10.1007/s10570-013-9929-z | NA | SEM | NA | CuO | 70 | Spherical | Cotton | MRSA | 24 | 0 | 72 | 2 | NA | Sonochemical | ISO_20645 | Agar_diffusion | laundry regimes used in hospitals | Not_applicable | 75
Perelshtein et al | 2013 | The sonochemical coating of cotton withstands 65 washing cycles at hospital washing standards and retains its antibacterial properties | DOI 10.1007/s10570-013-9929-z | NA | SEM | NA | CuO | 70 | Spherical | Cotton | Aci_baumannii | 24 | 0 | 50 | 2 | NA | Sonochemical | ISO_20645 | Agar_diffusion | laundry regimes used in hospitals | Not_applicable | 75
Perelshtein et al | 2013 | The sonochemical coating of cotton withstands 65 washing cycles at hospital washing standards and retains its antibacterial properties | DOI 10.1007/s10570-013-9929-z | NA | SEM | NA | CuO | 70 | Spherical | Cotton | Pse_aeruginosa | 24 | 0 | 74 | 2 | NA | Sonochemical | ISO_20645 | Agar_diffusion | laundry regimes used in hospitals | Not_applicable | 75
Perelshtein et al | 2015 | Ultrasonic Coating of Textiles by Antibacterial and Antibiofilm Nanoparticles | DOI 10.1007/978-981-287-278-4_20 | NA | TEM,SEM,XRD | NA | ZnO | 15 | Spherical | Cotton | E_coli | 1 | 0 | 99.84 | 0.75 | in situ | Sonochemical/Ultrasonic irradiation | AATCC_100 | Dyn_shake | Not_applicable | Not_applicable | 83
Perelshtein et al | 2015 | Ultrasonic Coating of Textiles by Antibacterial and Antibiofilm Nanoparticles | DOI 10.1007/978-981-287-278-4_20 | NA | TEM,SEM,XRD | NA | ZnO | 15 | Spherical | Cotton | S_aureus | 1 | 0 | 66.4 | 0.75 | in situ | Sonochemical/Ultrasonic irradiation | AATCC_100 | Dyn_shake | Not_applicable | Not_applicable | 83
Perelshtein et al | 2015 | Ultrasonic Coating of Textiles by Antibacterial and Antibiofilm Nanoparticles | DOI 10.1007/978-981-287-278-4_20 | NA | TEM,SEM,XRD | NA | ZnO | 15 | Spherical | Cotton | E_coli | 2 | 0 | 100 | 0.75 | in situ | Sonochemical/Ultrasonic irradiation | AATCC_100 | Dyn_shake | Not_applicable | Not_applicable | 83
Perelshtein et al | 2015 | Ultrasonic Coating of Textiles by Antibacterial and Antibiofilm Nanoparticles | DOI 10.1007/978-981-287-278-4_20 | NA | TEM,SEM,XRD | NA | ZnO | 15 | Spherical | Cotton | S_aureus | 2 | 0 | 99.93 | 0.75 | in situ | Sonochemical/Ultrasonic irradiation | AATCC_100 | Dyn_shake | Not_applicable | Not_applicable | 83
Perelshtein et al | 2015 | Ultrasonic Coating of Textiles by Antibacterial and Antibiofilm Nanoparticles | DOI 10.1007/978-981-287-278-4_20 | NA | TEM,SEM,XRD | NA | CuO | 15 | Spherical | Cotton | S_aureus | 24 | 0 | 99.99 | 0.6 | in situ | Sonochemical/Ultrasonic irradiation | ISO_20645 | Agar_diffusion | Not_applicable | Not_applicable | 83
Perelshtein et al | 2015 | Ultrasonic Coating of Textiles by Antibacterial and Antibiofilm Nanoparticles | DOI 10.1007/978-981-287-278-4_20 | NA | TEM,SEM,XRD | NA | CuO | 15 | Spherical | Cotton | S_aureus | 24 | 5 | 100 | 0.6 | in situ | Sonochemical/Ultrasonic irradiation | ISO_20645 | Agar_diffusion | Not_applicable | Not_applicable | 83
Perelshtein et al | 2015 | Ultrasonic Coating of Textiles by Antibacterial and Antibiofilm Nanoparticles | DOI 10.1007/978-981-287-278-4_20 | NA | TEM,SEM,XRD | NA | CuO | 15 | Spherical | Cotton | S_aureus | 24 | 50 | 100 | 0.6 | in situ | Sonochemical/Ultrasonic irradiation | ISO_20645 | Agar_diffusion | Not_applicable | Not_applicable | 83
Perelshtein et al | 2015 | Ultrasonic Coating of Textiles by Antibacterial and Antibiofilm Nanoparticles | DOI 10.1007/978-981-287-278-4_20 | NA | TEM,SEM,XRD | NA | CuO | 15 | Spherical | Cotton | E_coli | 24 | 0 | 99.99 | 0.6 | in situ | Sonochemical/Ultrasonic irradiation | ISO_20645 | Agar_diffusion | Not_applicable | Not_applicable | 83
Perelshtein et al | 2015 | Ultrasonic Coating of Textiles by Antibacterial and Antibiofilm Nanoparticles | DOI 10.1007/978-981-287-278-4_20 | NA | TEM,SEM,XRD | NA | CuO | 15 | Spherical | Cotton | E_coli | 24 | 5 | 90 | 0.6 | in situ | Sonochemical/Ultrasonic irradiation | ISO_20645 | Agar_diffusion | Not_applicable | Not_applicable | 83
Perelshtein et al | 2015 | Ultrasonic Coating of Textiles by Antibacterial and Antibiofilm Nanoparticles | DOI 10.1007/978-981-287-278-4_20 | NA | TEM,SEM,XRD | NA | CuO | 15 | Spherical | Cotton | E_coli | 24 | 50 | 90 | 0.6 | in situ | Sonochemical/Ultrasonic irradiation | ISO_20645 | Agar_diffusion | Not_applicable | Not_applicable | 83
Perelshtein et al | 2015 | Ultrasonic Coating of Textiles by Antibacterial and Antibiofilm Nanoparticles | DOI 10.1007/978-981-287-278-4_20 | NA | TEM,SEM,XRD | NA | CuO | 15 | Spherical | Cotton | S_aureus | 24 | 0 | 99.99 | 0.6 | in situ | Sonochemical/Ultrasonic irradiation | ISO_20645 | Agar_diffusion | Not_applicable | Not_applicable | 83
Perelshtein et al | 2015 | Ultrasonic Coating of Textiles by Antibacterial and Antibiofilm Nanoparticles | DOI 10.1007/978-981-287-278-4_20 | NA | TEM,SEM,XRD | NA | CuO | 15 | Spherical | Cotton | MRSA | 24 | 0 | 99.99 | 0.6 | in situ | Sonochemical/Ultrasonic irradiation | ISO_20645 | Agar_diffusion | Not_applicable | Not_applicable | 83
Perelshtein et al | 2015 | Ultrasonic Coating of Textiles by Antibacterial and Antibiofilm Nanoparticles | DOI 10.1007/978-981-287-278-4_20 | NA | TEM,SEM,XRD | NA | CuO | 15 | Spherical | Cotton | Aci_baumannii | 24 | 0 | 99.99 | 0.6 | in situ | Sonochemical/Ultrasonic irradiation | ISO_20645 | Agar_diffusion | Not_applicable | Not_applicable | 83
Perelshtein et al | 2015 | Ultrasonic Coating of Textiles by Antibacterial and Antibiofilm Nanoparticles | DOI 10.1007/978-981-287-278-4_20 | NA | TEM,SEM,XRD | NA | CuO | 15 | Spherical | Cotton | E_coli | 24 | 0 | 99.99 | 0.6 | in situ | Sonochemical/Ultrasonic irradiation | ISO_20645 | Agar_diffusion | Not_applicable | Not_applicable | 83
Perelshtein et al | 2015 | Ultrasonic Coating of Textiles by Antibacterial and Antibiofilm Nanoparticles | DOI 10.1007/978-981-287-278-4_20 | NA | TEM,SEM,XRD | NA | CuO | 15 | Spherical | Cotton | Pse_aeruginosa | 24 | 0 | 99.99 | 0.6 | in situ | Sonochemical/Ultrasonic irradiation | ISO_20645 | Agar_diffusion | Not_applicable | Not_applicable | 83
Perelshtein et al a | 2012 | Enzymatic pre-treatment as a means of enhancing the antibacterial activity and stability of ZnO nanoparticles sonochemically coated on cotton fabrics | DOI: 10.1039/c2jm31054f | Cellulase | SEM,XRD | NA | ZnO | 35 | Spherical | Cotton | S_aureus | 24 | 0 | 36 | 0.7 | sonochemical | Sonochemical/Roll to roll | ISO_20743 | Agar_diffusion | ISO 6330 : 2000 | Not_applicable | 92
Perelshtein et al a | 2012 | Enzymatic pre-treatment as a means of enhancing the antibacterial activity and stability of ZnO nanoparticles sonochemically coated on cotton fabrics | DOI: 10.1039/c2jm31054f | Cellulase | SEM,XRD | NA | ZnO | 35 | Spherical | Cotton | S_aureus | 24 | 15 | 15 | 0.7 | sonochemical | Sonochemical/Roll to roll | ISO_20743 | Agar_diffusion | ISO 6330 : 2000 | Not_applicable | 92
Perelshtein et al a | 2012 | Enzymatic pre-treatment as a means of enhancing the antibacterial activity and stability of ZnO nanoparticles sonochemically coated on cotton fabrics | DOI: 10.1039/c2jm31054f | Cellulase | SEM,XRD | NA | ZnO | 35 | Spherical | Cotton | Pse_aeruginosa | 24 | 0 | 18 | 0.7 | sonochemical | Sonochemical/Roll to roll | ISO_20743 | Agar_diffusion | ISO 6330 : 2000 | Not_applicable | 92
Perelshtein et al a | 2012 | Enzymatic pre-treatment as a means of enhancing the antibacterial activity and stability of ZnO nanoparticles sonochemically coated on cotton fabrics | DOI: 10.1039/c2jm31054f | Cellulase | SEM,XRD | NA | ZnO | 35 | Spherical | Cotton | Pse_aeruginosa | 24 | 15 | 12 | 0.7 | sonochemical | Sonochemical/Roll to roll | ISO_20743 | Agar_diffusion | ISO 6330 : 2000 | Not_applicable | 92
Perelshtein et al a | 2012 | Enzymatic pre-treatment as a means of enhancing the antibacterial activity and stability of ZnO nanoparticles sonochemically coated on cotton fabrics | DOI: 10.1039/c2jm31054f | Cellulase | SEM,XRD | NA | ZnO | 35 | Spherical | Cotton | Aci_baumannii | 24 | 0 | 11 | 0.7 | sonochemical | Sonochemical/Roll to roll | ISO_20743 | Agar_diffusion | ISO 6330 : 2000 | Not_applicable | 92
Perelshtein et al a | 2012 | Enzymatic pre-treatment as a means of enhancing the antibacterial activity and stability of ZnO nanoparticles sonochemically coated on cotton fabrics | DOI: 10.1039/c2jm31054f | Cellulase | SEM,XRD | NA | ZnO | 35 | Spherical | Cotton | Aci_baumannii | 24 | 15 | 0 | 0.7 | sonochemical | Sonochemical/Roll to roll | ISO_20743 | Agar_diffusion | ISO 6330 : 2000 | Not_applicable | 92
Perelshtein et al a | 2012 | Enzymatic pre-treatment as a means of enhancing the antibacterial activity and stability of ZnO nanoparticles sonochemically coated on cotton fabrics | DOI: 10.1039/c2jm31054f | Cellulase | SEM,XRD | NA | ZnO | 35 | Spherical | Cotton | E_coli | 24 | 0 | 65 | 0.7 | sonochemical | Sonochemical/Roll to roll | ISO_20743 | Agar_diffusion | ISO 6330 : 2000 | Not_applicable | 92
Perelshtein et al a | 2012 | Enzymatic pre-treatment as a means of enhancing the antibacterial activity and stability of ZnO nanoparticles sonochemically coated on cotton fabrics | DOI: 10.1039/c2jm31054f | Cellulase | SEM,XRD | NA | ZnO | 35 | Spherical | Cotton | E_coli | 24 | 15 | 5 | 0.7 | sonochemical | Sonochemical/Roll to roll | ISO_20743 | Agar_diffusion | ISO 6330 : 2000 | Not_applicable | 92
Perelshtein et al a | 2012 | Enzymatic pre-treatment as a means of enhancing the antibacterial activity and stability of ZnO nanoparticles sonochemically coated on cotton fabrics | DOI: 10.1039/c2jm31054f | Cellulase | SEM,XRD | NA | ZnO | 35 | Spherical | Cotton | MRSA | 24 | 0 | 38 | 0.7 | sonochemical | Sonochemical/Roll to roll | ISO_20743 | Agar_diffusion | ISO 6330 : 2000 | Not_applicable | 92
Perelshtein et al a | 2012 | Enzymatic pre-treatment as a means of enhancing the antibacterial activity and stability of ZnO nanoparticles sonochemically coated on cotton fabrics | DOI: 10.1039/c2jm31054f | Cellulase | SEM,XRD | NA | ZnO | 35 | Spherical | Cotton | MRSA | 24 | 15 | 10 | 0.7 | sonochemical | Sonochemical/Roll to roll | ISO_20743 | Agar_diffusion | ISO 6330 : 2000 | Not_applicable | 92
Perelshtein et al a | 2012 | Enzymatic pre-treatment as a means of enhancing the antibacterial activity and stability of ZnO nanoparticles sonochemically coated on cotton fabrics | DOI: 10.1039/c2jm31054f | Cellulase | SEM,XRD | NA | ZnO | 65 | Spherical | Cotton | S_aureus | 24 | 0 | 36 | 0.7 | sonochemical | Sonochemical/Roll to roll | ISO_20743 | Agar_diffusion | ISO 6330 : 2000 | Not_applicable | 92
Perelshtein et al a | 2012 | Enzymatic pre-treatment as a means of enhancing the antibacterial activity and stability of ZnO nanoparticles sonochemically coated on cotton fabrics | DOI: 10.1039/c2jm31054f | Cellulase | SEM,XRD | NA | ZnO | 65 | Spherical | Cotton | S_aureus | 24 | 15 | 15 | 0.7 | sonochemical | Sonochemical/Roll to roll | ISO_20743 | Agar_diffusion | ISO 6330 : 2000 | Not_applicable | 92
Perelshtein et al a | 2012 | Enzymatic pre-treatment as a means of enhancing the antibacterial activity and stability of ZnO nanoparticles sonochemically coated on cotton fabrics | DOI: 10.1039/c2jm31054f | Cellulase | SEM,XRD | NA | ZnO | 65 | Spherical | Cotton | Pse_aeruginosa | 24 | 0 | 35 | 0.7 | sonochemical | Sonochemical/Roll to roll | ISO_20743 | Agar_diffusion | ISO 6330 : 2000 | Not_applicable | 92
Perelshtein et al a | 2012 | Enzymatic pre-treatment as a means of enhancing the antibacterial activity and stability of ZnO nanoparticles sonochemically coated on cotton fabrics | DOI: 10.1039/c2jm31054f | Cellulase | SEM,XRD | NA | ZnO | 65 | Spherical | Cotton | Pse_aeruginosa | 24 | 15 | 30 | 0.7 | sonochemical | Sonochemical/Roll to roll | ISO_20743 | Agar_diffusion | ISO 6330 : 2000 | Not_applicable | 92
Perelshtein et al a | 2012 | Enzymatic pre-treatment as a means of enhancing the antibacterial activity and stability of ZnO nanoparticles sonochemically coated on cotton fabrics | DOI: 10.1039/c2jm31054f | Cellulase | SEM,XRD | NA | ZnO | 65 | Spherical | Cotton | Aci_baumannii | 24 | 0 | 25 | 0.7 | sonochemical | Sonochemical/Roll to roll | ISO_20743 | Agar_diffusion | ISO 6330 : 2000 | Not_applicable | 92
Perelshtein et al a | 2012 | Enzymatic pre-treatment as a means of enhancing the antibacterial activity and stability of ZnO nanoparticles sonochemically coated on cotton fabrics | DOI: 10.1039/c2jm31054f | Cellulase | SEM,XRD | NA | ZnO | 65 | Spherical | Cotton | Aci_baumannii | 24 | 15 | 12 | 0.7 | sonochemical | Sonochemical/Roll to roll | ISO_20743 | Agar_diffusion | ISO 6330 : 2000 | Not_applicable | 92
Perelshtein et al a | 2012 | Enzymatic pre-treatment as a means of enhancing the antibacterial activity and stability of ZnO nanoparticles sonochemically coated on cotton fabrics | DOI: 10.1039/c2jm31054f | Cellulase | SEM,XRD | NA | ZnO | 65 | Spherical | Cotton | E_coli | 24 | 0 | 70 | 0.7 | sonochemical | Sonochemical/Roll to roll | ISO_20743 | Agar_diffusion | ISO 6330 : 2000 | Not_applicable | 92
Perelshtein et al a | 2012 | Enzymatic pre-treatment as a means of enhancing the antibacterial activity and stability of ZnO nanoparticles sonochemically coated on cotton fabrics | DOI: 10.1039/c2jm31054f | Cellulase | SEM,XRD | NA | ZnO | 65 | Spherical | Cotton | E_coli | 24 | 15 | 30 | 0.7 | sonochemical | Sonochemical/Roll to roll | ISO_20743 | Agar_diffusion | ISO 6330 : 2000 | Not_applicable | 92
Perelshtein et al a | 2012 | Enzymatic pre-treatment as a means of enhancing the antibacterial activity and stability of ZnO nanoparticles sonochemically coated on cotton fabrics | DOI: 10.1039/c2jm31054f | Cellulase | SEM,XRD | NA | ZnO | 65 | Spherical | Cotton | MRSA | 24 | 0 | 31 | 0.7 | sonochemical | Sonochemical/Roll to roll | ISO_20743 | Agar_diffusion | ISO 6330 : 2000 | Not_applicable | 92
Perelshtein et al a | 2012 | Enzymatic pre-treatment as a means of enhancing the antibacterial activity and stability of ZnO nanoparticles sonochemically coated on cotton fabrics | DOI: 10.1039/c2jm31054f | Cellulase | SEM,XRD | NA | ZnO | 65 | Spherical | Cotton | MRSA | 24 | 15 | 32 | 0.7 | sonochemical | Sonochemical/Roll to roll | ISO_20743 | Agar_diffusion | ISO 6330 : 2000 | Not_applicable | 92
Perelshtein et al b | 2012 | A One‐Step Process for the Antimicrobial Finishing of Textiles with Crystalline TiO2 Nanoparticles | DOI: 10.1002/chem.201101683 | Anatase | DLS, TEM, SEM, XRD | 1 | TiO2 | 13 | NA | Cotton | E_coli | 24 | 0 | 25 | 5 | NA | Ultrasonic irradiation | AATCC_100 | Dyn_shake | Not_applicable | Not_applicable | Not_applicable
Perelshtein et al b | 2012 | A One‐Step Process for the Antimicrobial Finishing of Textiles with Crystalline TiO2 Nanoparticles | DOI: 10.1002/chem.201101683 | Anatase | DLS, TEM, SEM, XRD | 1 | TiO2 | 13 | NA | Cotton | S_aureus | 24 | 0 | 94.4 | 5 | NA | Ultrasonic irradiation | AATCC_100 | Dyn_shake | Not_applicable | Not_applicable | Not_applicable
Perelshtein et al b | 2012 | A One‐Step Process for the Antimicrobial Finishing of Textiles with Crystalline TiO2 Nanoparticles | DOI: 10.1002/chem.201101683 | Anatase | DLS, TEM, SEM, XRD | 1 | TiO2 | 13 | NA | Cotton | C_albicans | 24 | 0 | 59.5 | 5 | NA | Ultrasonic irradiation | AATCC_100 | Dyn_shake | Not_applicable | Not_applicable | Not_applicable
Perelshtein et al b | 2012 | A One‐Step Process for the Antimicrobial Finishing of Textiles with Crystalline TiO2 Nanoparticles | DOI: 10.1002/chem.201101683 | Anatase | DLS, TEM, SEM, XRD | 1 | TiO2 | 13 | NA | Cotton | E_coli | 24 | 0 | 6.9 | 5 | NA | Ultrasonic irradiation | AATCC_100 | Dyn_shake | Not_applicable | Not_applicable | Not_applicable
Perelshtein et al b | 2012 | A One‐Step Process for the Antimicrobial Finishing of Textiles with Crystalline TiO2 Nanoparticles | DOI: 10.1002/chem.201101683 | Anatase | DLS, TEM, SEM, XRD | 1 | TiO2 | 13 | NA | Cotton | S_aureus | 24 | 0 | 72.4 | 5 | NA | Ultrasonic irradiation | AATCC_100 | Dyn_shake | Not_applicable | Not_applicable | Not_applicable
Perelshtein et al b | 2012 | A One‐Step Process for the Antimicrobial Finishing of Textiles with Crystalline TiO2 Nanoparticles | DOI: 10.1002/chem.201101683 | Anatase | DLS, TEM, SEM, XRD | 1 | TiO2 | 13 | NA | Cotton | C_albicans | 24 | 0 | 40.3 | 5 | NA | Ultrasonic irradiation | AATCC_100 | Dyn_shake | Not_applicable | Not_applicable | Not_applicable
Perelshtein et al b | 2012 | A One‐Step Process for the Antimicrobial Finishing of Textiles with Crystalline TiO2 Nanoparticles | DOI: 10.1002/chem.201101683 | Rutile | DLS, TEM, SEM, XRD | 1 | TiO2 | 13 | NA | Cotton | E_coli | 24 | 0 | 29.2 | 5 | NA | Ultrasonic irradiation | AATCC_100 | Dyn_shake | Not_applicable | Not_applicable | Not_applicable
Perelshtein et al b | 2012 | A One‐Step Process for the Antimicrobial Finishing of Textiles with Crystalline TiO2 Nanoparticles | DOI: 10.1002/chem.201101683 | Rutile | DLS, TEM, SEM, XRD | 1 | TiO2 | 13 | NA | Cotton | S_aureus | 24 | 0 | 100 | 5 | NA | Ultrasonic irradiation | AATCC_100 | Dyn_shake | Not_applicable | Not_applicable | Not_applicable
Perelshtein et al b | 2012 | A One‐Step Process for the Antimicrobial Finishing of Textiles with Crystalline TiO2 Nanoparticles | DOI: 10.1002/chem.201101683 | Rutile | DLS, TEM, SEM, XRD | 1 | TiO2 | 13 | NA | Cotton | C_albicans | 24 | 0 | 70 | 5 | NA | Ultrasonic irradiation | AATCC_100 | Dyn_shake | Not_applicable | Not_applicable | Not_applicable
Perelshtein et al b | 2012 | A One‐Step Process for the Antimicrobial Finishing of Textiles with Crystalline TiO2 Nanoparticles | DOI: 10.1002/chem.201101683 | Rutile | DLS, TEM, SEM, XRD | 1 | TiO2 | 13 | NA | Cotton | E_coli | 24 | 0 | 32 | 5 | NA | Ultrasonic irradiation | AATCC_100 | Dyn_shake | Not_applicable | Not_applicable | Not_applicable
Perelshtein et al b | 2012 | A One‐Step Process for the Antimicrobial Finishing of Textiles with Crystalline TiO2 Nanoparticles | DOI: 10.1002/chem.201101683 | Rutile | DLS, TEM, SEM, XRD | 1 | TiO2 | 13 | NA | Cotton | S_aureus | 24 | 0 | 99.3 | 5 | NA | Ultrasonic irradiation | AATCC_100 | Dyn_shake | Not_applicable | Not_applicable | Not_applicable
Perelshtein et al b | 2012 | A One‐Step Process for the Antimicrobial Finishing of Textiles with Crystalline TiO2 Nanoparticles | DOI: 10.1002/chem.201101683 | Rutile | DLS, TEM, SEM, XRD | 1 | TiO2 | 13 | NA | Cotton | C_albicans | 24 | 0 | 62.4 | 5 | NA | Ultrasonic irradiation | AATCC_100 | Dyn_shake | Not_applicable | Not_applicable | Not_applicable
Petkova et al | 2014 | Sonochemical Coating of Textiles with Hybrid ZnO/Chitosan Antimicrobial Nanoparticles | https://doi.org/10.1021/am404852d | NA | STEM,EDS,XPS,TEM | NA | ZnO | 66 | Spherical | Cotton | S_aureus | 24 | 0 | 5 | 2e-05 | NA | Sonochemical/ultrasonic transducer | ASTME_2149 | Dyn_shake | laundry regimes used in hospitals | Not_applicable | Not_applicable
Petkova et al | 2014 | Sonochemical Coating of Textiles with Hybrid ZnO/Chitosan Antimicrobial Nanoparticles | https://doi.org/10.1021/am404852d | NA | STEM,EDS,XPS,TEM | NA | ZnO_Cs | 66 | Spherical | Cotton | S_aureus | 24 | 0 | 25 | 2e-05 | NA | Sonochemical/ultrasonic transducer | ASTME_2149 | Dyn_shake | laundry regimes used in hospitals | Not_applicable | Not_applicable
Petkova et al | 2014 | Sonochemical Coating of Textiles with Hybrid ZnO/Chitosan Antimicrobial Nanoparticles | https://doi.org/10.1021/am404852d | NA | STEM,EDS,XPS,TEM | NA | ZnO | 66 | Spherical | Cotton | S_aureus | 24 | 0 | 15 | 0.0002 | NA | Sonochemical/ultrasonic transducer | ASTME_2149 | Dyn_shake | laundry regimes used in hospitals | Not_applicable | Not_applicable
Petkova et al | 2014 | Sonochemical Coating of Textiles with Hybrid ZnO/Chitosan Antimicrobial Nanoparticles | https://doi.org/10.1021/am404852d | NA | STEM,EDS,XPS,TEM | NA | ZnO | 66 | Spherical | Cotton | S_aureus | 24 | 10 | 45 | 0.0002 | NA | Sonochemical/ultrasonic transducer | ASTME_2149 | Dyn_shake | laundry regimes used in hospitals | Not_applicable | Not_applicable
Petkova et al | 2014 | Sonochemical Coating of Textiles with Hybrid ZnO/Chitosan Antimicrobial Nanoparticles | https://doi.org/10.1021/am404852d | NA | STEM,EDS,XPS,TEM | NA | ZnO_Cs | 66 | Spherical | Cotton | S_aureus | 24 | 0 | 65 | 0.0002 | NA | Sonochemical/ultrasonic transducer | ASTME_2149 | Dyn_shake | laundry regimes used in hospitals | Not_applicable | Not_applicable
Petkova et al | 2014 | Sonochemical Coating of Textiles with Hybrid ZnO/Chitosan Antimicrobial Nanoparticles | https://doi.org/10.1021/am404852d | NA | STEM,EDS,XPS,TEM | NA | ZnO_Cs | 66 | Spherical | Cotton | S_aureus | 24 | 10 | 70 | 0.0002 | NA | Sonochemical/ultrasonic transducer | ASTME_2149 | Dyn_shake | laundry regimes used in hospitals | Not_applicable | Not_applicable
Petkova et al | 2014 | Sonochemical Coating of Textiles with Hybrid ZnO/Chitosan Antimicrobial Nanoparticles | https://doi.org/10.1021/am404852d | NA | STEM,EDS,XPS,TEM | NA | ZnO | 38 | Spherical | Cotton | S_aureus | 24 | 0 | 35 | 0.002 | NA | Sonochemical/ultrasonic transducer | ASTME_2149 | Dyn_shake | laundry regimes used in hospitals | Not_applicable | Not_applicable
Petkova et al | 2014 | Sonochemical Coating of Textiles with Hybrid ZnO/Chitosan Antimicrobial Nanoparticles | https://doi.org/10.1021/am404852d | NA | STEM,EDS,XPS,TEM | NA | ZnO_Cs | 38 | Spherical | Cotton | S_aureus | 24 | 0 | 65 | 0.002 | NA | Sonochemical/ultrasonic transducer | ASTME_2149 | Dyn_shake | laundry regimes used in hospitals | Not_applicable | Not_applicable
Petkova et al | 2014 | Sonochemical Coating of Textiles with Hybrid ZnO/Chitosan Antimicrobial Nanoparticles | https://doi.org/10.1021/am404852d | NA | STEM,EDS,XPS,TEM | NA | ZnO | 66 | Spherical | Cotton | E_coli | 24 | 0 | 10 | 2e-05 | NA | Sonochemical/ultrasonic transducer | ASTME_2149 | Dyn_shake | laundry regimes used in hospitals | Not_applicable | Not_applicable
Petkova et al | 2014 | Sonochemical Coating of Textiles with Hybrid ZnO/Chitosan Antimicrobial Nanoparticles | https://doi.org/10.1021/am404852d | NA | STEM,EDS,XPS,TEM | NA | ZnO_Cs | 66 | Spherical | Cotton | E_coli | 24 | 0 | 25 | 2e-05 | NA | Sonochemical/ultrasonic transducer | ASTME_2149 | Dyn_shake | laundry regimes used in hospitals | Not_applicable | Not_applicable
Petkova et al | 2014 | Sonochemical Coating of Textiles with Hybrid ZnO/Chitosan Antimicrobial Nanoparticles | https://doi.org/10.1021/am404852d | NA | STEM,EDS,XPS,TEM | NA | ZnO | 66 | Spherical | Cotton | E_coli | 24 | 0 | 80 | 0.0002 | NA | Sonochemical/ultrasonic transducer | ASTME_2149 | Dyn_shake | laundry regimes used in hospitals | Not_applicable | Not_applicable
Petkova et al | 2014 | Sonochemical Coating of Textiles with Hybrid ZnO/Chitosan Antimicrobial Nanoparticles | https://doi.org/10.1021/am404852d | NA | STEM,EDS,XPS,TEM | NA | ZnO | 66 | Spherical | Cotton | E_coli | 24 | 10 | 45 | 0.0002 | NA | Sonochemical/ultrasonic transducer | ASTME_2149 | Dyn_shake | laundry regimes used in hospitals | Not_applicable | Not_applicable
Petkova et al | 2014 | Sonochemical Coating of Textiles with Hybrid ZnO/Chitosan Antimicrobial Nanoparticles | https://doi.org/10.1021/am404852d | NA | STEM,EDS,XPS,TEM | NA | ZnO_Cs | 66 | Spherical | Cotton | E_coli | 24 | 0 | 95 | 0.0002 | NA | Sonochemical/ultrasonic transducer | ASTME_2149 | Dyn_shake | laundry regimes used in hospitals | Not_applicable | Not_applicable
Petkova et al | 2014 | Sonochemical Coating of Textiles with Hybrid ZnO/Chitosan Antimicrobial Nanoparticles | https://doi.org/10.1021/am404852d | NA | STEM,EDS,XPS,TEM | NA | ZnO_Cs | 66 | Spherical | Cotton | E_coli | 24 | 10 | 90 | 0.0002 | NA | Sonochemical/ultrasonic transducer | ASTME_2149 | Dyn_shake | laundry regimes used in hospitals | Not_applicable | Not_applicable
Petkova et al | 2014 | Sonochemical Coating of Textiles with Hybrid ZnO/Chitosan Antimicrobial Nanoparticles | https://doi.org/10.1021/am404852d | NA | STEM,EDS,XPS,TEM | NA | ZnO | 38 | Spherical | Cotton | E_coli | 24 | 0 | 95 | 0.002 | NA | Sonochemical/ultrasonic transducer | ASTME_2149 | Dyn_shake | laundry regimes used in hospitals | Not_applicable | Not_applicable
Petkova et al | 2014 | Sonochemical Coating of Textiles with Hybrid ZnO/Chitosan Antimicrobial Nanoparticles | https://doi.org/10.1021/am404852d | NA | STEM,EDS,XPS,TEM | NA | ZnO_Cs | 38 | Spherical | Cotton | E_coli | 24 | 0 | 100 | 0.002 | NA | Sonochemical/ultrasonic transducer | ASTME_2149 | Dyn_shake | laundry regimes used in hospitals | Not_applicable | Not_applicable
Rajendran et al | 2010 | Use of zinc oxide nano particles for production of antimicrobial textiles | dx.doi.org/10.1021/ie502584m | Starch | SEM | 30 | ZnO | 68 | Spherical | Cotton | S_aureus | 21 | 0 | 94.2 | NA | wet chemical method | Pad-Dry-Cure | AATCC_100 | Dyn_shake | AATCC 61 | Neutral soap solution | Not_applicable
Rajendran et al | 2010 | Use of zinc oxide nano particles for production of antimicrobial textiles | dx.doi.org/10.1021/ie502584m | Starch | SEM | 30 | ZnO | 68 | Spherical | Cotton | S_aureus | 21 | 5 | 94 | NA | wet chemical method | Pad-Dry-Cure | AATCC_100 | Dyn_shake | AATCC 61 | Neutral soap solution | 40
Rajendran et al | 2010 | Use of zinc oxide nano particles for production of antimicrobial textiles | dx.doi.org/10.1021/ie502584m | Starch | SEM | 30 | ZnO | 68 | Spherical | Cotton | S_aureus | 21 | 10 | 74.3 | NA | wet chemical method | Pad-Dry-Cure | AATCC_100 | Dyn_shake | AATCC 61 | Neutral soap solution | 40
Rajendran et al | 2010 | Use of zinc oxide nano particles for production of antimicrobial textiles | dx.doi.org/10.1021/ie502584m | Starch | SEM | 30 | ZnO | 68 | Spherical | Cotton | S_aureus | 21 | 15 | 40.2 | NA | wet chemical method | Pad-Dry-Cure | AATCC_100 | Dyn_shake | AATCC 61 | Neutral soap solution | 40
Rajendran et al | 2010 | Use of zinc oxide nano particles for production of antimicrobial textiles | dx.doi.org/10.1021/ie502584m | Starch | SEM | 30 | ZnO | 68 | Spherical | Cotton | S_aureus | 21 | 20 | 12 | NA | wet chemical method | Pad-Dry-Cure | AATCC_100 | Dyn_shake | AATCC 61 | Neutral soap solution | 40
Rajendran et al | 2010 | Use of zinc oxide nano particles for production of antimicrobial textiles | dx.doi.org/10.1021/ie502584m | Starch | SEM | 30 | ZnO | 68 | Spherical | Cotton | S_aureus | 21 | 30 | 0 | NA | wet chemical method | Pad-Dry-Cure | AATCC_100 | Dyn_shake | AATCC 61 | Neutral soap solution | 40
Rajendran et al | 2010 | Use of zinc oxide nano particles for production of antimicrobial textiles | dx.doi.org/10.1021/ie502584m | Starch | SEM | 30 | ZnO | 68 | Spherical | Cotton | S_aureus | 21 | 50 | 0 | NA | wet chemical method | Pad-Dry-Cure | AATCC_100 | Dyn_shake | AATCC 61 | Neutral soap solution | 40
Rajendran et al | 2010 | Use of zinc oxide nano particles for production of antimicrobial textiles | dx.doi.org/10.1021/ie502584m | Starch | SEM | 30 | ZnO | 68 | Spherical | Cotton | E_coli | 21 | 0 | 86.5 | NA | wet chemical method | Pad-Dry-Cure | AATCC_100 | Dyn_shake | AATCC 61 | Neutral soap solution | Not_applicable
Rajendran et al | 2010 | Use of zinc oxide nano particles for production of antimicrobial textiles | dx.doi.org/10.1021/ie502584m | Starch | SEM | 30 | ZnO | 68 | Spherical | Cotton | E_coli | 21 | 5 | 81 | NA | wet chemical method | Pad-Dry-Cure | AATCC_100 | Dyn_shake | AATCC 61 | Neutral soap solution | 40
Rajendran et al | 2010 | Use of zinc oxide nano particles for production of antimicrobial textiles | dx.doi.org/10.1021/ie502584m | Starch | SEM | 30 | ZnO | 68 | Spherical | Cotton | E_coli | 21 | 10 | 70 | NA | wet chemical method | Pad-Dry-Cure | AATCC_100 | Dyn_shake | AATCC 61 | Neutral soap solution | 40
Rajendran et al | 2010 | Use of zinc oxide nano particles for production of antimicrobial textiles | dx.doi.org/10.1021/ie502584m | Starch | SEM | 30 | ZnO | 68 | Spherical | Cotton | E_coli | 21 | 15 | 35 | NA | wet chemical method | Pad-Dry-Cure | AATCC_100 | Dyn_shake | AATCC 61 | Neutral soap solution | 40
Rajendran et al | 2010 | Use of zinc oxide nano particles for production of antimicrobial textiles | dx.doi.org/10.1021/ie502584m | Starch | SEM | 30 | ZnO | 68 | Spherical | Cotton | E_coli | 21 | 20 | 10 | NA | wet chemical method | Pad-Dry-Cure | AATCC_100 | Dyn_shake | AATCC 61 | Neutral soap solution | 40
Rajendran et al | 2010 | Use of zinc oxide nano particles for production of antimicrobial textiles | dx.doi.org/10.1021/ie502584m | Starch | SEM | 30 | ZnO | 68 | Spherical | Cotton | E_coli | 21 | 30 | 0 | NA | wet chemical method | Pad-Dry-Cure | AATCC_100 | Dyn_shake | AATCC 61 | Neutral soap solution | 40
Rajendran et al | 2010 | Use of zinc oxide nano particles for production of antimicrobial textiles | dx.doi.org/10.1021/ie502584m | Starch | SEM | 30 | ZnO | 68 | Spherical | Cotton | E_coli | 21 | 50 | 0 | NA | wet chemical method | Pad-Dry-Cure | AATCC_100 | Dyn_shake | AATCC 61 | Neutral soap solution | 40
Rezaie et al | 2018 | Environmentally friendly low cost approach for nano copper oxide functionalization of cotton designed for antibacterial and photocatalytic applications | https://doi.org/10.1016/j.jclepro.2018.08.337 | NA | FESEM,EDX,FTIR | NA | CuO | 11 | NA | Cotton | E_coli | 24 | 0 | 100 | NA | NA | Dip coating | AATCC_100 | Dyn_shake | Not_applicable | Nonionic detergent | Not_applicable
Rezaie et al | 2018 | Environmentally friendly low cost approach for nano copper oxide functionalization of cotton designed for antibacterial and photocatalytic applications | https://doi.org/10.1016/j.jclepro.2018.08.337 | NA | FESEM,EDX,FTIR | NA | CuO | 11 | NA | Cotton | E_coli | 24 | 10 | 100 | NA | NA | Dip coating | AATCC_100 | Dyn_shake | Not_applicable | Nonionic detergent | Not_applicable
Rezaie et al | 2018 | Environmentally friendly low cost approach for nano copper oxide functionalization of cotton designed for antibacterial and photocatalytic applications | https://doi.org/10.1016/j.jclepro.2018.08.337 | NA | FESEM,EDX,FTIR | NA | CuO | 11 | NA | Cotton | S_aureus | 24 | 0 | 100 | NA | NA | Dip coating | AATCC_100 | Dyn_shake | Not_applicable | Nonionic detergent | Not_applicable
Rezaie et al | 2018 | Environmentally friendly low cost approach for nano copper oxide functionalization of cotton designed for antibacterial and photocatalytic applications | https://doi.org/10.1016/j.jclepro.2018.08.337 | NA | FESEM,EDX,FTIR | NA | CuO | 11 | NA | Cotton | S_aureus | 24 | 10 | 100 | NA | NA | Dip coating | AATCC_100 | Dyn_shake | Not_applicable | Nonionic detergent | Not_applicable
Rezaie et al | 2018 | Environmentally friendly low cost approach for nano copper oxide functionalization of cotton designed for antibacterial and photocatalytic applications | https://doi.org/10.1016/j.jclepro.2018.08.337 | NA | FESEM,EDX,FTIR | NA | CuO | 11 | NA | Cotton | E_coli | 24 | 0 | 100 | NA | NA | Dip coating | AATCC_100 | Dyn_shake | Not_applicable | Nonionic detergent | Not_applicable
Rezaie et al | 2018 | Environmentally friendly low cost approach for nano copper oxide functionalization of cotton designed for antibacterial and photocatalytic applications | https://doi.org/10.1016/j.jclepro.2018.08.337 | NA | FESEM,EDX,FTIR | NA | CuO | 11 | NA | Cotton | E_coli | 24 | 10 | 99 | NA | NA | Dip coating | AATCC_100 | Dyn_shake | Not_applicable | Nonionic detergent | Not_applicable
Rezaie et al | 2018 | Environmentally friendly low cost approach for nano copper oxide functionalization of cotton designed for antibacterial and photocatalytic applications | https://doi.org/10.1016/j.jclepro.2018.08.337 | NA | FESEM,EDX,FTIR | NA | CuO | 11 | NA | Cotton | S_aureus | 24 | 0 | 100 | NA | NA | Dip coating | AATCC_100 | Dyn_shake | Not_applicable | Nonionic detergent | Not_applicable
Rezaie et al | 2018 | Environmentally friendly low cost approach for nano copper oxide functionalization of cotton designed for antibacterial and photocatalytic applications | https://doi.org/10.1016/j.jclepro.2018.08.337 | NA | FESEM,EDX,FTIR | NA | CuO | 11 | NA | Cotton | S_aureus | 24 | 10 | 83 | NA | NA | Dip coating | AATCC_100 | Dyn_shake | Not_applicable | Nonionic detergent | Not_applicable
Rezaie et al | 2017 | A cleaner route for nanocolouration of wool fabric via green assembling of cupric oxide nanoparticles along with antibacterial and UV protection properties | http://dx.doi.org/10.1016/j.jclepro.2017.08.046 | NA | FESEM,EDX,FTIR | NA | CuO | 9 | NA | Wool | S_aureus | 24 | 1 | 97 | 0.2 | Bio synthesis | Dip coating | AATCC_100 | Dyn_shake | Washed in bath | Nonionic detergent | NA
Rezaie et al | 2017 | A cleaner route for nanocolouration of wool fabric via green assembling of cupric oxide nanoparticles along with antibacterial and UV protection properties | http://dx.doi.org/10.1016/j.jclepro.2017.08.046 | NA | FESEM,EDX,FTIR | NA | CuO | 9 | NA | Wool | S_aureus | 24 | 5 | 94 | 0.2 | Bio synthesis | Dip coating | AATCC_100 | Dyn_shake | Washed in bath | Nonionic detergent | NA
Rezaie et al | 2017 | A cleaner route for nanocolouration of wool fabric via green assembling of cupric oxide nanoparticles along with antibacterial and UV protection properties | http://dx.doi.org/10.1016/j.jclepro.2017.08.046 | NA | FESEM,EDX,FTIR | NA | CuO | 9 | NA | Wool | E_coli | 24 | 1 | 100 | 4 | Bio synthesis | Dip coating | AATCC_100 | Dyn_shake | Washed in bath | Nonionic detergent | Not_applicable
Rezaie et al | 2017 | A cleaner route for nanocolouration of wool fabric via green assembling of cupric oxide nanoparticles along with antibacterial and UV protection properties | http://dx.doi.org/10.1016/j.jclepro.2017.08.046 | NA | FESEM,EDX,FTIR | NA | CuO | 9 | NA | Wool | E_coli | 24 | 1 | 100 | 4 | Bio synthesis | Dip coating | AATCC_100 | Dyn_shake | Washed in bath | Nonionic detergent | NA
Rezaie et al | 2017 | A cleaner route for nanocolouration of wool fabric via green assembling of cupric oxide nanoparticles along with antibacterial and UV protection properties | http://dx.doi.org/10.1016/j.jclepro.2017.08.046 | NA | FESEM,EDX,FTIR | NA | CuO | 9 | NA | Wool | E_coli | 24 | 5 | 99 | 0.2 | Bio synthesis | Dip coating | AATCC_100 | Dyn_shake | Washed in bath | Nonionic detergent | NA
Rezaie et al | 2017 | A cleaner route for nanocolouration of wool fabric via green assembling of cupric oxide nanoparticles along with antibacterial and UV protection properties | http://dx.doi.org/10.1016/j.jclepro.2017.08.046 | NA | FESEM,EDX,FTIR | NA | CuO | 9 | NA | Wool | E_coli | 24 | 5 | 98 | 0.2 | Bio synthesis | Dip coating | AATCC_100 | Dyn_shake | Washed in bath | Nonionic detergent | NA
Rezaie et al | 2017 | A cleaner route for nanocolouration of wool fabric via green assembling of cupric oxide nanoparticles along with antibacterial and UV protection properties | http://dx.doi.org/10.1016/j.jclepro.2017.08.046 | NA | FESEM,EDX,FTIR | NA | CuO | 9 | NA | Wool | S_aureus | 24 | 0 | 100 | 4 | Bio synthesis | Dip coating | AATCC_100 | Dyn_shake | Washed in bath | Nonionic detergent | Not_applicable
Rezaie et al | 2017 | A cleaner route for nanocolouration of wool fabric via green assembling of cupric oxide nanoparticles along with antibacterial and UV protection properties | http://dx.doi.org/10.1016/j.jclepro.2017.08.046 | NA | FESEM,EDX,FTIR | NA | CuO | 9 | NA | Wool | S_aureus | 24 | 1 | 96 | 0.2 | Bio synthesis | Dip coating | AATCC_100 | Dyn_shake | Washed in bath | Nonionic detergent | NA
Rezaie et al | 2017 | A cleaner route for nanocolouration of wool fabric via green assembling of cupric oxide nanoparticles along with antibacterial and UV protection properties | http://dx.doi.org/10.1016/j.jclepro.2017.08.046 | NA | FESEM,EDX,FTIR | NA | CuO | 9 | NA | Wool | S_aureus | 24 | 5 | 94 | 4 | Bio synthesis | Dip coating | AATCC_100 | Dyn_shake | Washed in bath | Nonionic detergent | NA
Roman eta l | 2020 | In situ growth of CuO nanoparticles onto cotton textiles | https://doi.org/10.1088/2043-6254/ab8a2f | NA | XRD,FESEM | NA | CuO | NA | Rod | Cotton | E_coli | 1 | 0 | 100 | 0.4 | in situ synthesis | Exhaust dyeing | ASTME_2149 | Dyn_shake | ISO 105-C06:1994 | Standard detergent | 50
Roman eta l | 2020 | In situ growth of CuO nanoparticles onto cotton textiles | https://doi.org/10.1088/2043-6254/ab8a2f | NA | XRD,FESEM | NA | CuO | NA | Rod | Cotton | E_coli | 1 | 20 | 57.2 | 0.4 | in situ synthesis | Exhaust dyeing | ASTME_2149 | Dyn_shake | ISO 105-C06:1994 | Standard detergent | 50
Roman eta l | 2020 | In situ growth of CuO nanoparticles onto cotton textiles | https://doi.org/10.1088/2043-6254/ab8a2f | NA | XRD,FESEM | NA | CuO | NA | Rod | Cotton | E_coli | 1 | 0 | 100 | 0.4 | in situ synthesis | Exhaust dyeing | ASTME_2149 | Dyn_shake | ISO 105-C06:1994 | Standard detergent | 50
Roman eta l | 2020 | In situ growth of CuO nanoparticles onto cotton textiles | https://doi.org/10.1088/2043-6254/ab8a2f | NA | XRD,FESEM | NA | CuO | NA | Rod | Cotton | E_coli | 1 | 0 | 91.2 | 0.8 | in situ synthesis | Exhaust dyeing | ASTME_2149 | Dyn_shake | ISO 105-C06:1994 | Standard detergent | 50
Roman eta l | 2020 | In situ growth of CuO nanoparticles onto cotton textiles | https://doi.org/10.1088/2043-6254/ab8a2f | NA | XRD,FESEM | NA | CuO | NA | Rod | Cotton | E_coli | 1 | 0 | 98 | 0.8 | in situ synthesis | Exhaust dyeing | ASTME_2149 | Dyn_shake | ISO 105-C06:1994 | Standard detergent | 50
Roman eta l | 2020 | In situ growth of CuO nanoparticles onto cotton textiles | https://doi.org/10.1088/2043-6254/ab8a2f | NA | XRD,FESEM | NA | CuO | NA | Rod | Cotton | E_coli | 1 | 0 | 99.1 | 0.8 | in situ synthesis | Exhaust dyeing | ASTME_2149 | Dyn_shake | ISO 105-C06:1994 | Standard detergent | 50
Roman eta l | 2020 | In situ growth of CuO nanoparticles onto cotton textiles | https://doi.org/10.1088/2043-6254/ab8a2f | NA | XRD,FESEM | NA | CuO | NA | Rod | Cotton | E_coli | 1 | 20 | 98.2 | 0.8 | in situ synthesis | Exhaust dyeing | ASTME_2149 | Dyn_shake | ISO 105-C06:1994 | Standard detergent | 50
S. Salem et al | 2020 | Bactericidal and In-Vitro Cytotoxic Efficacy of Silver Nanoparticles (Ag-NPs) Fabricated by Endophytic Actinomycetes and Their Use as Coating for the Textile Fabrics | doi:10.3390/nano10102082 | NA | DLS, TEM, SEM | 15*30 | Ag | 27 | Spherical | Cotton | S_aureus | 24 | 0 | 1.8 | 0.01 | Bio synthesis | Pad-Dry-Cure | AATCC_147 | Agar_diffusion | laundry cycle | Sodium carbonate | warm water
S. Salem et al | 2020 | Bactericidal and In-Vitro Cytotoxic Efficacy of Silver Nanoparticles (Ag-NPs) Fabricated by Endophytic Actinomycetes and Their Use as Coating for the Textile Fabrics | doi:10.3390/nano10102082 | NA | DLS, TEM, SEM | 15*30 | Ag | 27 | Spherical | Cotton | Bac_subtilis | 24 | 0 | 2.7 | 0.01 | Bio synthesis | Pad-Dry-Cure | AATCC_147 | Agar_diffusion | laundry cycle | Not_applicable | warm water
S. Salem et al | 2020 | Bactericidal and In-Vitro Cytotoxic Efficacy of Silver Nanoparticles (Ag-NPs) Fabricated by Endophytic Actinomycetes and Their Use as Coating for the Textile Fabrics | doi:10.3390/nano10102082 | NA | DLS, TEM, SEM | 15*30 | Ag | 27 | Spherical | Cotton | Pse_aeruginosa | 24 | 0 | 1.3 | 0.01 | Bio synthesis | Pad-Dry-Cure | AATCC_147 | Agar_diffusion | laundry cycle | Not_applicable | warm water
S. Salem et al | 2020 | Bactericidal and In-Vitro Cytotoxic Efficacy of Silver Nanoparticles (Ag-NPs) Fabricated by Endophytic Actinomycetes and Their Use as Coating for the Textile Fabrics | doi:10.3390/nano10102082 | NA | DLS, TEM, SEM | 15*30 | Ag | 27 | Spherical | Cotton | E_coli | 24 | 0 | 2.1 | 0.01 | Bio synthesis | Pad-Dry-Cure | AATCC_147 | Agar_diffusion | laundry cycle | Not_applicable | warm water
Sataev et al | 2014 | Novel process for coating textile materials with silver to prepareantimicrobial fabrics | http://dx.doi.org/10.1016/j.colsurfa.2013.02.018 | Copper phosphide | SEM,TEM | NA | Ag | 50 | Spherical | Cotton | S_aureus | 24 | 0 | 100 | 15 | NA | Wetting-Immersion | AATCC_147 | Agar_diffusion | Not_applicable | Nonionic detergent | Not_applicable
Sataev et al | 2014 | Novel process for coating textile materials with silver to prepareantimicrobial fabrics | http://dx.doi.org/10.1016/j.colsurfa.2013.02.018 | Copper phosphide | SEM,TEM | NA | Ag | 50 | Spherical | Cotton | S_aureus | 24 | 10 | 100 | 15 | NA | Wetting-Immersion | AATCC_147 | Agar_diffusion | Not_applicable | Nonionic detergent | Not_applicable
Sataev et al | 2014 | Novel process for coating textile materials with silver to prepareantimicrobial fabrics | http://dx.doi.org/10.1016/j.colsurfa.2013.02.018 | Copper phosphide | SEM,TEM | NA | Ag | 50 | Spherical | Cotton | S_aureus | 24 | 0 | 100 | 15 | NA | Wetting-Spraying | AATCC_147 | Agar_diffusion | Not_applicable | Nonionic detergent | Not_applicable
Sataev et al | 2014 | Novel process for coating textile materials with silver to prepareantimicrobial fabrics | http://dx.doi.org/10.1016/j.colsurfa.2013.02.018 | Copper phosphide | SEM,TEM | NA | Ag | 50 | Spherical | Cotton | S_aureus | 24 | 10 | 100 | 15 | NA | Wetting-Spraying | AATCC_147 | Agar_diffusion | Not_applicable | Nonionic detergent | Not_applicable
Sedighi et al | 2014 | Copper nanoparticles on bleached cotton fabric: in situ synthesis and characterization | DOI 10.1007/s10570-014-0215-5 | NA | XRD, EDX, SEM, FTIR | 3 | CuO | 34 | Spherical | Cotton | S_aureus | 0 | 0 | 96 | 4 | in situ | Wetting-Immersion or spraying | AATCC_100 | Dyn_shake | AATCC 61 | Nonionic detergent | Not_applicable
Sedighi et al | 2014 | Copper nanoparticles on bleached cotton fabric: in situ synthesis and characterization | DOI 10.1007/s10570-014-0215-5 | NA | XRD, EDX, SEM, FTIR | 3 | CuO | 34 | Spherical | Cotton | S_aureus | 0 | 0 | 100 | 4 | in situ | Wetting-Immersion or spraying | AATCC_100 | Dyn_shake | AATCC 61 | Nonionic detergent | Not_applicable
Sedighi et al | 2014 | Copper nanoparticles on bleached cotton fabric: in situ synthesis and characterization | DOI 10.1007/s10570-014-0215-5 | NA | XRD, EDX, SEM, FTIR | 3 | CuO | 34 | Spherical | Cotton | S_aureus | 2 | 0 | 100 | 4 | in situ | Wetting-Immersion or spraying | AATCC_100 | Dyn_shake | AATCC 61 | Nonionic detergent | Not_applicable
Sedighi et al | 2014 | Copper nanoparticles on bleached cotton fabric: in situ synthesis and characterization | DOI 10.1007/s10570-014-0215-5 | NA | XRD, EDX, SEM, FTIR | 3 | CuO | 34 | Spherical | Cotton | S_aureus | 2 | 10 | 99 | 4 | in situ | Wetting-Immersion or spraying | AATCC_100 | Dyn_shake | AATCC 61 | Nonionic detergent | Not_applicable
Sedighi et al | 2014 | Copper nanoparticles on bleached cotton fabric: in situ synthesis and characterization | DOI 10.1007/s10570-014-0215-5 | NA | XRD, EDX, SEM, FTIR | 3 | CuO | 34 | Spherical | Cotton | S_aureus | 2 | 20 | 99 | 4 | in situ | Wetting-Immersion or spraying | AATCC_100 | Dyn_shake | AATCC 61 | Nonionic detergent | Not_applicable
Sedighi et al | 2014 | Copper nanoparticles on bleached cotton fabric: in situ synthesis and characterization | DOI 10.1007/s10570-014-0215-5 | NA | XRD, EDX, SEM, FTIR | 3 | CuO | 34 | Spherical | Cotton | S_aureus | 2 | 30 | 99 | 4 | in situ | Wetting-Immersion or spraying | AATCC_100 | Dyn_shake | AATCC 61 | Nonionic detergent | Not_applicable
Sedighi et al | 2014 | Copper nanoparticles on bleached cotton fabric: in situ synthesis and characterization | DOI 10.1007/s10570-014-0215-5 | NA | XRD, EDX, SEM, FTIR | 3 | CuO | 34 | Spherical | Cotton | S_aureus | 2 | 0 | 100 | 4 | in situ | Wetting-Immersion or spraying | AATCC_100 | Dyn_shake | AATCC 61 | Nonionic detergent | Not_applicable
Sedighi et al | 2014 | Copper nanoparticles on bleached cotton fabric: in situ synthesis and characterization | DOI 10.1007/s10570-014-0215-5 | NA | XRD, EDX, SEM, FTIR | 3 | CuO | 34 | Spherical | Cotton | S_aureus | 2 | 10 | 100 | 4 | in situ | Wetting-Immersion or spraying | AATCC_100 | Dyn_shake | AATCC 61 | Nonionic detergent | Not_applicable
Sedighi et al | 2014 | Copper nanoparticles on bleached cotton fabric: in situ synthesis and characterization | DOI 10.1007/s10570-014-0215-5 | NA | XRD, EDX, SEM, FTIR | 3 | CuO | 34 | Spherical | Cotton | S_aureus | 2 | 20 | 100 | 4 | in situ | Wetting-Immersion or spraying | AATCC_100 | Dyn_shake | AATCC 61 | Nonionic detergent | Not_applicable
Sedighi et al | 2014 | Copper nanoparticles on bleached cotton fabric: in situ synthesis and characterization | DOI 10.1007/s10570-014-0215-5 | NA | XRD, EDX, SEM, FTIR | 3 | CuO | 34 | Spherical | Cotton | S_aureus | 2 | 30 | 100 | 4 | in situ | Wetting-Immersion or spraying | AATCC_100 | Dyn_shake | AATCC 61 | Nonionic detergent | Not_applicable
Sedighi et al | 2014 | Copper nanoparticles on bleached cotton fabric: in situ synthesis and characterization | DOI 10.1007/s10570-014-0215-5 | NA | XRD, EDX, SEM, FTIR | 3 | CuO | 34 | Spherical | Cotton | E_coli | 0 | 0 | 71 | 4 | in situ | Wetting-Immersion or spraying | AATCC_100 | Dyn_shake | AATCC 61 | Nonionic detergent | Not_applicable
Sedighi et al | 2014 | Copper nanoparticles on bleached cotton fabric: in situ synthesis and characterization | DOI 10.1007/s10570-014-0215-5 | NA | XRD, EDX, SEM, FTIR | 3 | CuO | 34 | Spherical | Cotton | E_coli | 0 | 0 | 90 | 4 | in situ | Wetting-Immersion or spraying | AATCC_100 | Dyn_shake | AATCC 61 | Nonionic detergent | Not_applicable
Sedighi et al | 2014 | Copper nanoparticles on bleached cotton fabric: in situ synthesis and characterization | DOI 10.1007/s10570-014-0215-5 | NA | XRD, EDX, SEM, FTIR | 3 | CuO | 34 | Spherical | Cotton | E_coli | 2 | 0 | 97 | 4 | in situ | Wetting-Immersion or spraying | AATCC_100 | Dyn_shake | AATCC 61 | Nonionic detergent | Not_applicable
Sedighi et al | 2014 | Copper nanoparticles on bleached cotton fabric: in situ synthesis and characterization | DOI 10.1007/s10570-014-0215-5 | NA | XRD, EDX, SEM, FTIR | 3 | CuO | 34 | Spherical | Cotton | E_coli | 2 | 10 | 95 | 4 | in situ | Wetting-Immersion or spraying | AATCC_100 | Dyn_shake | AATCC 61 | Nonionic detergent | Not_applicable
Sedighi et al | 2014 | Copper nanoparticles on bleached cotton fabric: in situ synthesis and characterization | DOI 10.1007/s10570-014-0215-5 | NA | XRD, EDX, SEM, FTIR | 3 | CuO | 34 | Spherical | Cotton | E_coli | 2 | 20 | 93 | 4 | in situ | Wetting-Immersion or spraying | AATCC_100 | Dyn_shake | AATCC 61 | Nonionic detergent | Not_applicable
Sedighi et al | 2014 | Copper nanoparticles on bleached cotton fabric: in situ synthesis and characterization | DOI 10.1007/s10570-014-0215-5 | NA | XRD, EDX, SEM, FTIR | 3 | CuO | 34 | Spherical | Cotton | E_coli | 2 | 30 | 93 | 4 | in situ | Wetting-Immersion or spraying | AATCC_100 | Dyn_shake | AATCC 61 | Nonionic detergent | Not_applicable
Sedighi et al | 2014 | Copper nanoparticles on bleached cotton fabric: in situ synthesis and characterization | DOI 10.1007/s10570-014-0215-5 | NA | XRD, EDX, SEM, FTIR | 3 | CuO | 34 | Spherical | Cotton | E_coli | 2 | 0 | 100 | 4 | in situ | Wetting-Immersion or spraying | AATCC_100 | Dyn_shake | AATCC 61 | Nonionic detergent | Not_applicable
Sedighi et al | 2014 | Copper nanoparticles on bleached cotton fabric: in situ synthesis and characterization | DOI 10.1007/s10570-014-0215-5 | NA | XRD, EDX, SEM, FTIR | 3 | CuO | 34 | Spherical | Cotton | E_coli | 2 | 10 | 98 | 4 | in situ | Wetting-Immersion or spraying | AATCC_100 | Dyn_shake | AATCC 61 | Nonionic detergent | Not_applicable
Sedighi et al | 2014 | Copper nanoparticles on bleached cotton fabric: in situ synthesis and characterization | DOI 10.1007/s10570-014-0215-5 | NA | XRD, EDX, SEM, FTIR | 3 | CuO | 34 | Spherical | Cotton | E_coli | 2 | 20 | 98 | 4 | in situ | Wetting-Immersion or spraying | AATCC_100 | Dyn_shake | AATCC 61 | Nonionic detergent | Not_applicable
Sedighi et al | 2014 | Copper nanoparticles on bleached cotton fabric: in situ synthesis and characterization | DOI 10.1007/s10570-014-0215-5 | NA | XRD, EDX, SEM, FTIR | 3 | CuO | 34 | Spherical | Cotton | E_coli | 2 | 30 | 97 | 4 | in situ | Wetting-Immersion or spraying | AATCC_100 | Dyn_shake | AATCC 61 | Nonionic detergent | Not_applicable
Sedighi-Montazer | 2016 | Tunable shaped N-doped CuO nanoparticles on cotton fabric through processing conditions: synthesis, antibacterial behavior and mechanical properties | DOI 10.1007/s10570-016-0892-3 | NA | XRD, EDX, SEM, FTIR | 3 | CuO | 14 | Rod | Cotton | E_coli | 24 | 0 | 81.5 | NA | in situ synthesis | Pad-Dry-Cure and Dip coating | ISO_20645 | Agar_diffusion | AATCC 61 | Triton-X, non-ionic detergent | Not_applicable
Sedighi-Montazer | 2016 | Tunable shaped N-doped CuO nanoparticles on cotton fabric through processing conditions: synthesis, antibacterial behavior and mechanical properties | DOI 10.1007/s10570-016-0892-3 | NA | XRD, EDX, SEM, FTIR | 3 | CuO | 14 | Rod | Cotton | E_coli | 24 | 10 | 71 | NA | in situ synthesis | Pad-Dry-Cure and Dip coating | ISO_20645 | Agar_diffusion | AATCC 61 | Triton-X, non-ionic detergent | Not_applicable
Sedighi-Montazer | 2016 | Tunable shaped N-doped CuO nanoparticles on cotton fabric through processing conditions: synthesis, antibacterial behavior and mechanical properties | DOI 10.1007/s10570-016-0892-3 | NA | XRD, EDX, SEM, FTIR | 3 | CuO | 14 | Rod | Cotton | E_coli | 24 | 20 | 70 | NA | in situ synthesis | Pad-Dry-Cure and Dip coating | ISO_20645 | Agar_diffusion | AATCC 61 | Triton-X, non-ionic detergent | Not_applicable
Sedighi-Montazer | 2016 | Tunable shaped N-doped CuO nanoparticles on cotton fabric through processing conditions: synthesis, antibacterial behavior and mechanical properties | DOI 10.1007/s10570-016-0892-3 | NA | XRD, EDX, SEM, FTIR | 3 | CuO | 14 | Rod | Cotton | E_coli | 24 | 30 | 69 | NA | in situ synthesis | Pad-Dry-Cure and Dip coating | ISO_20645 | Agar_diffusion | AATCC 61 | Triton-X, non-ionic detergent | Not_applicable
Sedighi-Montazer | 2016 | Tunable shaped N-doped CuO nanoparticles on cotton fabric through processing conditions: synthesis, antibacterial behavior and mechanical properties | DOI 10.1007/s10570-016-0892-3 | NA | XRD, EDX, SEM, FTIR | 3 | CuO | 14 | Rod | Cotton | S_aureus | 24 | 0 | 100 | NA | in situ synthesis | Pad-Dry-Cure and Dip coating | ISO_20645 | Agar_diffusion | AATCC 61 | Triton-X, non-ionic detergent | Not_applicable
Sedighi-Montazer | 2016 | Tunable shaped N-doped CuO nanoparticles on cotton fabric through processing conditions: synthesis, antibacterial behavior and mechanical properties | DOI 10.1007/s10570-016-0892-3 | NA | XRD, EDX, SEM, FTIR | 3 | CuO | 14 | Rod | Cotton | S_aureus | 24 | 10 | 95 | NA | in situ synthesis | Pad-Dry-Cure and Dip coating | ISO_20645 | Agar_diffusion | AATCC 61 | Triton-X, non-ionic detergent | Not_applicable
Sedighi-Montazer | 2016 | Tunable shaped N-doped CuO nanoparticles on cotton fabric through processing conditions: synthesis, antibacterial behavior and mechanical properties | DOI 10.1007/s10570-016-0892-3 | NA | XRD, EDX, SEM, FTIR | 3 | CuO | 14 | Rod | Cotton | S_aureus | 24 | 20 | 90 | NA | in situ synthesis | Pad-Dry-Cure and Dip coating | ISO_20645 | Agar_diffusion | AATCC 61 | Triton-X, non-ionic detergent | Not_applicable
Sedighi-Montazer | 2016 | Tunable shaped N-doped CuO nanoparticles on cotton fabric through processing conditions: synthesis, antibacterial behavior and mechanical properties | DOI 10.1007/s10570-016-0892-3 | NA | XRD, EDX, SEM, FTIR | 3 | CuO | 14 | Rod | Cotton | S_aureus | 24 | 30 | 88 | NA | in situ synthesis | Pad-Dry-Cure and Dip coating | ISO_20645 | Agar_diffusion | AATCC 61 | Triton-X, non-ionic detergent | Not_applicable
Sedighi-Montazer | 2016 | Tunable shaped N-doped CuO nanoparticles on cotton fabric through processing conditions: synthesis, antibacterial behavior and mechanical properties | DOI 10.1007/s10570-016-0892-3 | NA | XRD, EDX, SEM, FTIR | 3 | CuO | 14 | Rod | Cotton | E_coli | 24 | 0 | 89 | NA | in situ synthesis | Pad-Dry-Cure and Dip coating | ISO_20645 | Agar_diffusion | AATCC 61 | Triton-X, non-ionic detergent | Not_applicable
Sedighi-Montazer | 2016 | Tunable shaped N-doped CuO nanoparticles on cotton fabric through processing conditions: synthesis, antibacterial behavior and mechanical properties | DOI 10.1007/s10570-016-0892-3 | NA | XRD, EDX, SEM, FTIR | 3 | CuO | 14 | Rod | Cotton | E_coli | 24 | 10 | 70 | NA | in situ synthesis | Pad-Dry-Cure and Dip coating | ISO_20645 | Agar_diffusion | AATCC 61 | Triton-X, non-ionic detergent | Not_applicable
Sedighi-Montazer | 2016 | Tunable shaped N-doped CuO nanoparticles on cotton fabric through processing conditions: synthesis, antibacterial behavior and mechanical properties | DOI 10.1007/s10570-016-0892-3 | NA | XRD, EDX, SEM, FTIR | 3 | CuO | 14 | Rod | Cotton | E_coli | 24 | 20 | 85 | NA | in situ synthesis | Pad-Dry-Cure and Dip coating | ISO_20645 | Agar_diffusion | AATCC 61 | Triton-X, non-ionic detergent | Not_applicable
Sedighi-Montazer | 2016 | Tunable shaped N-doped CuO nanoparticles on cotton fabric through processing conditions: synthesis, antibacterial behavior and mechanical properties | DOI 10.1007/s10570-016-0892-3 | NA | XRD, EDX, SEM, FTIR | 3 | CuO | 14 | Rod | Cotton | E_coli | 24 | 30 | 85 | NA | in situ synthesis | Pad-Dry-Cure and Dip coating | ISO_20645 | Agar_diffusion | AATCC 61 | Triton-X, non-ionic detergent | Not_applicable
Sedighi-Montazer | 2016 | Tunable shaped N-doped CuO nanoparticles on cotton fabric through processing conditions: synthesis, antibacterial behavior and mechanical properties | DOI 10.1007/s10570-016-0892-3 | NA | XRD, EDX, SEM, FTIR | 3 | CuO | 14 | Rod | Cotton | S_aureus | 24 | 0 | 100 | NA | in situ synthesis | Pad-Dry-Cure and Dip coating | ISO_20645 | Agar_diffusion | AATCC 61 | Triton-X, non-ionic detergent | Not_applicable
Sedighi-Montazer | 2016 | Tunable shaped N-doped CuO nanoparticles on cotton fabric through processing conditions: synthesis, antibacterial behavior and mechanical properties | DOI 10.1007/s10570-016-0892-3 | NA | XRD, EDX, SEM, FTIR | 3 | CuO | 14 | Rod | Cotton | S_aureus | 24 | 10 | 98 | NA | in situ synthesis | Pad-Dry-Cure and Dip coating | ISO_20645 | Agar_diffusion | AATCC 61 | Triton-X, non-ionic detergent | Not_applicable
Sedighi-Montazer | 2016 | Tunable shaped N-doped CuO nanoparticles on cotton fabric through processing conditions: synthesis, antibacterial behavior and mechanical properties | DOI 10.1007/s10570-016-0892-3 | NA | XRD, EDX, SEM, FTIR | 3 | CuO | 14 | Rod | Cotton | S_aureus | 24 | 20 | 99 | NA | in situ synthesis | Pad-Dry-Cure and Dip coating | ISO_20645 | Agar_diffusion | AATCC 61 | Triton-X, non-ionic detergent | Not_applicable
Sedighi-Montazer | 2016 | Tunable shaped N-doped CuO nanoparticles on cotton fabric through processing conditions: synthesis, antibacterial behavior and mechanical properties | DOI 10.1007/s10570-016-0892-3 | NA | XRD, EDX, SEM, FTIR | 3 | CuO | 14 | Rod | Cotton | S_aureus | 24 | 30 | 97 | NA | in situ synthesis | Pad-Dry-Cure and Dip coating | ISO_20645 | Agar_diffusion | AATCC 61 | Triton-X, non-ionic detergent | Not_applicable
Shahidi et al | 2017 | In-situ synthesis of CuO nanoparticles on cotton fabrics using spark discharge method to fabricate antibacterial textile | https://doi.org/10.1080/15440478.2017.1376302 | NA | EDX,XRD,DLS | NA | CuO | 70 | NA | Cotton | E_coli | 24 | 0 | 100 | 0.015 | NA | Dip coating and shaking | AATCC_100 | Dyn_shake | AATCC 61 | Triton-X, non-ionic detergent | Not_applicable
Shahidi et al | 2017 | In-situ synthesis of CuO nanoparticles on cotton fabrics using spark discharge method to fabricate antibacterial textile | https://doi.org/10.1080/15440478.2017.1376302 | NA | EDX,XRD,DLS | NA | CuO | 70 | NA | Cotton | E_coli | 24 | 15 | 100 | 0.015 | NA | Dip coating and shaking | AATCC_100 | Dyn_shake | AATCC 61 | Triton-X, non-ionic detergent | Not_applicable
Shahidi et al | 2017 | In-situ synthesis of CuO nanoparticles on cotton fabrics using spark discharge method to fabricate antibacterial textile | https://doi.org/10.1080/15440478.2017.1376302 | NA | EDX,XRD,DLS | NA | CuO | 70 | NA | Cotton | S_aureus | 24 | 0 | 100 | 0.015 | NA | Dip coating and shaking | AATCC_100 | Dyn_shake | AATCC 61 | Triton-X, non-ionic detergent | Not_applicable
Shahidi et al | 2017 | In-situ synthesis of CuO nanoparticles on cotton fabrics using spark discharge method to fabricate antibacterial textile | https://doi.org/10.1080/15440478.2017.1376302 | NA | EDX,XRD,DLS | NA | CuO | 70 | NA | Cotton | S_aureus | 24 | 15 | 100 | 0.015 | NA | Dip coating and shaking | AATCC_100 | Dyn_shake | AATCC 61 | Triton-X, non-ionic detergent | Not_applicable
Shahidi et al | 2017 | In-situ synthesis of CuO nanoparticles on cotton fabrics using spark discharge method to fabricate antibacterial textile | https://doi.org/10.1080/15440478.2017.1376302 | NA | EDX,XRD,DLS | NA | CuO | 70 | NA | Cotton | E_coli | 24 | 0 | 100 | 0.01 | NA | Dip coating and shaking | AATCC_100 | Dyn_shake | AATCC 61 | Triton-X, non-ionic detergent | Not_applicable
Shahidi et al | 2017 | In-situ synthesis of CuO nanoparticles on cotton fabrics using spark discharge method to fabricate antibacterial textile | https://doi.org/10.1080/15440478.2017.1376302 | NA | EDX,XRD,DLS | NA | CuO | 70 | NA | Cotton | E_coli | 24 | 15 | 100 | 0.01 | NA | Dip coating and shaking | AATCC_100 | Dyn_shake | AATCC 61 | Triton-X, non-ionic detergent | Not_applicable
Shahidi et al | 2017 | In-situ synthesis of CuO nanoparticles on cotton fabrics using spark discharge method to fabricate antibacterial textile | https://doi.org/10.1080/15440478.2017.1376302 | NA | EDX,XRD,DLS | NA | CuO | 70 | NA | Cotton | S_aureus | 24 | 0 | 100 | 0.01 | NA | Dip coating and shaking | AATCC_100 | Dyn_shake | AATCC 61 | Triton-X, non-ionic detergent | Not_applicable
Shahidi et al | 2017 | In-situ synthesis of CuO nanoparticles on cotton fabrics using spark discharge method to fabricate antibacterial textile | https://doi.org/10.1080/15440478.2017.1376302 | NA | EDX,XRD,DLS | NA | CuO | 70 | NA | Cotton | S_aureus | 24 | 15 | 100 | 0.01 | NA | Dip coating and shaking | AATCC_100 | Dyn_shake | AATCC 61 | Triton-X, non-ionic detergent | Not_applicable
Shinde et al | 2013 | One-step synthesis and characterization of anisotropic silver nanoparticles: application for enhanced antibacterial activity of natural fabric | DOI 10.1007/s10853-013-7651-8 | NA | SEM,XRD,DLS | 5 | Ag | 27 | Spherical | cotton | E_coli | 2.5 | 0 | 99 | NA | reducing | Immersion | AATCC_147 | Agar_diffusion | Not_applicable | Nonionic detergent | Not_applicable
Shinde et al | 2013 | One-step synthesis and characterization of anisotropic silver nanoparticles: application for enhanced antibacterial activity of natural fabric | DOI 10.1007/s10853-013-7651-8 | NA | SEM,XRD,DLS | 5 | Ag | 27 | Spherical | cotton | E_coli | 3 | 0 | 100 | NA | reducing | Immersion | AATCC_147 | Agar_diffusion | Not_applicable | Nonionic detergent | Not_applicable
Shinde et al | 2013 | One-step synthesis and characterization of anisotropic silver nanoparticles: application for enhanced antibacterial activity of natural fabric | DOI 10.1007/s10853-013-7651-8 | NA | SEM,XRD,DLS | 5 | Ag | 27 | Spherical | Wool | E_coli | 0.5 | 0 | 30 | NA | reducing | Immersion | AATCC_147 | Agar_diffusion | Not_applicable | Nonionic detergent | Not_applicable
Shinde et al | 2013 | One-step synthesis and characterization of anisotropic silver nanoparticles: application for enhanced antibacterial activity of natural fabric | DOI 10.1007/s10853-013-7651-8 | NA | SEM,XRD,DLS | 5 | Ag | 27 | Spherical | Wool | E_coli | 1 | 0 | 50 | NA | reducing | Immersion | AATCC_147 | Agar_diffusion | Not_applicable | Nonionic detergent | Not_applicable
Shinde et al | 2013 | One-step synthesis and characterization of anisotropic silver nanoparticles: application for enhanced antibacterial activity of natural fabric | DOI 10.1007/s10853-013-7651-8 | NA | SEM,XRD,DLS | 5 | Ag | 27 | Spherical | Wool | E_coli | 1.5 | 0 | 70 | NA | reducing | Immersion | AATCC_147 | Agar_diffusion | Not_applicable | Nonionic detergent | Not_applicable
Shinde et al | 2013 | One-step synthesis and characterization of anisotropic silver nanoparticles: application for enhanced antibacterial activity of natural fabric | DOI 10.1007/s10853-013-7651-8 | NA | SEM,XRD,DLS | 5 | Ag | 27 | Spherical | Wool | E_coli | 2 | 0 | 80 | NA | reducing | Immersion | AATCC_147 | Agar_diffusion | Not_applicable | Nonionic detergent | Not_applicable
Shinde et al | 2013 | One-step synthesis and characterization of anisotropic silver nanoparticles: application for enhanced antibacterial activity of natural fabric | DOI 10.1007/s10853-013-7651-8 | NA | SEM,XRD,DLS | 5 | Ag | 27 | Spherical | Wool | E_coli | 2 | 0 | 90 | NA | reducing | Immersion | AATCC_147 | Agar_diffusion | Not_applicable | Nonionic detergent | Not_applicable
Shinde et al | 2013 | One-step synthesis and characterization of anisotropic silver nanoparticles: application for enhanced antibacterial activity of natural fabric | DOI 10.1007/s10853-013-7651-8 | NA | SEM,XRD,DLS | 5 | Ag | 27 | Spherical | Wool | E_coli | 2.5 | 0 | 98 | NA | reducing | Immersion | AATCC_147 | Agar_diffusion | Not_applicable | Nonionic detergent | Not_applicable
Shinde et al | 2013 | One-step synthesis and characterization of anisotropic silver nanoparticles: application for enhanced antibacterial activity of natural fabric | DOI 10.1007/s10853-013-7651-8 | NA | SEM,XRD,DLS | 5 | Ag | 27 | Spherical | cotton | S_epidermis | 0.5 | 0 | 41 | NA | reducing | Immersion | AATCC_147 | Agar_diffusion | Not_applicable | Nonionic detergent | Not_applicable
Shinde et al | 2013 | One-step synthesis and characterization of anisotropic silver nanoparticles: application for enhanced antibacterial activity of natural fabric | DOI 10.1007/s10853-013-7651-8 | NA | SEM,XRD,DLS | 5 | Ag | 27 | Spherical | cotton | S_epidermis | 1 | 0 | 59 | NA | reducing | Immersion | AATCC_147 | Agar_diffusion | Not_applicable | Nonionic detergent | Not_applicable
Shinde et al | 2013 | One-step synthesis and characterization of anisotropic silver nanoparticles: application for enhanced antibacterial activity of natural fabric | DOI 10.1007/s10853-013-7651-8 | NA | SEM,XRD,DLS | 5 | Ag | 27 | Spherical | cotton | S_epidermis | 1.5 | 0 | 80 | NA | reducing | Immersion | AATCC_147 | Agar_diffusion | Not_applicable | Nonionic detergent | Not_applicable
Shinde et al | 2013 | One-step synthesis and characterization of anisotropic silver nanoparticles: application for enhanced antibacterial activity of natural fabric | DOI 10.1007/s10853-013-7651-8 | NA | SEM,XRD,DLS | 5 | Ag | 27 | Spherical | cotton | S_epidermis | 2 | 0 | 90 | NA | reducing | Immersion | AATCC_147 | Agar_diffusion | Not_applicable | Nonionic detergent | Not_applicable
Shinde et al | 2013 | One-step synthesis and characterization of anisotropic silver nanoparticles: application for enhanced antibacterial activity of natural fabric | DOI 10.1007/s10853-013-7651-8 | NA | SEM,XRD,DLS | 5 | Ag | 27 | Spherical | cotton | S_epidermis | 2.5 | 0 | 95 | NA | reducing | Immersion | AATCC_147 | Agar_diffusion | Not_applicable | Nonionic detergent | Not_applicable
Shinde et al | 2013 | One-step synthesis and characterization of anisotropic silver nanoparticles: application for enhanced antibacterial activity of natural fabric | DOI 10.1007/s10853-013-7651-8 | NA | SEM,XRD,DLS | 5 | Ag | 27 | Spherical | cotton | S_epidermis | 3 | 0 | 100 | NA | reducing | Immersion | AATCC_147 | Agar_diffusion | Not_applicable | Nonionic detergent | Not_applicable
Shinde et al | 2013 | One-step synthesis and characterization of anisotropic silver nanoparticles: application for enhanced antibacterial activity of natural fabric | DOI 10.1007/s10853-013-7651-8 | NA | SEM,XRD,DLS | 5 | Ag | 27 | Spherical | Wool | S_epidermis | 0.5 | 0 | 29 | NA | reducing | Immersion | AATCC_147 | Agar_diffusion | Not_applicable | Nonionic detergent | Not_applicable
Shinde et al | 2013 | One-step synthesis and characterization of anisotropic silver nanoparticles: application for enhanced antibacterial activity of natural fabric | DOI 10.1007/s10853-013-7651-8 | NA | SEM,XRD,DLS | 5 | Ag | 27 | Spherical | Wool | S_epidermis | 1 | 0 | 49 | NA | reducing | Immersion | AATCC_147 | Agar_diffusion | Not_applicable | Nonionic detergent | Not_applicable
Shinde et al | 2013 | One-step synthesis and characterization of anisotropic silver nanoparticles: application for enhanced antibacterial activity of natural fabric | DOI 10.1007/s10853-013-7651-8 | NA | SEM,XRD,DLS | 5 | Ag | 27 | Spherical | Wool | S_epidermis | 1.5 | 0 | 60 | NA | reducing | Immersion | AATCC_147 | Agar_diffusion | Not_applicable | Nonionic detergent | Not_applicable
Shinde et al | 2013 | One-step synthesis and characterization of anisotropic silver nanoparticles: application for enhanced antibacterial activity of natural fabric | DOI 10.1007/s10853-013-7651-8 | NA | SEM,XRD,DLS | 5 | Ag | 27 | Spherical | Wool | S_epidermis | 2 | 0 | 80 | NA | reducing | Immersion | AATCC_147 | Agar_diffusion | Not_applicable | Nonionic detergent | Not_applicable
Shinde et al | 2013 | One-step synthesis and characterization of anisotropic silver nanoparticles: application for enhanced antibacterial activity of natural fabric | DOI 10.1007/s10853-013-7651-8 | NA | SEM,XRD,DLS | 5 | Ag | 27 | Spherical | Wool | S_epidermis | 2.5 | 0 | 90 | NA | reducing | Immersion | AATCC_147 | Agar_diffusion | Not_applicable | Nonionic detergent | Not_applicable
Shinde et al | 2013 | One-step synthesis and characterization of anisotropic silver nanoparticles: application for enhanced antibacterial activity of natural fabric | DOI 10.1007/s10853-013-7651-8 | NA | SEM,XRD,DLS | 5 | Ag | 27 | Spherical | Wool | S_epidermis | 3 | 0 | 98 | NA | reducing | Immersion | AATCC_147 | Agar_diffusion | Not_applicable | Nonionic detergent | Not_applicable
Shinde et al | 2013 | One-step synthesis and characterization of anisotropic silver nanoparticles: application for enhanced antibacterial activity of natural fabric | DOI 10.1007/s10853-013-7651-8 | NA | SEM,XRD,DLS | NA | Ag | 27 | Spherical | cotton | E_coli | 24 | 0 | 100 | NA | reducing | Immersion | AATCC_100 | Dyn_shake | Not_applicable | Nonionic detergent | Not_applicable
Shinde et al | 2013 | One-step synthesis and characterization of anisotropic silver nanoparticles: application for enhanced antibacterial activity of natural fabric | DOI 10.1007/s10853-013-7651-8 | NA | SEM,XRD,DLS | NA | Ag | 27 | Spherical | cotton | E_coli | 24 | 10 | 98 | NA | reducing | Immersion | AATCC_100 | Dyn_shake | Not_applicable | Nonionic detergent | 40
Shinde et al | 2013 | One-step synthesis and characterization of anisotropic silver nanoparticles: application for enhanced antibacterial activity of natural fabric | DOI 10.1007/s10853-013-7651-8 | NA | SEM,XRD,DLS | NA | Ag | 27 | Spherical | cotton | E_coli | 24 | 20 | 93 | NA | reducing | Immersion | AATCC_100 | Dyn_shake | Not_applicable | Nonionic detergent | 40
Shinde et al | 2013 | One-step synthesis and characterization of anisotropic silver nanoparticles: application for enhanced antibacterial activity of natural fabric | DOI 10.1007/s10853-013-7651-8 | NA | SEM,XRD,DLS | NA | Ag | 27 | Spherical | Wool | E_coli | 24 | 0 | 99.9 | NA | reducing | Immersion | AATCC_100 | Dyn_shake | Not_applicable | Nonionic detergent | Not_applicable
Shinde et al | 2013 | One-step synthesis and characterization of anisotropic silver nanoparticles: application for enhanced antibacterial activity of natural fabric | DOI 10.1007/s10853-013-7651-8 | NA | SEM,XRD,DLS | NA | Ag | 27 | Spherical | Wool | E_coli | 24 | 10 | 97 | NA | reducing | Immersion | AATCC_100 | Dyn_shake | Not_applicable | Nonionic detergent | 40
Shinde et al | 2013 | One-step synthesis and characterization of anisotropic silver nanoparticles: application for enhanced antibacterial activity of natural fabric | DOI 10.1007/s10853-013-7651-8 | NA | SEM,XRD,DLS | NA | Ag | 27 | Spherical | Wool | E_coli | 24 | 20 | 92 | NA | reducing | Immersion | AATCC_100 | Dyn_shake | Not_applicable | Nonionic detergent | 40
Shinde et al | 2013 | One-step synthesis and characterization of anisotropic silver nanoparticles: application for enhanced antibacterial activity of natural fabric | DOI 10.1007/s10853-013-7651-8 | NA | SEM,XRD,DLS | NA | Ag | 27 | Spherical | cotton | S_epidermis | 24 | 0 | 99.8 | NA | reducing | Immersion | AATCC_100 | Dyn_shake | Not_applicable | Nonionic detergent | Not_applicable
Shinde et al | 2013 | One-step synthesis and characterization of anisotropic silver nanoparticles: application for enhanced antibacterial activity of natural fabric | DOI 10.1007/s10853-013-7651-8 | NA | SEM,XRD,DLS | NA | Ag | 27 | Spherical | cotton | S_epidermis | 24 | 10 | 97 | NA | reducing | Immersion | AATCC_100 | Dyn_shake | Not_applicable | Nonionic detergent | 40
Shinde et al | 2013 | One-step synthesis and characterization of anisotropic silver nanoparticles: application for enhanced antibacterial activity of natural fabric | DOI 10.1007/s10853-013-7651-8 | NA | SEM,XRD,DLS | NA | Ag | 27 | Spherical | cotton | S_epidermis | 24 | 20 | 91 | NA | reducing | Immersion | AATCC_100 | Dyn_shake | Not_applicable | Nonionic detergent | 40
Shinde et al | 2013 | One-step synthesis and characterization of anisotropic silver nanoparticles: application for enhanced antibacterial activity of natural fabric | DOI 10.1007/s10853-013-7651-8 | NA | SEM,XRD,DLS | NA | Ag | 27 | Spherical | Wool | S_epidermis | 24 | 0 | 98.9 | NA | reducing | Immersion | AATCC_100 | Dyn_shake | Not_applicable | Nonionic detergent | Not_applicable
Shinde et al | 2013 | One-step synthesis and characterization of anisotropic silver nanoparticles: application for enhanced antibacterial activity of natural fabric | DOI 10.1007/s10853-013-7651-8 | NA | SEM,XRD,DLS | NA | Ag | 27 | Spherical | Wool | S_epidermis | 24 | 10 | 95 | NA | reducing | Immersion | AATCC_100 | Dyn_shake | Not_applicable | Nonionic detergent | 40
Shinde et al | 2013 | One-step synthesis and characterization of anisotropic silver nanoparticles: application for enhanced antibacterial activity of natural fabric | DOI 10.1007/s10853-013-7651-8 | NA | SEM,XRD,DLS | NA | Ag | 27 | Spherical | Wool | S_epidermis | 24 | 20 | 92 | NA | reducing | Immersion | AATCC_100 | Dyn_shake | Not_applicable | Nonionic detergent | 40
Singh et al | 2012 | EVALUATION OF ANTIBACTERIAL ACTIVITY OF ZnO NANOPARTICLES COATED SONOCHEMICALLY ONTO TEXTILE FABRICS |  | NA | SEM, TEM | 1 | ZnO | 30 | NA | Cotton | E_coli | 24 | 0 | 99.82 | NA | in situ synthesis | Sonochemical | AATCC_100 | Dyn_shake | Not_applicable | Not_applicable | Not_applicable
Singh et al | 2012 | EVALUATION OF ANTIBACTERIAL ACTIVITY OF ZnO NANOPARTICLES COATED SONOCHEMICALLY ONTO TEXTILE FABRICS |  | NA | SEM, TEM | 1 | ZnO | 30 | NA | Cotton | S_aureus | 24 | 0 | 99.87 | NA | in situ synthesis | Sonochemical | AATCC_100 | Dyn_shake | Not_applicable | Not_applicable | Not_applicable
Subash et al | 2012 | Preparation, characterization, and functional analysis of zinc oxide nanoparticle-coated cotton fabric for antibacterial efficacy | https://doi.org/10.1080/00405000.2011.570046 | NA | SEM,FTIR | 5 | ZnO | 200 | Spherical | Cotton | E_coli | 24 | 0 | 80 | 2 | NA | Pad-Dry-Cure | AATCC_100 | Dyn_shake | Hand washes | Distilled water | Not_applicable
Subash et al | 2012 | Preparation, characterization, and functional analysis of zinc oxide nanoparticle-coated cotton fabric for antibacterial efficacy | https://doi.org/10.1080/00405000.2011.570046 | NA | SEM,FTIR | 5 | ZnO | 200 | Spherical | Cotton | E_coli | 24 | 5 | 75 | 2 | NA | Pad-Dry-Cure | AATCC_100 | Dyn_shake | Hand washes | Distilled water | Not_applicable
Subash et al | 2012 | Preparation, characterization, and functional analysis of zinc oxide nanoparticle-coated cotton fabric for antibacterial efficacy | https://doi.org/10.1080/00405000.2011.570046 | NA | SEM,FTIR | 5 | ZnO | 200 | Spherical | Cotton | S_aureus | 24 | 0 | 99.6 | 2 | NA | Pad-Dry-Cure | AATCC_100 | Dyn_shake | Hand washes | Distilled water | Not_applicable
Subash et al | 2012 | Preparation, characterization, and functional analysis of zinc oxide nanoparticle-coated cotton fabric for antibacterial efficacy | https://doi.org/10.1080/00405000.2011.570046 | NA | SEM,FTIR | 5 | ZnO | 200 | Spherical | Cotton | S_aureus | 24 | 5 | 98 | 2 | NA | Pad-Dry-Cure | AATCC_100 | Dyn_shake | Hand washes | Distilled water | Not_applicable
Sundaresan et al | 2011 | Influence of nano titanium dioxide finish, prepared by sol-gel technique, on the ultraviolet protection, antimicrobial, and self-cleaning characteristics of cotton fabrics | https://doi.org/10.1177/1528083711414962 | NA | DLS, TEM, SEM, XRD | NA | TiO2 | 7 | NA | Cotton | S_aureus | 24 | 0 | 74 | 1 | sol-gel | Pad-Dry-Cure | AATCC_100 | Dyn_shake | AATCC standard wash machine | Not_applicable | Not_applicable
Sundaresan et al | 2011 | Influence of nano titanium dioxide finish, prepared by sol-gel technique, on the ultraviolet protection, antimicrobial, and self-cleaning characteristics of cotton fabrics | https://doi.org/10.1177/1528083711414962 | NA | DLS, TEM, SEM, XRD | NA | TiO2 | 7 | NA | Cotton | S_aureus | 24 | 20 | 30 | 1 | sol-gel | Pad-Dry-Cure | AATCC_100 | Dyn_shake | AATCC standard wash machine | Not_applicable | Not_applicable
Sundaresan et al | 2011 | Influence of nano titanium dioxide finish, prepared by sol-gel technique, on the ultraviolet protection, antimicrobial, and self-cleaning characteristics of cotton fabrics | https://doi.org/10.1177/1528083711414962 | NA | DLS, TEM, SEM, XRD | NA | TiO2 | 7 | NA | Cotton | S_aureus | 24 | 0 | 76 | 1.5 | sol-gel | Pad-Dry-Cure | AATCC_100 | Dyn_shake | AATCC standard wash machine | Not_applicable | Not_applicable
Sundaresan et al | 2011 | Influence of nano titanium dioxide finish, prepared by sol-gel technique, on the ultraviolet protection, antimicrobial, and self-cleaning characteristics of cotton fabrics | https://doi.org/10.1177/1528083711414962 | NA | DLS, TEM, SEM, XRD | NA | TiO2 | 7 | NA | Cotton | S_aureus | 24 | 0 | 77 | 2 | sol-gel | Pad-Dry-Cure | AATCC_100 | Dyn_shake | AATCC standard wash machine | Not_applicable | Not_applicable
Sundaresan et al | 2011 | Influence of nano titanium dioxide finish, prepared by sol-gel technique, on the ultraviolet protection, antimicrobial, and self-cleaning characteristics of cotton fabrics | https://doi.org/10.1177/1528083711414962 | NA | DLS, TEM, SEM, XRD | NA | TiO2 | 7 | NA | Cotton | Kle_pneumoniae | 24 | 0 | 74 | 1 | sol-gel | Pad-Dry-Cure | AATCC_100 | Dyn_shake | AATCC standard wash machine | Not_applicable | Not_applicable
Sundaresan et al | 2011 | Influence of nano titanium dioxide finish, prepared by sol-gel technique, on the ultraviolet protection, antimicrobial, and self-cleaning characteristics of cotton fabrics | https://doi.org/10.1177/1528083711414962 | NA | DLS, TEM, SEM, XRD | NA | TiO2 | 7 | NA | Cotton | Kle_pneumoniae | 24 | 20 | 30 | 1 | sol-gel | Pad-Dry-Cure | AATCC_100 | Dyn_shake | AATCC standard wash machine | Not_applicable | Not_applicable
Sundaresan et al | 2011 | Influence of nano titanium dioxide finish, prepared by sol-gel technique, on the ultraviolet protection, antimicrobial, and self-cleaning characteristics of cotton fabrics | https://doi.org/10.1177/1528083711414962 | NA | DLS, TEM, SEM, XRD | NA | TiO2 | 7 | NA | Cotton | Kle_pneumoniae | 24 | 0 | 76 | 1.5 | sol-gel | Pad-Dry-Cure | AATCC_100 | Dyn_shake | AATCC standard wash machine | Not_applicable | Not_applicable
Sundaresan et al | 2011 | Influence of nano titanium dioxide finish, prepared by sol-gel technique, on the ultraviolet protection, antimicrobial, and self-cleaning characteristics of cotton fabrics | https://doi.org/10.1177/1528083711414962 | NA | DLS, TEM, SEM, XRD | NA | TiO2 | 7 | NA | Cotton | Kle_pneumoniae | 24 | 0 | 78 | 2 | sol-gel | Pad-Dry-Cure | AATCC_100 | Dyn_shake | AATCC standard wash machine | Not_applicable | Not_applicable
Sundaresan et al | 2011 | Influence of nano titanium dioxide finish, prepared by sol-gel technique, on the ultraviolet protection, antimicrobial, and self-cleaning characteristics of cotton fabrics | https://doi.org/10.1177/1528083711414962 | NA | DLS, TEM, SEM, XRD | NA | TiO2 | 12 | NA | Cotton | S_aureus | 24 | 0 | 71.8 | 1 | sol-gel | Pad-Dry-Cure | AATCC_100 | Dyn_shake | AATCC standard wash machine | Not_applicable | Not_applicable
Sundaresan et al | 2011 | Influence of nano titanium dioxide finish, prepared by sol-gel technique, on the ultraviolet protection, antimicrobial, and self-cleaning characteristics of cotton fabrics | https://doi.org/10.1177/1528083711414962 | NA | DLS, TEM, SEM, XRD | NA | TiO2 | 12 | NA | Cotton | S_aureus | 24 | 20 | 35 | 1 | sol-gel | Pad-Dry-Cure | AATCC_100 | Dyn_shake | AATCC standard wash machine | Not_applicable | Not_applicable
Sundaresan et al | 2011 | Influence of nano titanium dioxide finish, prepared by sol-gel technique, on the ultraviolet protection, antimicrobial, and self-cleaning characteristics of cotton fabrics | https://doi.org/10.1177/1528083711414962 | NA | DLS, TEM, SEM, XRD | NA | TiO2 | 12 | NA | Cotton | S_aureus | 24 | 0 | 72.5 | 1.5 | sol-gel | Pad-Dry-Cure | AATCC_100 | Dyn_shake | AATCC standard wash machine | Not_applicable | Not_applicable
Sundaresan et al | 2011 | Influence of nano titanium dioxide finish, prepared by sol-gel technique, on the ultraviolet protection, antimicrobial, and self-cleaning characteristics of cotton fabrics | https://doi.org/10.1177/1528083711414962 | NA | DLS, TEM, SEM, XRD | NA | TiO2 | 12 | NA | Cotton | S_aureus | 24 | 0 | 74.5 | 2 | sol-gel | Pad-Dry-Cure | AATCC_100 | Dyn_shake | AATCC standard wash machine | Not_applicable | Not_applicable
Sundaresan et al | 2011 | Influence of nano titanium dioxide finish, prepared by sol-gel technique, on the ultraviolet protection, antimicrobial, and self-cleaning characteristics of cotton fabrics | https://doi.org/10.1177/1528083711414962 | NA | DLS, TEM, SEM, XRD | NA | TiO2 | 12 | NA | Cotton | Kle_pneumoniae | 24 | 0 | 71 | 1 | sol-gel | Pad-Dry-Cure | AATCC_100 | Dyn_shake | AATCC standard wash machine | Not_applicable | Not_applicable
Sundaresan et al | 2011 | Influence of nano titanium dioxide finish, prepared by sol-gel technique, on the ultraviolet protection, antimicrobial, and self-cleaning characteristics of cotton fabrics | https://doi.org/10.1177/1528083711414962 | NA | DLS, TEM, SEM, XRD | NA | TiO2 | 12 | NA | Cotton | Kle_pneumoniae | 24 | 20 | 35 | 1 | sol-gel | Pad-Dry-Cure | AATCC_100 | Dyn_shake | AATCC standard wash machine | Not_applicable | Not_applicable
Sundaresan et al | 2011 | Influence of nano titanium dioxide finish, prepared by sol-gel technique, on the ultraviolet protection, antimicrobial, and self-cleaning characteristics of cotton fabrics | https://doi.org/10.1177/1528083711414962 | NA | DLS, TEM, SEM, XRD | NA | TiO2 | 12 | NA | Cotton | Kle_pneumoniae | 24 | 0 | 72.5 | 1.5 | sol-gel | Pad-Dry-Cure | AATCC_100 | Dyn_shake | AATCC standard wash machine | Not_applicable | Not_applicable
Sundaresan et al | 2011 | Influence of nano titanium dioxide finish, prepared by sol-gel technique, on the ultraviolet protection, antimicrobial, and self-cleaning characteristics of cotton fabrics | https://doi.org/10.1177/1528083711414962 | NA | DLS, TEM, SEM, XRD | NA | TiO2 | 12 | NA | Cotton | Kle_pneumoniae | 24 | 0 | 74 | 2 | sol-gel | Pad-Dry-Cure | AATCC_100 | Dyn_shake | AATCC standard wash machine | Not_applicable | Not_applicable
Teli - Javed b | 2013 | Modified bamboo rayon–copper nanoparticle composites as antibacterial textiles | http://dx.doi.org/10.1016/j.ijbiomac.2013.07.015 | NA | FTIR,TGA, SEM | NA | CuO | 100 | Spherical | Bamboo | S_aureus | 24 | 0 | 100 | 0.5 | Wet chemical reduced | Grafting Wet chemical | AATCC_100 | Dyn_shake | ISO 105-CO6-1M | Not_applicable | Not_applicable
Teli - Javed b | 2013 | Modified bamboo rayon–copper nanoparticle composites as antibacterial textiles | http://dx.doi.org/10.1016/j.ijbiomac.2013.07.015 | NA | FTIR,TGA, SEM | NA | CuO | 100 | Spherical | Bamboo | S_aureus | 24 | 5 | 50 | 0.5 | Wet chemical reduced | Grafting Wet chemical | AATCC_100 | Dyn_shake | ISO 105-CO6-1M | Not_applicable | Not_applicable
Teli - Javed b | 2013 | Modified bamboo rayon–copper nanoparticle composites as antibacterial textiles | http://dx.doi.org/10.1016/j.ijbiomac.2013.07.015 | NA | FTIR,TGA, SEM | NA | CuO | 100 | Spherical | Bamboo | S_aureus | 24 | 10 | 20 | 0.5 | Wet chemical reduced | Grafting Wet chemical | AATCC_100 | Dyn_shake | ISO 105-CO6-1M | Not_applicable | Not_applicable
Teli - Javed b | 2013 | Modified bamboo rayon–copper nanoparticle composites as antibacterial textiles | http://dx.doi.org/10.1016/j.ijbiomac.2013.07.015 | NA | FTIR,TGA, SEM | NA | CuO | 100 | Spherical | Bamboo | S_aureus | 24 | 20 | 5 | 0.5 | Wet chemical reduced | Grafting Wet chemical | AATCC_100 | Dyn_shake | ISO 105-CO6-1M | Not_applicable | Not_applicable
Teli - Javed b | 2013 | Modified bamboo rayon–copper nanoparticle composites as antibacterial textiles | http://dx.doi.org/10.1016/j.ijbiomac.2013.07.015 | NA | FTIR,TGA, SEM | NA | CuO | 100 | Spherical | Bamboo | S_aureus | 24 | 50 | 0 | 0.5 | Wet chemical reduced | Grafting Wet chemical | AATCC_100 | Dyn_shake | ISO 105-CO6-1M | Not_applicable | Not_applicable
Teli - Javed b | 2013 | Modified bamboo rayon–copper nanoparticle composites as antibacterial textiles | http://dx.doi.org/10.1016/j.ijbiomac.2013.07.015 | NA | FTIR,TGA, SEM | NA | CuO | 100 | Spherical | Bamboo | E_coli | 24 | 0 | 100 | 0.5 | Wet chemical reduced | Grafting Wet chemical | AATCC_100 | Dyn_shake | ISO 105-CO6-1M | Not_applicable | Not_applicable
Teli - Javed b | 2013 | Modified bamboo rayon–copper nanoparticle composites as antibacterial textiles | http://dx.doi.org/10.1016/j.ijbiomac.2013.07.015 | NA | FTIR,TGA, SEM | NA | CuO | 100 | Spherical | Bamboo | E_coli | 24 | 5 | 49 | 0.5 | Wet chemical reduced | Grafting Wet chemical | AATCC_100 | Dyn_shake | ISO 105-CO6-1M | Not_applicable | Not_applicable
Teli - Javed b | 2013 | Modified bamboo rayon–copper nanoparticle composites as antibacterial textiles | http://dx.doi.org/10.1016/j.ijbiomac.2013.07.015 | NA | FTIR,TGA, SEM | NA | CuO | 100 | Spherical | Bamboo | E_coli | 24 | 10 | 20 | 0.5 | Wet chemical reduced | Grafting Wet chemical | AATCC_100 | Dyn_shake | ISO 105-CO6-1M | Not_applicable | Not_applicable
Teli - Javed b | 2013 | Modified bamboo rayon–copper nanoparticle composites as antibacterial textiles | http://dx.doi.org/10.1016/j.ijbiomac.2013.07.015 | NA | FTIR,TGA, SEM | NA | CuO | 100 | Spherical | Bamboo | E_coli | 24 | 20 | 5 | 0.5 | Wet chemical reduced | Grafting Wet chemical | AATCC_100 | Dyn_shake | ISO 105-CO6-1M | Not_applicable | Not_applicable
Teli - Javed b | 2013 | Modified bamboo rayon–copper nanoparticle composites as antibacterial textiles | http://dx.doi.org/10.1016/j.ijbiomac.2013.07.015 | NA | FTIR,TGA, SEM | NA | CuO | 100 | Spherical | Bamboo | E_coli | 24 | 50 | 0 | 0.5 | Wet chemical reduced | Grafting Wet chemical | AATCC_100 | Dyn_shake | ISO 105-CO6-1M | Not_applicable | Not_applicable
Teli - Javed b | 2013 | Modified bamboo rayon–copper nanoparticle composites as antibacterial textiles | http://dx.doi.org/10.1016/j.ijbiomac.2013.07.015 | NA | FTIR,TGA, SEM | NA | CuO | 100 | Spherical | Bamboo | S_aureus | 24 | 0 | 100 | 0.5 | Wet chemical reduced | Grafting Wet chemical | AATCC_100 | Dyn_shake | ISO 105-CO6-1M | Not_applicable | Not_applicable
Teli - Javed b | 2013 | Modified bamboo rayon–copper nanoparticle composites as antibacterial textiles | http://dx.doi.org/10.1016/j.ijbiomac.2013.07.015 | NA | FTIR,TGA, SEM | NA | CuO | 100 | Spherical | Bamboo | S_aureus | 24 | 5 | 98 | 0.5 | Wet chemical reduced | Grafting Wet chemical | AATCC_100 | Dyn_shake | ISO 105-CO6-1M | Not_applicable | Not_applicable
Teli - Javed b | 2013 | Modified bamboo rayon–copper nanoparticle composites as antibacterial textiles | http://dx.doi.org/10.1016/j.ijbiomac.2013.07.015 | NA | FTIR,TGA, SEM | NA | CuO | 100 | Spherical | Bamboo | S_aureus | 24 | 10 | 95 | 0.5 | Wet chemical reduced | Grafting Wet chemical | AATCC_100 | Dyn_shake | ISO 105-CO6-1M | Not_applicable | Not_applicable
Teli - Javed b | 2013 | Modified bamboo rayon–copper nanoparticle composites as antibacterial textiles | http://dx.doi.org/10.1016/j.ijbiomac.2013.07.015 | NA | FTIR,TGA, SEM | NA | CuO | 100 | Spherical | Bamboo | S_aureus | 24 | 20 | 88 | 0.5 | Wet chemical reduced | Grafting Wet chemical | AATCC_100 | Dyn_shake | ISO 105-CO6-1M | Not_applicable | Not_applicable
Teli - Javed b | 2013 | Modified bamboo rayon–copper nanoparticle composites as antibacterial textiles | http://dx.doi.org/10.1016/j.ijbiomac.2013.07.015 | NA | FTIR,TGA, SEM | NA | CuO | 100 | Spherical | Bamboo | S_aureus | 24 | 50 | 75 | 0.5 | Wet chemical reduced | Grafting Wet chemical | AATCC_100 | Dyn_shake | ISO 105-CO6-1M | Not_applicable | Not_applicable
Teli - Javed b | 2013 | Modified bamboo rayon–copper nanoparticle composites as antibacterial textiles | http://dx.doi.org/10.1016/j.ijbiomac.2013.07.015 | NA | FTIR,TGA, SEM | NA | CuO | 100 | Spherical | Bamboo | E_coli | 24 | 0 | 99 | 0.5 | Wet chemical reduced | Grafting Wet chemical | AATCC_100 | Dyn_shake | ISO 105-CO6-1M | Not_applicable | Not_applicable
Teli - Javed b | 2013 | Modified bamboo rayon–copper nanoparticle composites as antibacterial textiles | http://dx.doi.org/10.1016/j.ijbiomac.2013.07.015 | NA | FTIR,TGA, SEM | NA | CuO | 100 | Spherical | Bamboo | E_coli | 24 | 5 | 96 | 0.5 | Wet chemical reduced | Grafting Wet chemical | AATCC_100 | Dyn_shake | ISO 105-CO6-1M | Not_applicable | Not_applicable
Teli - Javed b | 2013 | Modified bamboo rayon–copper nanoparticle composites as antibacterial textiles | http://dx.doi.org/10.1016/j.ijbiomac.2013.07.015 | NA | FTIR,TGA, SEM | NA | CuO | 100 | Spherical | Bamboo | E_coli | 24 | 10 | 94 | 0.5 | Wet chemical reduced | Grafting Wet chemical | AATCC_100 | Dyn_shake | ISO 105-CO6-1M | Not_applicable | Not_applicable
Teli - Javed b | 2013 | Modified bamboo rayon–copper nanoparticle composites as antibacterial textiles | http://dx.doi.org/10.1016/j.ijbiomac.2013.07.015 | NA | FTIR,TGA, SEM | NA | CuO | 100 | Spherical | Bamboo | E_coli | 24 | 20 | 84 | 0.5 | Wet chemical reduced | Grafting Wet chemical | AATCC_100 | Dyn_shake | ISO 105-CO6-1M | Not_applicable | Not_applicable
Teli - Javed b | 2013 | Modified bamboo rayon–copper nanoparticle composites as antibacterial textiles | http://dx.doi.org/10.1016/j.ijbiomac.2013.07.015 | NA | FTIR,TGA, SEM | NA | CuO | 100 | Spherical | Bamboo | E_coli | 24 | 50 | 75 | 0.5 | Wet chemical reduced | Grafting Wet chemical | AATCC_100 | Dyn_shake | ISO 105-CO6-1M | Not_applicable | Not_applicable
Teli - Javed b | 2013 | Modified bamboo rayon–copper nanoparticle composites as antibacterial textiles | http://dx.doi.org/10.1016/j.ijbiomac.2013.07.015 | NA | FTIR,TGA, SEM | NA | CuO | 100 | Spherical | Bamboo | S_aureus | 24 | 0 | 99.8 | 0.25 | Wet chemical reduced | Grafting Wet chemical | AATCC_100 | Dyn_shake | ISO 105-CO6-1M | Not_applicable | Not_applicable
Teli - Javed b | 2013 | Modified bamboo rayon–copper nanoparticle composites as antibacterial textiles | http://dx.doi.org/10.1016/j.ijbiomac.2013.07.015 | NA | FTIR,TGA, SEM | NA | CuO | 100 | Spherical | Bamboo | S_aureus | 24 | 0 | 100 | 0.5 | Wet chemical reduced | Grafting Wet chemical | AATCC_100 | Dyn_shake | ISO 105-CO6-1M | Not_applicable | Not_applicable
Teli - Javed b | 2013 | Modified bamboo rayon–copper nanoparticle composites as antibacterial textiles | http://dx.doi.org/10.1016/j.ijbiomac.2013.07.015 | NA | FTIR,TGA, SEM | NA | CuO | 100 | Spherical | Bamboo | S_aureus | 24 | 0 | 100 | 1 | Wet chemical reduced | Grafting Wet chemical | AATCC_100 | Dyn_shake | ISO 105-CO6-1M | Not_applicable | Not_applicable
Teli - Javed b | 2013 | Modified bamboo rayon–copper nanoparticle composites as antibacterial textiles | http://dx.doi.org/10.1016/j.ijbiomac.2013.07.015 | NA | FTIR,TGA, SEM | NA | CuO | 100 | Spherical | Bamboo | E_coli | 24 | 0 | 95.6 | 0.25 | Wet chemical reduced | Grafting Wet chemical | AATCC_100 | Dyn_shake | ISO 105-CO6-1M | Not_applicable | Not_applicable
Teli - Javed b | 2013 | Modified bamboo rayon–copper nanoparticle composites as antibacterial textiles | http://dx.doi.org/10.1016/j.ijbiomac.2013.07.015 | NA | FTIR,TGA, SEM | NA | CuO | 100 | Spherical | Bamboo | E_coli | 24 | 0 | 99 | 0.5 | Wet chemical reduced | Grafting Wet chemical | AATCC_100 | Dyn_shake | ISO 105-CO6-1M | Not_applicable | Not_applicable
Teli - Javed b | 2013 | Modified bamboo rayon–copper nanoparticle composites as antibacterial textiles | http://dx.doi.org/10.1016/j.ijbiomac.2013.07.015 | NA | FTIR,TGA, SEM | NA | CuO | 100 | Spherical | Bamboo | E_coli | 24 | 0 | 100 | 1 | Wet chemical reduced | Grafting Wet chemical | AATCC_100 | Dyn_shake | ISO 105-CO6-1M | Not_applicable | Not_applicable
Teli and Javed | 2013 | STUDY OF GRAFTED SILVER NANOPARTICLE CONTAINING DURABLE ANTIBACTERIAL BAMBOO RAYON |  | NA | FTIR,TGA,SEM | NA | Ag | 100 | Spherical | Bamboo | E_coli | 24 | 0 | 100 | NA | Wet chemical reduced | Grafting Wet chemical | AATCC_100 | Dyn_shake | ISO 105-CO6-1M | Not_applicable | Not_applicable
Teli and Javed | 2013 | STUDY OF GRAFTED SILVER NANOPARTICLE CONTAINING DURABLE ANTIBACTERIAL BAMBOO RAYON |  | NA | FTIR,TGA,SEM | NA | Ag | 100 | Spherical | Bamboo | E_coli | 24 | 5 | 100 | NA | Wet chemical reduced | Grafting Wet chemical | AATCC_100 | Dyn_shake | ISO 105-CO6-1M | Not_applicable | Not_applicable
Teli and Javed | 2013 | STUDY OF GRAFTED SILVER NANOPARTICLE CONTAINING DURABLE ANTIBACTERIAL BAMBOO RAYON |  | NA | FTIR,TGA,SEM | NA | Ag | 100 | Spherical | Bamboo | E_coli | 24 | 10 | 100 | NA | Wet chemical reduced | Grafting Wet chemical | AATCC_100 | Dyn_shake | ISO 105-CO6-1M | Not_applicable | Not_applicable
Teli and Javed | 2013 | STUDY OF GRAFTED SILVER NANOPARTICLE CONTAINING DURABLE ANTIBACTERIAL BAMBOO RAYON |  | NA | FTIR,TGA,SEM | NA | Ag | 100 | Spherical | Bamboo | E_coli | 24 | 20 | 98 | NA | Wet chemical reduced | Grafting Wet chemical | AATCC_100 | Dyn_shake | ISO 105-CO6-1M | Not_applicable | Not_applicable
Teli and Javed | 2013 | STUDY OF GRAFTED SILVER NANOPARTICLE CONTAINING DURABLE ANTIBACTERIAL BAMBOO RAYON |  | NA | FTIR,TGA,SEM | NA | Ag | 100 | Spherical | Bamboo | E_coli | 24 | 50 | 96 | NA | Wet chemical reduced | Grafting Wet chemical | AATCC_100 | Dyn_shake | ISO 105-CO6-1M | Not_applicable | Not_applicable
Teli and Javed | 2013 | STUDY OF GRAFTED SILVER NANOPARTICLE CONTAINING DURABLE ANTIBACTERIAL BAMBOO RAYON |  | NA | FTIR,TGA,SEM | NA | Ag | 100 | Spherical | Bamboo | S_aureus | 24 | 0 | 98 | NA | Wet chemical reduced | Grafting Wet chemical | AATCC_100 | Dyn_shake | ISO 105-CO6-1M | Not_applicable | Not_applicable
Teli and Javed | 2013 | STUDY OF GRAFTED SILVER NANOPARTICLE CONTAINING DURABLE ANTIBACTERIAL BAMBOO RAYON |  | NA | FTIR,TGA,SEM | NA | Ag | 100 | Spherical | Bamboo | S_aureus | 24 | 5 | 98 | NA | Wet chemical reduced | Grafting Wet chemical | AATCC_100 | Dyn_shake | ISO 105-CO6-1M | Not_applicable | Not_applicable
Teli and Javed | 2013 | STUDY OF GRAFTED SILVER NANOPARTICLE CONTAINING DURABLE ANTIBACTERIAL BAMBOO RAYON |  | NA | FTIR,TGA,SEM | NA | Ag | 100 | Spherical | Bamboo | S_aureus | 24 | 10 | 97 | NA | Wet chemical reduced | Grafting Wet chemical | AATCC_100 | Dyn_shake | ISO 105-CO6-1M | Not_applicable | Not_applicable
Teli and Javed | 2013 | STUDY OF GRAFTED SILVER NANOPARTICLE CONTAINING DURABLE ANTIBACTERIAL BAMBOO RAYON |  | NA | FTIR,TGA,SEM | NA | Ag | 100 | Spherical | Bamboo | S_aureus | 24 | 20 | 95 | NA | Wet chemical reduced | Grafting Wet chemical | AATCC_100 | Dyn_shake | ISO 105-CO6-1M | Not_applicable | Not_applicable
Teli and Javed | 2013 | STUDY OF GRAFTED SILVER NANOPARTICLE CONTAINING DURABLE ANTIBACTERIAL BAMBOO RAYON |  | NA | FTIR,TGA,SEM | NA | Ag | 100 | Spherical | Bamboo | S_aureus | 24 | 50 | 85 | NA | Wet chemical reduced | Grafting Wet chemical | AATCC_100 | Dyn_shake | ISO 105-CO6-1M | Not_applicable | Not_applicable
Teli and Javed | 2013 | Modified bamboo rayon–copper nanoparticle composites as antibacterial textiles | http://dx.doi.org/10.1016/j.ijbiomac.2013.07.015 | NA | FTIR,TGA,SEM | NA | CuO | 100 | Spherical | Bamboo | S_aureus | 24 | 0 | 100 | NA | Wet chemical reduced | Grafting Wet chemical | AATCC_100 | Dyn_shake | ISO 105-CO6-1M | Not_applicable | Not_applicable
Teli and Javed | 2013 | Modified bamboo rayon–copper nanoparticle composites as antibacterial textiles | http://dx.doi.org/10.1016/j.ijbiomac.2013.07.015 | NA | FTIR,TGA,SEM | NA | CuO | 100 | Spherical | Bamboo | S_aureus | 24 | 5 | 98 | NA | Wet chemical reduced | Grafting Wet chemical | AATCC_100 | Dyn_shake | ISO 105-CO6-1M | Not_applicable | Not_applicable
Teli and Javed | 2013 | Modified bamboo rayon–copper nanoparticle composites as antibacterial textiles | http://dx.doi.org/10.1016/j.ijbiomac.2013.07.015 | NA | FTIR,TGA,SEM | NA | CuO | 100 | Spherical | Bamboo | S_aureus | 24 | 10 | 95 | NA | Wet chemical reduced | Grafting Wet chemical | AATCC_100 | Dyn_shake | ISO 105-CO6-1M | Not_applicable | Not_applicable
Teli and Javed | 2013 | Modified bamboo rayon–copper nanoparticle composites as antibacterial textiles | http://dx.doi.org/10.1016/j.ijbiomac.2013.07.015 | NA | FTIR,TGA,SEM | NA | CuO | 100 | Spherical | Bamboo | S_aureus | 24 | 20 | 88 | NA | Wet chemical reduced | Grafting Wet chemical | AATCC_100 | Dyn_shake | ISO 105-CO6-1M | Not_applicable | Not_applicable
Teli and Javed | 2013 | Modified bamboo rayon–copper nanoparticle composites as antibacterial textiles | http://dx.doi.org/10.1016/j.ijbiomac.2013.07.015 | NA | FTIR,TGA,SEM | NA | CuO | 100 | Spherical | Bamboo | S_aureus | 24 | 50 | 76 | NA | Wet chemical reduced | Grafting Wet chemical | AATCC_100 | Dyn_shake | ISO 105-CO6-1M | Not_applicable | Not_applicable
Teli and Javed | 2013 | Modified bamboo rayon–copper nanoparticle composites as antibacterial textiles | http://dx.doi.org/10.1016/j.ijbiomac.2013.07.015 | NA | SEM,TEM | NA | CuO | 100 | Spherical | Bamboo | E_coli | 24 | 0 | 99 | NA | Wet chemical reduced | Grafting Wet chemical | AATCC_100 | Dyn_shake | ISO 105-CO6-1M | Not_applicable | Not_applicable
Teli and Javed | 2013 | Modified bamboo rayon–copper nanoparticle composites as antibacterial textiles | http://dx.doi.org/10.1016/j.ijbiomac.2013.07.015 | NA | SEM,TEM | NA | CuO | 100 | Spherical | Bamboo | E_coli | 24 | 5 | 96 | NA | Wet chemical reduced | Grafting Wet chemical | AATCC_100 | Dyn_shake | ISO 105-CO6-1M | Not_applicable | Not_applicable
Teli and Javed | 2013 | Modified bamboo rayon–copper nanoparticle composites as antibacterial textiles | http://dx.doi.org/10.1016/j.ijbiomac.2013.07.015 | NA | SEM,TEM | NA | CuO | 100 | Spherical | Bamboo | E_coli | 24 | 10 | 94 | NA | Wet chemical reduced | Grafting Wet chemical | AATCC_100 | Dyn_shake | ISO 105-CO6-1M | Not_applicable | Not_applicable
Teli and Javed | 2013 | Modified bamboo rayon–copper nanoparticle composites as antibacterial textiles | http://dx.doi.org/10.1016/j.ijbiomac.2013.07.015 | NA | SEM,TEM | NA | CuO | 100 | Spherical | Bamboo | E_coli | 24 | 20 | 84 | NA | Wet chemical reduced | Grafting Wet chemical | AATCC_100 | Dyn_shake | ISO 105-CO6-1M | Not_applicable | Not_applicable
Teli and Javed | 2013 | Modified bamboo rayon–copper nanoparticle composites as antibacterial textiles | http://dx.doi.org/10.1016/j.ijbiomac.2013.07.015 | NA | SEM,TEM | NA | CuO | 100 | Spherical | Bamboo | E_coli | 24 | 50 | 75 | NA | Wet chemical reduced | Grafting Wet chemical | AATCC_100 | Dyn_shake | ISO 105-CO6-1M | Not_applicable | Not_applicable
Teli et al | 2014 | Bamboo rayon–copper nanoparticle composites as durable antibacterial textile materials | http://dx.doi.org/10.1080/15685543.2013.855528 | NA | FTIR,TGA,SEM | NA | CuO | 50 | NA | Bamboo | E_coli | 24 | 0 | 30.35 | 0 | Wet chemical reduced | Dip coating | AATCC_100 | Dyn_shake | ISO 105-CO6-1M | Not_applicable | Not_applicable
Teli et al | 2014 | Bamboo rayon–copper nanoparticle composites as durable antibacterial textile materials | http://dx.doi.org/10.1080/15685543.2013.855528 | NA | FTIR,TGA,SEM | NA | CuO | 50 | NA | Bamboo | E_coli | 24 | 0 | 76.53 | 0.25 | Wet chemical reduced | Dip coating | AATCC_100 | Dyn_shake | ISO 105-CO6-1M | Not_applicable | Not_applicable
Teli et al | 2014 | Bamboo rayon–copper nanoparticle composites as durable antibacterial textile materials | http://dx.doi.org/10.1080/15685543.2013.855528 | NA | FTIR,TGA,SEM | NA | CuO | 50 | NA | Bamboo | E_coli | 24 | 0 | 99.47 | 0.5 | Wet chemical reduced | Dip coating | AATCC_100 | Dyn_shake | ISO 105-CO6-1M | Not_applicable | Not_applicable
Teli et al | 2014 | Bamboo rayon–copper nanoparticle composites as durable antibacterial textile materials | http://dx.doi.org/10.1080/15685543.2013.855528 | NA | FTIR,TGA,SEM | NA | CuO | 50 | NA | Bamboo | E_coli | 24 | 5 | 96 | 0.5 | Wet chemical reduced | Dip coating | AATCC_100 | Dyn_shake | ISO 105-CO6-1M | Not_applicable | Not_applicable
Teli et al | 2014 | Bamboo rayon–copper nanoparticle composites as durable antibacterial textile materials | http://dx.doi.org/10.1080/15685543.2013.855528 | NA | FTIR,TGA,SEM | NA | CuO | 50 | NA | Bamboo | E_coli | 24 | 10 | 94 | 0.5 | Wet chemical reduced | Dip coating | AATCC_100 | Dyn_shake | ISO 105-CO6-1M | Not_applicable | Not_applicable
Teli et al | 2014 | Bamboo rayon–copper nanoparticle composites as durable antibacterial textile materials | http://dx.doi.org/10.1080/15685543.2013.855528 | NA | FTIR,TGA,SEM | NA | CuO | 50 | NA | Bamboo | E_coli | 24 | 30 | 82 | 0.5 | Wet chemical reduced | Dip coating | AATCC_100 | Dyn_shake | ISO 105-CO6-1M | Not_applicable | Not_applicable
Teli et al | 2014 | Bamboo rayon–copper nanoparticle composites as durable antibacterial textile materials | http://dx.doi.org/10.1080/15685543.2013.855528 | NA | FTIR,TGA,SEM | NA | CuO | 50 | NA | Bamboo | E_coli | 24 | 50 | 72 | 0.5 | Wet chemical reduced | Dip coating | AATCC_100 | Dyn_shake | ISO 105-CO6-1M | Not_applicable | Not_applicable
Teli et al | 2014 | Bamboo rayon–copper nanoparticle composites as durable antibacterial textile materials | http://dx.doi.org/10.1080/15685543.2013.855528 | NA | FTIR,TGA,SEM | NA | CuO | 50 | NA | Bamboo | E_coli | 24 | 0 | 100 | 1 | Wet chemical reduced | Dip coating | AATCC_100 | Dyn_shake | ISO 105-CO6-1M | Not_applicable | Not_applicable
Teli et al | 2014 | Bamboo rayon–copper nanoparticle composites as durable antibacterial textile materials | http://dx.doi.org/10.1080/15685543.2013.855528 | NA | FTIR,TGA,SEM | NA | CuO | 50 | NA | Bamboo | S_aureus | 24 | 0 | 35.52 | 0 | Wet chemical reduced | Dip coating | AATCC_100 | Dyn_shake | ISO 105-CO6-1M | Not_applicable | Not_applicable
Teli et al | 2014 | Bamboo rayon–copper nanoparticle composites as durable antibacterial textile materials | http://dx.doi.org/10.1080/15685543.2013.855528 | NA | FTIR,TGA,SEM | NA | CuO | 50 | NA | Bamboo | S_aureus | 24 | 0 | 99.57 | 0.25 | Wet chemical reduced | Dip coating | AATCC_100 | Dyn_shake | ISO 105-CO6-1M | Not_applicable | Not_applicable
Teli et al | 2014 | Bamboo rayon–copper nanoparticle composites as durable antibacterial textile materials | http://dx.doi.org/10.1080/15685543.2013.855528 | NA | FTIR,TGA,SEM | NA | CuO | 50 | NA | Bamboo | S_aureus | 24 | 0 | 100 | 0.5 | Wet chemical reduced | Dip coating | AATCC_100 | Dyn_shake | ISO 105-CO6-1M | Not_applicable | Not_applicable
Teli et al | 2014 | Bamboo rayon–copper nanoparticle composites as durable antibacterial textile materials | http://dx.doi.org/10.1080/15685543.2013.855528 | NA | FTIR,TGA,SEM | NA | CuO | 50 | NA | Bamboo | S_aureus | 24 | 5 | 97 | 0.5 | Wet chemical reduced | Dip coating | AATCC_100 | Dyn_shake | ISO 105-CO6-1M | Not_applicable | Not_applicable
Teli et al | 2014 | Bamboo rayon–copper nanoparticle composites as durable antibacterial textile materials | http://dx.doi.org/10.1080/15685543.2013.855528 | NA | FTIR,TGA,SEM | NA | CuO | 50 | NA | Bamboo | S_aureus | 24 | 10 | 93 | 0.5 | Wet chemical reduced | Dip coating | AATCC_100 | Dyn_shake | ISO 105-CO6-1M | Not_applicable | Not_applicable
Teli et al | 2014 | Bamboo rayon–copper nanoparticle composites as durable antibacterial textile materials | http://dx.doi.org/10.1080/15685543.2013.855528 | NA | FTIR,TGA,SEM | NA | CuO | 50 | NA | Bamboo | S_aureus | 24 | 30 | 87 | 0.5 | Wet chemical reduced | Dip coating | AATCC_100 | Dyn_shake | ISO 105-CO6-1M | Not_applicable | Not_applicable
Teli et al | 2014 | Bamboo rayon–copper nanoparticle composites as durable antibacterial textile materials | http://dx.doi.org/10.1080/15685543.2013.855528 | NA | FTIR,TGA,SEM | NA | CuO | 50 | NA | Bamboo | S_aureus | 24 | 50 | 72 | 0.5 | Wet chemical reduced | Dip coating | AATCC_100 | Dyn_shake | ISO 105-CO6-1M | Not_applicable | Not_applicable
Teli et al | 2014 | Bamboo rayon–copper nanoparticle composites as durable antibacterial textile materials | http://dx.doi.org/10.1080/15685543.2013.855528 | NA | FTIR,TGA,SEM | NA | CuO | 50 | NA | Bamboo | S_aureus | 24 | 0 | 100 | 1 | Wet chemical reduced | Dip coating | AATCC_100 | Dyn_shake | ISO 105-CO6-1M | Not_applicable | Not_applicable
Teli et al | 2014 | Bamboo rayon–copper nanoparticle composites as durable antibacterial textile materials | http://dx.doi.org/10.1080/15685543.2013.855528 | NA | FTIR,TGA,SEM | NA | CuO | 50 | NA | Bamboo | S_aureus | 24 | 0 | 100 | 0.5 | Wet chemical reduced | Dip coating | AATCC_100 | Dyn_shake | ISO 105-CO6-1M | Not_applicable | Not_applicable
Teli et al | 2014 | Bamboo rayon–copper nanoparticle composites as durable antibacterial textile materials | http://dx.doi.org/10.1080/15685543.2013.855528 | NA | FTIR,TGA,SEM | NA | CuO | 50 | NA | Bamboo | S_aureus | 24 | 5 | 50 | 0.5 | Wet chemical reduced | Dip coating | AATCC_100 | Dyn_shake | ISO 105-CO6-1M | Not_applicable | Not_applicable
Teli et al | 2014 | Bamboo rayon–copper nanoparticle composites as durable antibacterial textile materials | http://dx.doi.org/10.1080/15685543.2013.855528 | NA | FTIR,TGA,SEM | NA | CuO | 50 | NA | Bamboo | S_aureus | 24 | 10 | 20 | 0.5 | Wet chemical reduced | Dip coating | AATCC_100 | Dyn_shake | ISO 105-CO6-1M | Not_applicable | Not_applicable
Teli et al | 2014 | Bamboo rayon–copper nanoparticle composites as durable antibacterial textile materials | http://dx.doi.org/10.1080/15685543.2013.855528 | NA | FTIR,TGA,SEM | NA | CuO | 50 | NA | Bamboo | S_aureus | 24 | 30 | 0 | 0.5 | Wet chemical reduced | Dip coating | AATCC_100 | Dyn_shake | ISO 105-CO6-1M | Not_applicable | Not_applicable
Teli et al | 2014 | Bamboo rayon–copper nanoparticle composites as durable antibacterial textile materials | http://dx.doi.org/10.1080/15685543.2013.855528 | NA | FTIR,TGA,SEM | NA | CuO | 50 | NA | Bamboo | S_aureus | 24 | 50 | 0 | 0.5 | Wet chemical reduced | Dip coating | AATCC_100 | Dyn_shake | ISO 105-CO6-1M | Not_applicable | Not_applicable
Teli et al | 2014 | Bamboo rayon–copper nanoparticle composites as durable antibacterial textile materials | http://dx.doi.org/10.1080/15685543.2013.855528 | NA | FTIR,TGA,SEM | NA | CuO | 50 | NA | Bamboo | E_coli | 24 | 0 | 100 | 0.5 | Wet chemical reduced | Dip coating | AATCC_100 | Dyn_shake | ISO 105-CO6-1M | Not_applicable | Not_applicable
Teli et al | 2014 | Bamboo rayon–copper nanoparticle composites as durable antibacterial textile materials | http://dx.doi.org/10.1080/15685543.2013.855528 | NA | FTIR,TGA,SEM | NA | CuO | 50 | NA | Bamboo | E_coli | 24 | 5 | 49 | 0.5 | Wet chemical reduced | Dip coating | AATCC_100 | Dyn_shake | ISO 105-CO6-1M | Not_applicable | Not_applicable
Teli et al | 2014 | Bamboo rayon–copper nanoparticle composites as durable antibacterial textile materials | http://dx.doi.org/10.1080/15685543.2013.855528 | NA | FTIR,TGA,SEM | NA | CuO | 50 | NA | Bamboo | E_coli | 24 | 10 | 20 | 0.5 | Wet chemical reduced | Dip coating | AATCC_100 | Dyn_shake | ISO 105-CO6-1M | Not_applicable | Not_applicable
Teli et al | 2014 | Bamboo rayon–copper nanoparticle composites as durable antibacterial textile materials | http://dx.doi.org/10.1080/15685543.2013.855528 | NA | FTIR,TGA,SEM | NA | CuO | 50 | NA | Bamboo | E_coli | 24 | 30 | 0 | 0.5 | Wet chemical reduced | Dip coating | AATCC_100 | Dyn_shake | ISO 105-CO6-1M | Not_applicable | Not_applicable
Teli et al | 2014 | Bamboo rayon–copper nanoparticle composites as durable antibacterial textile materials | http://dx.doi.org/10.1080/15685543.2013.855528 | NA | FTIR,TGA,SEM | NA | CuO | 50 | NA | Bamboo | E_coli | 24 | 50 | 0 | 0.5 | Wet chemical reduced | Dip coating | AATCC_100 | Dyn_shake | ISO 105-CO6-1M | Not_applicable | Not_applicable
Usha et al | 2010 | Synthesis of Metal Oxide Nano Particles by Streptomyces Sp for Development of Antimicrobial Textiles |  | NA | SEM,FTIR | 2 | CuO | 125 | Rod | Cotton | E_coli | 24 | 0 | 80 | NA | NA | Pad-Dry-Cure | AATCC_147 | Agar_diffusion | laundering cycles | Neutral soap solution | 40
Usha et al | 2010 | Synthesis of Metal Oxide Nano Particles by Streptomyces Sp for Development of Antimicrobial Textiles |  | NA | SEM,FTIR | 2 | CuO | 125 | Rod | Cotton | S_aureus | 24 | 0 | 99 | NA | NA | Pad-Dry-Cure | AATCC_147 | Agar_diffusion | laundering cycles | Neutral soap solution | 40
Usha et al | 2010 | Synthesis of Metal Oxide Nano Particles by Streptomyces Sp for Development of Antimicrobial Textiles |  | NA | SEM,FTIR | 2 | CuO | 125 | Rod | Cotton | Asp_niger | 24 | 0 | 98 | NA | NA | Pad-Dry-Cure | AATCC_30 | Agar_diffusion | laundering cycles | Neutral soap solution | 40
Vankar-Shukla | 2012 | Biosynthesis of silver nanoparticles using lemon leaves extract and its application for antimicrobial finish on fabric | DOI 10.1007/s13204-011-0051-y | NA | SEM,TEM,FTIR,AFM | 3 9*2.5 | Ag | 23 | Irregular | Silk | Fus_oxysporum | 24 | 0 | 45 | NA | biosynthesis-green | Immersion | AATCC_147 | Agar_diffusion | Not_applicable | Not_applicable | Not_applicable
Vankar-Shukla | 2012 | Biosynthesis of silver nanoparticles using lemon leaves extract and its application for antimicrobial finish on fabric | DOI 10.1007/s13204-011-0051-y | NA | SEM,TEM,FTIR,AFM | 3 9*2.5 | Ag | 23 | Irregular | Silk | Alt_brassicicola | 24 | 0 | 50 | NA | biosynthesis-green | Immersion | AATCC_147 | Agar_diffusion | Not_applicable | Not_applicable | Not_applicable
Vankar-Shukla | 2012 | Biosynthesis of silver nanoparticles using lemon leaves extract and its application for antimicrobial finish on fabric | DOI 10.1007/s13204-011-0051-y | NA | SEM,TEM,FTIR,AFM | 3 9*2.5 | Ag | 23 | Irregular | Cotton | Fus_oxysporum | 24 | 0 | 20 | NA | biosynthesis-green | Immersion | AATCC_147 | Agar_diffusion | Not_applicable | Not_applicable | Not_applicable
Vankar-Shukla | 2012 | Biosynthesis of silver nanoparticles using lemon leaves extract and its application for antimicrobial finish on fabric | DOI 10.1007/s13204-011-0051-y | NA | SEM,TEM,FTIR,AFM | 3 9*2.5 | Ag | 23 | Irregular | Cotton | Alt_brassicicola | 24 | 0 | 25 | NA | biosynthesis-green | Immersion | AATCC_147 | Agar_diffusion | Not_applicable | Not_applicable | Not_applicable
Vankar-Shukla | 2012 | Biosynthesis of silver nanoparticles using lemon leaves extract and its application for antimicrobial finish on fabric | DOI 10.1007/s13204-011-0051-y | NA | SEM,TEM,FTIR,AFM | 3 9*2.5 | Ag | 23 | Irregular | Silk | Fus_oxysporum | 23 | 0 | 34 | NA | biosynthesis-green | Immersion | AATCC_147 | Agar_diffusion | Not_applicable | Not_applicable | Not_applicable
Vankar-Shukla | 2012 | Biosynthesis of silver nanoparticles using lemon leaves extract and its application for antimicrobial finish on fabric | DOI 10.1007/s13204-011-0051-y | NA | SEM,TEM,FTIR,AFM | 3 9*2.5 | Ag | 23 | Irregular | Silk | Fus_oxysporum | 26 | 0 | 36 | NA | biosynthesis-green | Immersion | AATCC_147 | Agar_diffusion | Not_applicable | Not_applicable | Not_applicable
Vankar-Shukla | 2012 | Biosynthesis of silver nanoparticles using lemon leaves extract and its application for antimicrobial finish on fabric | DOI 10.1007/s13204-011-0051-y | NA | SEM,TEM,FTIR,AFM | 3 9*2.5 | Ag | 23 | Irregular | Silk | Fus_oxysporum | 29 | 0 | 35 | NA | biosynthesis-green | Immersion | AATCC_147 | Agar_diffusion | Not_applicable | Not_applicable | Not_applicable
Vankar-Shukla | 2012 | Biosynthesis of silver nanoparticles using lemon leaves extract and its application for antimicrobial finish on fabric | DOI 10.1007/s13204-011-0051-y | NA | SEM,TEM,FTIR,AFM | 3 9*2.5 | Ag | 23 | Irregular | Silk | Fus_oxysporum | 46 | 0 | 45 | NA | biosynthesis-green | Immersion | AATCC_147 | Agar_diffusion | Not_applicable | Not_applicable | Not_applicable
Vankar-Shukla | 2012 | Biosynthesis of silver nanoparticles using lemon leaves extract and its application for antimicrobial finish on fabric | DOI 10.1007/s13204-011-0051-y | NA | SEM,TEM,FTIR,AFM | 3 9*2.5 | Ag | 23 | Irregular | Silk | Fus_oxysporum | 49 | 0 | 46 | NA | biosynthesis-green | Immersion | AATCC_147 | Agar_diffusion | Not_applicable | Not_applicable | Not_applicable
Vankar-Shukla | 2012 | Biosynthesis of silver nanoparticles using lemon leaves extract and its application for antimicrobial finish on fabric | DOI 10.1007/s13204-011-0051-y | NA | SEM,TEM,FTIR,AFM | 3 9*2.5 | Ag | 23 | Irregular | Silk | Fus_oxysporum | 52 | 0 | 18 | NA | biosynthesis-green | Immersion | AATCC_147 | Agar_diffusion | Not_applicable | Not_applicable | Not_applicable
Vankar-Shukla | 2012 | Biosynthesis of silver nanoparticles using lemon leaves extract and its application for antimicrobial finish on fabric | DOI 10.1007/s13204-011-0051-y | NA | SEM,TEM,FTIR,AFM | 3 9*2.5 | Ag | 23 | Irregular | Cotton | Fus_oxysporum | 23 | 0 | 19 | NA | biosynthesis-green | Immersion | AATCC_147 | Agar_diffusion | Not_applicable | Not_applicable | Not_applicable
Vankar-Shukla | 2012 | Biosynthesis of silver nanoparticles using lemon leaves extract and its application for antimicrobial finish on fabric | DOI 10.1007/s13204-011-0051-y | NA | SEM,TEM,FTIR,AFM | 3 9*2.5 | Ag | 23 | Irregular | Cotton | Fus_oxysporum | 26 | 0 | 19 | NA | biosynthesis-green | Immersion | AATCC_147 | Agar_diffusion | Not_applicable | Not_applicable | Not_applicable
Vankar-Shukla | 2012 | Biosynthesis of silver nanoparticles using lemon leaves extract and its application for antimicrobial finish on fabric | DOI 10.1007/s13204-011-0051-y | NA | SEM,TEM,FTIR,AFM | 3 9*2.5 | Ag | 23 | Irregular | Cotton | Fus_oxysporum | 29 | 0 | 19 | NA | biosynthesis-green | Immersion | AATCC_147 | Agar_diffusion | Not_applicable | Not_applicable | Not_applicable
Vankar-Shukla | 2012 | Biosynthesis of silver nanoparticles using lemon leaves extract and its application for antimicrobial finish on fabric | DOI 10.1007/s13204-011-0051-y | NA | SEM,TEM,FTIR,AFM | 3 9*2.5 | Ag | 23 | Irregular | Cotton | Fus_oxysporum | 46 | 0 | 20 | NA | biosynthesis-green | Immersion | AATCC_147 | Agar_diffusion | Not_applicable | Not_applicable | Not_applicable
Vankar-Shukla | 2012 | Biosynthesis of silver nanoparticles using lemon leaves extract and its application for antimicrobial finish on fabric | DOI 10.1007/s13204-011-0051-y | NA | SEM,TEM,FTIR,AFM | 3 9*2.5 | Ag | 23 | Irregular | Cotton | Fus_oxysporum | 49 | 0 | 19 | NA | biosynthesis-green | Immersion | AATCC_147 | Agar_diffusion | Not_applicable | Not_applicable | Not_applicable
Vankar-Shukla | 2012 | Biosynthesis of silver nanoparticles using lemon leaves extract and its application for antimicrobial finish on fabric | DOI 10.1007/s13204-011-0051-y | NA | SEM,TEM,FTIR,AFM | 3 9*2.5 | Ag | 23 | Irregular | Cotton | Fus_oxysporum | 52 | 0 | 21 | NA | biosynthesis-green | Immersion | AATCC_147 | Agar_diffusion | Not_applicable | Not_applicable | Not_applicable
Vankar-Shukla | 2012 | Biosynthesis of silver nanoparticles using lemon leaves extract and its application for antimicrobial finish on fabric | DOI 10.1007/s13204-011-0051-y | NA | SEM,TEM,FTIR,AFM | 3 9*2.5 | Ag | 23 | Irregular | Silk | Alt_brassicicola | 23 | 0 | 19 | NA | biosynthesis-green | Immersion | AATCC_147 | Agar_diffusion | Not_applicable | Not_applicable | Not_applicable
Vankar-Shukla | 2012 | Biosynthesis of silver nanoparticles using lemon leaves extract and its application for antimicrobial finish on fabric | DOI 10.1007/s13204-011-0051-y | NA | SEM,TEM,FTIR,AFM | 3 9*2.5 | Ag | 23 | Irregular | Silk | Alt_brassicicola | 26 | 0 | 40 | NA | biosynthesis-green | Immersion | AATCC_147 | Agar_diffusion | Not_applicable | Not_applicable | Not_applicable
Vankar-Shukla | 2012 | Biosynthesis of silver nanoparticles using lemon leaves extract and its application for antimicrobial finish on fabric | DOI 10.1007/s13204-011-0051-y | NA | SEM,TEM,FTIR,AFM | 3 9*2.5 | Ag | 23 | Irregular | Silk | Alt_brassicicola | 29 | 0 | 40 | NA | biosynthesis-green | Immersion | AATCC_147 | Agar_diffusion | Not_applicable | Not_applicable | Not_applicable
Vankar-Shukla | 2012 | Biosynthesis of silver nanoparticles using lemon leaves extract and its application for antimicrobial finish on fabric | DOI 10.1007/s13204-011-0051-y | NA | SEM,TEM,FTIR,AFM | 3 9*2.5 | Ag | 23 | Irregular | Silk | Alt_brassicicola | 46 | 0 | 40 | NA | biosynthesis-green | Immersion | AATCC_147 | Agar_diffusion | Not_applicable | Not_applicable | Not_applicable
Vankar-Shukla | 2012 | Biosynthesis of silver nanoparticles using lemon leaves extract and its application for antimicrobial finish on fabric | DOI 10.1007/s13204-011-0051-y | NA | SEM,TEM,FTIR,AFM | 3 9*2.5 | Ag | 23 | Irregular | Silk | Alt_brassicicola | 49 | 0 | 42 | NA | biosynthesis-green | Immersion | AATCC_147 | Agar_diffusion | Not_applicable | Not_applicable | Not_applicable
Vankar-Shukla | 2012 | Biosynthesis of silver nanoparticles using lemon leaves extract and its application for antimicrobial finish on fabric | DOI 10.1007/s13204-011-0051-y | NA | SEM,TEM,FTIR,AFM | 3 9*2.5 | Ag | 23 | Irregular | Silk | Alt_brassicicola | 52 | 0 | 51 | NA | biosynthesis-green | Immersion | AATCC_147 | Agar_diffusion | Not_applicable | Not_applicable | Not_applicable
Vankar-Shukla | 2012 | Biosynthesis of silver nanoparticles using lemon leaves extract and its application for antimicrobial finish on fabric | DOI 10.1007/s13204-011-0051-y | NA | SEM,TEM,FTIR,AFM | 3 9*2.5 | Ag | 23 | Irregular | Cotton | Alt_brassicicola | 23 | 0 | 5 | NA | biosynthesis-green | Immersion | AATCC_147 | Agar_diffusion | Not_applicable | Not_applicable | Not_applicable
Vankar-Shukla | 2012 | Biosynthesis of silver nanoparticles using lemon leaves extract and its application for antimicrobial finish on fabric | DOI 10.1007/s13204-011-0051-y | NA | SEM,TEM,FTIR,AFM | 3 9*2.5 | Ag | 23 | Irregular | Cotton | Alt_brassicicola | 26 | 0 | 10 | NA | biosynthesis-green | Immersion | AATCC_147 | Agar_diffusion | Not_applicable | Not_applicable | Not_applicable
Vankar-Shukla | 2012 | Biosynthesis of silver nanoparticles using lemon leaves extract and its application for antimicrobial finish on fabric | DOI 10.1007/s13204-011-0051-y | NA | SEM,TEM,FTIR,AFM | 3 9*2.5 | Ag | 23 | Irregular | Cotton | Alt_brassicicola | 29 | 0 | 15 | NA | biosynthesis-green | Immersion | AATCC_147 | Agar_diffusion | Not_applicable | Not_applicable | Not_applicable
Vankar-Shukla | 2012 | Biosynthesis of silver nanoparticles using lemon leaves extract and its application for antimicrobial finish on fabric | DOI 10.1007/s13204-011-0051-y | NA | SEM,TEM,FTIR,AFM | 3 9*2.5 | Ag | 23 | Irregular | Cotton | Alt_brassicicola | 46 | 0 | 20 | NA | biosynthesis-green | Immersion | AATCC_147 | Agar_diffusion | Not_applicable | Not_applicable | Not_applicable
Vankar-Shukla | 2012 | Biosynthesis of silver nanoparticles using lemon leaves extract and its application for antimicrobial finish on fabric | DOI 10.1007/s13204-011-0051-y | NA | SEM,TEM,FTIR,AFM | 3 9*2.5 | Ag | 23 | Irregular | Cotton | Alt_brassicicola | 49 | 0 | 25 | NA | biosynthesis-green | Immersion | AATCC_147 | Agar_diffusion | Not_applicable | Not_applicable | Not_applicable
Vellingiri et al | 2013 | Eco-Friendly Application of Nano Chitosan in Antimicrobial Coatings in the Textile Industry | DOI: 10.5923/j.nn.20130304.01 | NA | DLS,TEM,FTIR,SEM,XRD | 0.5 | CS | 93 | Spherical | Cotton | E_coli | 24 | 0 | 100 | 0.5 | biosynthesis-green | Pad-Dry-Cure | AATCC_100 | Dyn_shake | AATCC 61 | Not_applicable | Not_applicable
Vellingiri et al | 2013 | Eco-Friendly Application of Nano Chitosan in Antimicrobial Coatings in the Textile Industry | DOI: 10.5923/j.nn.20130304.01 | NA | DLS,TEM,FTIR,SEM,XRD | 0.5 | CS | 93 | Spherical | Cotton | E_coli | 24 | 5 | 85 | 0.5 | sonication | Pad-Dry-Cure | AATCC_100 | Dyn_shake | AATCC 61 | Not_applicable | NA
Vellingiri et al | 2013 | Eco-Friendly Application of Nano Chitosan in Antimicrobial Coatings in the Textile Industry | DOI: 10.5923/j.nn.20130304.01 | NA | DLS,TEM,FTIR,SEM,XRD | 0.5 | CS | 93 | Spherical | Cotton | E_coli | 24 | 10 | 70 | 0.5 | sonication | Pad-Dry-Cure | AATCC_100 | Dyn_shake | AATCC 61 | Not_applicable | NA
Vellingiri et al | 2013 | Eco-Friendly Application of Nano Chitosan in Antimicrobial Coatings in the Textile Industry | DOI: 10.5923/j.nn.20130304.01 | NA | DLS,TEM,FTIR,SEM,XRD | 0.5 | CS | 93 | Spherical | Cotton | E_coli | 24 | 15 | 60 | 0.5 | sonication | Pad-Dry-Cure | AATCC_100 | Dyn_shake | AATCC 61 | Not_applicable | NA
Vellingiri et al | 2013 | Eco-Friendly Application of Nano Chitosan in Antimicrobial Coatings in the Textile Industry | DOI: 10.5923/j.nn.20130304.01 | NA | DLS,TEM,FTIR,SEM,XRD | 0.5 | CS | 93 | Spherical | Cotton | E_coli | 24 | 20 | 65 | 0.5 | sonication | Pad-Dry-Cure | AATCC_100 | Dyn_shake | AATCC 61 | Not_applicable | NA
Vellingiri et al | 2013 | Eco-Friendly Application of Nano Chitosan in Antimicrobial Coatings in the Textile Industry | DOI: 10.5923/j.nn.20130304.01 | NA | DLS,TEM,FTIR,SEM,XRD | 0.5 | CS | 93 | Spherical | Cotton | E_coli | 24 | 30 | 40 | 0.5 | sonication | Pad-Dry-Cure | AATCC_100 | Dyn_shake | AATCC 61 | Not_applicable | NA
Vellingiri et al | 2013 | Eco-Friendly Application of Nano Chitosan in Antimicrobial Coatings in the Textile Industry | DOI: 10.5923/j.nn.20130304.01 | NA | DLS,TEM,FTIR,SEM,XRD | 0.5 | CS | 93 | Spherical | Cotton | E_coli | 24 | 50 | 0 | 0.5 | sonication | Pad-Dry-Cure | AATCC_100 | Dyn_shake | AATCC 61 | Not_applicable | NA
Vellingiri et al | 2013 | Eco-Friendly Application of Nano Chitosan in Antimicrobial Coatings in the Textile Industry | DOI: 10.5923/j.nn.20130304.01 | NA | DLS,TEM,FTIR,SEM,XRD | 0.5 | CS | 93 | Spherical | Cotton | S_aureus | 24 | 0 | 100 | 0.5 | sonication | Pad-Dry-Cure | AATCC_100 | Dyn_shake | AATCC 61 | Not_applicable | Not_applicable
Vellingiri et al | 2013 | Eco-Friendly Application of Nano Chitosan in Antimicrobial Coatings in the Textile Industry | DOI: 10.5923/j.nn.20130304.01 | NA | DLS,TEM,FTIR,SEM,XRD | 0.5 | CS | 93 | Spherical | Cotton | S_aureus | 24 | 5 | 100 | 0.5 | sonication | Pad-Dry-Cure | AATCC_100 | Dyn_shake | AATCC 61 | Not_applicable | NA
Vellingiri et al | 2013 | Eco-Friendly Application of Nano Chitosan in Antimicrobial Coatings in the Textile Industry | DOI: 10.5923/j.nn.20130304.01 | NA | DLS,TEM,FTIR,SEM,XRD | 0.5 | CS | 93 | Spherical | Cotton | S_aureus | 24 | 10 | 97 | 0.5 | sonication | Pad-Dry-Cure | AATCC_100 | Dyn_shake | AATCC 61 | Not_applicable | NA
Vellingiri et al | 2013 | Eco-Friendly Application of Nano Chitosan in Antimicrobial Coatings in the Textile Industry | DOI: 10.5923/j.nn.20130304.01 | NA | DLS,TEM,FTIR,SEM,XRD | 0.5 | CS | 93 | Spherical | Cotton | S_aureus | 24 | 15 | 85 | 0.5 | sonication | Pad-Dry-Cure | AATCC_100 | Dyn_shake | AATCC 61 | Not_applicable | NA
Vellingiri et al | 2013 | Eco-Friendly Application of Nano Chitosan in Antimicrobial Coatings in the Textile Industry | DOI: 10.5923/j.nn.20130304.01 | NA | DLS,TEM,FTIR,SEM,XRD | 0.5 | CS | 93 | Spherical | Cotton | S_aureus | 24 | 20 | 75 | 0.5 | sonication | Pad-Dry-Cure | AATCC_100 | Dyn_shake | AATCC 61 | Not_applicable | NA
Vellingiri et al | 2013 | Eco-Friendly Application of Nano Chitosan in Antimicrobial Coatings in the Textile Industry | DOI: 10.5923/j.nn.20130304.01 | NA | DLS,TEM,FTIR,SEM,XRD | 0.5 | CS | 93 | Spherical | Cotton | S_aureus | 24 | 30 | 60 | 0.5 | sonication | Pad-Dry-Cure | AATCC_100 | Dyn_shake | AATCC 61 | Not_applicable | NA
Vellingiri et al | 2013 | Eco-Friendly Application of Nano Chitosan in Antimicrobial Coatings in the Textile Industry | DOI: 10.5923/j.nn.20130304.01 | NA | DLS,TEM,FTIR,SEM,XRD | 0.5 | CS | 93 | Spherical | Cotton | S_aureus | 24 | 50 | 0 | 0.5 | sonication | Pad-Dry-Cure | AATCC_100 | Dyn_shake | AATCC 61 | Not_applicable | NA
Vellingiri et al | 2013 | Eco-Friendly Application of Nano Chitosan in Antimicrobial Coatings in the Textile Industry | DOI: 10.5923/j.nn.20130304.01 | NA | DLS,TEM,FTIR,SEM,XRD | 0.5 | CS | 93 | Spherical | Viscose | S_aureus | 24 | 0 | 100 | 0.5 | sonication | Pad-Dry-Cure | AATCC_100 | Dyn_shake | AATCC 61 | Not_applicable | Not_applicable
Vellingiri et al | 2013 | Eco-Friendly Application of Nano Chitosan in Antimicrobial Coatings in the Textile Industry | DOI: 10.5923/j.nn.20130304.01 | NA | DLS,TEM,FTIR,SEM,XRD | 0.5 | CS | 93 | Spherical | Viscose | S_aureus | 24 | 5 | 100 | 0.5 | sonication | Pad-Dry-Cure | AATCC_100 | Dyn_shake | AATCC 61 | Not_applicable | NA
Vellingiri et al | 2013 | Eco-Friendly Application of Nano Chitosan in Antimicrobial Coatings in the Textile Industry | DOI: 10.5923/j.nn.20130304.01 | NA | DLS,TEM,FTIR,SEM,XRD | 0.5 | CS | 93 | Spherical | Viscose | S_aureus | 24 | 10 | 90 | 0.5 | sonication | Pad-Dry-Cure | AATCC_100 | Dyn_shake | AATCC 61 | Not_applicable | NA
Vellingiri et al | 2013 | Eco-Friendly Application of Nano Chitosan in Antimicrobial Coatings in the Textile Industry | DOI: 10.5923/j.nn.20130304.01 | NA | DLS,TEM,FTIR,SEM,XRD | 0.5 | CS | 93 | Spherical | Viscose | S_aureus | 24 | 15 | 85 | 0.5 | sonication | Pad-Dry-Cure | AATCC_100 | Dyn_shake | AATCC 61 | Not_applicable | NA
Vellingiri et al | 2013 | Eco-Friendly Application of Nano Chitosan in Antimicrobial Coatings in the Textile Industry | DOI: 10.5923/j.nn.20130304.01 | NA | DLS,TEM,FTIR,SEM,XRD | 0.5 | CS | 93 | Spherical | Viscose | S_aureus | 24 | 20 | 78 | 0.5 | sonication | Pad-Dry-Cure | AATCC_100 | Dyn_shake | AATCC 61 | Not_applicable | NA
Vellingiri et al | 2013 | Eco-Friendly Application of Nano Chitosan in Antimicrobial Coatings in the Textile Industry | DOI: 10.5923/j.nn.20130304.01 | NA | DLS,TEM,FTIR,SEM,XRD | 0.5 | CS | 93 | Spherical | Viscose | S_aureus | 24 | 30 | 60 | 0.5 | sonication | Pad-Dry-Cure | AATCC_100 | Dyn_shake | AATCC 61 | Not_applicable | NA
Vellingiri et al | 2013 | Eco-Friendly Application of Nano Chitosan in Antimicrobial Coatings in the Textile Industry | DOI: 10.5923/j.nn.20130304.01 | NA | DLS,TEM,FTIR,SEM,XRD | 0.5 | CS | 93 | Spherical | Viscose | S_aureus | 24 | 50 | 0 | 0.5 | sonication | Pad-Dry-Cure | AATCC_100 | Dyn_shake | AATCC 61 | Not_applicable | NA
Vellingiri et al | 2013 | Eco-Friendly Application of Nano Chitosan in Antimicrobial Coatings in the Textile Industry | DOI: 10.5923/j.nn.20130304.01 | NA | DLS,TEM,FTIR,SEM,XRD | 0.5 | CS | 93 | Spherical | Viscose | E_coli | 24 | 0 | 100 | 0.5 | sonication | Pad-Dry-Cure | AATCC_100 | Dyn_shake | AATCC 61 | Not_applicable | Not_applicable
Vellingiri et al | 2013 | Eco-Friendly Application of Nano Chitosan in Antimicrobial Coatings in the Textile Industry | DOI: 10.5923/j.nn.20130304.01 | NA | DLS,TEM,FTIR,SEM,XRD | 0.5 | CS | 93 | Spherical | Viscose | E_coli | 24 | 5 | 82 | 0.5 | sonication | Pad-Dry-Cure | AATCC_100 | Dyn_shake | AATCC 61 | Not_applicable | NA
Vellingiri et al | 2013 | Eco-Friendly Application of Nano Chitosan in Antimicrobial Coatings in the Textile Industry | DOI: 10.5923/j.nn.20130304.01 | NA | DLS,TEM,FTIR,SEM,XRD | 0.5 | CS | 93 | Spherical | Viscose | E_coli | 24 | 10 | 65 | 0.5 | sonication | Pad-Dry-Cure | AATCC_100 | Dyn_shake | AATCC 61 | Not_applicable | NA
Vellingiri et al | 2013 | Eco-Friendly Application of Nano Chitosan in Antimicrobial Coatings in the Textile Industry | DOI: 10.5923/j.nn.20130304.01 | NA | DLS,TEM,FTIR,SEM,XRD | 0.5 | CS | 93 | Spherical | Viscose | E_coli | 24 | 15 | 60 | 0.5 | sonication | Pad-Dry-Cure | AATCC_100 | Dyn_shake | AATCC 61 | Not_applicable | NA
Vellingiri et al | 2013 | Eco-Friendly Application of Nano Chitosan in Antimicrobial Coatings in the Textile Industry | DOI: 10.5923/j.nn.20130304.01 | NA | DLS,TEM,FTIR,SEM,XRD | 0.5 | CS | 93 | Spherical | Viscose | E_coli | 24 | 20 | 51 | 0.5 | sonication | Pad-Dry-Cure | AATCC_100 | Dyn_shake | AATCC 61 | Not_applicable | NA
Vellingiri et al | 2013 | Eco-Friendly Application of Nano Chitosan in Antimicrobial Coatings in the Textile Industry | DOI: 10.5923/j.nn.20130304.01 | NA | DLS,TEM,FTIR,SEM,XRD | 0.5 | CS | 93 | Spherical | Viscose | E_coli | 24 | 30 | 40 | 0.5 | sonication | Pad-Dry-Cure | AATCC_100 | Dyn_shake | AATCC 61 | Not_applicable | NA
Vellingiri et al | 2013 | Eco-Friendly Application of Nano Chitosan in Antimicrobial Coatings in the Textile Industry | DOI: 10.5923/j.nn.20130304.01 | NA | DLS,TEM,FTIR,SEM,XRD | 0.5 | CS | 93 | Spherical | Viscose | E_coli | 24 | 50 | 0 | 0.5 | sonication | Pad-Dry-Cure | AATCC_100 | Dyn_shake | AATCC 61 | Not_applicable | NA
Vellingiri et al | 2013 | Eco-Friendly Application of Nano Chitosan in Antimicrobial Coatings in the Textile Industry | DOI: 10.5923/j.nn.20130304.01 | NA | DLS,TEM,FTIR,SEM,XRD | 0.5 | CS | 93 | Spherical | Polyester | S_aureus | 24 | 0 | 100 | 0.5 | sonication | Pad-Dry-Cure | AATCC_100 | Dyn_shake | AATCC 61 | Not_applicable | Not_applicable
Vellingiri et al | 2013 | Eco-Friendly Application of Nano Chitosan in Antimicrobial Coatings in the Textile Industry | DOI: 10.5923/j.nn.20130304.01 | NA | DLS,TEM,FTIR,SEM,XRD | 0.5 | CS | 93 | Spherical | Polyester | S_aureus | 24 | 5 | 100 | 0.5 | sonication | Pad-Dry-Cure | AATCC_100 | Dyn_shake | AATCC 61 | Not_applicable | NA
Vellingiri et al | 2013 | Eco-Friendly Application of Nano Chitosan in Antimicrobial Coatings in the Textile Industry | DOI: 10.5923/j.nn.20130304.01 | NA | DLS,TEM,FTIR,SEM,XRD | 0.5 | CS | 93 | Spherical | Polyester | S_aureus | 24 | 10 | 90 | 0.5 | sonication | Pad-Dry-Cure | AATCC_100 | Dyn_shake | AATCC 61 | Not_applicable | NA
Vellingiri et al | 2013 | Eco-Friendly Application of Nano Chitosan in Antimicrobial Coatings in the Textile Industry | DOI: 10.5923/j.nn.20130304.01 | NA | DLS,TEM,FTIR,SEM,XRD | 0.5 | CS | 93 | Spherical | Polyester | S_aureus | 24 | 15 | 80 | 0.5 | sonication | Pad-Dry-Cure | AATCC_100 | Dyn_shake | AATCC 61 | Not_applicable | NA
Vellingiri et al | 2013 | Eco-Friendly Application of Nano Chitosan in Antimicrobial Coatings in the Textile Industry | DOI: 10.5923/j.nn.20130304.01 | NA | DLS,TEM,FTIR,SEM,XRD | 0.5 | CS | 93 | Spherical | Polyester | S_aureus | 24 | 20 | 72 | 0.5 | sonication | Pad-Dry-Cure | AATCC_100 | Dyn_shake | AATCC 61 | Not_applicable | NA
Vellingiri et al | 2013 | Eco-Friendly Application of Nano Chitosan in Antimicrobial Coatings in the Textile Industry | DOI: 10.5923/j.nn.20130304.01 | NA | DLS,TEM,FTIR,SEM,XRD | 0.5 | CS | 93 | Spherical | Polyester | S_aureus | 24 | 30 | 60 | 0.5 | sonication | Pad-Dry-Cure | AATCC_100 | Dyn_shake | AATCC 61 | Not_applicable | NA
Vellingiri et al | 2013 | Eco-Friendly Application of Nano Chitosan in Antimicrobial Coatings in the Textile Industry | DOI: 10.5923/j.nn.20130304.01 | NA | DLS,TEM,FTIR,SEM,XRD | 0.5 | CS | 93 | Spherical | Polyester | S_aureus | 24 | 50 | 0 | 0.5 | sonication | Pad-Dry-Cure | AATCC_100 | Dyn_shake | AATCC 61 | Not_applicable | NA
Vellingiri et al | 2013 | Eco-Friendly Application of Nano Chitosan in Antimicrobial Coatings in the Textile Industry | DOI: 10.5923/j.nn.20130304.01 | NA | DLS,TEM,FTIR,SEM,XRD | 0.5 | CS | 93 | Spherical | Polyester | E_coli | 24 | 0 | 90 | 0.5 | sonication | Pad-Dry-Cure | AATCC_100 | Dyn_shake | AATCC 61 | Not_applicable | Not_applicable
Vellingiri et al | 2013 | Eco-Friendly Application of Nano Chitosan in Antimicrobial Coatings in the Textile Industry | DOI: 10.5923/j.nn.20130304.01 | NA | DLS,TEM,FTIR,SEM,XRD | 0.5 | CS | 93 | Spherical | Polyester | E_coli | 24 | 5 | 80 | 0.5 | sonication | Pad-Dry-Cure | AATCC_100 | Dyn_shake | AATCC 61 | Not_applicable | NA
Vellingiri et al | 2013 | Eco-Friendly Application of Nano Chitosan in Antimicrobial Coatings in the Textile Industry | DOI: 10.5923/j.nn.20130304.01 | NA | DLS,TEM,FTIR,SEM,XRD | 0.5 | CS | 93 | Spherical | Polyester | E_coli | 24 | 10 | 70 | 0.5 | sonication | Pad-Dry-Cure | AATCC_100 | Dyn_shake | AATCC 61 | Not_applicable | NA
Vellingiri et al | 2013 | Eco-Friendly Application of Nano Chitosan in Antimicrobial Coatings in the Textile Industry | DOI: 10.5923/j.nn.20130304.01 | NA | DLS,TEM,FTIR,SEM,XRD | 0.5 | CS | 93 | Spherical | Polyester | E_coli | 24 | 15 | 60 | 0.5 | sonication | Pad-Dry-Cure | AATCC_100 | Dyn_shake | AATCC 61 | Not_applicable | NA
Vellingiri et al | 2013 | Eco-Friendly Application of Nano Chitosan in Antimicrobial Coatings in the Textile Industry | DOI: 10.5923/j.nn.20130304.01 | NA | DLS,TEM,FTIR,SEM,XRD | 0.5 | CS | 93 | Spherical | Polyester | E_coli | 24 | 20 | 50 | 0.5 | sonication | Pad-Dry-Cure | AATCC_100 | Dyn_shake | AATCC 61 | Not_applicable | NA
Vellingiri et al | 2013 | Eco-Friendly Application of Nano Chitosan in Antimicrobial Coatings in the Textile Industry | DOI: 10.5923/j.nn.20130304.01 | NA | DLS,TEM,FTIR,SEM,XRD | 0.5 | CS | 93 | Spherical | Polyester | E_coli | 24 | 30 | 40 | 0.5 | sonication | Pad-Dry-Cure | AATCC_100 | Dyn_shake | AATCC 61 | Not_applicable | NA
Vellingiri et al | 2013 | Eco-Friendly Application of Nano Chitosan in Antimicrobial Coatings in the Textile Industry | DOI: 10.5923/j.nn.20130304.01 | NA | DLS,TEM,FTIR,SEM,XRD | 0.5 | CS | 93 | Spherical | Polyester | E_coli | 24 | 50 | 0 | 0.5 | sonication | Pad-Dry-Cure | AATCC_100 | Dyn_shake | AATCC 61 | Not_applicable | NA
Wu et al | 2018 | Fabrication of cotton fabrics with durable antibacterial activities finishing by Ag nanoparticles | DOI: 10.1177/0040517518758002 | Sodium citrate | SEM, TEM | 0.5 | Ag | 2.3 | Spherical | Cotton | E_coli | 24 | 0 | 99.9 | 0.0025 | NA | Pad-Dry-Cure | AATCC_100 | Dyn_shake | ISO 105-C10:2006 | Commercial detergent | Not_applicable
Wu et al | 2018 | Fabrication of cotton fabrics with durable antibacterial activities finishing by Ag nanoparticles | DOI: 10.1177/0040517518758002 | Sodium citrate | SEM, TEM | 0.5 | Ag | 2.3 | Spherical | Cotton | E_coli | 24 | 5 | 99.9 | 0.0025 | NA | Pad-Dry-Cure | AATCC_100 | Dyn_shake | ISO 105-C10:2006 | Commercial detergent | Not_applicable
Wu et al | 2018 | Fabrication of cotton fabrics with durable antibacterial activities finishing by Ag nanoparticles | DOI: 10.1177/0040517518758002 | Sodium citrate | SEM, TEM | 0.5 | Ag | 2.3 | Spherical | Cotton | E_coli | 24 | 10 | 99.9 | 0.0025 | NA | Pad-Dry-Cure | AATCC_100 | Dyn_shake | ISO 105-C10:2006 | Commercial detergent | Not_applicable
Wu et al | 2018 | Fabrication of cotton fabrics with durable antibacterial activities finishing by Ag nanoparticles | DOI: 10.1177/0040517518758002 | Sodium citrate | SEM, TEM | 0.5 | Ag | 2.3 | Spherical | Cotton | E_coli | 24 | 15 | 99.9 | 0.0025 | NA | Pad-Dry-Cure | AATCC_100 | Dyn_shake | ISO 105-C10:2006 | Commercial detergent | Not_applicable
Wu et al | 2018 | Fabrication of cotton fabrics with durable antibacterial activities finishing by Ag nanoparticles | DOI: 10.1177/0040517518758002 | Sodium citrate | SEM, TEM | 0.5 | Ag | 2.3 | Spherical | Cotton | E_coli | 24 | 20 | 99.8 | 0.0025 | NA | Pad-Dry-Cure | AATCC_100 | Dyn_shake | ISO 105-C10:2006 | Commercial detergent | Not_applicable
Wu et al | 2018 | Fabrication of cotton fabrics with durable antibacterial activities finishing by Ag nanoparticles | DOI: 10.1177/0040517518758002 | Sodium citrate | SEM, TEM | 0.5 | Ag | 2.3 | Spherical | Cotton | E_coli | 24 | 30 | 99.97 | 0.0025 | NA | Pad-Dry-Cure | AATCC_100 | Dyn_shake | ISO 105-C10:2006 | Commercial detergent | Not_applicable
Wu et al | 2018 | Fabrication of cotton fabrics with durable antibacterial activities finishing by Ag nanoparticles | DOI: 10.1177/0040517518758002 | Sodium citrate | SEM, TEM | 0.5 | Ag | 2.3 | Spherical | Cotton | S_aureus | 24 | 0 | 99.9 | 0.0025 | NA | Pad-Dry-Cure | AATCC_100 | Dyn_shake | ISO 105-C10:2006 | Commercial detergent | Not_applicable
Wu et al | 2018 | Fabrication of cotton fabrics with durable antibacterial activities finishing by Ag nanoparticles | DOI: 10.1177/0040517518758002 | Sodium citrate | SEM, TEM | 0.5 | Ag | 2.3 | Spherical | Cotton | S_aureus | 24 | 5 | 99.9 | 0.0025 | NA | Pad-Dry-Cure | AATCC_100 | Dyn_shake | ISO 105-C10:2006 | Commercial detergent | Not_applicable
Wu et al | 2018 | Fabrication of cotton fabrics with durable antibacterial activities finishing by Ag nanoparticles | DOI: 10.1177/0040517518758002 | Sodium citrate | SEM, TEM | 0.5 | Ag | 2.3 | Spherical | Cotton | S_aureus | 24 | 10 | 99.8 | 0.0025 | NA | Pad-Dry-Cure | AATCC_100 | Dyn_shake | ISO 105-C10:2006 | Commercial detergent | Not_applicable
Wu et al | 2018 | Fabrication of cotton fabrics with durable antibacterial activities finishing by Ag nanoparticles | DOI: 10.1177/0040517518758002 | Sodium citrate | SEM, TEM | 0.5 | Ag | 2.3 | Spherical | Cotton | S_aureus | 24 | 15 | 99.8 | 0.0025 | NA | Pad-Dry-Cure | AATCC_100 | Dyn_shake | ISO 105-C10:2006 | Commercial detergent | Not_applicable
Wu et al | 2018 | Fabrication of cotton fabrics with durable antibacterial activities finishing by Ag nanoparticles | DOI: 10.1177/0040517518758002 | Sodium citrate | SEM, TEM | 0.5 | Ag | 2.3 | Spherical | Cotton | S_aureus | 24 | 20 | 95.7 | 0.0025 | NA | Pad-Dry-Cure | AATCC_100 | Dyn_shake | ISO 105-C10:2006 | Commercial detergent | Not_applicable
Wu et al | 2018 | Fabrication of cotton fabrics with durable antibacterial activities finishing by Ag nanoparticles | DOI: 10.1177/0040517518758002 | Sodium citrate | SEM, TEM | 0.5 | Ag | 2.3 | Spherical | Cotton | S_aureus | 24 | 30 | 91.8 | 0.0025 | NA | Pad-Dry-Cure | AATCC_100 | Dyn_shake | ISO 105-C10:2006 | Commercial detergent | Not_applicable
Xue et al | 2012 | Superhydrophobic conductive textiles with antibacterial property by coating fibers with silver nanoparticles | https://doi.org/10.1186/2193-8865-3-62 | hexadecyltrimethoxysilane(HDTMS) | SEM,XRD | NA | Ag | 257 | Spherical | Cotton | E_coli | 24 | 0 | 99.99 | NA | in situ synthesis | Sonochemical | AATCC_100 | Dyn_shake | ISO 105-C10:2006 | Commercial detergent | Not_applicable
Xue et al | 2012 | Superhydrophobic conductive textiles with antibacterial property by coating fibers with silver nanoparticles | https://doi.org/10.1186/2193-8865-3-62 | hexadecyltrimethoxysilane(HDTMS) | SEM,XRD | NA | Ag | 257 | Spherical | Cotton | E_coli | 24 | 10 | 100 | NA | in situ synthesis | Sonochemical | AATCC_100 | Dyn_shake | ISO 105-C10:2006 | Commercial detergent | Not_applicable
Xue et al | 2012 | Superhydrophobic conductive textiles with antibacterial property by coating fibers with silver nanoparticles | https://doi.org/10.1186/2193-8865-3-63 | NA | SEM,XRD | NA | Ag | 257 | Spherical | Cotton | E_coli | 24 | 0 | 99.99 | NA | in situ synthesis | Sonochemical | AATCC_100 | Dyn_shake | ISO 105-C10:2006 | Commercial detergent | Not_applicable
Xue et al | 2012 | Superhydrophobic conductive textiles with antibacterial property by coating fibers with silver nanoparticles | https://doi.org/10.1186/2193-8865-3-63 | NA | SEM,XRD | NA | Ag | 257 | Spherical | Cotton | E_coli | 24 | 10 | 100 | NA | in situ synthesis | Sonochemical | AATCC_100 | Dyn_shake | ISO 105-C10:2006 | Commercial detergent | Not_applicable
Zarbaf et al | 2017 | In-situ synthesis of nano-copper on denim garment along with nano-clay for antibacterial and decoloration purposes | DOI 10.1007/s10570-017-1378-7 | NA | SEM,EDX,TEM,XRD | NA | CuO | 55 | Rod | Denim | E_coli | 24 | 0 | 99 | 0.1 | in situ synthesis | Dip coating | AATCC_100 | Dyn_shake | laundering cycles | Standard detergent | 60
Zarbaf et al | 2017 | In-situ synthesis of nano-copper on denim garment along with nano-clay for antibacterial and decoloration purposes | DOI 10.1007/s10570-017-1378-7 | NA | SEM,EDX,TEM,XRD | NA | CuO | 55 | Rod | Denim | E_coli | 24 | 10 | 99 | 3 | in situ synthesis | Dip coating | AATCC_100 | Dyn_shake | laundering cycles | Standard detergent | 60
Zarbaf et al | 2017 | In-situ synthesis of nano-copper on denim garment along with nano-clay for antibacterial and decoloration purposes | DOI 10.1007/s10570-017-1378-7 | NA | SEM,EDX,TEM,XRD | NA | CuO | 55 | Rod | Denim | E_coli | 24 | 30 | 99 | 1 | in situ synthesis | Dip coating | AATCC_100 | Dyn_shake | laundering cycles | Standard detergent | 60
Zarbaf et al | 2017 | In-situ synthesis of nano-copper on denim garment along with nano-clay for antibacterial and decoloration purposes | DOI 10.1007/s10570-017-1378-7 | NA | SEM,EDX,TEM,XRD | NA | CuO | 55 | Rod | Denim | S_aureus | 24 | 0 | 99 | 2 | in situ synthesis | Dip coating | AATCC_100 | Dyn_shake | laundering cycles | Standard detergent | 60
Zarbaf et al | 2017 | In-situ synthesis of nano-copper on denim garment along with nano-clay for antibacterial and decoloration purposes | DOI 10.1007/s10570-017-1378-7 | NA | SEM,EDX,TEM,XRD | NA | CuO | 55 | Rod | Denim | S_aureus | 24 | 10 | 99 | 7 | in situ synthesis | Dip coating | AATCC_100 | Dyn_shake | laundering cycles | Standard detergent | 60
Zarbaf et al | 2017 | In-situ synthesis of nano-copper on denim garment along with nano-clay for antibacterial and decoloration purposes | DOI 10.1007/s10570-017-1378-7 | NA | SEM,EDX,TEM,XRD | NA | CuO | 55 | Rod | Denim | S_aureus | 24 | 30 | 92 | 15 | in situ synthesis | Dip coating | AATCC_100 | Dyn_shake | laundering cycles | Standard detergent | 60
Zarbaf et al | 2017 | In-situ synthesis of nano-copper on denim garment along with nano-clay for antibacterial and decoloration purposes | DOI 10.1007/s10570-017-1378-7 | Nano-clay | SEM,EDX,TEM,XRD | NA | CuO | 55 | Rod | Denim | E_coli | 24 | 0 | 99.98 | 0.1 | in situ synthesis | Dip coating | AATCC_100 | Dyn_shake | laundering cycles | Standard detergent | 60
Zarbaf et al | 2017 | In-situ synthesis of nano-copper on denim garment along with nano-clay for antibacterial and decoloration purposes | DOI 10.1007/s10570-017-1378-7 | Nano-clay | SEM,EDX,TEM,XRD | NA | CuO | 55 | Rod | Denim | E_coli | 24 | 10 | 99 | 0.3 | in situ synthesis | Dip coating | AATCC_100 | Dyn_shake | laundering cycles | Standard detergent | 60
Zarbaf et al | 2017 | In-situ synthesis of nano-copper on denim garment along with nano-clay for antibacterial and decoloration purposes | DOI 10.1007/s10570-017-1378-7 | Nano-clay | SEM,EDX,TEM,XRD | NA | CuO | 55 | Rod | Denim | E_coli | 24 | 30 | 99 | 1 | in situ synthesis | Dip coating | AATCC_100 | Dyn_shake | laundering cycles | Standard detergent | 60
Zarbaf et al | 2017 | In-situ synthesis of nano-copper on denim garment along with nano-clay for antibacterial and decoloration purposes | DOI 10.1007/s10570-017-1378-7 | Nano-clay | SEM,EDX,TEM,XRD | NA | CuO | 55 | Rod | Denim | S_aureus | 24 | 0 | 99.97 | 2 | in situ synthesis | Dip coating | AATCC_100 | Dyn_shake | laundering cycles | Standard detergent | 60
Zarbaf et al | 2017 | In-situ synthesis of nano-copper on denim garment along with nano-clay for antibacterial and decoloration purposes | DOI 10.1007/s10570-017-1378-7 | Nano-clay | SEM,EDX,TEM,XRD | NA | CuO | 55 | Rod | Denim | S_aureus | 24 | 10 | 97 | 7 | in situ synthesis | Dip coating | AATCC_100 | Dyn_shake | laundering cycles | Standard detergent | 60
Zarbaf et al | 2017 | In-situ synthesis of nano-copper on denim garment along with nano-clay for antibacterial and decoloration purposes | DOI 10.1007/s10570-017-1378-7 | Nano-clay | SEM,EDX,TEM,XRD | NA | CuO | 55 | Rod | Denim | S_aureus | 24 | 30 | 95 | 15 | in situ synthesis | Dip coating | AATCC_100 | Dyn_shake | laundering cycles | Standard detergent | 60
Zarbaf et al | 2017 | In-situ synthesis of nano-copper on denim garment along with nano-clay for antibacterial and decoloration purposes | DOI 10.1007/s10570-017-1378-7 | Nano-clay | SEM,EDX,TEM,XRD | NA | CuO | 55 | Rod | Denim | E_coli | 24 | 0 | 99.98 | 0.1 | in situ synthesis | Dip coating | AATCC_100 | Dyn_shake | laundering cycles | Standard detergent | 60
Zarbaf et al | 2017 | In-situ synthesis of nano-copper on denim garment along with nano-clay for antibacterial and decoloration purposes | DOI 10.1007/s10570-017-1378-7 | Nano-clay | SEM,EDX,TEM,XRD | NA | CuO | 55 | Rod | Denim | E_coli | 24 | 10 | 99 | 0.3 | in situ synthesis | Dip coating | AATCC_100 | Dyn_shake | laundering cycles | Standard detergent | 60
Zarbaf et al | 2017 | In-situ synthesis of nano-copper on denim garment along with nano-clay for antibacterial and decoloration purposes | DOI 10.1007/s10570-017-1378-7 | Nano-clay | SEM,EDX,TEM,XRD | NA | CuO | 55 | Rod | Denim | E_coli | 24 | 30 | 99 | 1 | in situ synthesis | Dip coating | AATCC_100 | Dyn_shake | laundering cycles | Standard detergent | 60
Zarbaf et al | 2017 | In-situ synthesis of nano-copper on denim garment along with nano-clay for antibacterial and decoloration purposes | DOI 10.1007/s10570-017-1378-7 | Nano-clay | SEM,EDX,TEM,XRD | NA | CuO | 55 | Rod | Denim | S_aureus | 24 | 0 | 99.77 | 2 | in situ synthesis | Dip coating | AATCC_100 | Dyn_shake | laundering cycles | Standard detergent | 60
Zarbaf et al | 2017 | In-situ synthesis of nano-copper on denim garment along with nano-clay for antibacterial and decoloration purposes | DOI 10.1007/s10570-017-1378-7 | Nano-clay | SEM,EDX,TEM,XRD | NA | CuO | 55 | Rod | Denim | S_aureus | 24 | 10 | 97 | 7 | in situ synthesis | Dip coating | AATCC_100 | Dyn_shake | laundering cycles | Standard detergent | 60
Zarbaf et al | 2017 | In-situ synthesis of nano-copper on denim garment along with nano-clay for antibacterial and decoloration purposes | DOI 10.1007/s10570-017-1378-7 | Nano-clay | SEM,EDX,TEM,XRD | NA | CuO | 55 | Rod | Denim | S_aureus | 24 | 30 | 95 | 15 | in situ synthesis | Dip coating | AATCC_100 | Dyn_shake | laundering cycles | Standard detergent | 60
Zarei et al | 2014 | In situ growth of Zinc Oxide Nanoparticles on cotton fabric using Sonochemical Method | doi:10.4028/www.scientific.net/AMR.856.53 |  | SEM,EDX | 1 | ZnO | 60 | NA | Cotton | S_aureus | 24 | 0 | 100 | 1.89 | in situ synthesis | Sonochemical | AATCC_100 | Dyn_shake | Not_applicable | nonionic detergent | Not_applicable
Zhang et al | 2014 | Synthesis of silver nanoparticles and antibacterial property of silk fabrics treated by silver nanoparticles | http://www.nanoscalereslett.com/content/9/1/216 | Multi-amino compound (RSD-NH2) | FTIR,TEM,SEM,EDX | 0.5 | Ag | 38 | Spherical | Silk | S_aureus | 24 | 0 | 99.49 | 0.009865 | ex situ synthesis | Pad-Dry-Cure | AATCC_147 | Agar_diffusion | AATCC standard wash machine | AATCC Standard Detergent WOB | 49
Zhang et al | 2014 | Synthesis of silver nanoparticles and antibacterial property of silk fabrics treated by silver nanoparticles | http://www.nanoscalereslett.com/content/9/1/216 | Multi-amino compound (RSD-NH2) | FTIR,TEM,SEM,EDX | 0.5 | Ag | 38 | Spherical | Silk | S_aureus | 24 | 5 | 99.49 | 0.009865 | ex situ synthesis | Pad-Dry-Cure | AATCC_147 | Agar_diffusion | AATCC standard wash machine | AATCC Standard Detergent WOB | 49
Zhang et al | 2014 | Synthesis of silver nanoparticles and antibacterial property of silk fabrics treated by silver nanoparticles | http://www.nanoscalereslett.com/content/9/1/216 | Multi-amino compound (RSD-NH2) | FTIR,TEM,SEM,EDX | 0.5 | Ag | 38 | Spherical | Silk | S_aureus | 24 | 10 | 98.49 | 0.01135 | ex situ synthesis | Pad-Dry-Cure | AATCC_147 | Agar_diffusion | AATCC standard wash machine | AATCC Standard Detergent WOB | 49
Zhang et al | 2014 | Synthesis of silver nanoparticles and antibacterial property of silk fabrics treated by silver nanoparticles | http://www.nanoscalereslett.com/content/9/1/216 | Multi-amino compound (RSD-NH2) | FTIR,TEM,SEM,EDX | 0.5 | Ag | 38 | Spherical | Silk | S_aureus | 24 | 20 | 99.49 | 0.012648 | ex situ synthesis | Pad-Dry-Cure | AATCC_147 | Agar_diffusion | AATCC standard wash machine | AATCC Standard Detergent WOB | 49
Zhang et al | 2014 | Synthesis of silver nanoparticles and antibacterial property of silk fabrics treated by silver nanoparticles | http://www.nanoscalereslett.com/content/9/1/216 | Multi-amino compound (RSD-NH2) | FTIR,TEM,SEM,EDX | 0.5 | Ag | 38 | Spherical | Silk | S_aureus | 24 | 30 | 98.89 | 0.013982 | ex situ synthesis | Pad-Dry-Cure | AATCC_147 | Agar_diffusion | AATCC standard wash machine | AATCC Standard Detergent WOB | 49
Zhang et al | 2014 | Synthesis of silver nanoparticles and antibacterial property of silk fabrics treated by silver nanoparticles | http://www.nanoscalereslett.com/content/9/1/216 | Multi-amino compound (RSD-NH2) | FTIR,TEM,SEM,EDX | 0.5 | Ag | 38 | Spherical | Silk | S_aureus | 24 | 50 | 97.43 | 0.014868 | ex situ synthesis | Pad-Dry-Cure | AATCC_147 | Agar_diffusion | AATCC standard wash machine | AATCC Standard Detergent WOB | 49
Zhang et al | 2014 | Synthesis of silver nanoparticles and antibacterial property of silk fabrics treated by silver nanoparticles | http://www.nanoscalereslett.com/content/9/1/216 | Multi-amino compound (RSD-NH2) | FTIR,TEM,SEM,EDX | 0.5 | Ag | 38 | Spherical | Silk | E_coli | 24 | 0 | 99.98 | 0.009865 | ex situ synthesis | Pad-Dry-Cure | AATCC_147 | Agar_diffusion | AATCC standard wash machine | AATCC Standard Detergent WOB | 49
Zhang et al | 2014 | Synthesis of silver nanoparticles and antibacterial property of silk fabrics treated by silver nanoparticles | http://www.nanoscalereslett.com/content/9/1/216 | Multi-amino compound (RSD-NH2) | FTIR,TEM,SEM,EDX | 0.5 | Ag | 38 | Spherical | Silk | E_coli | 24 | 5 | 99.98 | 0.009865 | ex situ synthesis | Pad-Dry-Cure | AATCC_147 | Agar_diffusion | AATCC standard wash machine | AATCC Standard Detergent WOB | 49
Zhang et al | 2014 | Synthesis of silver nanoparticles and antibacterial property of silk fabrics treated by silver nanoparticles | http://www.nanoscalereslett.com/content/9/1/216 | Multi-amino compound (RSD-NH2) | FTIR,TEM,SEM,EDX | 0.5 | Ag | 38 | Spherical | Silk | E_coli | 24 | 10 | 99.98 | 0.01135 | ex situ synthesis | Pad-Dry-Cure | AATCC_147 | Agar_diffusion | AATCC standard wash machine | AATCC Standard Detergent WOB | 49
Zhang et al | 2014 | Synthesis of silver nanoparticles and antibacterial property of silk fabrics treated by silver nanoparticles | http://www.nanoscalereslett.com/content/9/1/216 | Multi-amino compound (RSD-NH2) | FTIR,TEM,SEM,EDX | 0.5 | Ag | 38 | Spherical | Silk | E_coli | 24 | 20 | 99.98 | 0.012648 | ex situ synthesis | Pad-Dry-Cure | AATCC_147 | Agar_diffusion | AATCC standard wash machine | AATCC Standard Detergent WOB | 49
Zhang et al | 2014 | Synthesis of silver nanoparticles and antibacterial property of silk fabrics treated by silver nanoparticles | http://www.nanoscalereslett.com/content/9/1/216 | Multi-amino compound (RSD-NH2) | FTIR,TEM,SEM,EDX | 0.5 | Ag | 38 | Spherical | Silk | E_coli | 24 | 30 | 99.98 | 0.013982 | ex situ synthesis | Pad-Dry-Cure | AATCC_147 | Agar_diffusion | AATCC standard wash machine | AATCC Standard Detergent WOB | 49
Zhang et al | 2014 | Synthesis of silver nanoparticles and antibacterial property of silk fabrics treated by silver nanoparticles | http://www.nanoscalereslett.com/content/9/1/216 | Multi-amino compound (RSD-NH2) | FTIR,TEM,SEM,EDX | 0.5 | Ag | 38 | Spherical | Silk | E_coli | 24 | 50 | 99.98 | 0.014868 | ex situ synthesis | Pad-Dry-Cure | AATCC_147 | Agar_diffusion | AATCC standard wash machine | AATCC Standard Detergent WOB | 49
Zhang et al a | 2013 | Application of ZnO nanoparticles to enhance the antimicrobial activity and ultraviolet protective property of bamboo pulp fabric | DOI 10.1007/s10570-013-9979-2 | HSDA | TEM,SEM | 0.5 | ZnO | 10 | Spherical | Bamboo | S_aureus | 24 | 0 | 99 | 1.89 | Not_applicable | Immersion | AATCC_100 | Dyn_shake | AATCC 61 | AATCC standard detergent WOB | 49
Zhang et al a | 2013 | Application of ZnO nanoparticles to enhance the antimicrobial activity and ultraviolet protective property of bamboo pulp fabric | DOI 10.1007/s10570-013-9979-2 | HSDA | TEM,SEM | 0.5 | ZnO | 10 | Spherical | Bamboo | S_aureus | 24 | 5 | 99.3 | 1.89 | Not_applicable | Immersion | AATCC_100 | Dyn_shake | AATCC 61 | AATCC standard detergent WOB | 49
Zhang et al a | 2013 | Application of ZnO nanoparticles to enhance the antimicrobial activity and ultraviolet protective property of bamboo pulp fabric | DOI 10.1007/s10570-013-9979-2 | HSDA | TEM,SEM | 0.5 | ZnO | 10 | Spherical | Bamboo | S_aureus | 24 | 10 | 99.1 | 1.89 | Not_applicable | Immersion | AATCC_100 | Dyn_shake | AATCC 61 | AATCC standard detergent WOB | 49
Zhang et al a | 2013 | Application of ZnO nanoparticles to enhance the antimicrobial activity and ultraviolet protective property of bamboo pulp fabric | DOI 10.1007/s10570-013-9979-2 | HSDA | TEM,SEM | 0.5 | ZnO | 10 | Spherical | Bamboo | S_aureus | 24 | 20 | 99 | 1.89 | Not_applicable | Immersion | AATCC_100 | Dyn_shake | AATCC 61 | AATCC standard detergent WOB | 49
Zhang et al a | 2013 | Application of ZnO nanoparticles to enhance the antimicrobial activity and ultraviolet protective property of bamboo pulp fabric | DOI 10.1007/s10570-013-9979-2 | HSDA | TEM,SEM | 0.5 | ZnO | 10 | Spherical | Bamboo | S_aureus | 24 | 30 | 99 | 1.89 | Not_applicable | Immersion | AATCC_100 | Dyn_shake | AATCC 61 | AATCC standard detergent WOB | 49
Zhang et al a | 2013 | Application of ZnO nanoparticles to enhance the antimicrobial activity and ultraviolet protective property of bamboo pulp fabric | DOI 10.1007/s10570-013-9979-2 | HSDA | TEM,SEM | 0.5 | ZnO | 10 | Spherical | Bamboo | S_aureus | 24 | 50 | 99 | 1.89 | Not_applicable | Immersion | AATCC_100 | Dyn_shake | AATCC 61 | AATCC standard detergent WOB | 49
Zhang et al a | 2013 | Application of ZnO nanoparticles to enhance the antimicrobial activity and ultraviolet protective property of bamboo pulp fabric | DOI 10.1007/s10570-013-9979-2 | HSDA | TEM,SEM | 0.5 | ZnO | 10 | Spherical | Bamboo | E_coli | 24 | 0 | 99.9 | 1.89 | Not_applicable | Immersion | AATCC_100 | Dyn_shake | AATCC 61 | AATCC standard detergent WOB | 49
Zhang et al a | 2013 | Application of ZnO nanoparticles to enhance the antimicrobial activity and ultraviolet protective property of bamboo pulp fabric | DOI 10.1007/s10570-013-9979-2 | HSDA | TEM,SEM | 0.5 | ZnO | 10 | Spherical | Bamboo | E_coli | 24 | 5 | 99.1 | 1.89 | Not_applicable | Immersion | AATCC_100 | Dyn_shake | AATCC 61 | AATCC standard detergent WOB | 49
Zhang et al a | 2013 | Application of ZnO nanoparticles to enhance the antimicrobial activity and ultraviolet protective property of bamboo pulp fabric | DOI 10.1007/s10570-013-9979-2 | HSDA | TEM,SEM | 0.5 | ZnO | 10 | Spherical | Bamboo | E_coli | 24 | 10 | 99 | 1.89 | Not_applicable | Immersion | AATCC_100 | Dyn_shake | AATCC 61 | AATCC standard detergent WOB | 49
Zhang et al a | 2013 | Application of ZnO nanoparticles to enhance the antimicrobial activity and ultraviolet protective property of bamboo pulp fabric | DOI 10.1007/s10570-013-9979-2 | HSDA | TEM,SEM | 0.5 | ZnO | 10 | Spherical | Bamboo | E_coli | 24 | 15 | 98.9 | 1.89 | Not_applicable | Immersion | AATCC_100 | Dyn_shake | AATCC 61 | AATCC standard detergent WOB | 49
Zhang et al a | 2013 | Application of ZnO nanoparticles to enhance the antimicrobial activity and ultraviolet protective property of bamboo pulp fabric | DOI 10.1007/s10570-013-9979-2 | HSDA | TEM,SEM | 0.5 | ZnO | 10 | Spherical | Bamboo | E_coli | 24 | 20 | 98.9 | 1.89 | Not_applicable | Immersion | AATCC_100 | Dyn_shake | AATCC 61 | AATCC standard detergent WOB | 49
Zhang et al a | 2013 | Application of ZnO nanoparticles to enhance the antimicrobial activity and ultraviolet protective property of bamboo pulp fabric | DOI 10.1007/s10570-013-9979-2 | HSDA | TEM,SEM | 0.5 | ZnO | 10 | Spherical | Bamboo | E_coli | 24 | 25 | 98.9 | 1.89 | Not_applicable | Immersion | AATCC_100 | Dyn_shake | AATCC 61 | AATCC standard detergent WOB | 49
Zhang et al a | 2013 | Application of ZnO nanoparticles to enhance the antimicrobial activity and ultraviolet protective property of bamboo pulp fabric | DOI 10.1007/s10570-013-9979-2 | HSDA | SEM,TEM | NA | ZnO | 10 | Spherical | Bamboo | S_aureus | 24 | 0 | 99 | NA | Not_applicable | Immersion | AATCC_100 | Dyn_shake | AATCC 61 | AATCC standard detergent WOB | 49
Zhang et al a | 2013 | Application of ZnO nanoparticles to enhance the antimicrobial activity and ultraviolet protective property of bamboo pulp fabric | DOI 10.1007/s10570-013-9979-2 | HSDA | SEM,TEM | NA | ZnO | 10 | Spherical | Bamboo | S_aureus | 24 | 5 | 100 | NA | Not_applicable | Immersion | AATCC_100 | Dyn_shake | AATCC 61 | AATCC standard detergent WOB | 49
Zhang et al a | 2013 | Application of ZnO nanoparticles to enhance the antimicrobial activity and ultraviolet protective property of bamboo pulp fabric | DOI 10.1007/s10570-013-9979-2 | HSDA | SEM,TEM | NA | ZnO | 10 | Spherical | Bamboo | S_aureus | 24 | 10 | 99.2 | NA | Not_applicable | Immersion | AATCC_100 | Dyn_shake | AATCC 61 | AATCC standard detergent WOB | 49
Zhang et al a | 2013 | Application of ZnO nanoparticles to enhance the antimicrobial activity and ultraviolet protective property of bamboo pulp fabric | DOI 10.1007/s10570-013-9979-2 | HSDA | SEM,TEM | NA | ZnO | 10 | Spherical | Bamboo | S_aureus | 24 | 15 | 99 | NA | Not_applicable | Immersion | AATCC_100 | Dyn_shake | AATCC 61 | AATCC standard detergent WOB | 49
Zhang et al a | 2013 | Application of ZnO nanoparticles to enhance the antimicrobial activity and ultraviolet protective property of bamboo pulp fabric | DOI 10.1007/s10570-013-9979-2 | HSDA | SEM,TEM | NA | ZnO | 10 | Spherical | Bamboo | S_aureus | 24 | 20 | 99 | NA | Not_applicable | Immersion | AATCC_100 | Dyn_shake | AATCC 61 | AATCC standard detergent WOB | 49
Zhang et al a | 2013 | Application of ZnO nanoparticles to enhance the antimicrobial activity and ultraviolet protective property of bamboo pulp fabric | DOI 10.1007/s10570-013-9979-2 | HSDA | SEM,TEM | NA | ZnO | 10 | Spherical | Bamboo | S_aureus | 24 | 25 | 99 | NA | Not_applicable | Immersion | AATCC_100 | Dyn_shake | AATCC 61 | AATCC standard detergent WOB | 49
Zhang et al a | 2013 | Application of ZnO nanoparticles to enhance the antimicrobial activity and ultraviolet protective property of bamboo pulp fabric | DOI 10.1007/s10570-013-9979-2 | HSDA | SEM,TEM | NA | ZnO | 10 | Spherical | Bamboo | E_coli | 24 | 0 | 100 | NA | Not_applicable | Immersion | AATCC_100 | Dyn_shake | AATCC 61 | AATCC standard detergent WOB | 49
Zhang et al a | 2013 | Application of ZnO nanoparticles to enhance the antimicrobial activity and ultraviolet protective property of bamboo pulp fabric | DOI 10.1007/s10570-013-9979-2 | HSDA | SEM,TEM | NA | ZnO | 10 | Spherical | Bamboo | E_coli | 24 | 5 | 100 | NA | Not_applicable | Immersion | AATCC_100 | Dyn_shake | AATCC 61 | AATCC standard detergent WOB | 49
Zhang et al a | 2013 | Application of ZnO nanoparticles to enhance the antimicrobial activity and ultraviolet protective property of bamboo pulp fabric | DOI 10.1007/s10570-013-9979-2 | HSDA | SEM,TEM | NA | ZnO | 10 | Spherical | Bamboo | E_coli | 24 | 10 | 99.7 | NA | Not_applicable | Immersion | AATCC_100 | Dyn_shake | AATCC 61 | AATCC standard detergent WOB | 49
Zhang et al a | 2013 | Application of ZnO nanoparticles to enhance the antimicrobial activity and ultraviolet protective property of bamboo pulp fabric | DOI 10.1007/s10570-013-9979-2 | HSDA | SEM,TEM | NA | ZnO | 10 | Spherical | Bamboo | E_coli | 24 | 15 | 99 | NA | Not_applicable | Immersion | AATCC_100 | Dyn_shake | AATCC 61 | AATCC standard detergent WOB | 49
Zhang et al a | 2013 | Application of ZnO nanoparticles to enhance the antimicrobial activity and ultraviolet protective property of bamboo pulp fabric | DOI 10.1007/s10570-013-9979-2 | HSDA | SEM,TEM | NA | ZnO | 10 | Spherical | Bamboo | E_coli | 24 | 20 | 99 | NA | Not_applicable | Immersion | AATCC_100 | Dyn_shake | AATCC 61 | AATCC standard detergent WOB | 49
Zhang et al a | 2013 | Application of ZnO nanoparticles to enhance the antimicrobial activity and ultraviolet protective property of bamboo pulp fabric | DOI 10.1007/s10570-013-9979-2 | HSDA | SEM,TEM | NA | ZnO | 10 | Spherical | Bamboo | E_coli | 24 | 25 | 99 | NA | Not_applicable | Immersion | AATCC_100 | Dyn_shake | AATCC 61 | AATCC standard detergent WOB | 49
Zhang et al b | 2013 | Antibacterial cotton fabric grafted with silver nanoparticles and its excellentlaundering durability | http://dx.doi.org/10.1016/j.carbpol.2012.11.100 | HSDA | SEM,TEM | 0.5 | Ag | 11 | Spherical | Cotton | S_aureus | 24 | 0 | 94.4 | 1.89 | in situ synthesis | Immersion | AATCC_147 | Agar_diffusion | AATCC 61 | AATCC standard detergent WOB | 49
Zhang et al b | 2013 | Antibacterial cotton fabric grafted with silver nanoparticles and its excellentlaundering durability | http://dx.doi.org/10.1016/j.carbpol.2012.11.100 | HSDA | SEM,TEM | 0.5 | Ag | 11 | Spherical | Cotton | S_aureus | 24 | 50 | 96.7 | 1.89 | in situ synthesis | Immersion | AATCC_147 | Agar_diffusion | AATCC 61 | AATCC standard detergent WOB | 49
Zhang et al b | 2013 | Antibacterial cotton fabric grafted with silver nanoparticles and its excellentlaundering durability | http://dx.doi.org/10.1016/j.carbpol.2012.11.100 | HSDA | SEM,TEM | 0.5 | Ag | 11 | Spherical | Cotton | E_coli | 24 | 0 | 94.4 | 1.89 | in situ synthesis | Immersion | AATCC_147 | Agar_diffusion | AATCC 61 | AATCC standard detergent WOB | 49
Zhang et al b | 2013 | Antibacterial cotton fabric grafted with silver nanoparticles and its excellentlaundering durability | http://dx.doi.org/10.1016/j.carbpol.2012.11.100 | HSDA | SEM,TEM | 0.5 | Ag | 11 | Spherical | Cotton | E_coli | 24 | 50 | 96.7 | 1.89 | in situ synthesis | Immersion | AATCC_147 | Agar_diffusion | AATCC 61 | AATCC standard detergent WOB | 49
El-Naggar et al | 2016 | Antibacterial Activities and UV Protection of the in Situ Synthesized Titanium Oxide Nanoparticles on Cotton Fabrics | DOI: 10.1021/acs.iecr.5b04315 | NA | SEMEDX,XRD, FTIR, TEM | NA | TiO2 | 50 | Spherical | Cotton | S_aureus | 24 | 0 | 97.6 | NA | in situ synthesis | Immersion | AATCC_100 | Dyn_shake | Home laundering machine | Distilled water | 50
El-Naggar et al | 2016 | Antibacterial Activities and UV Protection of the in Situ Synthesized Titanium Oxide Nanoparticles on Cotton Fabrics | DOI: 10.1021/acs.iecr.5b04315 | NA | SEMEDX,XRD, FTIR, TEM | NA | TiO2 | 50 | Spherical | Cotton | S_aureus | 24 | 5 | 97.6 | NA | in situ synthesis | Immersion | AATCC_100 | Dyn_shake | Home laundering machine | Distilled water | 50
El-Naggar et al | 2016 | Antibacterial Activities and UV Protection of the in Situ Synthesized Titanium Oxide Nanoparticles on Cotton Fabrics | DOI: 10.1021/acs.iecr.5b04315 | NA | SEMEDX,XRD, FTIR, TEM | NA | TiO2 | 50 | Spherical | Cotton | S_aureus | 24 | 10 | 95.5 | NA | in situ synthesis | Immersion | AATCC_100 | Dyn_shake | Home laundering machine | Distilled water | 50
El-Naggar et al | 2016 | Antibacterial Activities and UV Protection of the in Situ Synthesized Titanium Oxide Nanoparticles on Cotton Fabrics | DOI: 10.1021/acs.iecr.5b04315 | NA | SEMEDX,XRD, FTIR, TEM | NA | TiO2 | 50 | Spherical | Cotton | S_aureus | 24 | 15 | 92.8 | NA | in situ synthesis | Immersion | AATCC_100 | Dyn_shake | Home laundering machine | Distilled water | 50
El-Naggar et al | 2016 | Antibacterial Activities and UV Protection of the in Situ Synthesized Titanium Oxide Nanoparticles on Cotton Fabrics | DOI: 10.1021/acs.iecr.5b04315 | NA | SEMEDX,XRD, FTIR, TEM | NA | TiO2 | 50 | Spherical | Cotton | S_aureus | 24 | 20 | 92.8 | NA | in situ synthesis | Immersion | AATCC_100 | Dyn_shake | Home laundering machine | Distilled water | 50
El-Naggar et al | 2016 | Antibacterial Activities and UV Protection of the in Situ Synthesized Titanium Oxide Nanoparticles on Cotton Fabrics | DOI: 10.1021/acs.iecr.5b04315 | NA | SEMEDX,XRD, FTIR, TEM | NA | TiO2 | 50 | Spherical | Cotton | E_coli | 24 | 0 | 96 | NA | in situ synthesis | Immersion | AATCC_100 | Dyn_shake | Home laundering machine | Distilled water | 50
El-Naggar et al | 2016 | Antibacterial Activities and UV Protection of the in Situ Synthesized Titanium Oxide Nanoparticles on Cotton Fabrics | DOI: 10.1021/acs.iecr.5b04315 | NA | SEMEDX,XRD, FTIR, TEM | NA | TiO2 | 50 | Spherical | Cotton | E_coli | 24 | 5 | 96 | NA | in situ synthesis | Immersion | AATCC_100 | Dyn_shake | Home laundering machine | Distilled water | 50
El-Naggar et al | 2016 | Antibacterial Activities and UV Protection of the in Situ Synthesized Titanium Oxide Nanoparticles on Cotton Fabrics | DOI: 10.1021/acs.iecr.5b04315 | NA | SEMEDX,XRD, FTIR, TEM | NA | TiO2 | 50 | Spherical | Cotton | E_coli | 24 | 10 | 94.2 | NA | in situ synthesis | Immersion | AATCC_100 | Dyn_shake | Home laundering machine | Distilled water | 50
El-Naggar et al | 2016 | Antibacterial Activities and UV Protection of the in Situ Synthesized Titanium Oxide Nanoparticles on Cotton Fabrics | DOI: 10.1021/acs.iecr.5b04315 | NA | SEMEDX,XRD, FTIR, TEM | NA | TiO2 | 50 | Spherical | Cotton | E_coli | 24 | 15 | 89.4 | NA | in situ synthesis | Immersion | AATCC_100 | Dyn_shake | Home laundering machine | Distilled water | 50
El-Naggar et al | 2016 | Antibacterial Activities and UV Protection of the in Situ Synthesized Titanium Oxide Nanoparticles on Cotton Fabrics | DOI: 10.1021/acs.iecr.5b04315 | NA | SEMEDX,XRD, FTIR, TEM | NA | TiO2 | 50 | Spherical | Cotton | E_coli | 24 | 20 | 89.4 | NA | in situ synthesis | Immersion | AATCC_100 | Dyn_shake | Home laundering machine | Distilled water | 50
El-Naggar et al | 2016 | Antibacterial Activities and UV Protection of the in Situ Synthesized Titanium Oxide Nanoparticles on Cotton Fabrics | DOI: 10.1021/acs.iecr.5b04315 | NA | SEMEDX,XRD, FTIR, TEM | NA | TiO2 | 50 | Spherical | Cotton | S_aureus | 24 | 0 | 97.2 | NA | in situ synthesis | Immersion | AATCC_100 | Dyn_shake | Home laundering machine | Distilled water | 50
El-Naggar et al | 2016 | Antibacterial Activities and UV Protection of the in Situ Synthesized Titanium Oxide Nanoparticles on Cotton Fabrics | DOI: 10.1021/acs.iecr.5b04315 | NA | SEMEDX,XRD, FTIR, TEM | NA | TiO2 | 50 | Spherical | Cotton | S_aureus | 24 | 0 | 99.4 | NA | in situ synthesis | Immersion | AATCC_100 | Dyn_shake | Home laundering machine | Distilled water | 50
El-Naggar et al | 2016 | Antibacterial Activities and UV Protection of the in Situ Synthesized Titanium Oxide Nanoparticles on Cotton Fabrics | DOI: 10.1021/acs.iecr.5b04315 | NA | SEMEDX,XRD, FTIR, TEM | NA | TiO2 | 50 | Spherical | Cotton | E_coli | 24 | 0 | 96.8 | NA | in situ synthesis | Immersion | AATCC_100 | Dyn_shake | Home laundering machine | Distilled water | 50
El-Naggar et al | 2016 | Antibacterial Activities and UV Protection of the in Situ Synthesized Titanium Oxide Nanoparticles on Cotton Fabrics | DOI: 10.1021/acs.iecr.5b04315 | NA | SEMEDX,XRD, FTIR, TEM | NA | TiO2 | 50 | Spherical | Cotton | E_coli | 24 | 0 | 99.3 | NA | in situ synthesis | Immersion | AATCC_100 | Dyn_shake | Home laundering machine | Distilled water | 50
Xu et al | 2017 | Antibacterial cotton fabric with enhanced durability prepared using silver nanoparticles and carboxymethyl chitosan | http://dx.doi.org/10.1016/j.carbpol.2017.08.129 | Carboxymethyl chitosan (CMCTS) | XRD,EDS,FTIR,SEM | NA | Ag | 46 | rectangle | Cotton | E_coli | 24 | 0 | 99 | 1 | nebulize | Immersion | AATCC_100 | Dyn_shake | Not_applicable | sodium dodecanesulphonate | Not_applicable
Xu et al | 2017 | Antibacterial cotton fabric with enhanced durability prepared using silver nanoparticles and carboxymethyl chitosan | http://dx.doi.org/10.1016/j.carbpol.2017.08.129 | Carboxymethyl chitosan (CMCTS) | XRD,EDS,FTIR,SEM | NA | Ag | 46 | rectangle | Cotton | E_coli | 24 | 5 | 98 | 1 | nebulize | Immersion | AATCC_100 | Dyn_shake | Not_applicable | sodium dodecanesulphonate | Not_applicable
Xu et al | 2017 | Antibacterial cotton fabric with enhanced durability prepared using silver nanoparticles and carboxymethyl chitosan | http://dx.doi.org/10.1016/j.carbpol.2017.08.129 | Carboxymethyl chitosan (CMCTS) | XRD,EDS,FTIR,SEM | NA | Ag | 46 | rectangle | Cotton | E_coli | 24 | 10 | 97 | 1 | nebulize | Immersion | AATCC_100 | Dyn_shake | Not_applicable | sodium dodecanesulphonate | Not_applicable
Xu et al | 2017 | Antibacterial cotton fabric with enhanced durability prepared using silver nanoparticles and carboxymethyl chitosan | http://dx.doi.org/10.1016/j.carbpol.2017.08.129 | Carboxymethyl chitosan (CMCTS) | XRD,EDS,FTIR,SEM | NA | Ag | 46 | rectangle | Cotton | E_coli | 24 | 15 | 97 | 1 | nebulize | Immersion | AATCC_100 | Dyn_shake | Not_applicable | sodium dodecanesulphonate | Not_applicable
Xu et al | 2017 | Antibacterial cotton fabric with enhanced durability prepared using silver nanoparticles and carboxymethyl chitosan | http://dx.doi.org/10.1016/j.carbpol.2017.08.129 | Carboxymethyl chitosan (CMCTS) | XRD,EDS,FTIR,SEM | NA | Ag | 46 | rectangle | Cotton | E_coli | 24 | 20 | 96 | 1 | nebulize | Immersion | AATCC_100 | Dyn_shake | Not_applicable | sodium dodecanesulphonate | Not_applicable
Xu et al | 2017 | Antibacterial cotton fabric with enhanced durability prepared using silver nanoparticles and carboxymethyl chitosan | http://dx.doi.org/10.1016/j.carbpol.2017.08.129 | Carboxymethyl chitosan (CMCTS) | XRD,EDS,FTIR,SEM | NA | Ag | 46 | rectangle | Cotton | E_coli | 24 | 30 | 96 | 1 | nebulize | Immersion | AATCC_100 | Dyn_shake | Not_applicable | sodium dodecanesulphonate | Not_applicable
Xu et al | 2017 | Antibacterial cotton fabric with enhanced durability prepared using silver nanoparticles and carboxymethyl chitosan | http://dx.doi.org/10.1016/j.carbpol.2017.08.129 | Carboxymethyl chitosan (CMCTS) | XRD,EDS,FTIR,SEM | NA | Ag | 46 | rectangle | Cotton | E_coli | 24 | 50 | 95 | 1 | nebulize | Immersion | AATCC_100 | Dyn_shake | Not_applicable | sodium dodecanesulphonate | Not_applicable
Xu et al | 2017 | Antibacterial cotton fabric with enhanced durability prepared using silver nanoparticles and carboxymethyl chitosan | http://dx.doi.org/10.1016/j.carbpol.2017.08.129 | Carboxymethyl chitosan (CMCTS) | XRD,EDS,FTIR,SEM | NA | Ag | 46 | rectangle | Cotton | E_coli | 24 | 0 | 99 | 1 | nebulize | Immersion | AATCC_100 | Dyn_shake | Not_applicable | sodium dodecanesulphonate | Not_applicable
Xu et al | 2017 | Antibacterial cotton fabric with enhanced durability prepared using silver nanoparticles and carboxymethyl chitosan | http://dx.doi.org/10.1016/j.carbpol.2017.08.129 | Carboxymethyl chitosan (CMCTS) | XRD,EDS,FTIR,SEM | NA | Ag | 46 | rectangle | Cotton | E_coli | 24 | 5 | 97 | 1 | nebulize | Immersion | AATCC_100 | Dyn_shake | Not_applicable | sodium dodecanesulphonate | Not_applicable
Xu et al | 2017 | Antibacterial cotton fabric with enhanced durability prepared using silver nanoparticles and carboxymethyl chitosan | http://dx.doi.org/10.1016/j.carbpol.2017.08.129 | Carboxymethyl chitosan (CMCTS) | XRD,EDS,FTIR,SEM | NA | Ag | 46 | rectangle | Cotton | E_coli | 24 | 10 | 97 | 1 | nebulize | Immersion | AATCC_100 | Dyn_shake | Not_applicable | sodium dodecanesulphonate | Not_applicable
Xu et al | 2017 | Antibacterial cotton fabric with enhanced durability prepared using silver nanoparticles and carboxymethyl chitosan | http://dx.doi.org/10.1016/j.carbpol.2017.08.129 | Carboxymethyl chitosan (CMCTS) | XRD,EDS,FTIR,SEM | NA | Ag | 46 | rectangle | Cotton | E_coli | 24 | 15 | 97 | 1 | nebulize | Immersion | AATCC_100 | Dyn_shake | Not_applicable | sodium dodecanesulphonate | Not_applicable
Xu et al | 2017 | Antibacterial cotton fabric with enhanced durability prepared using silver nanoparticles and carboxymethyl chitosan | http://dx.doi.org/10.1016/j.carbpol.2017.08.129 | Carboxymethyl chitosan (CMCTS) | XRD,EDS,FTIR,SEM | NA | Ag | 46 | rectangle | Cotton | E_coli | 24 | 20 | 96 | 1 | nebulize | Immersion | AATCC_100 | Dyn_shake | Not_applicable | sodium dodecanesulphonate | Not_applicable
Xu et al | 2017 | Antibacterial cotton fabric with enhanced durability prepared using silver nanoparticles and carboxymethyl chitosan | http://dx.doi.org/10.1016/j.carbpol.2017.08.129 | Carboxymethyl chitosan (CMCTS) | XRD,EDS,FTIR,SEM | NA | Ag | 46 | rectangle | Cotton | E_coli | 24 | 30 | 95 | 1 | nebulize | Immersion | AATCC_100 | Dyn_shake | Not_applicable | sodium dodecanesulphonate | Not_applicable
Xu et al | 2017 | Antibacterial cotton fabric with enhanced durability prepared using silver nanoparticles and carboxymethyl chitosan | http://dx.doi.org/10.1016/j.carbpol.2017.08.129 | Carboxymethyl chitosan (CMCTS) | XRD,EDS,FTIR,SEM | NA | Ag | 46 | rectangle | Cotton | E_coli | 24 | 50 | 95 | 1 | nebulize | Immersion | AATCC_100 | Dyn_shake | Not_applicable | sodium dodecanesulphonate | Not_applicable
Xu et al | 2017 | Antibacterial cotton fabric with enhanced durability prepared using silver nanoparticles and carboxymethyl chitosan | http://dx.doi.org/10.1016/j.carbpol.2017.08.129 | Carboxymethyl chitosan (CMCTS) | XRD,EDS,FTIR,SEM | NA | Ag | 46 | rectangle | Cotton | E_coli | 24 | 0 | 100 | 1 | nebulize | Mist | AATCC_100 | Dyn_shake | Not_applicable | sodium dodecanesulphonate | Not_applicable
Xu et al | 2017 | Antibacterial cotton fabric with enhanced durability prepared using silver nanoparticles and carboxymethyl chitosan | http://dx.doi.org/10.1016/j.carbpol.2017.08.129 | Carboxymethyl chitosan (CMCTS) | XRD,EDS,FTIR,SEM | NA | Ag | 46 | rectangle | Cotton | E_coli | 24 | 5 | 98 | 1 | nebulize | Mist | AATCC_100 | Dyn_shake | Not_applicable | sodium dodecanesulphonate | Not_applicable
Xu et al | 2017 | Antibacterial cotton fabric with enhanced durability prepared using silver nanoparticles and carboxymethyl chitosan | http://dx.doi.org/10.1016/j.carbpol.2017.08.129 | Carboxymethyl chitosan (CMCTS) | XRD,EDS,FTIR,SEM | NA | Ag | 46 | rectangle | Cotton | E_coli | 24 | 10 | 98 | 1 | nebulize | Mist | AATCC_100 | Dyn_shake | Not_applicable | sodium dodecanesulphonate | Not_applicable
Xu et al | 2017 | Antibacterial cotton fabric with enhanced durability prepared using silver nanoparticles and carboxymethyl chitosan | http://dx.doi.org/10.1016/j.carbpol.2017.08.129 | Carboxymethyl chitosan (CMCTS) | XRD,EDS,FTIR,SEM | NA | Ag | 46 | rectangle | Cotton | E_coli | 24 | 15 | 97 | 1 | nebulize | Mist | AATCC_100 | Dyn_shake | Not_applicable | sodium dodecanesulphonate | Not_applicable
Xu et al | 2017 | Antibacterial cotton fabric with enhanced durability prepared using silver nanoparticles and carboxymethyl chitosan | http://dx.doi.org/10.1016/j.carbpol.2017.08.129 | Carboxymethyl chitosan (CMCTS) | XRD,EDS,FTIR,SEM | NA | Ag | 46 | rectangle | Cotton | E_coli | 24 | 20 | 96 | 1 | nebulize | Mist | AATCC_100 | Dyn_shake | Not_applicable | sodium dodecanesulphonate | Not_applicable
Xu et al | 2017 | Antibacterial cotton fabric with enhanced durability prepared using silver nanoparticles and carboxymethyl chitosan | http://dx.doi.org/10.1016/j.carbpol.2017.08.129 | Carboxymethyl chitosan (CMCTS) | XRD,EDS,FTIR,SEM | NA | Ag | 46 | rectangle | Cotton | E_coli | 24 | 30 | 96 | 1 | nebulize | Mist | AATCC_100 | Dyn_shake | Not_applicable | sodium dodecanesulphonate | Not_applicable
Xu et al | 2017 | Antibacterial cotton fabric with enhanced durability prepared using silver nanoparticles and carboxymethyl chitosan | http://dx.doi.org/10.1016/j.carbpol.2017.08.129 | Carboxymethyl chitosan (CMCTS) | XRD,EDS,FTIR,SEM | NA | Ag | 46 | rectangle | Cotton | E_coli | 24 | 50 | 95 | 1 | nebulize | Mist | AATCC_100 | Dyn_shake | Not_applicable | sodium dodecanesulphonate | Not_applicable
Xu et al | 2017 | Antibacterial cotton fabric with enhanced durability prepared using silver nanoparticles and carboxymethyl chitosan | http://dx.doi.org/10.1016/j.carbpol.2017.08.129 | Carboxymethyl chitosan (CMCTS) | XRD,EDS,FTIR,SEM | NA | Ag | 46 | rectangle | Cotton | E_coli | 24 | 0 | 100 | 1 | nebulize | Mist | AATCC_100 | Dyn_shake | Not_applicable | sodium dodecanesulphonate | Not_applicable
Xu et al | 2017 | Antibacterial cotton fabric with enhanced durability prepared using silver nanoparticles and carboxymethyl chitosan | http://dx.doi.org/10.1016/j.carbpol.2017.08.129 | Carboxymethyl chitosan (CMCTS) | XRD,EDS,FTIR,SEM | NA | Ag | 46 | rectangle | Cotton | E_coli | 24 | 5 | 98 | 1 | nebulize | Mist | AATCC_100 | Dyn_shake | Not_applicable | sodium dodecanesulphonate | Not_applicable
Xu et al | 2017 | Antibacterial cotton fabric with enhanced durability prepared using silver nanoparticles and carboxymethyl chitosan | http://dx.doi.org/10.1016/j.carbpol.2017.08.129 | Carboxymethyl chitosan (CMCTS) | XRD,EDS,FTIR,SEM | NA | Ag | 46 | rectangle | Cotton | E_coli | 24 | 10 | 98 | 1 | nebulize | Mist | AATCC_100 | Dyn_shake | Not_applicable | sodium dodecanesulphonate | Not_applicable
Xu et al | 2017 | Antibacterial cotton fabric with enhanced durability prepared using silver nanoparticles and carboxymethyl chitosan | http://dx.doi.org/10.1016/j.carbpol.2017.08.129 | Carboxymethyl chitosan (CMCTS) | XRD,EDS,FTIR,SEM | NA | Ag | 46 | rectangle | Cotton | E_coli | 24 | 15 | 97 | 1 | nebulize | Mist | AATCC_100 | Dyn_shake | Not_applicable | sodium dodecanesulphonate | Not_applicable
Xu et al | 2017 | Antibacterial cotton fabric with enhanced durability prepared using silver nanoparticles and carboxymethyl chitosan | http://dx.doi.org/10.1016/j.carbpol.2017.08.129 | Carboxymethyl chitosan (CMCTS) | XRD,EDS,FTIR,SEM | NA | Ag | 46 | rectangle | Cotton | E_coli | 24 | 20 | 96 | 1 | nebulize | Mist | AATCC_100 | Dyn_shake | Not_applicable | sodium dodecanesulphonate | Not_applicable
Xu et al | 2017 | Antibacterial cotton fabric with enhanced durability prepared using silver nanoparticles and carboxymethyl chitosan | http://dx.doi.org/10.1016/j.carbpol.2017.08.129 | Carboxymethyl chitosan (CMCTS) | XRD,EDS,FTIR,SEM | NA | Ag | 46 | rectangle | Cotton | E_coli | 24 | 30 | 95 | 1 | nebulize | Mist | AATCC_100 | Dyn_shake | Not_applicable | sodium dodecanesulphonate | Not_applicable
Xu et al | 2017 | Antibacterial cotton fabric with enhanced durability prepared using silver nanoparticles and carboxymethyl chitosan | http://dx.doi.org/10.1016/j.carbpol.2017.08.129 | Carboxymethyl chitosan (CMCTS) | XRD,EDS,FTIR,SEM | NA | Ag | 46 | rectangle | Cotton | E_coli | 24 | 50 | 95 | 1 | nebulize | Mist | AATCC_100 | Dyn_shake | Not_applicable | sodium dodecanesulphonate | NA
Xu et al | 2018 | Preparation of Copper Nanoparticles Coated Cotton Fabrics with Durable Antibacterial Properties | DOI 10.1007/s12221-018-8067-5 | Thioglycolic acid (TGA) | XRD,EDS,FTIR,SEM | 3 | CuO | 64 | Spherical | Cotton | E_coli | 24 | 0 | 100 | 0.1613 | in situ synthesis | Immersion | AATCC_147 | Agar_diffusion | laundering cycles | Distilled water | Not_applicable
Xu et al | 2018 | Preparation of Copper Nanoparticles Coated Cotton Fabrics with Durable Antibacterial Properties | DOI 10.1007/s12221-018-8067-5 | Thioglycolic acid (TGA) | XRD,EDS,FTIR,SEM | 3 | CuO | 64 | Spherical | Cotton | E_coli | 24 | 5 | 99 | 0.1613 | in situ synthesis | Immersion | AATCC_147 | Agar_diffusion | laundering cycles | Distilled water | Not_applicable
Xu et al | 2018 | Preparation of Copper Nanoparticles Coated Cotton Fabrics with Durable Antibacterial Properties | DOI 10.1007/s12221-018-8067-5 | Thioglycolic acid (TGA) | XRD,EDS,FTIR,SEM | 3 | CuO | 64 | Spherical | Cotton | E_coli | 24 | 10 | 99 | 0.1613 | in situ synthesis | Immersion | AATCC_147 | Agar_diffusion | laundering cycles | Distilled water | Not_applicable
Xu et al | 2018 | Preparation of Copper Nanoparticles Coated Cotton Fabrics with Durable Antibacterial Properties | DOI 10.1007/s12221-018-8067-5 | Thioglycolic acid (TGA) | XRD,EDS,FTIR,SEM | 3 | CuO | 64 | Spherical | Cotton | E_coli | 24 | 15 | 98 | 0.1613 | in situ synthesis | Immersion | AATCC_147 | Agar_diffusion | laundering cycles | Distilled water | Not_applicable
Xu et al | 2018 | Preparation of Copper Nanoparticles Coated Cotton Fabrics with Durable Antibacterial Properties | DOI 10.1007/s12221-018-8067-5 | Thioglycolic acid (TGA) | XRD,EDS,FTIR,SEM | 3 | CuO | 64 | Spherical | Cotton | E_coli | 24 | 20 | 98 | 0.1613 | in situ synthesis | Immersion | AATCC_147 | Agar_diffusion | laundering cycles | Distilled water | Not_applicable
Xu et al | 2018 | Preparation of Copper Nanoparticles Coated Cotton Fabrics with Durable Antibacterial Properties | DOI 10.1007/s12221-018-8067-5 | Thioglycolic acid (TGA) | XRD,EDS,FTIR,SEM | 3 | CuO | 64 | Spherical | Cotton | E_coli | 24 | 30 | 98 | 0.1613 | in situ synthesis | Immersion | AATCC_147 | Agar_diffusion | laundering cycles | Distilled water | Not_applicable
Xu et al | 2018 | Preparation of Copper Nanoparticles Coated Cotton Fabrics with Durable Antibacterial Properties | DOI 10.1007/s12221-018-8067-5 | Thioglycolic acid (TGA) | XRD,EDS,FTIR,SEM | 3 | CuO | 64 | Spherical | Cotton | E_coli | 24 | 50 | 97 | 0.1613 | in situ synthesis | Immersion | AATCC_147 | Agar_diffusion | laundering cycles | Distilled water | Not_applicable
Xu et al | 2018 | Preparation of Copper Nanoparticles Coated Cotton Fabrics with Durable Antibacterial Properties | DOI 10.1007/s12221-018-8067-5 | Thioglycolic acid (TGA) | XRD,EDS,FTIR,SEM | 3 | CuO | 64 | Spherical | Cotton | S_aureus | 24 | 0 | 100 | 0.1613 | in situ synthesis | Immersion | AATCC_147 | Agar_diffusion | laundering cycles | Distilled water | Not_applicable
Xu et al | 2018 | Preparation of Copper Nanoparticles Coated Cotton Fabrics with Durable Antibacterial Properties | DOI 10.1007/s12221-018-8067-5 | Thioglycolic acid (TGA) | XRD,EDS,FTIR,SEM | 3 | CuO | 64 | Spherical | Cotton | S_aureus | 24 | 5 | 100 | 0.1613 | in situ synthesis | Immersion | AATCC_147 | Agar_diffusion | laundering cycles | Distilled water | Not_applicable
Xu et al | 2018 | Preparation of Copper Nanoparticles Coated Cotton Fabrics with Durable Antibacterial Properties | DOI 10.1007/s12221-018-8067-5 | Thioglycolic acid (TGA) | XRD,EDS,FTIR,SEM | 3 | CuO | 64 | Spherical | Cotton | S_aureus | 24 | 10 | 99 | 0.1613 | in situ synthesis | Immersion | AATCC_147 | Agar_diffusion | laundering cycles | Distilled water | Not_applicable
Xu et al | 2018 | Preparation of Copper Nanoparticles Coated Cotton Fabrics with Durable Antibacterial Properties | DOI 10.1007/s12221-018-8067-5 | Thioglycolic acid (TGA) | XRD,EDS,FTIR,SEM | 3 | CuO | 64 | Spherical | Cotton | S_aureus | 24 | 15 | 98 | 0.1613 | in situ synthesis | Immersion | AATCC_147 | Agar_diffusion | laundering cycles | Distilled water | Not_applicable
Xu et al | 2018 | Preparation of Copper Nanoparticles Coated Cotton Fabrics with Durable Antibacterial Properties | DOI 10.1007/s12221-018-8067-5 | Thioglycolic acid (TGA) | XRD,EDS,FTIR,SEM | 3 | CuO | 64 | Spherical | Cotton | S_aureus | 24 | 20 | 98 | 0.1613 | in situ synthesis | Immersion | AATCC_147 | Agar_diffusion | laundering cycles | Distilled water | Not_applicable
Xu et al | 2018 | Preparation of Copper Nanoparticles Coated Cotton Fabrics with Durable Antibacterial Properties | DOI 10.1007/s12221-018-8067-5 | Thioglycolic acid (TGA) | XRD,EDS,FTIR,SEM | 3 | CuO | 64 | Spherical | Cotton | S_aureus | 24 | 30 | 98 | 0.1613 | in situ synthesis | Immersion | AATCC_147 | Agar_diffusion | laundering cycles | Distilled water | Not_applicable
Xu et al | 2018 | Preparation of Copper Nanoparticles Coated Cotton Fabrics with Durable Antibacterial Properties | DOI 10.1007/s12221-018-8067-5 | Thioglycolic acid (TGA) | XRD,EDS,FTIR,SEM | 3 | CuO | 64 | Spherical | Cotton | S_aureus | 24 | 50 | 97 | 0.1613 | in situ synthesis | Immersion | AATCC_147 | Agar_diffusion | laundering cycles | Distilled water | Not_applicable
Xu et al | 2018 | Preparation of Copper Nanoparticles Coated Cotton Fabrics with Durable Antibacterial Properties | DOI 10.1007/s12221-018-8067-5 | Thioglycolic acid (TGA) | XRD,EDS,FTIR,SEM | 3 | CuO | 64 | Spherical | Cotton | E_coli | 24 | 0 | 99.5 | 0.1613 | in situ synthesis | Immersion | AATCC_147 | Agar_diffusion | laundering cycles | Distilled water | Not_applicable
Xu et al | 2018 | Preparation of Copper Nanoparticles Coated Cotton Fabrics with Durable Antibacterial Properties | DOI 10.1007/s12221-018-8067-5 | Thioglycolic acid (TGA) | XRD,EDS,FTIR,SEM | 3 | CuO | 64 | Spherical | Cotton | E_coli | 24 | 0 | 99.8 | 0.1613 | in situ synthesis | Immersion | AATCC_147 | Agar_diffusion | laundering cycles | Distilled water | Not_applicable
Xu et al | 2018 | Preparation of Copper Nanoparticles Coated Cotton Fabrics with Durable Antibacterial Properties | DOI 10.1007/s12221-018-8067-5 | Thioglycolic acid (TGA) | XRD,EDS,FTIR,SEM | 3 | CuO | 64 | Spherical | Cotton | S_aureus | 24 | 0 | 99.6 | 0.1613 | in situ synthesis | Immersion | AATCC_147 | Agar_diffusion | laundering cycles | Distilled water | Not_applicable
Xu et al | 2018 | Preparation of Copper Nanoparticles Coated Cotton Fabrics with Durable Antibacterial Properties | DOI 10.1007/s12221-018-8067-5 | Thioglycolic acid (TGA) | XRD,EDS,FTIR,SEM | 3 | CuO | 64 | Spherical | Cotton | S_aureus | 24 | 0 | 99.9 | 0.1613 | in situ synthesis | Immersion | AATCC_147 | Agar_diffusion | laundering cycles | Distilled water | Not_applicable
Doakhan et al | 2013 | Influence of sericin/TiO2 nanocomposite on cotton fabric: Part 1. Enhanced antibacterial effect | http://dx.doi.org/10.1016/j.carbpol.2013.01.023 | Carboxylic acid | FTIR, SEM, EDX, XRD | 1*10 | TiO2 | 25 | Spherical | Cotton | S_aureus | 24 | 20 | 85 | 2.5 | wet chemistry | Pad-dry-cure | AATCC_100 | Dyn_shake | AATCC 61 | Nonionic detergent | Not_applicable
Doakhan et al | 2013 | Influence of sericin/TiO2 nanocomposite on cotton fabric: Part 1. Enhanced antibacterial effect | http://dx.doi.org/10.1016/j.carbpol.2013.01.023 | Carboxylic acid | FTIR, SEM, EDX, XRD | 1*10 | TiO2 | 25 | Spherical | Cotton | S_aureus | 24 | 20 | 72 | 2.5 | wet chemistry | Pad-dry-cure | AATCC_100 | Dyn_shake | AATCC 61 | Nonionic detergent | Not_applicable
Doakhan et al | 2013 | Influence of sericin/TiO2 nanocomposite on cotton fabric: Part 1. Enhanced antibacterial effect | http://dx.doi.org/10.1016/j.carbpol.2013.01.023 | Carboxylic acid | FTIR, SEM, EDX, XRD | 1*10 | TiO2 | 25 | Spherical | Cotton | S_aureus | 24 | 20 | 46.5 | 2.5 | wet chemistry | Pad-dry-cure | AATCC_100 | Dyn_shake | AATCC 61 | Nonionic detergent | Not_applicable
Doakhan et al | 2013 | Influence of sericin/TiO2 nanocomposite on cotton fabric: Part 1. Enhanced antibacterial effect | http://dx.doi.org/10.1016/j.carbpol.2013.01.023 | Carboxylic acid | FTIR, SEM, EDX, XRD | 1*10 | TiO2 | 25 | Spherical | Cotton | S_aureus | 24 | 20 | 9.5 | 2.5 | wet chemistry | Pad-dry-cure | AATCC_100 | Dyn_shake | AATCC 61 | Nonionic detergent | Not_applicable
Doakhan et al | 2013 | Influence of sericin/TiO2 nanocomposite on cotton fabric: Part 1. Enhanced antibacterial effect | http://dx.doi.org/10.1016/j.carbpol.2013.01.023 | Carboxylic acid | FTIR, SEM, EDX, XRD | 1*10 | TiO2 | 25 | Spherical | Cotton | S_aureus | 24 | 20 | 71.7 | 2.5 | wet chemistry | Pad-dry-cure | AATCC_100 | Dyn_shake | AATCC 61 | Nonionic detergent | Not_applicable
Doakhan et al | 2013 | Influence of sericin/TiO2 nanocomposite on cotton fabric: Part 1. Enhanced antibacterial effect | http://dx.doi.org/10.1016/j.carbpol.2013.01.023 | Carboxylic acid | FTIR, SEM, EDX, XRD | 1*10 | TiO2 | 25 | Spherical | Cotton | S_aureus | 24 | 20 | 100 | 2.5 | wet chemistry | Pad-dry-cure | AATCC_100 | Dyn_shake | AATCC 61 | Nonionic detergent | Not_applicable
Doakhan et al | 2013 | Influence of sericin/TiO2 nanocomposite on cotton fabric: Part 1. Enhanced antibacterial effect | http://dx.doi.org/10.1016/j.carbpol.2013.01.023 | Carboxylic acid | FTIR, SEM, EDX, XRD | 1*10 | TiO2 | 25 | Spherical | Cotton | S_aureus | 24 | 20 | 31 | 2.5 | wet chemistry | Pad-dry-cure | AATCC_100 | Dyn_shake | AATCC 61 | Nonionic detergent | Not_applicable
Doakhan et al | 2013 | Influence of sericin/TiO2 nanocomposite on cotton fabric: Part 1. Enhanced antibacterial effect | http://dx.doi.org/10.1016/j.carbpol.2013.01.023 | Carboxylic acid | FTIR, SEM, EDX, XRD | 1*10 | TiO2 | 25 | Spherical | Cotton | S_aureus | 24 | 20 | 70 | 2.5 | wet chemistry | Pad-dry-cure | AATCC_100 | Dyn_shake | AATCC 61 | Nonionic detergent | Not_applicable
Doakhan et al | 2013 | Influence of sericin/TiO2 nanocomposite on cotton fabric: Part 1. Enhanced antibacterial effect | http://dx.doi.org/10.1016/j.carbpol.2013.01.023 | Carboxylic acid | FTIR, SEM, EDX, XRD | 1*10 | TiO2 | 25 | Spherical | Cotton | S_aureus | 24 | 20 | 49.8 | 2.5 | wet chemistry | Pad-dry-cure | AATCC_100 | Dyn_shake | AATCC 61 | Nonionic detergent | Not_applicable
Doakhan et al | 2013 | Influence of sericin/TiO2 nanocomposite on cotton fabric: Part 1. Enhanced antibacterial effect | http://dx.doi.org/10.1016/j.carbpol.2013.01.023 | Carboxylic acid | FTIR, SEM, EDX, XRD | 1*10 | TiO2 | 25 | Spherical | Cotton | S_aureus | 24 | 20 | 52.3 | 2.5 | wet chemistry | Pad-dry-cure | AATCC_100 | Dyn_shake | AATCC 61 | Nonionic detergent | Not_applicable
Doakhan et al | 2013 | Influence of sericin/TiO2 nanocomposite on cotton fabric: Part 1. Enhanced antibacterial effect | http://dx.doi.org/10.1016/j.carbpol.2013.01.023 | Carboxylic acid | FTIR, SEM, EDX, XRD | 1*10 | TiO2 | 25 | Spherical | Cotton | S_aureus | 24 | 20 | 38 | 2.5 | wet chemistry | Pad-dry-cure | AATCC_100 | Dyn_shake | AATCC 61 | Nonionic detergent | Not_applicable
Doakhan et al | 2013 | Influence of sericin/TiO2 nanocomposite on cotton fabric: Part 1. Enhanced antibacterial effect | http://dx.doi.org/10.1016/j.carbpol.2013.01.023 | Carboxylic acid | FTIR, SEM, EDX, XRD | 1*10 | TiO2 | 25 | Spherical | Cotton | S_aureus | 24 | 20 | 46.8 | 2.5 | wet chemistry | Pad-dry-cure | AATCC_100 | Dyn_shake | AATCC 61 | Nonionic detergent | Not_applicable
Doakhan et al | 2013 | Influence of sericin/TiO2 nanocomposite on cotton fabric: Part 1. Enhanced antibacterial effect | http://dx.doi.org/10.1016/j.carbpol.2013.01.023 | Carboxylic acid | FTIR, SEM, EDX, XRD | 1*10 | TiO2 | 25 | Spherical | Cotton | S_aureus | 24 | 20 | 64 | 2.5 | wet chemistry | Pad-dry-cure | AATCC_100 | Dyn_shake | AATCC 61 | Nonionic detergent | Not_applicable
Doakhan et al | 2013 | Influence of sericin/TiO2 nanocomposite on cotton fabric: Part 1. Enhanced antibacterial effect | http://dx.doi.org/10.1016/j.carbpol.2013.01.023 | Carboxylic acid | FTIR, SEM, EDX, XRD | 1*10 | TiO2 | 25 | Spherical | Cotton | S_aureus | 24 | 20 | 2.6 | 2.5 | wet chemistry | Pad-dry-cure | AATCC_100 | Dyn_shake | AATCC 61 | Nonionic detergent | Not_applicable
Doakhan et al | 2013 | Influence of sericin/TiO2 nanocomposite on cotton fabric: Part 1. Enhanced antibacterial effect | http://dx.doi.org/10.1016/j.carbpol.2013.01.023 | Carboxylic acid | FTIR, SEM, EDX, XRD | 1*10 | TiO2 | 25 | Spherical | Cotton | S_aureus | 24 | 20 | 72 | 2.5 | wet chemistry | Pad-dry-cure | AATCC_100 | Dyn_shake | AATCC 61 | Nonionic detergent | Not_applicable
Doakhan et al | 2013 | Influence of sericin/TiO2 nanocomposite on cotton fabric: Part 1. Enhanced antibacterial effect | http://dx.doi.org/10.1016/j.carbpol.2013.01.023 | Carboxylic acid | FTIR, SEM, EDX, XRD | 1*10 | TiO2 | 25 | Spherical | Cotton | S_aureus | 24 | 20 | 74 | 2.5 | wet chemistry | Pad-dry-cure | AATCC_100 | Dyn_shake | AATCC 61 | Nonionic detergent | Not_applicable
Doakhan et al | 2013 | Influence of sericin/TiO2 nanocomposite on cotton fabric: Part 1. Enhanced antibacterial effect | http://dx.doi.org/10.1016/j.carbpol.2013.01.023 | Carboxylic acid | FTIR, SEM, EDX, XRD | 1*10 | TiO2 | 25 | Spherical | Cotton | S_aureus | 24 | 20 | 27.3 | 2.5 | wet chemistry | Pad-dry-cure | AATCC_100 | Dyn_shake | AATCC 61 | Nonionic detergent | Not_applicable
Doakhan et al | 2013 | Influence of sericin/TiO2 nanocomposite on cotton fabric: Part 1. Enhanced antibacterial effect | http://dx.doi.org/10.1016/j.carbpol.2013.01.023 | Carboxylic acid | FTIR, SEM, EDX, XRD | 1*10 | TiO2 | 25 | Spherical | Cotton | S_aureus | 24 | 0 | 92.3 | 2.5 | wet chemistry | Pad-dry-cure | AATCC_100 | Dyn_shake | AATCC 61 | Nonionic detergent | Not_applicable
Doakhan et al | 2013 | Influence of sericin/TiO2 nanocomposite on cotton fabric: Part 1. Enhanced antibacterial effect | http://dx.doi.org/10.1016/j.carbpol.2013.01.023 | Carboxylic acid | FTIR, SEM, EDX, XRD | 1*10 | TiO2 | 25 | Spherical | Cotton | S_aureus | 24 | 0 | 80.4 | 2.5 | wet chemistry | Pad-dry-cure | AATCC_100 | Dyn_shake | AATCC 61 | Nonionic detergent | Not_applicable
Doakhan et al | 2013 | Influence of sericin/TiO2 nanocomposite on cotton fabric: Part 1. Enhanced antibacterial effect | http://dx.doi.org/10.1016/j.carbpol.2013.01.023 | Carboxylic acid | FTIR, SEM, EDX, XRD | 1*10 | TiO2 | 25 | Spherical | Cotton | S_aureus | 24 | 0 | 50.2 | 2.5 | wet chemistry | Pad-dry-cure | AATCC_100 | Dyn_shake | AATCC 61 | Nonionic detergent | Not_applicable
Doakhan et al | 2013 | Influence of sericin/TiO2 nanocomposite on cotton fabric: Part 1. Enhanced antibacterial effect | http://dx.doi.org/10.1016/j.carbpol.2013.01.023 | Carboxylic acid | FTIR, SEM, EDX, XRD | 1*10 | TiO2 | 25 | Spherical | Cotton | S_aureus | 24 | 0 | 43.7 | 2.5 | wet chemistry | Pad-dry-cure | AATCC_100 | Dyn_shake | AATCC 61 | Nonionic detergent | Not_applicable
Doakhan et al | 2013 | Influence of sericin/TiO2 nanocomposite on cotton fabric: Part 1. Enhanced antibacterial effect | http://dx.doi.org/10.1016/j.carbpol.2013.01.023 | Carboxylic acid | FTIR, SEM, EDX, XRD | 1*10 | TiO2 | 25 | Spherical | Cotton | S_aureus | 24 | 0 | 81.7 | 2.5 | wet chemistry | Pad-dry-cure | AATCC_100 | Dyn_shake | AATCC 61 | Nonionic detergent | Not_applicable
Doakhan et al | 2013 | Influence of sericin/TiO2 nanocomposite on cotton fabric: Part 1. Enhanced antibacterial effect | http://dx.doi.org/10.1016/j.carbpol.2013.01.023 | Carboxylic acid | FTIR, SEM, EDX, XRD | 1*10 | TiO2 | 25 | Spherical | Cotton | S_aureus | 24 | 0 | 100 | 2.5 | wet chemistry | Pad-dry-cure | AATCC_100 | Dyn_shake | AATCC 61 | Nonionic detergent | Not_applicable
Doakhan et al | 2013 | Influence of sericin/TiO2 nanocomposite on cotton fabric: Part 1. Enhanced antibacterial effect | http://dx.doi.org/10.1016/j.carbpol.2013.01.023 | Carboxylic acid | FTIR, SEM, EDX, XRD | 1*10 | TiO2 | 25 | Spherical | Cotton | S_aureus | 24 | 0 | 42 | 2.5 | wet chemistry | Pad-dry-cure | AATCC_100 | Dyn_shake | AATCC 61 | Nonionic detergent | Not_applicable
Doakhan et al | 2013 | Influence of sericin/TiO2 nanocomposite on cotton fabric: Part 1. Enhanced antibacterial effect | http://dx.doi.org/10.1016/j.carbpol.2013.01.023 | Carboxylic acid | FTIR, SEM, EDX, XRD | 1*10 | TiO2 | 25 | Spherical | Cotton | S_aureus | 24 | 0 | 84 | 2.5 | wet chemistry | Pad-dry-cure | AATCC_100 | Dyn_shake | AATCC 61 | Nonionic detergent | Not_applicable
Doakhan et al | 2013 | Influence of sericin/TiO2 nanocomposite on cotton fabric: Part 1. Enhanced antibacterial effect | http://dx.doi.org/10.1016/j.carbpol.2013.01.023 | Carboxylic acid | FTIR, SEM, EDX, XRD | 1*10 | TiO2 | 25 | Spherical | Cotton | S_aureus | 24 | 0 | 67 | 2.5 | wet chemistry | Pad-dry-cure | AATCC_100 | Dyn_shake | AATCC 61 | Nonionic detergent | Not_applicable
Doakhan et al | 2013 | Influence of sericin/TiO2 nanocomposite on cotton fabric: Part 1. Enhanced antibacterial effect | http://dx.doi.org/10.1016/j.carbpol.2013.01.023 | Carboxylic acid | FTIR, SEM, EDX, XRD | 1*10 | TiO2 | 25 | Spherical | Cotton | S_aureus | 24 | 0 | 100 | 2.5 | wet chemistry | Pad-dry-cure | AATCC_100 | Dyn_shake | AATCC 61 | Nonionic detergent | Not_applicable
Doakhan et al | 2013 | Influence of sericin/TiO2 nanocomposite on cotton fabric: Part 1. Enhanced antibacterial effect | http://dx.doi.org/10.1016/j.carbpol.2013.01.023 | Carboxylic acid | FTIR, SEM, EDX, XRD | 1*10 | TiO2 | 25 | Spherical | Cotton | S_aureus | 24 | 0 | 56.7 | 2.5 | wet chemistry | Pad-dry-cure | AATCC_100 | Dyn_shake | AATCC 61 | Nonionic detergent | Not_applicable
Doakhan et al | 2013 | Influence of sericin/TiO2 nanocomposite on cotton fabric: Part 1. Enhanced antibacterial effect | http://dx.doi.org/10.1016/j.carbpol.2013.01.023 | Carboxylic acid | FTIR, SEM, EDX, XRD | 1*10 | TiO2 | 25 | Spherical | Cotton | S_aureus | 24 | 0 | 76 | 2.5 | wet chemistry | Pad-dry-cure | AATCC_100 | Dyn_shake | AATCC 61 | Nonionic detergent | Not_applicable
Doakhan et al | 2013 | Influence of sericin/TiO2 nanocomposite on cotton fabric: Part 1. Enhanced antibacterial effect | http://dx.doi.org/10.1016/j.carbpol.2013.01.023 | Carboxylic acid | FTIR, SEM, EDX, XRD | 1*10 | TiO2 | 25 | Spherical | Cotton | S_aureus | 24 | 0 | 80.8 | 2.5 | wet chemistry | Pad-dry-cure | AATCC_100 | Dyn_shake | AATCC 61 | Nonionic detergent | Not_applicable
Doakhan et al | 2013 | Influence of sericin/TiO2 nanocomposite on cotton fabric: Part 1. Enhanced antibacterial effect | http://dx.doi.org/10.1016/j.carbpol.2013.01.023 | Carboxylic acid | FTIR, SEM, EDX, XRD | 1*10 | TiO2 | 25 | Spherical | Cotton | S_aureus | 24 | 0 | 27.6 | 2.5 | wet chemistry | Pad-dry-cure | AATCC_100 | Dyn_shake | AATCC 61 | Nonionic detergent | Not_applicable
Doakhan et al | 2013 | Influence of sericin/TiO2 nanocomposite on cotton fabric: Part 1. Enhanced antibacterial effect | http://dx.doi.org/10.1016/j.carbpol.2013.01.023 | Carboxylic acid | FTIR, SEM, EDX, XRD | 1*10 | TiO2 | 25 | Spherical | Cotton | S_aureus | 24 | 0 | 86 | 2.5 | wet chemistry | Pad-dry-cure | AATCC_100 | Dyn_shake | AATCC 61 | Nonionic detergent | Not_applicable
Doakhan et al | 2013 | Influence of sericin/TiO2 nanocomposite on cotton fabric: Part 1. Enhanced antibacterial effect | http://dx.doi.org/10.1016/j.carbpol.2013.01.023 | Carboxylic acid | FTIR, SEM, EDX, XRD | 1*10 | TiO2 | 25 | Spherical | Cotton | S_aureus | 24 | 0 | 87 | 2.5 | wet chemistry | Pad-dry-cure | AATCC_100 | Dyn_shake | AATCC 61 | Nonionic detergent | Not_applicable
Doakhan et al | 2013 | Influence of sericin/TiO2 nanocomposite on cotton fabric: Part 1. Enhanced antibacterial effect | http://dx.doi.org/10.1016/j.carbpol.2013.01.023 | Carboxylic acid | FTIR, SEM, EDX, XRD | 1*10 | TiO2 | 25 | Spherical | Cotton | S_aureus | 24 | 0 | 68 | 2.5 | wet chemistry | Pad-dry-cure | AATCC_100 | Dyn_shake | AATCC 61 | Nonionic detergent | Not_applicable
Doakhan et al | 2013 | Influence of sericin/TiO2 nanocomposite on cotton fabric: Part 1. Enhanced antibacterial effect | http://dx.doi.org/10.1016/j.carbpol.2013.01.023 | Carboxylic acid | FTIR, SEM, EDX, XRD | 1*10 | TiO2 | 25 | Spherical | Cotton | S_aureus | 24 | 0 | 92.3 | 2.5 | wet chemistry | Pad-dry-cure | AATCC_100 | Dyn_shake | AATCC 61 | Nonionic detergent | Not_applicable
Doakhan et al | 2013 | Influence of sericin/TiO2 nanocomposite on cotton fabric: Part 1. Enhanced antibacterial effect | http://dx.doi.org/10.1016/j.carbpol.2013.01.023 | Carboxylic acid | FTIR, SEM, EDX, XRD | 1*10 | TiO2 | 25 | Spherical | Cotton | S_aureus | 24 | 0 | 80.4 | 2.5 | wet chemistry | Pad-dry-cure | AATCC_100 | Dyn_shake | AATCC 61 | Nonionic detergent | Not_applicable
Doakhan et al | 2013 | Influence of sericin/TiO2 nanocomposite on cotton fabric: Part 1. Enhanced antibacterial effect | http://dx.doi.org/10.1016/j.carbpol.2013.01.023 | Carboxylic acid | FTIR, SEM, EDX, XRD | 1*10 | TiO2 | 25 | Spherical | Cotton | S_aureus | 24 | 0 | 50.2 | 2.5 | wet chemistry | Pad-dry-cure | AATCC_100 | Dyn_shake | AATCC 61 | Nonionic detergent | Not_applicable
Doakhan et al | 2013 | Influence of sericin/TiO2 nanocomposite on cotton fabric: Part 1. Enhanced antibacterial effect | http://dx.doi.org/10.1016/j.carbpol.2013.01.023 | Carboxylic acid | FTIR, SEM, EDX, XRD | 1*10 | TiO2 | 25 | Spherical | Cotton | S_aureus | 24 | 0 | 43.7 | 2.5 | wet chemistry | Pad-dry-cure | AATCC_100 | Dyn_shake | AATCC 61 | Nonionic detergent | Not_applicable
Doakhan et al | 2013 | Influence of sericin/TiO2 nanocomposite on cotton fabric: Part 1. Enhanced antibacterial effect | http://dx.doi.org/10.1016/j.carbpol.2013.01.023 | Carboxylic acid | FTIR, SEM, EDX, XRD | 1*10 | TiO2 | 25 | Spherical | Cotton | S_aureus | 24 | 0 | 81.7 | 2.5 | wet chemistry | Pad-dry-cure | AATCC_100 | Dyn_shake | AATCC 61 | Nonionic detergent | Not_applicable
Doakhan et al | 2013 | Influence of sericin/TiO2 nanocomposite on cotton fabric: Part 1. Enhanced antibacterial effect | http://dx.doi.org/10.1016/j.carbpol.2013.01.023 | Carboxylic acid | FTIR, SEM, EDX, XRD | 1*10 | TiO2 | 25 | Spherical | Cotton | S_aureus | 24 | 0 | 100 | 2.5 | wet chemistry | Pad-dry-cure | AATCC_100 | Dyn_shake | AATCC 61 | Nonionic detergent | Not_applicable
Doakhan et al | 2013 | Influence of sericin/TiO2 nanocomposite on cotton fabric: Part 1. Enhanced antibacterial effect | http://dx.doi.org/10.1016/j.carbpol.2013.01.023 | Carboxylic acid | FTIR, SEM, EDX, XRD | 1*10 | TiO2 | 25 | Spherical | Cotton | S_aureus | 24 | 0 | 42 | 2.5 | wet chemistry | Pad-dry-cure | AATCC_100 | Dyn_shake | AATCC 61 | Nonionic detergent | Not_applicable
Doakhan et al | 2013 | Influence of sericin/TiO2 nanocomposite on cotton fabric: Part 1. Enhanced antibacterial effect | http://dx.doi.org/10.1016/j.carbpol.2013.01.023 | Carboxylic acid | FTIR, SEM, EDX, XRD | 1*10 | TiO2 | 25 | Spherical | Cotton | S_aureus | 24 | 0 | 84 | 2.5 | wet chemistry | Pad-dry-cure | AATCC_100 | Dyn_shake | AATCC 61 | Nonionic detergent | Not_applicable
Doakhan et al | 2013 | Influence of sericin/TiO2 nanocomposite on cotton fabric: Part 1. Enhanced antibacterial effect | http://dx.doi.org/10.1016/j.carbpol.2013.01.023 | Carboxylic acid | FTIR, SEM, EDX, XRD | 1*10 | TiO2 | 25 | Spherical | Cotton | S_aureus | 24 | 0 | 67 | 2.5 | wet chemistry | Pad-dry-cure | AATCC_100 | Dyn_shake | AATCC 61 | Nonionic detergent | Not_applicable
Doakhan et al | 2013 | Influence of sericin/TiO2 nanocomposite on cotton fabric: Part 1. Enhanced antibacterial effect | http://dx.doi.org/10.1016/j.carbpol.2013.01.023 | Carboxylic acid | FTIR, SEM, EDX, XRD | 1*10 | TiO2 | 25 | Spherical | Cotton | S_aureus | 24 | 0 | 100 | 2.5 | wet chemistry | Pad-dry-cure | AATCC_100 | Dyn_shake | AATCC 61 | Nonionic detergent | Not_applicable
Doakhan et al | 2013 | Influence of sericin/TiO2 nanocomposite on cotton fabric: Part 1. Enhanced antibacterial effect | http://dx.doi.org/10.1016/j.carbpol.2013.01.023 | Carboxylic acid | FTIR, SEM, EDX, XRD | 1*10 | TiO2 | 25 | Spherical | Cotton | S_aureus | 24 | 0 | 56.7 | 2.5 | wet chemistry | Pad-dry-cure | AATCC_100 | Dyn_shake | AATCC 61 | Nonionic detergent | Not_applicable
Doakhan et al | 2013 | Influence of sericin/TiO2 nanocomposite on cotton fabric: Part 1. Enhanced antibacterial effect | http://dx.doi.org/10.1016/j.carbpol.2013.01.023 | Carboxylic acid | FTIR, SEM, EDX, XRD | 1*10 | TiO2 | 25 | Spherical | Cotton | S_aureus | 24 | 0 | 76 | 2.5 | wet chemistry | Pad-dry-cure | AATCC_100 | Dyn_shake | AATCC 61 | Nonionic detergent | Not_applicable
Doakhan et al | 2013 | Influence of sericin/TiO2 nanocomposite on cotton fabric: Part 1. Enhanced antibacterial effect | http://dx.doi.org/10.1016/j.carbpol.2013.01.023 | Carboxylic acid | FTIR, SEM, EDX, XRD | 1*10 | TiO2 | 25 | Spherical | Cotton | S_aureus | 24 | 0 | 80.8 | 2.5 | wet chemistry | Pad-dry-cure | AATCC_100 | Dyn_shake | AATCC 61 | Nonionic detergent | Not_applicable
Doakhan et al | 2013 | Influence of sericin/TiO2 nanocomposite on cotton fabric: Part 1. Enhanced antibacterial effect | http://dx.doi.org/10.1016/j.carbpol.2013.01.023 | Carboxylic acid | FTIR, SEM, EDX, XRD | 1*10 | TiO2 | 25 | Spherical | Cotton | S_aureus | 24 | 0 | 27.6 | 2.5 | wet chemistry | Pad-dry-cure | AATCC_100 | Dyn_shake | AATCC 61 | Nonionic detergent | Not_applicable
Doakhan et al | 2013 | Influence of sericin/TiO2 nanocomposite on cotton fabric: Part 1. Enhanced antibacterial effect | http://dx.doi.org/10.1016/j.carbpol.2013.01.023 | Carboxylic acid | FTIR, SEM, EDX, XRD | 1*10 | TiO2 | 25 | Spherical | Cotton | S_aureus | 24 | 0 | 86 | 2.5 | wet chemistry | Pad-dry-cure | AATCC_100 | Dyn_shake | AATCC 61 | Nonionic detergent | Not_applicable
Doakhan et al | 2013 | Influence of sericin/TiO2 nanocomposite on cotton fabric: Part 1. Enhanced antibacterial effect | http://dx.doi.org/10.1016/j.carbpol.2013.01.023 | Carboxylic acid | FTIR, SEM, EDX, XRD | 1*10 | TiO2 | 25 | Spherical | Cotton | S_aureus | 24 | 0 | 87 | 2.5 | wet chemistry | Pad-dry-cure | AATCC_100 | Dyn_shake | AATCC 61 | Nonionic detergent | Not_applicable
Doakhan et al | 2013 | Influence of sericin/TiO2 nanocomposite on cotton fabric: Part 1. Enhanced antibacterial effect | http://dx.doi.org/10.1016/j.carbpol.2013.01.023 | Carboxylic acid | FTIR, SEM, EDX, XRD | 1*10 | TiO2 | 25 | Spherical | Cotton | S_aureus | 24 | 0 | 68 | 2.5 | wet chemistry | Pad-dry-cure | AATCC_100 | Dyn_shake | AATCC 61 | Nonionic detergent | Not_applicable
Doakhan et al | 2013 | Influence of sericin/TiO2 nanocomposite on cotton fabric: Part 1. Enhanced antibacterial effect | http://dx.doi.org/10.1016/j.carbpol.2013.01.023 | Carboxylic acid | FTIR, SEM, EDX, XRD | 1*10 | TiO2 | 25 | Spherical | Cotton | S_aureus | 24 | 20 | 80 | 2.5 | wet chemistry | Pad-dry-cure | AATCC_100 | Dyn_shake | AATCC 61 | Nonionic detergent | Not_applicable
Doakhan et al | 2013 | Influence of sericin/TiO2 nanocomposite on cotton fabric: Part 1. Enhanced antibacterial effect | http://dx.doi.org/10.1016/j.carbpol.2013.01.023 | Carboxylic acid | FTIR, SEM, EDX, XRD | 1*10 | TiO2 | 25 | Spherical | Cotton | S_aureus | 24 | 20 | 68.5 | 2.5 | wet chemistry | Pad-dry-cure | AATCC_100 | Dyn_shake | AATCC 61 | Nonionic detergent | Not_applicable
Doakhan et al | 2013 | Influence of sericin/TiO2 nanocomposite on cotton fabric: Part 1. Enhanced antibacterial effect | http://dx.doi.org/10.1016/j.carbpol.2013.01.023 | Carboxylic acid | FTIR, SEM, EDX, XRD | 1*10 | TiO2 | 25 | Spherical | Cotton | S_aureus | 24 | 20 | 42.2 | 2.5 | wet chemistry | Pad-dry-cure | AATCC_100 | Dyn_shake | AATCC 61 | Nonionic detergent | Not_applicable
Doakhan et al | 2013 | Influence of sericin/TiO2 nanocomposite on cotton fabric: Part 1. Enhanced antibacterial effect | http://dx.doi.org/10.1016/j.carbpol.2013.01.023 | Carboxylic acid | FTIR, SEM, EDX, XRD | 1*10 | TiO2 | 25 | Spherical | Cotton | S_aureus | 24 | 20 | 6.3 | 2.5 | wet chemistry | Pad-dry-cure | AATCC_100 | Dyn_shake | AATCC 61 | Nonionic detergent | Not_applicable
Doakhan et al | 2013 | Influence of sericin/TiO2 nanocomposite on cotton fabric: Part 1. Enhanced antibacterial effect | http://dx.doi.org/10.1016/j.carbpol.2013.01.023 | Carboxylic acid | FTIR, SEM, EDX, XRD | 1*10 | TiO2 | 25 | Spherical | Cotton | S_aureus | 24 | 20 | 68 | 2.5 | wet chemistry | Pad-dry-cure | AATCC_100 | Dyn_shake | AATCC 61 | Nonionic detergent | Not_applicable
Doakhan et al | 2013 | Influence of sericin/TiO2 nanocomposite on cotton fabric: Part 1. Enhanced antibacterial effect | http://dx.doi.org/10.1016/j.carbpol.2013.01.023 | Carboxylic acid | FTIR, SEM, EDX, XRD | 1*10 | TiO2 | 25 | Spherical | Cotton | S_aureus | 24 | 20 | 99 | 2.5 | wet chemistry | Pad-dry-cure | AATCC_100 | Dyn_shake | AATCC 61 | Nonionic detergent | Not_applicable
Doakhan et al | 2013 | Influence of sericin/TiO2 nanocomposite on cotton fabric: Part 1. Enhanced antibacterial effect | http://dx.doi.org/10.1016/j.carbpol.2013.01.023 | Carboxylic acid | FTIR, SEM, EDX, XRD | 1*10 | TiO2 | 25 | Spherical | Cotton | S_aureus | 24 | 20 | 0 | 2.5 | wet chemistry | Pad-dry-cure | AATCC_100 | Dyn_shake | AATCC 61 | Nonionic detergent | Not_applicable
Doakhan et al | 2013 | Influence of sericin/TiO2 nanocomposite on cotton fabric: Part 1. Enhanced antibacterial effect | http://dx.doi.org/10.1016/j.carbpol.2013.01.023 | Carboxylic acid | FTIR, SEM, EDX, XRD | 1*10 | TiO2 | 25 | Spherical | Cotton | S_aureus | 24 | 20 | 68 | 2.5 | wet chemistry | Pad-dry-cure | AATCC_100 | Dyn_shake | AATCC 61 | Nonionic detergent | Not_applicable
Doakhan et al | 2013 | Influence of sericin/TiO2 nanocomposite on cotton fabric: Part 1. Enhanced antibacterial effect | http://dx.doi.org/10.1016/j.carbpol.2013.01.023 | Carboxylic acid | FTIR, SEM, EDX, XRD | 1*10 | TiO2 | 25 | Spherical | Cotton | S_aureus | 24 | 20 | 41 | 2.5 | wet chemistry | Pad-dry-cure | AATCC_100 | Dyn_shake | AATCC 61 | Nonionic detergent | Not_applicable
Doakhan et al | 2013 | Influence of sericin/TiO2 nanocomposite on cotton fabric: Part 1. Enhanced antibacterial effect | http://dx.doi.org/10.1016/j.carbpol.2013.01.023 | Carboxylic acid | FTIR, SEM, EDX, XRD | 1*10 | TiO2 | 25 | Spherical | Cotton | S_aureus | 24 | 20 | 42.6 | 2.5 | wet chemistry | Pad-dry-cure | AATCC_100 | Dyn_shake | AATCC 61 | Nonionic detergent | Not_applicable
Doakhan et al | 2013 | Influence of sericin/TiO2 nanocomposite on cotton fabric: Part 1. Enhanced antibacterial effect | http://dx.doi.org/10.1016/j.carbpol.2013.01.023 | Carboxylic acid | FTIR, SEM, EDX, XRD | 1*10 | TiO2 | 25 | Spherical | Cotton | S_aureus | 24 | 20 | 31.7 | 2.5 | wet chemistry | Pad-dry-cure | AATCC_100 | Dyn_shake | AATCC 61 | Nonionic detergent | Not_applicable
Doakhan et al | 2013 | Influence of sericin/TiO2 nanocomposite on cotton fabric: Part 1. Enhanced antibacterial effect | http://dx.doi.org/10.1016/j.carbpol.2013.01.023 | Carboxylic acid | FTIR, SEM, EDX, XRD | 1*10 | TiO2 | 25 | Spherical | Cotton | S_aureus | 24 | 20 | 42.7 | 2.5 | wet chemistry | Pad-dry-cure | AATCC_100 | Dyn_shake | AATCC 61 | Nonionic detergent | Not_applicable
Doakhan et al | 2013 | Influence of sericin/TiO2 nanocomposite on cotton fabric: Part 1. Enhanced antibacterial effect | http://dx.doi.org/10.1016/j.carbpol.2013.01.023 | Carboxylic acid | FTIR, SEM, EDX, XRD | 1*10 | TiO2 | 25 | Spherical | Cotton | S_aureus | 24 | 20 | 60 | 2.5 | wet chemistry | Pad-dry-cure | AATCC_100 | Dyn_shake | AATCC 61 | Nonionic detergent | Not_applicable
Doakhan et al | 2013 | Influence of sericin/TiO2 nanocomposite on cotton fabric: Part 1. Enhanced antibacterial effect | http://dx.doi.org/10.1016/j.carbpol.2013.01.023 | Carboxylic acid | FTIR, SEM, EDX, XRD | 1*10 | TiO2 | 25 | Spherical | Cotton | S_aureus | 24 | 20 | 0.4 | 2.5 | wet chemistry | Pad-dry-cure | AATCC_100 | Dyn_shake | AATCC 61 | Nonionic detergent | Not_applicable
Doakhan et al | 2013 | Influence of sericin/TiO2 nanocomposite on cotton fabric: Part 1. Enhanced antibacterial effect | http://dx.doi.org/10.1016/j.carbpol.2013.01.023 | Carboxylic acid | FTIR, SEM, EDX, XRD | 1*10 | TiO2 | 25 | Spherical | Cotton | S_aureus | 24 | 20 | 67.3 | 2.5 | wet chemistry | Pad-dry-cure | AATCC_100 | Dyn_shake | AATCC 61 | Nonionic detergent | Not_applicable
Doakhan et al | 2013 | Influence of sericin/TiO2 nanocomposite on cotton fabric: Part 1. Enhanced antibacterial effect | http://dx.doi.org/10.1016/j.carbpol.2013.01.023 | Carboxylic acid | FTIR, SEM, EDX, XRD | 1*10 | TiO2 | 25 | Spherical | Cotton | S_aureus | 24 | 20 | 67 | 2.5 | wet chemistry | Pad-dry-cure | AATCC_100 | Dyn_shake | AATCC 61 | Nonionic detergent | Not_applicable
Doakhan et al | 2013 | Influence of sericin/TiO2 nanocomposite on cotton fabric: Part 1. Enhanced antibacterial effect | http://dx.doi.org/10.1016/j.carbpol.2013.01.023 | Carboxylic acid | FTIR, SEM, EDX, XRD | 1*10 | TiO2 | 25 | Spherical | Cotton | S_aureus | 24 | 20 | 10.5 | 2.5 | wet chemistry | Pad-dry-cure | AATCC_100 | Dyn_shake | AATCC 61 | Nonionic detergent | Not_applicable
Doakhan et al | 2013 | Influence of sericin/TiO2 nanocomposite on cotton fabric: Part 1. Enhanced antibacterial effect | http://dx.doi.org/10.1016/j.carbpol.2013.01.023 | Citric acid | FTIR, SEM, EDX, XRD | 1*10 | TiO2 | 25 | Spherical | Cotton | S_aureus | 24 | 0 | 90 | 5 | wet chemistry | Pad-dry-cure | AATCC_100 | Dyn_shake | AATCC 61 | Nonionic detergent | Not_applicable
Doakhan et al | 2013 | Influence of sericin/TiO2 nanocomposite on cotton fabric: Part 1. Enhanced antibacterial effect | http://dx.doi.org/10.1016/j.carbpol.2013.01.023 | Citric acid | FTIR, SEM, EDX, XRD | 1*10 | TiO2 | 25 | Spherical | Cotton | S_aureus | 24 | 0 | 80 | 5 | wet chemistry | Pad-dry-cure | AATCC_100 | Dyn_shake | AATCC 61 | Nonionic detergent | Not_applicable
Doakhan et al | 2013 | Influence of sericin/TiO2 nanocomposite on cotton fabric: Part 1. Enhanced antibacterial effect | http://dx.doi.org/10.1016/j.carbpol.2013.01.023 | Citric acid | FTIR, SEM, EDX, XRD | 1*10 | TiO2 | 25 | Spherical | Cotton | S_aureus | 24 | 0 | 48 | 5 | wet chemistry | Pad-dry-cure | AATCC_100 | Dyn_shake | AATCC 61 | Nonionic detergent | Not_applicable
Doakhan et al | 2013 | Influence of sericin/TiO2 nanocomposite on cotton fabric: Part 1. Enhanced antibacterial effect | http://dx.doi.org/10.1016/j.carbpol.2013.01.023 | Citric acid | FTIR, SEM, EDX, XRD | 1*10 | TiO2 | 25 | Spherical | Cotton | S_aureus | 24 | 0 | 40 | 5 | wet chemistry | Pad-dry-cure | AATCC_100 | Dyn_shake | AATCC 61 | Nonionic detergent | Not_applicable
Doakhan et al | 2013 | Influence of sericin/TiO2 nanocomposite on cotton fabric: Part 1. Enhanced antibacterial effect | http://dx.doi.org/10.1016/j.carbpol.2013.01.023 | Citric acid | FTIR, SEM, EDX, XRD | 1*10 | TiO2 | 25 | Spherical | Cotton | S_aureus | 24 | 0 | 80.2 | 5 | wet chemistry | Pad-dry-cure | AATCC_100 | Dyn_shake | AATCC 61 | Nonionic detergent | Not_applicable
Doakhan et al | 2013 | Influence of sericin/TiO2 nanocomposite on cotton fabric: Part 1. Enhanced antibacterial effect | http://dx.doi.org/10.1016/j.carbpol.2013.01.023 | Citric acid | FTIR, SEM, EDX, XRD | 1*10 | TiO2 | 25 | Spherical | Cotton | S_aureus | 24 | 0 | 100 | 5 | wet chemistry | Pad-dry-cure | AATCC_100 | Dyn_shake | AATCC 61 | Nonionic detergent | Not_applicable
Doakhan et al | 2013 | Influence of sericin/TiO2 nanocomposite on cotton fabric: Part 1. Enhanced antibacterial effect | http://dx.doi.org/10.1016/j.carbpol.2013.01.023 | Citric acid | FTIR, SEM, EDX, XRD | 1*10 | TiO2 | 25 | Spherical | Cotton | S_aureus | 24 | 0 | 33 | 5 | wet chemistry | Pad-dry-cure | AATCC_100 | Dyn_shake | AATCC 61 | Nonionic detergent | Not_applicable
Doakhan et al | 2013 | Influence of sericin/TiO2 nanocomposite on cotton fabric: Part 1. Enhanced antibacterial effect | http://dx.doi.org/10.1016/j.carbpol.2013.01.023 | Citric acid | FTIR, SEM, EDX, XRD | 1*10 | TiO2 | 25 | Spherical | Cotton | S_aureus | 24 | 0 | 83.4 | 5 | wet chemistry | Pad-dry-cure | AATCC_100 | Dyn_shake | AATCC 61 | Nonionic detergent | Not_applicable
Doakhan et al | 2013 | Influence of sericin/TiO2 nanocomposite on cotton fabric: Part 1. Enhanced antibacterial effect | http://dx.doi.org/10.1016/j.carbpol.2013.01.023 | Citric acid | FTIR, SEM, EDX, XRD | 1*10 | TiO2 | 25 | Spherical | Cotton | S_aureus | 24 | 0 | 66 | 5 | wet chemistry | Pad-dry-cure | AATCC_100 | Dyn_shake | AATCC 61 | Nonionic detergent | Not_applicable
Doakhan et al | 2013 | Influence of sericin/TiO2 nanocomposite on cotton fabric: Part 1. Enhanced antibacterial effect | http://dx.doi.org/10.1016/j.carbpol.2013.01.023 | Citric acid | FTIR, SEM, EDX, XRD | 1*10 | TiO2 | 25 | Spherical | Cotton | S_aureus | 24 | 0 | 100 | 5 | wet chemistry | Pad-dry-cure | AATCC_100 | Dyn_shake | AATCC 61 | Nonionic detergent | Not_applicable
Doakhan et al | 2013 | Influence of sericin/TiO2 nanocomposite on cotton fabric: Part 1. Enhanced antibacterial effect | http://dx.doi.org/10.1016/j.carbpol.2013.01.023 | Citric acid | FTIR, SEM, EDX, XRD | 1*10 | TiO2 | 25 | Spherical | Cotton | S_aureus | 24 | 0 | 51 | 5 | wet chemistry | Pad-dry-cure | AATCC_100 | Dyn_shake | AATCC 61 | Nonionic detergent | Not_applicable
Doakhan et al | 2013 | Influence of sericin/TiO2 nanocomposite on cotton fabric: Part 1. Enhanced antibacterial effect | http://dx.doi.org/10.1016/j.carbpol.2013.01.023 | Citric acid | FTIR, SEM, EDX, XRD | 1*10 | TiO2 | 25 | Spherical | Cotton | S_aureus | 24 | 0 | 68.2 | 5 | wet chemistry | Pad-dry-cure | AATCC_100 | Dyn_shake | AATCC 61 | Nonionic detergent | Not_applicable
Doakhan et al | 2013 | Influence of sericin/TiO2 nanocomposite on cotton fabric: Part 1. Enhanced antibacterial effect | http://dx.doi.org/10.1016/j.carbpol.2013.01.023 | Citric acid | FTIR, SEM, EDX, XRD | 1*10 | TiO2 | 25 | Spherical | Cotton | S_aureus | 24 | 0 | 80 | 5 | wet chemistry | Pad-dry-cure | AATCC_100 | Dyn_shake | AATCC 61 | Nonionic detergent | Not_applicable
Doakhan et al | 2013 | Influence of sericin/TiO2 nanocomposite on cotton fabric: Part 1. Enhanced antibacterial effect | http://dx.doi.org/10.1016/j.carbpol.2013.01.023 | Citric acid | FTIR, SEM, EDX, XRD | 1*10 | TiO2 | 25 | Spherical | Cotton | S_aureus | 24 | 0 | 19.8 | 5 | wet chemistry | Pad-dry-cure | AATCC_100 | Dyn_shake | AATCC 61 | Nonionic detergent | Not_applicable
Doakhan et al | 2013 | Influence of sericin/TiO2 nanocomposite on cotton fabric: Part 1. Enhanced antibacterial effect | http://dx.doi.org/10.1016/j.carbpol.2013.01.023 | Citric acid | FTIR, SEM, EDX, XRD | 1*10 | TiO2 | 25 | Spherical | Cotton | S_aureus | 24 | 0 | 72.5 | 5 | wet chemistry | Pad-dry-cure | AATCC_100 | Dyn_shake | AATCC 61 | Nonionic detergent | Not_applicable
Doakhan et al | 2013 | Influence of sericin/TiO2 nanocomposite on cotton fabric: Part 1. Enhanced antibacterial effect | http://dx.doi.org/10.1016/j.carbpol.2013.01.023 | Citric acid | FTIR, SEM, EDX, XRD | 1*10 | TiO2 | 25 | Spherical | Cotton | S_aureus | 24 | 0 | 80.7 | 5 | wet chemistry | Pad-dry-cure | AATCC_100 | Dyn_shake | AATCC 61 | Nonionic detergent | Not_applicable
Doakhan et al | 2013 | Influence of sericin/TiO2 nanocomposite on cotton fabric: Part 1. Enhanced antibacterial effect | http://dx.doi.org/10.1016/j.carbpol.2013.01.023 | Citric acid | FTIR, SEM, EDX, XRD | 1*10 | TiO2 | 25 | Spherical | Cotton | S_aureus | 24 | 0 | 68 | 5 | wet chemistry | Pad-dry-cure | AATCC_100 | Dyn_shake | AATCC 61 | Nonionic detergent | Not_applicable
Doakhan et al | 2013 | Influence of sericin/TiO2 nanocomposite on cotton fabric: Part 1. Enhanced antibacterial effect | http://dx.doi.org/10.1016/j.carbpol.2013.01.023 | Citric acid | FTIR, SEM, EDX, XRD | 1*10 | TiO2 | 25 | Spherical | Cotton | S_aureus | 24 | 20 | 80.3 | 5 | wet chemistry | Pad-dry-cure | AATCC_100 | Dyn_shake | AATCC 61 | Nonionic detergent | Not_applicable
Doakhan et al | 2013 | Influence of sericin/TiO2 nanocomposite on cotton fabric: Part 1. Enhanced antibacterial effect | http://dx.doi.org/10.1016/j.carbpol.2013.01.023 | Citric acid | FTIR, SEM, EDX, XRD | 1*10 | TiO2 | 25 | Spherical | Cotton | S_aureus | 24 | 20 | 63.2 | 5 | wet chemistry | Pad-dry-cure | AATCC_100 | Dyn_shake | AATCC 61 | Nonionic detergent | Not_applicable
Doakhan et al | 2013 | Influence of sericin/TiO2 nanocomposite on cotton fabric: Part 1. Enhanced antibacterial effect | http://dx.doi.org/10.1016/j.carbpol.2013.01.023 | Citric acid | FTIR, SEM, EDX, XRD | 1*10 | TiO2 | 25 | Spherical | Cotton | S_aureus | 24 | 20 | 40.5 | 5 | wet chemistry | Pad-dry-cure | AATCC_100 | Dyn_shake | AATCC 61 | Nonionic detergent | Not_applicable
Doakhan et al | 2013 | Influence of sericin/TiO2 nanocomposite on cotton fabric: Part 1. Enhanced antibacterial effect | http://dx.doi.org/10.1016/j.carbpol.2013.01.023 | Citric acid | FTIR, SEM, EDX, XRD | 1*10 | TiO2 | 25 | Spherical | Cotton | S_aureus | 24 | 20 | 8.9 | 5 | wet chemistry | Pad-dry-cure | AATCC_100 | Dyn_shake | AATCC 61 | Nonionic detergent | Not_applicable
Doakhan et al | 2013 | Influence of sericin/TiO2 nanocomposite on cotton fabric: Part 1. Enhanced antibacterial effect | http://dx.doi.org/10.1016/j.carbpol.2013.01.023 | Citric acid | FTIR, SEM, EDX, XRD | 1*10 | TiO2 | 25 | Spherical | Cotton | S_aureus | 24 | 20 | 61 | 5 | wet chemistry | Pad-dry-cure | AATCC_100 | Dyn_shake | AATCC 61 | Nonionic detergent | Not_applicable
Doakhan et al | 2013 | Influence of sericin/TiO2 nanocomposite on cotton fabric: Part 1. Enhanced antibacterial effect | http://dx.doi.org/10.1016/j.carbpol.2013.01.023 | Citric acid | FTIR, SEM, EDX, XRD | 1*10 | TiO2 | 25 | Spherical | Cotton | S_aureus | 24 | 20 | 99.3 | 5 | wet chemistry | Pad-dry-cure | AATCC_100 | Dyn_shake | AATCC 61 | Nonionic detergent | Not_applicable
Doakhan et al | 2013 | Influence of sericin/TiO2 nanocomposite on cotton fabric: Part 1. Enhanced antibacterial effect | http://dx.doi.org/10.1016/j.carbpol.2013.01.023 | Citric acid | FTIR, SEM, EDX, XRD | 1*10 | TiO2 | 25 | Spherical | Cotton | S_aureus | 24 | 20 | 1.5 | 5 | wet chemistry | Pad-dry-cure | AATCC_100 | Dyn_shake | AATCC 61 | Nonionic detergent | Not_applicable
Doakhan et al | 2013 | Influence of sericin/TiO2 nanocomposite on cotton fabric: Part 1. Enhanced antibacterial effect | http://dx.doi.org/10.1016/j.carbpol.2013.01.023 | Citric acid | FTIR, SEM, EDX, XRD | 1*10 | TiO2 | 25 | Spherical | Cotton | S_aureus | 24 | 20 | 64 | 5 | wet chemistry | Pad-dry-cure | AATCC_100 | Dyn_shake | AATCC 61 | Nonionic detergent | Not_applicable
Doakhan et al | 2013 | Influence of sericin/TiO2 nanocomposite on cotton fabric: Part 1. Enhanced antibacterial effect | http://dx.doi.org/10.1016/j.carbpol.2013.01.023 | Citric acid | FTIR, SEM, EDX, XRD | 1*10 | TiO2 | 25 | Spherical | Cotton | S_aureus | 24 | 20 | 41 | 5 | wet chemistry | Pad-dry-cure | AATCC_100 | Dyn_shake | AATCC 61 | Nonionic detergent | Not_applicable
Doakhan et al | 2013 | Influence of sericin/TiO2 nanocomposite on cotton fabric: Part 1. Enhanced antibacterial effect | http://dx.doi.org/10.1016/j.carbpol.2013.01.023 | Citric acid | FTIR, SEM, EDX, XRD | 1*10 | TiO2 | 25 | Spherical | Cotton | S_aureus | 24 | 20 | 46.2 | 5 | wet chemistry | Pad-dry-cure | AATCC_100 | Dyn_shake | AATCC 61 | Nonionic detergent | Not_applicable
Doakhan et al | 2013 | Influence of sericin/TiO2 nanocomposite on cotton fabric: Part 1. Enhanced antibacterial effect | http://dx.doi.org/10.1016/j.carbpol.2013.01.023 | Citric acid | FTIR, SEM, EDX, XRD | 1*10 | TiO2 | 25 | Spherical | Cotton | S_aureus | 24 | 20 | 31 | 5 | wet chemistry | Pad-dry-cure | AATCC_100 | Dyn_shake | AATCC 61 | Nonionic detergent | Not_applicable
Doakhan et al | 2013 | Influence of sericin/TiO2 nanocomposite on cotton fabric: Part 1. Enhanced antibacterial effect | http://dx.doi.org/10.1016/j.carbpol.2013.01.023 | Citric acid | FTIR, SEM, EDX, XRD | 1*10 | TiO2 | 25 | Spherical | Cotton | S_aureus | 24 | 20 | 39.2 | 5 | wet chemistry | Pad-dry-cure | AATCC_100 | Dyn_shake | AATCC 61 | Nonionic detergent | Not_applicable
Doakhan et al | 2013 | Influence of sericin/TiO2 nanocomposite on cotton fabric: Part 1. Enhanced antibacterial effect | http://dx.doi.org/10.1016/j.carbpol.2013.01.023 | Citric acid | FTIR, SEM, EDX, XRD | 1*10 | TiO2 | 25 | Spherical | Cotton | S_aureus | 24 | 20 | 60.5 | 5 | wet chemistry | Pad-dry-cure | AATCC_100 | Dyn_shake | AATCC 61 | Nonionic detergent | Not_applicable
Doakhan et al | 2013 | Influence of sericin/TiO2 nanocomposite on cotton fabric: Part 1. Enhanced antibacterial effect | http://dx.doi.org/10.1016/j.carbpol.2013.01.023 | Citric acid | FTIR, SEM, EDX, XRD | 1*10 | TiO2 | 25 | Spherical | Cotton | S_aureus | 24 | 20 | 1.2 | 5 | wet chemistry | Pad-dry-cure | AATCC_100 | Dyn_shake | AATCC 61 | Nonionic detergent | Not_applicable
Doakhan et al | 2013 | Influence of sericin/TiO2 nanocomposite on cotton fabric: Part 1. Enhanced antibacterial effect | http://dx.doi.org/10.1016/j.carbpol.2013.01.023 | Citric acid | FTIR, SEM, EDX, XRD | 1*10 | TiO2 | 25 | Spherical | Cotton | S_aureus | 24 | 20 | 59.4 | 5 | wet chemistry | Pad-dry-cure | AATCC_100 | Dyn_shake | AATCC 61 | Nonionic detergent | Not_applicable
Doakhan et al | 2013 | Influence of sericin/TiO2 nanocomposite on cotton fabric: Part 1. Enhanced antibacterial effect | http://dx.doi.org/10.1016/j.carbpol.2013.01.023 | Citric acid | FTIR, SEM, EDX, XRD | 1*10 | TiO2 | 25 | Spherical | Cotton | S_aureus | 24 | 20 | 62 | 5 | wet chemistry | Pad-dry-cure | AATCC_100 | Dyn_shake | AATCC 61 | Nonionic detergent | Not_applicable
Doakhan et al | 2013 | Influence of sericin/TiO2 nanocomposite on cotton fabric: Part 1. Enhanced antibacterial effect | http://dx.doi.org/10.1016/j.carbpol.2013.01.023 | Citric acid | FTIR, SEM, EDX, XRD | 1*10 | TiO2 | 25 | Spherical | Cotton | S_aureus | 24 | 20 | 23 | 5 | wet chemistry | Pad-dry-cure | AATCC_100 | Dyn_shake | AATCC 61 | Nonionic detergent | Not_applicable
Doakhan et al | 2013 | Influence of sericin/TiO2 nanocomposite on cotton fabric: Part 1. Enhanced antibacterial effect | http://dx.doi.org/10.1016/j.carbpol.2013.01.023 | Citric acid | FTIR, SEM, EDX, XRD | 1*10 | TiO2 | 25 | Spherical | Cotton | S_aureus | 24 | 40 | 75.6 | 5 | wet chemistry | Pad-dry-cure | AATCC_100 | Dyn_shake | AATCC 61 | Nonionic detergent | Not_applicable
Doakhan et al | 2013 | Influence of sericin/TiO2 nanocomposite on cotton fabric: Part 1. Enhanced antibacterial effect | http://dx.doi.org/10.1016/j.carbpol.2013.01.023 | Citric acid | FTIR, SEM, EDX, XRD | 1*10 | TiO2 | 25 | Spherical | Cotton | S_aureus | 24 | 40 | 61.7 | 5 | wet chemistry | Pad-dry-cure | AATCC_100 | Dyn_shake | AATCC 61 | Nonionic detergent | Not_applicable
Doakhan et al | 2013 | Influence of sericin/TiO2 nanocomposite on cotton fabric: Part 1. Enhanced antibacterial effect | http://dx.doi.org/10.1016/j.carbpol.2013.01.023 | Citric acid | FTIR, SEM, EDX, XRD | 1*10 | TiO2 | 25 | Spherical | Cotton | S_aureus | 24 | 40 | 35.5 | 5 | wet chemistry | Pad-dry-cure | AATCC_100 | Dyn_shake | AATCC 61 | Nonionic detergent | Not_applicable
Doakhan et al | 2013 | Influence of sericin/TiO2 nanocomposite on cotton fabric: Part 1. Enhanced antibacterial effect | http://dx.doi.org/10.1016/j.carbpol.2013.01.023 | Citric acid | FTIR, SEM, EDX, XRD | 1*10 | TiO2 | 25 | Spherical | Cotton | S_aureus | 24 | 40 | 6.5 | 5 | wet chemistry | Pad-dry-cure | AATCC_100 | Dyn_shake | AATCC 61 | Nonionic detergent | Not_applicable
Doakhan et al | 2013 | Influence of sericin/TiO2 nanocomposite on cotton fabric: Part 1. Enhanced antibacterial effect | http://dx.doi.org/10.1016/j.carbpol.2013.01.023 | Citric acid | FTIR, SEM, EDX, XRD | 1*10 | TiO2 | 25 | Spherical | Cotton | S_aureus | 24 | 40 | 58 | 5 | wet chemistry | Pad-dry-cure | AATCC_100 | Dyn_shake | AATCC 61 | Nonionic detergent | Not_applicable
Doakhan et al | 2013 | Influence of sericin/TiO2 nanocomposite on cotton fabric: Part 1. Enhanced antibacterial effect | http://dx.doi.org/10.1016/j.carbpol.2013.01.023 | Citric acid | FTIR, SEM, EDX, XRD | 1*10 | TiO2 | 25 | Spherical | Cotton | S_aureus | 24 | 40 | 98 | 5 | wet chemistry | Pad-dry-cure | AATCC_100 | Dyn_shake | AATCC 61 | Nonionic detergent | Not_applicable
Doakhan et al | 2013 | Influence of sericin/TiO2 nanocomposite on cotton fabric: Part 1. Enhanced antibacterial effect | http://dx.doi.org/10.1016/j.carbpol.2013.01.023 | Citric acid | FTIR, SEM, EDX, XRD | 1*10 | TiO2 | 25 | Spherical | Cotton | S_aureus | 24 | 40 | 0 | 5 | wet chemistry | Pad-dry-cure | AATCC_100 | Dyn_shake | AATCC 61 | Nonionic detergent | Not_applicable
Doakhan et al | 2013 | Influence of sericin/TiO2 nanocomposite on cotton fabric: Part 1. Enhanced antibacterial effect | http://dx.doi.org/10.1016/j.carbpol.2013.01.023 | Citric acid | FTIR, SEM, EDX, XRD | 1*10 | TiO2 | 25 | Spherical | Cotton | S_aureus | 24 | 40 | 60.6 | 5 | wet chemistry | Pad-dry-cure | AATCC_100 | Dyn_shake | AATCC 61 | Nonionic detergent | Not_applicable
Doakhan et al | 2013 | Influence of sericin/TiO2 nanocomposite on cotton fabric: Part 1. Enhanced antibacterial effect | http://dx.doi.org/10.1016/j.carbpol.2013.01.023 | Citric acid | FTIR, SEM, EDX, XRD | 1*10 | TiO2 | 25 | Spherical | Cotton | S_aureus | 24 | 40 | 32.5 | 5 | wet chemistry | Pad-dry-cure | AATCC_100 | Dyn_shake | AATCC 61 | Nonionic detergent | Not_applicable
Doakhan et al | 2013 | Influence of sericin/TiO2 nanocomposite on cotton fabric: Part 1. Enhanced antibacterial effect | http://dx.doi.org/10.1016/j.carbpol.2013.01.023 | Citric acid | FTIR, SEM, EDX, XRD | 1*10 | TiO2 | 25 | Spherical | Cotton | S_aureus | 24 | 40 | 39.5 | 5 | wet chemistry | Pad-dry-cure | AATCC_100 | Dyn_shake | AATCC 61 | Nonionic detergent | Not_applicable
Doakhan et al | 2013 | Influence of sericin/TiO2 nanocomposite on cotton fabric: Part 1. Enhanced antibacterial effect | http://dx.doi.org/10.1016/j.carbpol.2013.01.023 | Citric acid | FTIR, SEM, EDX, XRD | 1*10 | TiO2 | 25 | Spherical | Cotton | S_aureus | 24 | 40 | 26.5 | 5 | wet chemistry | Pad-dry-cure | AATCC_100 | Dyn_shake | AATCC 61 | Nonionic detergent | Not_applicable
Doakhan et al | 2013 | Influence of sericin/TiO2 nanocomposite on cotton fabric: Part 1. Enhanced antibacterial effect | http://dx.doi.org/10.1016/j.carbpol.2013.01.023 | Citric acid | FTIR, SEM, EDX, XRD | 1*10 | TiO2 | 25 | Spherical | Cotton | S_aureus | 24 | 40 | 37.6 | 5 | wet chemistry | Pad-dry-cure | AATCC_100 | Dyn_shake | AATCC 61 | Nonionic detergent | Not_applicable
Doakhan et al | 2013 | Influence of sericin/TiO2 nanocomposite on cotton fabric: Part 1. Enhanced antibacterial effect | http://dx.doi.org/10.1016/j.carbpol.2013.01.023 | Citric acid | FTIR, SEM, EDX, XRD | 1*10 | TiO2 | 25 | Spherical | Cotton | S_aureus | 24 | 40 | 55.1 | 5 | wet chemistry | Pad-dry-cure | AATCC_100 | Dyn_shake | AATCC 61 | Nonionic detergent | Not_applicable
Doakhan et al | 2013 | Influence of sericin/TiO2 nanocomposite on cotton fabric: Part 1. Enhanced antibacterial effect | http://dx.doi.org/10.1016/j.carbpol.2013.01.023 | Citric acid | FTIR, SEM, EDX, XRD | 1*10 | TiO2 | 25 | Spherical | Cotton | S_aureus | 24 | 40 | 0 | 5 | wet chemistry | Pad-dry-cure | AATCC_100 | Dyn_shake | AATCC 61 | Nonionic detergent | Not_applicable
Doakhan et al | 2013 | Influence of sericin/TiO2 nanocomposite on cotton fabric: Part 1. Enhanced antibacterial effect | http://dx.doi.org/10.1016/j.carbpol.2013.01.023 | Citric acid | FTIR, SEM, EDX, XRD | 1*10 | TiO2 | 25 | Spherical | Cotton | S_aureus | 24 | 40 | 58 | 5 | wet chemistry | Pad-dry-cure | AATCC_100 | Dyn_shake | AATCC 61 | Nonionic detergent | Not_applicable
Doakhan et al | 2013 | Influence of sericin/TiO2 nanocomposite on cotton fabric: Part 1. Enhanced antibacterial effect | http://dx.doi.org/10.1016/j.carbpol.2013.01.023 | Citric acid | FTIR, SEM, EDX, XRD | 1*10 | TiO2 | 25 | Spherical | Cotton | S_aureus | 24 | 40 | 59 | 5 | wet chemistry | Pad-dry-cure | AATCC_100 | Dyn_shake | AATCC 61 | Nonionic detergent | Not_applicable
Doakhan et al | 2013 | Influence of sericin/TiO2 nanocomposite on cotton fabric: Part 1. Enhanced antibacterial effect | http://dx.doi.org/10.1016/j.carbpol.2013.01.023 | Citric acid | FTIR, SEM, EDX, XRD | 1*10 | TiO2 | 25 | Spherical | Cotton | S_aureus | 24 | 40 | 10 | 5 | wet chemistry | Pad-dry-cure | AATCC_100 | Dyn_shake | AATCC 61 | Nonionic detergent | Not_applicable
Doakhan et al | 2013 | Influence of sericin/TiO2 nanocomposite on cotton fabric: Part 1. Enhanced antibacterial effect | http://dx.doi.org/10.1016/j.carbpol.2013.01.023 | Citric acid | FTIR, SEM, EDX, XRD | 1*10 | TiO2 | 25 | Spherical | Cotton | S_aureus | 24 | 0 | 90 | 5 | wet chemistry | Pad-dry-cure | AATCC_100 | Dyn_shake | AATCC 61 | Nonionic detergent | Not_applicable
Doakhan et al | 2013 | Influence of sericin/TiO2 nanocomposite on cotton fabric: Part 1. Enhanced antibacterial effect | http://dx.doi.org/10.1016/j.carbpol.2013.01.023 | Citric acid | FTIR, SEM, EDX, XRD | 1*10 | TiO2 | 25 | Spherical | Cotton | S_aureus | 24 | 0 | 80 | 5 | wet chemistry | Pad-dry-cure | AATCC_100 | Dyn_shake | AATCC 61 | Nonionic detergent | Not_applicable
Doakhan et al | 2013 | Influence of sericin/TiO2 nanocomposite on cotton fabric: Part 1. Enhanced antibacterial effect | http://dx.doi.org/10.1016/j.carbpol.2013.01.023 | Citric acid | FTIR, SEM, EDX, XRD | 1*10 | TiO2 | 25 | Spherical | Cotton | S_aureus | 24 | 0 | 48 | 5 | wet chemistry | Pad-dry-cure | AATCC_100 | Dyn_shake | AATCC 61 | Nonionic detergent | Not_applicable
Doakhan et al | 2013 | Influence of sericin/TiO2 nanocomposite on cotton fabric: Part 1. Enhanced antibacterial effect | http://dx.doi.org/10.1016/j.carbpol.2013.01.023 | Citric acid | FTIR, SEM, EDX, XRD | 1*10 | TiO2 | 25 | Spherical | Cotton | S_aureus | 24 | 0 | 40 | 5 | wet chemistry | Pad-dry-cure | AATCC_100 | Dyn_shake | AATCC 61 | Nonionic detergent | Not_applicable
Doakhan et al | 2013 | Influence of sericin/TiO2 nanocomposite on cotton fabric: Part 1. Enhanced antibacterial effect | http://dx.doi.org/10.1016/j.carbpol.2013.01.023 | Citric acid | FTIR, SEM, EDX, XRD | 1*10 | TiO2 | 25 | Spherical | Cotton | S_aureus | 24 | 0 | 80.2 | 5 | wet chemistry | Pad-dry-cure | AATCC_100 | Dyn_shake | AATCC 61 | Nonionic detergent | Not_applicable
Doakhan et al | 2013 | Influence of sericin/TiO2 nanocomposite on cotton fabric: Part 1. Enhanced antibacterial effect | http://dx.doi.org/10.1016/j.carbpol.2013.01.023 | Citric acid | FTIR, SEM, EDX, XRD | 1*10 | TiO2 | 25 | Spherical | Cotton | S_aureus | 24 | 0 | 100 | 5 | wet chemistry | Pad-dry-cure | AATCC_100 | Dyn_shake | AATCC 61 | Nonionic detergent | Not_applicable
Doakhan et al | 2013 | Influence of sericin/TiO2 nanocomposite on cotton fabric: Part 1. Enhanced antibacterial effect | http://dx.doi.org/10.1016/j.carbpol.2013.01.023 | Citric acid | FTIR, SEM, EDX, XRD | 1*10 | TiO2 | 25 | Spherical | Cotton | S_aureus | 24 | 0 | 33 | 5 | wet chemistry | Pad-dry-cure | AATCC_100 | Dyn_shake | AATCC 61 | Nonionic detergent | Not_applicable
Doakhan et al | 2013 | Influence of sericin/TiO2 nanocomposite on cotton fabric: Part 1. Enhanced antibacterial effect | http://dx.doi.org/10.1016/j.carbpol.2013.01.023 | Citric acid | FTIR, SEM, EDX, XRD | 1*10 | TiO2 | 25 | Spherical | Cotton | S_aureus | 24 | 0 | 83.4 | 5 | wet chemistry | Pad-dry-cure | AATCC_100 | Dyn_shake | AATCC 61 | Nonionic detergent | Not_applicable
Doakhan et al | 2013 | Influence of sericin/TiO2 nanocomposite on cotton fabric: Part 1. Enhanced antibacterial effect | http://dx.doi.org/10.1016/j.carbpol.2013.01.023 | Citric acid | FTIR, SEM, EDX, XRD | 1*10 | TiO2 | 25 | Spherical | Cotton | S_aureus | 24 | 0 | 66 | 5 | wet chemistry | Pad-dry-cure | AATCC_100 | Dyn_shake | AATCC 61 | Nonionic detergent | Not_applicable
Doakhan et al | 2013 | Influence of sericin/TiO2 nanocomposite on cotton fabric: Part 1. Enhanced antibacterial effect | http://dx.doi.org/10.1016/j.carbpol.2013.01.023 | Citric acid | FTIR, SEM, EDX, XRD | 1*10 | TiO2 | 25 | Spherical | Cotton | S_aureus | 24 | 0 | 100 | 5 | wet chemistry | Pad-dry-cure | AATCC_100 | Dyn_shake | AATCC 61 | Nonionic detergent | Not_applicable
Doakhan et al | 2013 | Influence of sericin/TiO2 nanocomposite on cotton fabric: Part 1. Enhanced antibacterial effect | http://dx.doi.org/10.1016/j.carbpol.2013.01.023 | Citric acid | FTIR, SEM, EDX, XRD | 1*10 | TiO2 | 25 | Spherical | Cotton | S_aureus | 24 | 0 | 51 | 5 | wet chemistry | Pad-dry-cure | AATCC_100 | Dyn_shake | AATCC 61 | Nonionic detergent | Not_applicable
Doakhan et al | 2013 | Influence of sericin/TiO2 nanocomposite on cotton fabric: Part 1. Enhanced antibacterial effect | http://dx.doi.org/10.1016/j.carbpol.2013.01.023 | Citric acid | FTIR, SEM, EDX, XRD | 1*10 | TiO2 | 25 | Spherical | Cotton | S_aureus | 24 | 0 | 68.2 | 5 | wet chemistry | Pad-dry-cure | AATCC_100 | Dyn_shake | AATCC 61 | Nonionic detergent | Not_applicable
Doakhan et al | 2013 | Influence of sericin/TiO2 nanocomposite on cotton fabric: Part 1. Enhanced antibacterial effect | http://dx.doi.org/10.1016/j.carbpol.2013.01.023 | Citric acid | FTIR, SEM, EDX, XRD | 1*10 | TiO2 | 25 | Spherical | Cotton | S_aureus | 24 | 0 | 80 | 5 | wet chemistry | Pad-dry-cure | AATCC_100 | Dyn_shake | AATCC 61 | Nonionic detergent | Not_applicable
Doakhan et al | 2013 | Influence of sericin/TiO2 nanocomposite on cotton fabric: Part 1. Enhanced antibacterial effect | http://dx.doi.org/10.1016/j.carbpol.2013.01.023 | Citric acid | FTIR, SEM, EDX, XRD | 1*10 | TiO2 | 25 | Spherical | Cotton | S_aureus | 24 | 0 | 19.8 | 5 | wet chemistry | Pad-dry-cure | AATCC_100 | Dyn_shake | AATCC 61 | Nonionic detergent | Not_applicable
Doakhan et al | 2013 | Influence of sericin/TiO2 nanocomposite on cotton fabric: Part 1. Enhanced antibacterial effect | http://dx.doi.org/10.1016/j.carbpol.2013.01.023 | Citric acid | FTIR, SEM, EDX, XRD | 1*10 | TiO2 | 25 | Spherical | Cotton | S_aureus | 24 | 0 | 72.5 | 5 | wet chemistry | Pad-dry-cure | AATCC_100 | Dyn_shake | AATCC 61 | Nonionic detergent | Not_applicable
Doakhan et al | 2013 | Influence of sericin/TiO2 nanocomposite on cotton fabric: Part 1. Enhanced antibacterial effect | http://dx.doi.org/10.1016/j.carbpol.2013.01.023 | Citric acid | FTIR, SEM, EDX, XRD | 1*10 | TiO2 | 25 | Spherical | Cotton | S_aureus | 24 | 0 | 80.7 | 5 | wet chemistry | Pad-dry-cure | AATCC_100 | Dyn_shake | AATCC 61 | Nonionic detergent | Not_applicable
Doakhan et al | 2013 | Influence of sericin/TiO2 nanocomposite on cotton fabric: Part 1. Enhanced antibacterial effect | http://dx.doi.org/10.1016/j.carbpol.2013.01.023 | Citric acid | FTIR, SEM, EDX, XRD | 1*10 | TiO2 | 25 | Spherical | Cotton | S_aureus | 24 | 0 | 68 | 5 | wet chemistry | Pad-dry-cure | AATCC_100 | Dyn_shake | AATCC 61 | Nonionic detergent | Not_applicable
Doakhan et al | 2013 | Influence of sericin/TiO2 nanocomposite on cotton fabric: Part 1. Enhanced antibacterial effect | http://dx.doi.org/10.1016/j.carbpol.2013.01.023 | Carboxylic acid | FTIR, SEM, EDX, XRD | 1*10 | TiO2 | 25 | Spherical | Cotton | E_coli | 24 | 0 | 91.2 | 2.5 | wet chemistry | Pad-dry-cure | AATCC_100 | Dyn_shake | AATCC 61 | Nonionic detergent | Not_applicable
Doakhan et al | 2013 | Influence of sericin/TiO2 nanocomposite on cotton fabric: Part 1. Enhanced antibacterial effect | http://dx.doi.org/10.1016/j.carbpol.2013.01.023 | Carboxylic acid | FTIR, SEM, EDX, XRD | 1*10 | TiO2 | 25 | Spherical | Cotton | E_coli | 24 | 0 | 80.7 | 2.5 | wet chemistry | Pad-dry-cure | AATCC_100 | Dyn_shake | AATCC 61 | Nonionic detergent | Not_applicable
Doakhan et al | 2013 | Influence of sericin/TiO2 nanocomposite on cotton fabric: Part 1. Enhanced antibacterial effect | http://dx.doi.org/10.1016/j.carbpol.2013.01.023 | Carboxylic acid | FTIR, SEM, EDX, XRD | 1*10 | TiO2 | 25 | Spherical | Cotton | E_coli | 24 | 0 | 45 | 2.5 | wet chemistry | Pad-dry-cure | AATCC_100 | Dyn_shake | AATCC 61 | Nonionic detergent | Not_applicable
Doakhan et al | 2013 | Influence of sericin/TiO2 nanocomposite on cotton fabric: Part 1. Enhanced antibacterial effect | http://dx.doi.org/10.1016/j.carbpol.2013.01.023 | Carboxylic acid | FTIR, SEM, EDX, XRD | 1*10 | TiO2 | 25 | Spherical | Cotton | E_coli | 24 | 0 | 42.5 | 2.5 | wet chemistry | Pad-dry-cure | AATCC_100 | Dyn_shake | AATCC 61 | Nonionic detergent | Not_applicable
Doakhan et al | 2013 | Influence of sericin/TiO2 nanocomposite on cotton fabric: Part 1. Enhanced antibacterial effect | http://dx.doi.org/10.1016/j.carbpol.2013.01.023 | Carboxylic acid | FTIR, SEM, EDX, XRD | 1*10 | TiO2 | 25 | Spherical | Cotton | E_coli | 24 | 0 | 80.5 | 2.5 | wet chemistry | Pad-dry-cure | AATCC_100 | Dyn_shake | AATCC 61 | Nonionic detergent | Not_applicable
Doakhan et al | 2013 | Influence of sericin/TiO2 nanocomposite on cotton fabric: Part 1. Enhanced antibacterial effect | http://dx.doi.org/10.1016/j.carbpol.2013.01.023 | Carboxylic acid | FTIR, SEM, EDX, XRD | 1*10 | TiO2 | 25 | Spherical | Cotton | E_coli | 24 | 0 | 100 | 2.5 | wet chemistry | Pad-dry-cure | AATCC_100 | Dyn_shake | AATCC 61 | Nonionic detergent | Not_applicable
Doakhan et al | 2013 | Influence of sericin/TiO2 nanocomposite on cotton fabric: Part 1. Enhanced antibacterial effect | http://dx.doi.org/10.1016/j.carbpol.2013.01.023 | Carboxylic acid | FTIR, SEM, EDX, XRD | 1*10 | TiO2 | 25 | Spherical | Cotton | E_coli | 24 | 0 | 35.3 | 2.5 | wet chemistry | Pad-dry-cure | AATCC_100 | Dyn_shake | AATCC 61 | Nonionic detergent | Not_applicable
Doakhan et al | 2013 | Influence of sericin/TiO2 nanocomposite on cotton fabric: Part 1. Enhanced antibacterial effect | http://dx.doi.org/10.1016/j.carbpol.2013.01.023 | Carboxylic acid | FTIR, SEM, EDX, XRD | 1*10 | TiO2 | 25 | Spherical | Cotton | E_coli | 24 | 0 | 83 | 2.5 | wet chemistry | Pad-dry-cure | AATCC_100 | Dyn_shake | AATCC 61 | Nonionic detergent | Not_applicable
Doakhan et al | 2013 | Influence of sericin/TiO2 nanocomposite on cotton fabric: Part 1. Enhanced antibacterial effect | http://dx.doi.org/10.1016/j.carbpol.2013.01.023 | Carboxylic acid | FTIR, SEM, EDX, XRD | 1*10 | TiO2 | 25 | Spherical | Cotton | E_coli | 24 | 0 | 63 | 2.5 | wet chemistry | Pad-dry-cure | AATCC_100 | Dyn_shake | AATCC 61 | Nonionic detergent | Not_applicable
Doakhan et al | 2013 | Influence of sericin/TiO2 nanocomposite on cotton fabric: Part 1. Enhanced antibacterial effect | http://dx.doi.org/10.1016/j.carbpol.2013.01.023 | Carboxylic acid | FTIR, SEM, EDX, XRD | 1*10 | TiO2 | 25 | Spherical | Cotton | E_coli | 24 | 0 | 100 | 2.5 | wet chemistry | Pad-dry-cure | AATCC_100 | Dyn_shake | AATCC 61 | Nonionic detergent | Not_applicable
Doakhan et al | 2013 | Influence of sericin/TiO2 nanocomposite on cotton fabric: Part 1. Enhanced antibacterial effect | http://dx.doi.org/10.1016/j.carbpol.2013.01.023 | Carboxylic acid | FTIR, SEM, EDX, XRD | 1*10 | TiO2 | 25 | Spherical | Cotton | E_coli | 24 | 0 | 55.7 | 2.5 | wet chemistry | Pad-dry-cure | AATCC_100 | Dyn_shake | AATCC 61 | Nonionic detergent | Not_applicable
Doakhan et al | 2013 | Influence of sericin/TiO2 nanocomposite on cotton fabric: Part 1. Enhanced antibacterial effect | http://dx.doi.org/10.1016/j.carbpol.2013.01.023 | Carboxylic acid | FTIR, SEM, EDX, XRD | 1*10 | TiO2 | 25 | Spherical | Cotton | E_coli | 24 | 0 | 66 | 2.5 | wet chemistry | Pad-dry-cure | AATCC_100 | Dyn_shake | AATCC 61 | Nonionic detergent | Not_applicable
Doakhan et al | 2013 | Influence of sericin/TiO2 nanocomposite on cotton fabric: Part 1. Enhanced antibacterial effect | http://dx.doi.org/10.1016/j.carbpol.2013.01.023 | Carboxylic acid | FTIR, SEM, EDX, XRD | 1*10 | TiO2 | 25 | Spherical | Cotton | E_coli | 24 | 0 | 78 | 2.5 | wet chemistry | Pad-dry-cure | AATCC_100 | Dyn_shake | AATCC 61 | Nonionic detergent | Not_applicable
Doakhan et al | 2013 | Influence of sericin/TiO2 nanocomposite on cotton fabric: Part 1. Enhanced antibacterial effect | http://dx.doi.org/10.1016/j.carbpol.2013.01.023 | Carboxylic acid | FTIR, SEM, EDX, XRD | 1*10 | TiO2 | 25 | Spherical | Cotton | E_coli | 24 | 0 | 26.4 | 2.5 | wet chemistry | Pad-dry-cure | AATCC_100 | Dyn_shake | AATCC 61 | Nonionic detergent | Not_applicable
Doakhan et al | 2013 | Influence of sericin/TiO2 nanocomposite on cotton fabric: Part 1. Enhanced antibacterial effect | http://dx.doi.org/10.1016/j.carbpol.2013.01.023 | Carboxylic acid | FTIR, SEM, EDX, XRD | 1*10 | TiO2 | 25 | Spherical | Cotton | E_coli | 24 | 0 | 76.6 | 2.5 | wet chemistry | Pad-dry-cure | AATCC_100 | Dyn_shake | AATCC 61 | Nonionic detergent | Not_applicable
Doakhan et al | 2013 | Influence of sericin/TiO2 nanocomposite on cotton fabric: Part 1. Enhanced antibacterial effect | http://dx.doi.org/10.1016/j.carbpol.2013.01.023 | Carboxylic acid | FTIR, SEM, EDX, XRD | 1*10 | TiO2 | 25 | Spherical | Cotton | E_coli | 24 | 0 | 79.4 | 2.5 | wet chemistry | Pad-dry-cure | AATCC_100 | Dyn_shake | AATCC 61 | Nonionic detergent | Not_applicable
Doakhan et al | 2013 | Influence of sericin/TiO2 nanocomposite on cotton fabric: Part 1. Enhanced antibacterial effect | http://dx.doi.org/10.1016/j.carbpol.2013.01.023 | Carboxylic acid | FTIR, SEM, EDX, XRD | 1*10 | TiO2 | 25 | Spherical | Cotton | E_coli | 24 | 0 | 63.4 | 2.5 | wet chemistry | Pad-dry-cure | AATCC_100 | Dyn_shake | AATCC 61 | Nonionic detergent | Not_applicable
Doakhan et al | 2013 | Influence of sericin/TiO2 nanocomposite on cotton fabric: Part 1. Enhanced antibacterial effect | http://dx.doi.org/10.1016/j.carbpol.2013.01.023 | Carboxylic acid | FTIR, SEM, EDX, XRD | 1*10 | TiO2 | 25 | Spherical | Cotton | E_coli | 24 | 20 | 81 | 5 | wet chemistry | Pad-dry-cure | AATCC_100 | Dyn_shake | AATCC 61 | Nonionic detergent | Not_applicable
Doakhan et al | 2013 | Influence of sericin/TiO2 nanocomposite on cotton fabric: Part 1. Enhanced antibacterial effect | http://dx.doi.org/10.1016/j.carbpol.2013.01.023 | Carboxylic acid | FTIR, SEM, EDX, XRD | 1*10 | TiO2 | 25 | Spherical | Cotton | E_coli | 24 | 20 | 70.2 | 5 | wet chemistry | Pad-dry-cure | AATCC_100 | Dyn_shake | AATCC 61 | Nonionic detergent | Not_applicable
Doakhan et al | 2013 | Influence of sericin/TiO2 nanocomposite on cotton fabric: Part 1. Enhanced antibacterial effect | http://dx.doi.org/10.1016/j.carbpol.2013.01.023 | Carboxylic acid | FTIR, SEM, EDX, XRD | 1*10 | TiO2 | 25 | Spherical | Cotton | E_coli | 24 | 20 | 40 | 5 | wet chemistry | Pad-dry-cure | AATCC_100 | Dyn_shake | AATCC 61 | Nonionic detergent | Not_applicable
Doakhan et al | 2013 | Influence of sericin/TiO2 nanocomposite on cotton fabric: Part 1. Enhanced antibacterial effect | http://dx.doi.org/10.1016/j.carbpol.2013.01.023 | Carboxylic acid | FTIR, SEM, EDX, XRD | 1*10 | TiO2 | 25 | Spherical | Cotton | E_coli | 24 | 20 | 7.9 | 5 | wet chemistry | Pad-dry-cure | AATCC_100 | Dyn_shake | AATCC 61 | Nonionic detergent | Not_applicable
Doakhan et al | 2013 | Influence of sericin/TiO2 nanocomposite on cotton fabric: Part 1. Enhanced antibacterial effect | http://dx.doi.org/10.1016/j.carbpol.2013.01.023 | Carboxylic acid | FTIR, SEM, EDX, XRD | 1*10 | TiO2 | 25 | Spherical | Cotton | E_coli | 24 | 20 | 70.8 | 5 | wet chemistry | Pad-dry-cure | AATCC_100 | Dyn_shake | AATCC 61 | Nonionic detergent | Not_applicable
Doakhan et al | 2013 | Influence of sericin/TiO2 nanocomposite on cotton fabric: Part 1. Enhanced antibacterial effect | http://dx.doi.org/10.1016/j.carbpol.2013.01.023 | Carboxylic acid | FTIR, SEM, EDX, XRD | 1*10 | TiO2 | 25 | Spherical | Cotton | E_coli | 24 | 20 | 99.8 | 5 | wet chemistry | Pad-dry-cure | AATCC_100 | Dyn_shake | AATCC 61 | Nonionic detergent | Not_applicable
Doakhan et al | 2013 | Influence of sericin/TiO2 nanocomposite on cotton fabric: Part 1. Enhanced antibacterial effect | http://dx.doi.org/10.1016/j.carbpol.2013.01.023 | Carboxylic acid | FTIR, SEM, EDX, XRD | 1*10 | TiO2 | 25 | Spherical | Cotton | E_coli | 24 | 20 | 1.2 | 5 | wet chemistry | Pad-dry-cure | AATCC_100 | Dyn_shake | AATCC 61 | Nonionic detergent | Not_applicable
Doakhan et al | 2013 | Influence of sericin/TiO2 nanocomposite on cotton fabric: Part 1. Enhanced antibacterial effect | http://dx.doi.org/10.1016/j.carbpol.2013.01.023 | Carboxylic acid | FTIR, SEM, EDX, XRD | 1*10 | TiO2 | 25 | Spherical | Cotton | E_coli | 24 | 20 | 68 | 5 | wet chemistry | Pad-dry-cure | AATCC_100 | Dyn_shake | AATCC 61 | Nonionic detergent | Not_applicable
Doakhan et al | 2013 | Influence of sericin/TiO2 nanocomposite on cotton fabric: Part 1. Enhanced antibacterial effect | http://dx.doi.org/10.1016/j.carbpol.2013.01.023 | Carboxylic acid | FTIR, SEM, EDX, XRD | 1*10 | TiO2 | 25 | Spherical | Cotton | E_coli | 24 | 20 | 42 | 5 | wet chemistry | Pad-dry-cure | AATCC_100 | Dyn_shake | AATCC 61 | Nonionic detergent | Not_applicable
Doakhan et al | 2013 | Influence of sericin/TiO2 nanocomposite on cotton fabric: Part 1. Enhanced antibacterial effect | http://dx.doi.org/10.1016/j.carbpol.2013.01.023 | Carboxylic acid | FTIR, SEM, EDX, XRD | 1*10 | TiO2 | 25 | Spherical | Cotton | E_coli | 24 | 20 | 47.7 | 5 | wet chemistry | Pad-dry-cure | AATCC_100 | Dyn_shake | AATCC 61 | Nonionic detergent | Not_applicable
Doakhan et al | 2013 | Influence of sericin/TiO2 nanocomposite on cotton fabric: Part 1. Enhanced antibacterial effect | http://dx.doi.org/10.1016/j.carbpol.2013.01.023 | Carboxylic acid | FTIR, SEM, EDX, XRD | 1*10 | TiO2 | 25 | Spherical | Cotton | E_coli | 24 | 20 | 37.4 | 5 | wet chemistry | Pad-dry-cure | AATCC_100 | Dyn_shake | AATCC 61 | Nonionic detergent | Not_applicable
Doakhan et al | 2013 | Influence of sericin/TiO2 nanocomposite on cotton fabric: Part 1. Enhanced antibacterial effect | http://dx.doi.org/10.1016/j.carbpol.2013.01.023 | Carboxylic acid | FTIR, SEM, EDX, XRD | 1*10 | TiO2 | 25 | Spherical | Cotton | E_coli | 24 | 20 | 46.3 | 5 | wet chemistry | Pad-dry-cure | AATCC_100 | Dyn_shake | AATCC 61 | Nonionic detergent | Not_applicable
Doakhan et al | 2013 | Influence of sericin/TiO2 nanocomposite on cotton fabric: Part 1. Enhanced antibacterial effect | http://dx.doi.org/10.1016/j.carbpol.2013.01.023 | Carboxylic acid | FTIR, SEM, EDX, XRD | 1*10 | TiO2 | 25 | Spherical | Cotton | E_coli | 24 | 20 | 63.7 | 5 | wet chemistry | Pad-dry-cure | AATCC_100 | Dyn_shake | AATCC 61 | Nonionic detergent | Not_applicable
Doakhan et al | 2013 | Influence of sericin/TiO2 nanocomposite on cotton fabric: Part 1. Enhanced antibacterial effect | http://dx.doi.org/10.1016/j.carbpol.2013.01.023 | Carboxylic acid | FTIR, SEM, EDX, XRD | 1*10 | TiO2 | 25 | Spherical | Cotton | E_coli | 24 | 20 | 1.9 | 5 | wet chemistry | Pad-dry-cure | AATCC_100 | Dyn_shake | AATCC 61 | Nonionic detergent | Not_applicable
Doakhan et al | 2013 | Influence of sericin/TiO2 nanocomposite on cotton fabric: Part 1. Enhanced antibacterial effect | http://dx.doi.org/10.1016/j.carbpol.2013.01.023 | Carboxylic acid | FTIR, SEM, EDX, XRD | 1*10 | TiO2 | 25 | Spherical | Cotton | E_coli | 24 | 20 | 70.3 | 5 | wet chemistry | Pad-dry-cure | AATCC_100 | Dyn_shake | AATCC 61 | Nonionic detergent | Not_applicable
Doakhan et al | 2013 | Influence of sericin/TiO2 nanocomposite on cotton fabric: Part 1. Enhanced antibacterial effect | http://dx.doi.org/10.1016/j.carbpol.2013.01.023 | Carboxylic acid | FTIR, SEM, EDX, XRD | 1*10 | TiO2 | 25 | Spherical | Cotton | E_coli | 24 | 20 | 70.2 | 5 | wet chemistry | Pad-dry-cure | AATCC_100 | Dyn_shake | AATCC 61 | Nonionic detergent | Not_applicable
Doakhan et al | 2013 | Influence of sericin/TiO2 nanocomposite on cotton fabric: Part 1. Enhanced antibacterial effect | http://dx.doi.org/10.1016/j.carbpol.2013.01.023 | Carboxylic acid | FTIR, SEM, EDX, XRD | 1*10 | TiO2 | 25 | Spherical | Cotton | E_coli | 24 | 20 | 22 | 2.5 | wet chemistry | Pad-dry-cure | AATCC_100 | Dyn_shake | AATCC 61 | Nonionic detergent | Not_applicable
Doakhan et al | 2013 | Influence of sericin/TiO2 nanocomposite on cotton fabric: Part 1. Enhanced antibacterial effect | http://dx.doi.org/10.1016/j.carbpol.2013.01.023 | Carboxylic acid | FTIR, SEM, EDX, XRD | 1*10 | TiO2 | 25 | Spherical | Cotton | E_coli | 24 | 20 | 77.3 | 2.5 | wet chemistry | Pad-dry-cure | AATCC_100 | Dyn_shake | AATCC 61 | Nonionic detergent | Not_applicable
Doakhan et al | 2013 | Influence of sericin/TiO2 nanocomposite on cotton fabric: Part 1. Enhanced antibacterial effect | http://dx.doi.org/10.1016/j.carbpol.2013.01.023 | Carboxylic acid | FTIR, SEM, EDX, XRD | 1*10 | TiO2 | 25 | Spherical | Cotton | E_coli | 24 | 20 | 67 | 2.5 | wet chemistry | Pad-dry-cure | AATCC_100 | Dyn_shake | AATCC 61 | Nonionic detergent | Not_applicable
Doakhan et al | 2013 | Influence of sericin/TiO2 nanocomposite on cotton fabric: Part 1. Enhanced antibacterial effect | http://dx.doi.org/10.1016/j.carbpol.2013.01.023 | Carboxylic acid | FTIR, SEM, EDX, XRD | 1*10 | TiO2 | 25 | Spherical | Cotton | E_coli | 24 | 20 | 38.2 | 2.5 | wet chemistry | Pad-dry-cure | AATCC_100 | Dyn_shake | AATCC 61 | Nonionic detergent | Not_applicable
Doakhan et al | 2013 | Influence of sericin/TiO2 nanocomposite on cotton fabric: Part 1. Enhanced antibacterial effect | http://dx.doi.org/10.1016/j.carbpol.2013.01.023 | Carboxylic acid | FTIR, SEM, EDX, XRD | 1*10 | TiO2 | 25 | Spherical | Cotton | E_coli | 24 | 20 | 6.2 | 2.5 | wet chemistry | Pad-dry-cure | AATCC_100 | Dyn_shake | AATCC 61 | Nonionic detergent | Not_applicable
Doakhan et al | 2013 | Influence of sericin/TiO2 nanocomposite on cotton fabric: Part 1. Enhanced antibacterial effect | http://dx.doi.org/10.1016/j.carbpol.2013.01.023 | Carboxylic acid | FTIR, SEM, EDX, XRD | 1*10 | TiO2 | 25 | Spherical | Cotton | E_coli | 24 | 20 | 67.5 | 2.5 | wet chemistry | Pad-dry-cure | AATCC_100 | Dyn_shake | AATCC 61 | Nonionic detergent | Not_applicable
Doakhan et al | 2013 | Influence of sericin/TiO2 nanocomposite on cotton fabric: Part 1. Enhanced antibacterial effect | http://dx.doi.org/10.1016/j.carbpol.2013.01.023 | Carboxylic acid | FTIR, SEM, EDX, XRD | 1*10 | TiO2 | 25 | Spherical | Cotton | E_coli | 24 | 20 | 98.3 | 2.5 | wet chemistry | Pad-dry-cure | AATCC_100 | Dyn_shake | AATCC 61 | Nonionic detergent | Not_applicable
Doakhan et al | 2013 | Influence of sericin/TiO2 nanocomposite on cotton fabric: Part 1. Enhanced antibacterial effect | http://dx.doi.org/10.1016/j.carbpol.2013.01.023 | Carboxylic acid | FTIR, SEM, EDX, XRD | 1*10 | TiO2 | 25 | Spherical | Cotton | E_coli | 24 | 20 | 0 | 2.5 | wet chemistry | Pad-dry-cure | AATCC_100 | Dyn_shake | AATCC 61 | Nonionic detergent | Not_applicable
Doakhan et al | 2013 | Influence of sericin/TiO2 nanocomposite on cotton fabric: Part 1. Enhanced antibacterial effect | http://dx.doi.org/10.1016/j.carbpol.2013.01.023 | Carboxylic acid | FTIR, SEM, EDX, XRD | 1*10 | TiO2 | 25 | Spherical | Cotton | E_coli | 24 | 20 | 67 | 2.5 | wet chemistry | Pad-dry-cure | AATCC_100 | Dyn_shake | AATCC 61 | Nonionic detergent | Not_applicable
Doakhan et al | 2013 | Influence of sericin/TiO2 nanocomposite on cotton fabric: Part 1. Enhanced antibacterial effect | http://dx.doi.org/10.1016/j.carbpol.2013.01.023 | Carboxylic acid | FTIR, SEM, EDX, XRD | 1*10 | TiO2 | 25 | Spherical | Cotton | E_coli | 24 | 20 | 36.7 | 2.5 | wet chemistry | Pad-dry-cure | AATCC_100 | Dyn_shake | AATCC 61 | Nonionic detergent | Not_applicable
Doakhan et al | 2013 | Influence of sericin/TiO2 nanocomposite on cotton fabric: Part 1. Enhanced antibacterial effect | http://dx.doi.org/10.1016/j.carbpol.2013.01.023 | Carboxylic acid | FTIR, SEM, EDX, XRD | 1*10 | TiO2 | 25 | Spherical | Cotton | E_coli | 24 | 20 | 41 | 2.5 | wet chemistry | Pad-dry-cure | AATCC_100 | Dyn_shake | AATCC 61 | Nonionic detergent | Not_applicable
Doakhan et al | 2013 | Influence of sericin/TiO2 nanocomposite on cotton fabric: Part 1. Enhanced antibacterial effect | http://dx.doi.org/10.1016/j.carbpol.2013.01.023 | Carboxylic acid | FTIR, SEM, EDX, XRD | 1*10 | TiO2 | 25 | Spherical | Cotton | E_coli | 24 | 20 | 31 | 2.5 | wet chemistry | Pad-dry-cure | AATCC_100 | Dyn_shake | AATCC 61 | Nonionic detergent | Not_applicable
Doakhan et al | 2013 | Influence of sericin/TiO2 nanocomposite on cotton fabric: Part 1. Enhanced antibacterial effect | http://dx.doi.org/10.1016/j.carbpol.2013.01.023 | Carboxylic acid | FTIR, SEM, EDX, XRD | 1*10 | TiO2 | 25 | Spherical | Cotton | E_coli | 24 | 20 | 40.7 | 2.5 | wet chemistry | Pad-dry-cure | AATCC_100 | Dyn_shake | AATCC 61 | Nonionic detergent | Not_applicable
Doakhan et al | 2013 | Influence of sericin/TiO2 nanocomposite on cotton fabric: Part 1. Enhanced antibacterial effect | http://dx.doi.org/10.1016/j.carbpol.2013.01.023 | Carboxylic acid | FTIR, SEM, EDX, XRD | 1*10 | TiO2 | 25 | Spherical | Cotton | E_coli | 24 | 20 | 58.2 | 2.5 | wet chemistry | Pad-dry-cure | AATCC_100 | Dyn_shake | AATCC 61 | Nonionic detergent | Not_applicable
Doakhan et al | 2013 | Influence of sericin/TiO2 nanocomposite on cotton fabric: Part 1. Enhanced antibacterial effect | http://dx.doi.org/10.1016/j.carbpol.2013.01.023 | Carboxylic acid | FTIR, SEM, EDX, XRD | 1*10 | TiO2 | 25 | Spherical | Cotton | E_coli | 24 | 20 | 0 | 2.5 | wet chemistry | Pad-dry-cure | AATCC_100 | Dyn_shake | AATCC 61 | Nonionic detergent | Not_applicable
Doakhan et al | 2013 | Influence of sericin/TiO2 nanocomposite on cotton fabric: Part 1. Enhanced antibacterial effect | http://dx.doi.org/10.1016/j.carbpol.2013.01.023 | Carboxylic acid | FTIR, SEM, EDX, XRD | 1*10 | TiO2 | 25 | Spherical | Cotton | E_coli | 24 | 20 | 64.7 | 2.5 | wet chemistry | Pad-dry-cure | AATCC_100 | Dyn_shake | AATCC 61 | Nonionic detergent | Not_applicable
Doakhan et al | 2013 | Influence of sericin/TiO2 nanocomposite on cotton fabric: Part 1. Enhanced antibacterial effect | http://dx.doi.org/10.1016/j.carbpol.2013.01.023 | Carboxylic acid | FTIR, SEM, EDX, XRD | 1*10 | TiO2 | 25 | Spherical | Cotton | E_coli | 24 | 20 | 66.8 | 2.5 | wet chemistry | Pad-dry-cure | AATCC_100 | Dyn_shake | AATCC 61 | Nonionic detergent | Not_applicable
Doakhan et al | 2013 | Influence of sericin/TiO2 nanocomposite on cotton fabric: Part 1. Enhanced antibacterial effect | http://dx.doi.org/10.1016/j.carbpol.2013.01.023 | Carboxylic acid | FTIR, SEM, EDX, XRD | 1*10 | TiO2 | 25 | Spherical | Cotton | E_coli | 24 | 20 | 10 | 2.5 | wet chemistry | Pad-dry-cure | AATCC_100 | Dyn_shake | AATCC 61 | Nonionic detergent | Not_applicable
Doakhan et al | 2013 | Influence of sericin/TiO2 nanocomposite on cotton fabric: Part 1. Enhanced antibacterial effect | http://dx.doi.org/10.1016/j.carbpol.2013.01.023 | Carboxylic acid | FTIR, SEM, EDX, XRD | 1*10 | TiO2 | 25 | Spherical | Cotton | E_coli | 24 | 0 | 91.2 | 5 | wet chemistry | Pad-dry-cure | AATCC_100 | Dyn_shake | AATCC 61 | Nonionic detergent | Not_applicable
Doakhan et al | 2013 | Influence of sericin/TiO2 nanocomposite on cotton fabric: Part 1. Enhanced antibacterial effect | http://dx.doi.org/10.1016/j.carbpol.2013.01.023 | Carboxylic acid | FTIR, SEM, EDX, XRD | 1*10 | TiO2 | 25 | Spherical | Cotton | E_coli | 24 | 0 | 80.7 | 5 | wet chemistry | Pad-dry-cure | AATCC_100 | Dyn_shake | AATCC 61 | Nonionic detergent | Not_applicable
Doakhan et al | 2013 | Influence of sericin/TiO2 nanocomposite on cotton fabric: Part 1. Enhanced antibacterial effect | http://dx.doi.org/10.1016/j.carbpol.2013.01.023 | Carboxylic acid | FTIR, SEM, EDX, XRD | 1*10 | TiO2 | 25 | Spherical | Cotton | E_coli | 24 | 0 | 45 | 5 | wet chemistry | Pad-dry-cure | AATCC_100 | Dyn_shake | AATCC 61 | Nonionic detergent | Not_applicable
Doakhan et al | 2013 | Influence of sericin/TiO2 nanocomposite on cotton fabric: Part 1. Enhanced antibacterial effect | http://dx.doi.org/10.1016/j.carbpol.2013.01.023 | Carboxylic acid | FTIR, SEM, EDX, XRD | 1*10 | TiO2 | 25 | Spherical | Cotton | E_coli | 24 | 0 | 42.5 | 5 | wet chemistry | Pad-dry-cure | AATCC_100 | Dyn_shake | AATCC 61 | Nonionic detergent | Not_applicable
Doakhan et al | 2013 | Influence of sericin/TiO2 nanocomposite on cotton fabric: Part 1. Enhanced antibacterial effect | http://dx.doi.org/10.1016/j.carbpol.2013.01.023 | Carboxylic acid | FTIR, SEM, EDX, XRD | 1*10 | TiO2 | 25 | Spherical | Cotton | E_coli | 24 | 0 | 80.5 | 5 | wet chemistry | Pad-dry-cure | AATCC_100 | Dyn_shake | AATCC 61 | Nonionic detergent | Not_applicable
Doakhan et al | 2013 | Influence of sericin/TiO2 nanocomposite on cotton fabric: Part 1. Enhanced antibacterial effect | http://dx.doi.org/10.1016/j.carbpol.2013.01.023 | Carboxylic acid | FTIR, SEM, EDX, XRD | 1*10 | TiO2 | 25 | Spherical | Cotton | E_coli | 24 | 0 | 100 | 5 | wet chemistry | Pad-dry-cure | AATCC_100 | Dyn_shake | AATCC 61 | Nonionic detergent | Not_applicable
Doakhan et al | 2013 | Influence of sericin/TiO2 nanocomposite on cotton fabric: Part 1. Enhanced antibacterial effect | http://dx.doi.org/10.1016/j.carbpol.2013.01.023 | Carboxylic acid | FTIR, SEM, EDX, XRD | 1*10 | TiO2 | 25 | Spherical | Cotton | E_coli | 24 | 0 | 35.3 | 5 | wet chemistry | Pad-dry-cure | AATCC_100 | Dyn_shake | AATCC 61 | Nonionic detergent | Not_applicable
Doakhan et al | 2013 | Influence of sericin/TiO2 nanocomposite on cotton fabric: Part 1. Enhanced antibacterial effect | http://dx.doi.org/10.1016/j.carbpol.2013.01.023 | Carboxylic acid | FTIR, SEM, EDX, XRD | 1*10 | TiO2 | 25 | Spherical | Cotton | E_coli | 24 | 0 | 83 | 5 | wet chemistry | Pad-dry-cure | AATCC_100 | Dyn_shake | AATCC 61 | Nonionic detergent | Not_applicable
Doakhan et al | 2013 | Influence of sericin/TiO2 nanocomposite on cotton fabric: Part 1. Enhanced antibacterial effect | http://dx.doi.org/10.1016/j.carbpol.2013.01.023 | Carboxylic acid | FTIR, SEM, EDX, XRD | 1*10 | TiO2 | 25 | Spherical | Cotton | E_coli | 24 | 0 | 63 | 5 | wet chemistry | Pad-dry-cure | AATCC_100 | Dyn_shake | AATCC 61 | Nonionic detergent | Not_applicable
Doakhan et al | 2013 | Influence of sericin/TiO2 nanocomposite on cotton fabric: Part 1. Enhanced antibacterial effect | http://dx.doi.org/10.1016/j.carbpol.2013.01.023 | Carboxylic acid | FTIR, SEM, EDX, XRD | 1*10 | TiO2 | 25 | Spherical | Cotton | E_coli | 24 | 0 | 100 | 5 | wet chemistry | Pad-dry-cure | AATCC_100 | Dyn_shake | AATCC 61 | Nonionic detergent | Not_applicable
Doakhan et al | 2013 | Influence of sericin/TiO2 nanocomposite on cotton fabric: Part 1. Enhanced antibacterial effect | http://dx.doi.org/10.1016/j.carbpol.2013.01.023 | Carboxylic acid | FTIR, SEM, EDX, XRD | 1*10 | TiO2 | 25 | Spherical | Cotton | E_coli | 24 | 0 | 55.7 | 5 | wet chemistry | Pad-dry-cure | AATCC_100 | Dyn_shake | AATCC 61 | Nonionic detergent | Not_applicable
Doakhan et al | 2013 | Influence of sericin/TiO2 nanocomposite on cotton fabric: Part 1. Enhanced antibacterial effect | http://dx.doi.org/10.1016/j.carbpol.2013.01.023 | Carboxylic acid | FTIR, SEM, EDX, XRD | 1*10 | TiO2 | 25 | Spherical | Cotton | E_coli | 24 | 0 | 66 | 5 | wet chemistry | Pad-dry-cure | AATCC_100 | Dyn_shake | AATCC 61 | Nonionic detergent | Not_applicable
Doakhan et al | 2013 | Influence of sericin/TiO2 nanocomposite on cotton fabric: Part 1. Enhanced antibacterial effect | http://dx.doi.org/10.1016/j.carbpol.2013.01.023 | Carboxylic acid | FTIR, SEM, EDX, XRD | 1*10 | TiO2 | 25 | Spherical | Cotton | E_coli | 24 | 0 | 78 | 5 | wet chemistry | Pad-dry-cure | AATCC_100 | Dyn_shake | AATCC 61 | Nonionic detergent | Not_applicable
Doakhan et al | 2013 | Influence of sericin/TiO2 nanocomposite on cotton fabric: Part 1. Enhanced antibacterial effect | http://dx.doi.org/10.1016/j.carbpol.2013.01.023 | Carboxylic acid | FTIR, SEM, EDX, XRD | 1*10 | TiO2 | 25 | Spherical | Cotton | E_coli | 24 | 0 | 26.4 | 5 | wet chemistry | Pad-dry-cure | AATCC_100 | Dyn_shake | AATCC 61 | Nonionic detergent | Not_applicable
Doakhan et al | 2013 | Influence of sericin/TiO2 nanocomposite on cotton fabric: Part 1. Enhanced antibacterial effect | http://dx.doi.org/10.1016/j.carbpol.2013.01.023 | Carboxylic acid | FTIR, SEM, EDX, XRD | 1*10 | TiO2 | 25 | Spherical | Cotton | E_coli | 24 | 0 | 76.6 | 5 | wet chemistry | Pad-dry-cure | AATCC_100 | Dyn_shake | AATCC 61 | Nonionic detergent | Not_applicable
Doakhan et al | 2013 | Influence of sericin/TiO2 nanocomposite on cotton fabric: Part 1. Enhanced antibacterial effect | http://dx.doi.org/10.1016/j.carbpol.2013.01.023 | Carboxylic acid | FTIR, SEM, EDX, XRD | 1*10 | TiO2 | 25 | Spherical | Cotton | E_coli | 24 | 0 | 79.4 | 5 | wet chemistry | Pad-dry-cure | AATCC_100 | Dyn_shake | AATCC 61 | Nonionic detergent | Not_applicable
Doakhan et al | 2013 | Influence of sericin/TiO2 nanocomposite on cotton fabric: Part 1. Enhanced antibacterial effect | http://dx.doi.org/10.1016/j.carbpol.2013.01.023 | Carboxylic acid | FTIR, SEM, EDX, XRD | 1*10 | TiO2 | 25 | Spherical | Cotton | E_coli | 24 | 0 | 63.4 | 5 | wet chemistry | Pad-dry-cure | AATCC_100 | Dyn_shake | AATCC 61 | Nonionic detergent | Not_applicable
Doakhan et al | 2013 | Influence of sericin/TiO2 nanocomposite on cotton fabric: Part 1. Enhanced antibacterial effect | http://dx.doi.org/10.1016/j.carbpol.2013.01.023 | Citric acid | FTIR, SEM, EDX, XRD | 1*10 | TiO2 | 25 | Spherical | Cotton | E_coli | 24 | 40 | 70.8 | 2.5 | wet chemistry | Pad-dry-cure | AATCC_100 | Dyn_shake | AATCC 61 | Nonionic detergent | Not_applicable
Doakhan et al | 2013 | Influence of sericin/TiO2 nanocomposite on cotton fabric: Part 1. Enhanced antibacterial effect | http://dx.doi.org/10.1016/j.carbpol.2013.01.023 | Citric acid | FTIR, SEM, EDX, XRD | 1*10 | TiO2 | 25 | Spherical | Cotton | E_coli | 24 | 40 | 60.2 | 2.5 | wet chemistry | Pad-dry-cure | AATCC_100 | Dyn_shake | AATCC 61 | Nonionic detergent | Not_applicable
Doakhan et al | 2013 | Influence of sericin/TiO2 nanocomposite on cotton fabric: Part 1. Enhanced antibacterial effect | http://dx.doi.org/10.1016/j.carbpol.2013.01.023 | Citric acid | FTIR, SEM, EDX, XRD | 1*10 | TiO2 | 25 | Spherical | Cotton | E_coli | 24 | 40 | 26.8 | 2.5 | wet chemistry | Pad-dry-cure | AATCC_100 | Dyn_shake | AATCC 61 | Nonionic detergent | Not_applicable
Doakhan et al | 2013 | Influence of sericin/TiO2 nanocomposite on cotton fabric: Part 1. Enhanced antibacterial effect | http://dx.doi.org/10.1016/j.carbpol.2013.01.023 | Citric acid | FTIR, SEM, EDX, XRD | 1*10 | TiO2 | 25 | Spherical | Cotton | E_coli | 24 | 40 | 8.5 | 2.5 | wet chemistry | Pad-dry-cure | AATCC_100 | Dyn_shake | AATCC 61 | Nonionic detergent | Not_applicable
Doakhan et al | 2013 | Influence of sericin/TiO2 nanocomposite on cotton fabric: Part 1. Enhanced antibacterial effect | http://dx.doi.org/10.1016/j.carbpol.2013.01.023 | Citric acid | FTIR, SEM, EDX, XRD | 1*10 | TiO2 | 25 | Spherical | Cotton | E_coli | 24 | 40 | 60.4 | 2.5 | wet chemistry | Pad-dry-cure | AATCC_100 | Dyn_shake | AATCC 61 | Nonionic detergent | Not_applicable
Doakhan et al | 2013 | Influence of sericin/TiO2 nanocomposite on cotton fabric: Part 1. Enhanced antibacterial effect | http://dx.doi.org/10.1016/j.carbpol.2013.01.023 | Citric acid | FTIR, SEM, EDX, XRD | 1*10 | TiO2 | 25 | Spherical | Cotton | E_coli | 24 | 40 | 98 | 2.5 | wet chemistry | Pad-dry-cure | AATCC_100 | Dyn_shake | AATCC 61 | Nonionic detergent | Not_applicable
Doakhan et al | 2013 | Influence of sericin/TiO2 nanocomposite on cotton fabric: Part 1. Enhanced antibacterial effect | http://dx.doi.org/10.1016/j.carbpol.2013.01.023 | Citric acid | FTIR, SEM, EDX, XRD | 1*10 | TiO2 | 25 | Spherical | Cotton | E_coli | 24 | 40 | 0.9 | 2.5 | wet chemistry | Pad-dry-cure | AATCC_100 | Dyn_shake | AATCC 61 | Nonionic detergent | Not_applicable
Doakhan et al | 2013 | Influence of sericin/TiO2 nanocomposite on cotton fabric: Part 1. Enhanced antibacterial effect | http://dx.doi.org/10.1016/j.carbpol.2013.01.023 | Citric acid | FTIR, SEM, EDX, XRD | 1*10 | TiO2 | 25 | Spherical | Cotton | E_coli | 24 | 40 | 63 | 2.5 | wet chemistry | Pad-dry-cure | AATCC_100 | Dyn_shake | AATCC 61 | Nonionic detergent | Not_applicable
Doakhan et al | 2013 | Influence of sericin/TiO2 nanocomposite on cotton fabric: Part 1. Enhanced antibacterial effect | http://dx.doi.org/10.1016/j.carbpol.2013.01.023 | Citric acid | FTIR, SEM, EDX, XRD | 1*10 | TiO2 | 25 | Spherical | Cotton | E_coli | 24 | 40 | 34 | 2.5 | wet chemistry | Pad-dry-cure | AATCC_100 | Dyn_shake | AATCC 61 | Nonionic detergent | Not_applicable
Doakhan et al | 2013 | Influence of sericin/TiO2 nanocomposite on cotton fabric: Part 1. Enhanced antibacterial effect | http://dx.doi.org/10.1016/j.carbpol.2013.01.023 | Citric acid | FTIR, SEM, EDX, XRD | 1*10 | TiO2 | 25 | Spherical | Cotton | E_coli | 24 | 40 | 41 | 2.5 | wet chemistry | Pad-dry-cure | AATCC_100 | Dyn_shake | AATCC 61 | Nonionic detergent | Not_applicable
Doakhan et al | 2013 | Influence of sericin/TiO2 nanocomposite on cotton fabric: Part 1. Enhanced antibacterial effect | http://dx.doi.org/10.1016/j.carbpol.2013.01.023 | Citric acid | FTIR, SEM, EDX, XRD | 1*10 | TiO2 | 25 | Spherical | Cotton | E_coli | 24 | 40 | 23 | 2.5 | wet chemistry | Pad-dry-cure | AATCC_100 | Dyn_shake | AATCC 61 | Nonionic detergent | Not_applicable
Doakhan et al | 2013 | Influence of sericin/TiO2 nanocomposite on cotton fabric: Part 1. Enhanced antibacterial effect | http://dx.doi.org/10.1016/j.carbpol.2013.01.023 | Citric acid | FTIR, SEM, EDX, XRD | 1*10 | TiO2 | 25 | Spherical | Cotton | E_coli | 24 | 40 | 35.6 | 2.5 | wet chemistry | Pad-dry-cure | AATCC_100 | Dyn_shake | AATCC 61 | Nonionic detergent | Not_applicable
Doakhan et al | 2013 | Influence of sericin/TiO2 nanocomposite on cotton fabric: Part 1. Enhanced antibacterial effect | http://dx.doi.org/10.1016/j.carbpol.2013.01.023 | Citric acid | FTIR, SEM, EDX, XRD | 1*10 | TiO2 | 25 | Spherical | Cotton | E_coli | 24 | 40 | 58 | 2.5 | wet chemistry | Pad-dry-cure | AATCC_100 | Dyn_shake | AATCC 61 | Nonionic detergent | Not_applicable
Doakhan et al | 2013 | Influence of sericin/TiO2 nanocomposite on cotton fabric: Part 1. Enhanced antibacterial effect | http://dx.doi.org/10.1016/j.carbpol.2013.01.023 | Citric acid | FTIR, SEM, EDX, XRD | 1*10 | TiO2 | 25 | Spherical | Cotton | E_coli | 24 | 40 | 0.7 | 2.5 | wet chemistry | Pad-dry-cure | AATCC_100 | Dyn_shake | AATCC 61 | Nonionic detergent | Not_applicable
Doakhan et al | 2013 | Influence of sericin/TiO2 nanocomposite on cotton fabric: Part 1. Enhanced antibacterial effect | http://dx.doi.org/10.1016/j.carbpol.2013.01.023 | Citric acid | FTIR, SEM, EDX, XRD | 1*10 | TiO2 | 25 | Spherical | Cotton | E_coli | 24 | 40 | 59 | 2.5 | wet chemistry | Pad-dry-cure | AATCC_100 | Dyn_shake | AATCC 61 | Nonionic detergent | Not_applicable
Doakhan et al | 2013 | Influence of sericin/TiO2 nanocomposite on cotton fabric: Part 1. Enhanced antibacterial effect | http://dx.doi.org/10.1016/j.carbpol.2013.01.023 | Citric acid | FTIR, SEM, EDX, XRD | 1*10 | TiO2 | 25 | Spherical | Cotton | E_coli | 24 | 40 | 57.5 | 2.5 | wet chemistry | Pad-dry-cure | AATCC_100 | Dyn_shake | AATCC 61 | Nonionic detergent | Not_applicable
Doakhan et al | 2013 | Influence of sericin/TiO2 nanocomposite on cotton fabric: Part 1. Enhanced antibacterial effect | http://dx.doi.org/10.1016/j.carbpol.2013.01.023 | Citric acid | FTIR, SEM, EDX, XRD | 1*10 | TiO2 | 25 | Spherical | Cotton | E_coli | 24 | 40 | 17.7 | 2.5 | wet chemistry | Pad-dry-cure | AATCC_100 | Dyn_shake | AATCC 61 | Nonionic detergent | Not_applicable
Doakhan et al | 2013 | Influence of sericin/TiO2 nanocomposite on cotton fabric: Part 1. Enhanced antibacterial effect | http://dx.doi.org/10.1016/j.carbpol.2013.01.023 | Citric acid | FTIR, SEM, EDX, XRD | 1*10 | TiO2 | 25 | Spherical | Cotton | E_coli | 24 | 0 | 89 | 5 | wet chemistry | Pad-dry-cure | AATCC_100 | Dyn_shake | AATCC 61 | Nonionic detergent | Not_applicable
Doakhan et al | 2013 | Influence of sericin/TiO2 nanocomposite on cotton fabric: Part 1. Enhanced antibacterial effect | http://dx.doi.org/10.1016/j.carbpol.2013.01.023 | Citric acid | FTIR, SEM, EDX, XRD | 1*10 | TiO2 | 25 | Spherical | Cotton | E_coli | 24 | 0 | 80 | 5 | wet chemistry | Pad-dry-cure | AATCC_100 | Dyn_shake | AATCC 61 | Nonionic detergent | Not_applicable
Doakhan et al | 2013 | Influence of sericin/TiO2 nanocomposite on cotton fabric: Part 1. Enhanced antibacterial effect | http://dx.doi.org/10.1016/j.carbpol.2013.01.023 | Citric acid | FTIR, SEM, EDX, XRD | 1*10 | TiO2 | 25 | Spherical | Cotton | E_coli | 24 | 0 | 39.6 | 5 | wet chemistry | Pad-dry-cure | AATCC_100 | Dyn_shake | AATCC 61 | Nonionic detergent | Not_applicable
Doakhan et al | 2013 | Influence of sericin/TiO2 nanocomposite on cotton fabric: Part 1. Enhanced antibacterial effect | http://dx.doi.org/10.1016/j.carbpol.2013.01.023 | Citric acid | FTIR, SEM, EDX, XRD | 1*10 | TiO2 | 25 | Spherical | Cotton | E_coli | 24 | 0 | 41.8 | 5 | wet chemistry | Pad-dry-cure | AATCC_100 | Dyn_shake | AATCC 61 | Nonionic detergent | Not_applicable
Doakhan et al | 2013 | Influence of sericin/TiO2 nanocomposite on cotton fabric: Part 1. Enhanced antibacterial effect | http://dx.doi.org/10.1016/j.carbpol.2013.01.023 | Citric acid | FTIR, SEM, EDX, XRD | 1*10 | TiO2 | 25 | Spherical | Cotton | E_coli | 24 | 0 | 73.5 | 5 | wet chemistry | Pad-dry-cure | AATCC_100 | Dyn_shake | AATCC 61 | Nonionic detergent | Not_applicable
Doakhan et al | 2013 | Influence of sericin/TiO2 nanocomposite on cotton fabric: Part 1. Enhanced antibacterial effect | http://dx.doi.org/10.1016/j.carbpol.2013.01.023 | Citric acid | FTIR, SEM, EDX, XRD | 1*10 | TiO2 | 25 | Spherical | Cotton | E_coli | 24 | 0 | 100 | 5 | wet chemistry | Pad-dry-cure | AATCC_100 | Dyn_shake | AATCC 61 | Nonionic detergent | Not_applicable
Doakhan et al | 2013 | Influence of sericin/TiO2 nanocomposite on cotton fabric: Part 1. Enhanced antibacterial effect | http://dx.doi.org/10.1016/j.carbpol.2013.01.023 | Citric acid | FTIR, SEM, EDX, XRD | 1*10 | TiO2 | 25 | Spherical | Cotton | E_coli | 24 | 0 | 30.9 | 5 | wet chemistry | Pad-dry-cure | AATCC_100 | Dyn_shake | AATCC 61 | Nonionic detergent | Not_applicable
Doakhan et al | 2013 | Influence of sericin/TiO2 nanocomposite on cotton fabric: Part 1. Enhanced antibacterial effect | http://dx.doi.org/10.1016/j.carbpol.2013.01.023 | Citric acid | FTIR, SEM, EDX, XRD | 1*10 | TiO2 | 25 | Spherical | Cotton | E_coli | 24 | 0 | 81 | 5 | wet chemistry | Pad-dry-cure | AATCC_100 | Dyn_shake | AATCC 61 | Nonionic detergent | Not_applicable
Doakhan et al | 2013 | Influence of sericin/TiO2 nanocomposite on cotton fabric: Part 1. Enhanced antibacterial effect | http://dx.doi.org/10.1016/j.carbpol.2013.01.023 | Citric acid | FTIR, SEM, EDX, XRD | 1*10 | TiO2 | 25 | Spherical | Cotton | E_coli | 24 | 0 | 50.3 | 5 | wet chemistry | Pad-dry-cure | AATCC_100 | Dyn_shake | AATCC 61 | Nonionic detergent | Not_applicable
Doakhan et al | 2013 | Influence of sericin/TiO2 nanocomposite on cotton fabric: Part 1. Enhanced antibacterial effect | http://dx.doi.org/10.1016/j.carbpol.2013.01.023 | Citric acid | FTIR, SEM, EDX, XRD | 1*10 | TiO2 | 25 | Spherical | Cotton | E_coli | 24 | 0 | 100 | 5 | wet chemistry | Pad-dry-cure | AATCC_100 | Dyn_shake | AATCC 61 | Nonionic detergent | Not_applicable
Doakhan et al | 2013 | Influence of sericin/TiO2 nanocomposite on cotton fabric: Part 1. Enhanced antibacterial effect | http://dx.doi.org/10.1016/j.carbpol.2013.01.023 | Citric acid | FTIR, SEM, EDX, XRD | 1*10 | TiO2 | 25 | Spherical | Cotton | E_coli | 24 | 0 | 49.6 | 5 | wet chemistry | Pad-dry-cure | AATCC_100 | Dyn_shake | AATCC 61 | Nonionic detergent | Not_applicable
Doakhan et al | 2013 | Influence of sericin/TiO2 nanocomposite on cotton fabric: Part 1. Enhanced antibacterial effect | http://dx.doi.org/10.1016/j.carbpol.2013.01.023 | Citric acid | FTIR, SEM, EDX, XRD | 1*10 | TiO2 | 25 | Spherical | Cotton | E_coli | 24 | 0 | 62.5 | 5 | wet chemistry | Pad-dry-cure | AATCC_100 | Dyn_shake | AATCC 61 | Nonionic detergent | Not_applicable
Doakhan et al | 2013 | Influence of sericin/TiO2 nanocomposite on cotton fabric: Part 1. Enhanced antibacterial effect | http://dx.doi.org/10.1016/j.carbpol.2013.01.023 | Citric acid | FTIR, SEM, EDX, XRD | 1*10 | TiO2 | 25 | Spherical | Cotton | E_coli | 24 | 0 | 75 | 5 | wet chemistry | Pad-dry-cure | AATCC_100 | Dyn_shake | AATCC 61 | Nonionic detergent | Not_applicable
Doakhan et al | 2013 | Influence of sericin/TiO2 nanocomposite on cotton fabric: Part 1. Enhanced antibacterial effect | http://dx.doi.org/10.1016/j.carbpol.2013.01.023 | Citric acid | FTIR, SEM, EDX, XRD | 1*10 | TiO2 | 25 | Spherical | Cotton | E_coli | 24 | 0 | 16.3 | 5 | wet chemistry | Pad-dry-cure | AATCC_100 | Dyn_shake | AATCC 61 | Nonionic detergent | Not_applicable
Doakhan et al | 2013 | Influence of sericin/TiO2 nanocomposite on cotton fabric: Part 1. Enhanced antibacterial effect | http://dx.doi.org/10.1016/j.carbpol.2013.01.023 | Citric acid | FTIR, SEM, EDX, XRD | 1*10 | TiO2 | 25 | Spherical | Cotton | E_coli | 24 | 0 | 74 | 5 | wet chemistry | Pad-dry-cure | AATCC_100 | Dyn_shake | AATCC 61 | Nonionic detergent | Not_applicable
Doakhan et al | 2013 | Influence of sericin/TiO2 nanocomposite on cotton fabric: Part 1. Enhanced antibacterial effect | http://dx.doi.org/10.1016/j.carbpol.2013.01.023 | Citric acid | FTIR, SEM, EDX, XRD | 1*10 | TiO2 | 25 | Spherical | Cotton | E_coli | 24 | 0 | 76 | 5 | wet chemistry | Pad-dry-cure | AATCC_100 | Dyn_shake | AATCC 61 | Nonionic detergent | Not_applicable
Doakhan et al | 2013 | Influence of sericin/TiO2 nanocomposite on cotton fabric: Part 1. Enhanced antibacterial effect | http://dx.doi.org/10.1016/j.carbpol.2013.01.023 | Citric acid | FTIR, SEM, EDX, XRD | 1*10 | TiO2 | 25 | Spherical | Cotton | E_coli | 24 | 0 | 61 | 5 | wet chemistry | Pad-dry-cure | AATCC_100 | Dyn_shake | AATCC 61 | Nonionic detergent | Not_applicable
Doakhan et al | 2013 | Influence of sericin/TiO2 nanocomposite on cotton fabric: Part 1. Enhanced antibacterial effect | http://dx.doi.org/10.1016/j.carbpol.2013.01.023 | Citric acid | FTIR, SEM, EDX, XRD | 1*10 | TiO2 | 25 | Spherical | Cotton | E_coli | 24 | 40 | 67.6 | 5 | wet chemistry | Pad-dry-cure | AATCC_100 | Dyn_shake | AATCC 61 | Nonionic detergent | Not_applicable
Doakhan et al | 2013 | Influence of sericin/TiO2 nanocomposite on cotton fabric: Part 1. Enhanced antibacterial effect | http://dx.doi.org/10.1016/j.carbpol.2013.01.023 | Citric acid | FTIR, SEM, EDX, XRD | 1*10 | TiO2 | 25 | Spherical | Cotton | E_coli | 24 | 40 | 56 | 5 | wet chemistry | Pad-dry-cure | AATCC_100 | Dyn_shake | AATCC 61 | Nonionic detergent | Not_applicable
Doakhan et al | 2013 | Influence of sericin/TiO2 nanocomposite on cotton fabric: Part 1. Enhanced antibacterial effect | http://dx.doi.org/10.1016/j.carbpol.2013.01.023 | Citric acid | FTIR, SEM, EDX, XRD | 1*10 | TiO2 | 25 | Spherical | Cotton | E_coli | 24 | 40 | 26 | 5 | wet chemistry | Pad-dry-cure | AATCC_100 | Dyn_shake | AATCC 61 | Nonionic detergent | Not_applicable
Doakhan et al | 2013 | Influence of sericin/TiO2 nanocomposite on cotton fabric: Part 1. Enhanced antibacterial effect | http://dx.doi.org/10.1016/j.carbpol.2013.01.023 | Citric acid | FTIR, SEM, EDX, XRD | 1*10 | TiO2 | 25 | Spherical | Cotton | E_coli | 24 | 40 | 7.7 | 5 | wet chemistry | Pad-dry-cure | AATCC_100 | Dyn_shake | AATCC 61 | Nonionic detergent | Not_applicable
Doakhan et al | 2013 | Influence of sericin/TiO2 nanocomposite on cotton fabric: Part 1. Enhanced antibacterial effect | http://dx.doi.org/10.1016/j.carbpol.2013.01.023 | Citric acid | FTIR, SEM, EDX, XRD | 1*10 | TiO2 | 25 | Spherical | Cotton | E_coli | 24 | 40 | 57.2 | 5 | wet chemistry | Pad-dry-cure | AATCC_100 | Dyn_shake | AATCC 61 | Nonionic detergent | Not_applicable
Doakhan et al | 2013 | Influence of sericin/TiO2 nanocomposite on cotton fabric: Part 1. Enhanced antibacterial effect | http://dx.doi.org/10.1016/j.carbpol.2013.01.023 | Citric acid | FTIR, SEM, EDX, XRD | 1*10 | TiO2 | 25 | Spherical | Cotton | E_coli | 24 | 40 | 97.7 | 5 | wet chemistry | Pad-dry-cure | AATCC_100 | Dyn_shake | AATCC 61 | Nonionic detergent | Not_applicable
Doakhan et al | 2013 | Influence of sericin/TiO2 nanocomposite on cotton fabric: Part 1. Enhanced antibacterial effect | http://dx.doi.org/10.1016/j.carbpol.2013.01.023 | Citric acid | FTIR, SEM, EDX, XRD | 1*10 | TiO2 | 25 | Spherical | Cotton | E_coli | 24 | 40 | 0 | 5 | wet chemistry | Pad-dry-cure | AATCC_100 | Dyn_shake | AATCC 61 | Nonionic detergent | Not_applicable
Doakhan et al | 2013 | Influence of sericin/TiO2 nanocomposite on cotton fabric: Part 1. Enhanced antibacterial effect | http://dx.doi.org/10.1016/j.carbpol.2013.01.023 | Citric acid | FTIR, SEM, EDX, XRD | 1*10 | TiO2 | 25 | Spherical | Cotton | E_coli | 24 | 40 | 55.3 | 5 | wet chemistry | Pad-dry-cure | AATCC_100 | Dyn_shake | AATCC 61 | Nonionic detergent | Not_applicable
Doakhan et al | 2013 | Influence of sericin/TiO2 nanocomposite on cotton fabric: Part 1. Enhanced antibacterial effect | http://dx.doi.org/10.1016/j.carbpol.2013.01.023 | Citric acid | FTIR, SEM, EDX, XRD | 1*10 | TiO2 | 25 | Spherical | Cotton | E_coli | 24 | 40 | 31.1 | 5 | wet chemistry | Pad-dry-cure | AATCC_100 | Dyn_shake | AATCC 61 | Nonionic detergent | Not_applicable
Doakhan et al | 2013 | Influence of sericin/TiO2 nanocomposite on cotton fabric: Part 1. Enhanced antibacterial effect | http://dx.doi.org/10.1016/j.carbpol.2013.01.023 | Citric acid | FTIR, SEM, EDX, XRD | 1*10 | TiO2 | 25 | Spherical | Cotton | E_coli | 24 | 40 | 40 | 5 | wet chemistry | Pad-dry-cure | AATCC_100 | Dyn_shake | AATCC 61 | Nonionic detergent | Not_applicable
Doakhan et al | 2013 | Influence of sericin/TiO2 nanocomposite on cotton fabric: Part 1. Enhanced antibacterial effect | http://dx.doi.org/10.1016/j.carbpol.2013.01.023 | Citric acid | FTIR, SEM, EDX, XRD | 1*10 | TiO2 | 25 | Spherical | Cotton | E_coli | 24 | 40 | 21 | 5 | wet chemistry | Pad-dry-cure | AATCC_100 | Dyn_shake | AATCC 61 | Nonionic detergent | Not_applicable
Doakhan et al | 2013 | Influence of sericin/TiO2 nanocomposite on cotton fabric: Part 1. Enhanced antibacterial effect | http://dx.doi.org/10.1016/j.carbpol.2013.01.023 | Citric acid | FTIR, SEM, EDX, XRD | 1*10 | TiO2 | 25 | Spherical | Cotton | E_coli | 24 | 40 | 32 | 5 | wet chemistry | Pad-dry-cure | AATCC_100 | Dyn_shake | AATCC 61 | Nonionic detergent | Not_applicable
Doakhan et al | 2013 | Influence of sericin/TiO2 nanocomposite on cotton fabric: Part 1. Enhanced antibacterial effect | http://dx.doi.org/10.1016/j.carbpol.2013.01.023 | Citric acid | FTIR, SEM, EDX, XRD | 1*10 | TiO2 | 25 | Spherical | Cotton | E_coli | 24 | 40 | 54.5 | 5 | wet chemistry | Pad-dry-cure | AATCC_100 | Dyn_shake | AATCC 61 | Nonionic detergent | Not_applicable
Doakhan et al | 2013 | Influence of sericin/TiO2 nanocomposite on cotton fabric: Part 1. Enhanced antibacterial effect | http://dx.doi.org/10.1016/j.carbpol.2013.01.023 | Citric acid | FTIR, SEM, EDX, XRD | 1*10 | TiO2 | 25 | Spherical | Cotton | E_coli | 24 | 40 | 0 | 5 | wet chemistry | Pad-dry-cure | AATCC_100 | Dyn_shake | AATCC 61 | Nonionic detergent | Not_applicable
Doakhan et al | 2013 | Influence of sericin/TiO2 nanocomposite on cotton fabric: Part 1. Enhanced antibacterial effect | http://dx.doi.org/10.1016/j.carbpol.2013.01.023 | Citric acid | FTIR, SEM, EDX, XRD | 1*10 | TiO2 | 25 | Spherical | Cotton | E_coli | 24 | 40 | 57 | 5 | wet chemistry | Pad-dry-cure | AATCC_100 | Dyn_shake | AATCC 61 | Nonionic detergent | Not_applicable
Doakhan et al | 2013 | Influence of sericin/TiO2 nanocomposite on cotton fabric: Part 1. Enhanced antibacterial effect | http://dx.doi.org/10.1016/j.carbpol.2013.01.023 | Citric acid | FTIR, SEM, EDX, XRD | 1*10 | TiO2 | 25 | Spherical | Cotton | E_coli | 24 | 40 | 57 | 5 | wet chemistry | Pad-dry-cure | AATCC_100 | Dyn_shake | AATCC 61 | Nonionic detergent | Not_applicable
Doakhan et al | 2013 | Influence of sericin/TiO2 nanocomposite on cotton fabric: Part 1. Enhanced antibacterial effect | http://dx.doi.org/10.1016/j.carbpol.2013.01.023 | Citric acid | FTIR, SEM, EDX, XRD | 1*10 | TiO2 | 25 | Spherical | Cotton | E_coli | 24 | 0 | 89 | 5 | wet chemistry | Pad-dry-cure | AATCC_100 | Dyn_shake | AATCC 61 | Nonionic detergent | Not_applicable
Doakhan et al | 2013 | Influence of sericin/TiO2 nanocomposite on cotton fabric: Part 1. Enhanced antibacterial effect | http://dx.doi.org/10.1016/j.carbpol.2013.01.023 | Citric acid | FTIR, SEM, EDX, XRD | 1*10 | TiO2 | 25 | Spherical | Cotton | E_coli | 24 | 0 | 80 | 5 | wet chemistry | Pad-dry-cure | AATCC_100 | Dyn_shake | AATCC 61 | Nonionic detergent | Not_applicable
Doakhan et al | 2013 | Influence of sericin/TiO2 nanocomposite on cotton fabric: Part 1. Enhanced antibacterial effect | http://dx.doi.org/10.1016/j.carbpol.2013.01.023 | Citric acid | FTIR, SEM, EDX, XRD | 1*10 | TiO2 | 25 | Spherical | Cotton | E_coli | 24 | 0 | 39.6 | 5 | wet chemistry | Pad-dry-cure | AATCC_100 | Dyn_shake | AATCC 61 | Nonionic detergent | Not_applicable
Doakhan et al | 2013 | Influence of sericin/TiO2 nanocomposite on cotton fabric: Part 1. Enhanced antibacterial effect | http://dx.doi.org/10.1016/j.carbpol.2013.01.023 | Citric acid | FTIR, SEM, EDX, XRD | 1*10 | TiO2 | 25 | Spherical | Cotton | E_coli | 24 | 0 | 41.8 | 5 | wet chemistry | Pad-dry-cure | AATCC_100 | Dyn_shake | AATCC 61 | Nonionic detergent | Not_applicable
Doakhan et al | 2013 | Influence of sericin/TiO2 nanocomposite on cotton fabric: Part 1. Enhanced antibacterial effect | http://dx.doi.org/10.1016/j.carbpol.2013.01.023 | Citric acid | FTIR, SEM, EDX, XRD | 1*10 | TiO2 | 25 | Spherical | Cotton | E_coli | 24 | 0 | 73.5 | 5 | wet chemistry | Pad-dry-cure | AATCC_100 | Dyn_shake | AATCC 61 | Nonionic detergent | Not_applicable
Doakhan et al | 2013 | Influence of sericin/TiO2 nanocomposite on cotton fabric: Part 1. Enhanced antibacterial effect | http://dx.doi.org/10.1016/j.carbpol.2013.01.023 | Citric acid | FTIR, SEM, EDX, XRD | 1*10 | TiO2 | 25 | Spherical | Cotton | E_coli | 24 | 0 | 100 | 5 | wet chemistry | Pad-dry-cure | AATCC_100 | Dyn_shake | AATCC 61 | Nonionic detergent | Not_applicable
Doakhan et al | 2013 | Influence of sericin/TiO2 nanocomposite on cotton fabric: Part 1. Enhanced antibacterial effect | http://dx.doi.org/10.1016/j.carbpol.2013.01.023 | Citric acid | FTIR, SEM, EDX, XRD | 1*10 | TiO2 | 25 | Spherical | Cotton | E_coli | 24 | 0 | 30.9 | 5 | wet chemistry | Pad-dry-cure | AATCC_100 | Dyn_shake | AATCC 61 | Nonionic detergent | Not_applicable
Doakhan et al | 2013 | Influence of sericin/TiO2 nanocomposite on cotton fabric: Part 1. Enhanced antibacterial effect | http://dx.doi.org/10.1016/j.carbpol.2013.01.023 | Citric acid | FTIR, SEM, EDX, XRD | 1*10 | TiO2 | 25 | Spherical | Cotton | E_coli | 24 | 0 | 81 | 5 | wet chemistry | Pad-dry-cure | AATCC_100 | Dyn_shake | AATCC 61 | Nonionic detergent | Not_applicable
Doakhan et al | 2013 | Influence of sericin/TiO2 nanocomposite on cotton fabric: Part 1. Enhanced antibacterial effect | http://dx.doi.org/10.1016/j.carbpol.2013.01.023 | Citric acid | FTIR, SEM, EDX, XRD | 1*10 | TiO2 | 25 | Spherical | Cotton | E_coli | 24 | 0 | 50.3 | 5 | wet chemistry | Pad-dry-cure | AATCC_100 | Dyn_shake | AATCC 61 | Nonionic detergent | Not_applicable
Doakhan et al | 2013 | Influence of sericin/TiO2 nanocomposite on cotton fabric: Part 1. Enhanced antibacterial effect | http://dx.doi.org/10.1016/j.carbpol.2013.01.023 | Citric acid | FTIR, SEM, EDX, XRD | 1*10 | TiO2 | 25 | Spherical | Cotton | E_coli | 24 | 0 | 100 | 5 | wet chemistry | Pad-dry-cure | AATCC_100 | Dyn_shake | AATCC 61 | Nonionic detergent | Not_applicable
Doakhan et al | 2013 | Influence of sericin/TiO2 nanocomposite on cotton fabric: Part 1. Enhanced antibacterial effect | http://dx.doi.org/10.1016/j.carbpol.2013.01.023 | Citric acid | FTIR, SEM, EDX, XRD | 1*10 | TiO2 | 25 | Spherical | Cotton | E_coli | 24 | 0 | 49.6 | 5 | wet chemistry | Pad-dry-cure | AATCC_100 | Dyn_shake | AATCC 61 | Nonionic detergent | Not_applicable
Doakhan et al | 2013 | Influence of sericin/TiO2 nanocomposite on cotton fabric: Part 1. Enhanced antibacterial effect | http://dx.doi.org/10.1016/j.carbpol.2013.01.023 | Citric acid | FTIR, SEM, EDX, XRD | 1*10 | TiO2 | 25 | Spherical | Cotton | E_coli | 24 | 0 | 62.5 | 5 | wet chemistry | Pad-dry-cure | AATCC_100 | Dyn_shake | AATCC 61 | Nonionic detergent | Not_applicable
Doakhan et al | 2013 | Influence of sericin/TiO2 nanocomposite on cotton fabric: Part 1. Enhanced antibacterial effect | http://dx.doi.org/10.1016/j.carbpol.2013.01.023 | Citric acid | FTIR, SEM, EDX, XRD | 1*10 | TiO2 | 25 | Spherical | Cotton | E_coli | 24 | 0 | 75 | 5 | wet chemistry | Pad-dry-cure | AATCC_100 | Dyn_shake | AATCC 61 | Nonionic detergent | Not_applicable
Doakhan et al | 2013 | Influence of sericin/TiO2 nanocomposite on cotton fabric: Part 1. Enhanced antibacterial effect | http://dx.doi.org/10.1016/j.carbpol.2013.01.023 | Citric acid | FTIR, SEM, EDX, XRD | 1*10 | TiO2 | 25 | Spherical | Cotton | E_coli | 24 | 0 | 16.3 | 5 | wet chemistry | Pad-dry-cure | AATCC_100 | Dyn_shake | AATCC 61 | Nonionic detergent | Not_applicable
Doakhan et al | 2013 | Influence of sericin/TiO2 nanocomposite on cotton fabric: Part 1. Enhanced antibacterial effect | http://dx.doi.org/10.1016/j.carbpol.2013.01.023 | Citric acid | FTIR, SEM, EDX, XRD | 1*10 | TiO2 | 25 | Spherical | Cotton | E_coli | 24 | 0 | 74 | 5 | wet chemistry | Pad-dry-cure | AATCC_100 | Dyn_shake | AATCC 61 | Nonionic detergent | Not_applicable
Doakhan et al | 2013 | Influence of sericin/TiO2 nanocomposite on cotton fabric: Part 1. Enhanced antibacterial effect | http://dx.doi.org/10.1016/j.carbpol.2013.01.023 | Citric acid | FTIR, SEM, EDX, XRD | 1*10 | TiO2 | 25 | Spherical | Cotton | E_coli | 24 | 0 | 76 | 5 | wet chemistry | Pad-dry-cure | AATCC_100 | Dyn_shake | AATCC 61 | Nonionic detergent | Not_applicable
Doakhan et al | 2013 | Influence of sericin/TiO2 nanocomposite on cotton fabric: Part 1. Enhanced antibacterial effect | http://dx.doi.org/10.1016/j.carbpol.2013.01.023 | Citric acid | FTIR, SEM, EDX, XRD | 1*10 | TiO2 | 25 | Spherical | Cotton | E_coli | 24 | 40 | 10.2 | 5 | wet chemistry | Pad-dry-cure | AATCC_100 | Dyn_shake | AATCC 61 | Nonionic detergent | Not_applicable
Doakhan et al | 2013 | Influence of sericin/TiO2 nanocomposite on cotton fabric: Part 1. Enhanced antibacterial effect | http://dx.doi.org/10.1016/j.carbpol.2013.01.023 | Citric acid | FTIR, SEM, EDX, XRD | 1*10 | TiO2 | 25 | Spherical | Cotton | E_coli | 24 | 0 | 61 | 2.5 | wet chemistry | Pad-dry-cure | AATCC_100 | Dyn_shake | AATCC 61 | Nonionic detergent | Not_applicable
Kar et al | 2018 | UV protection and antimicrobial finish on cotton khadi fabric using a mixture of nanoparticles of zinc oxide and poly-hydroxy-amino methyl silicone | https://doi.org/10.1177/0040517518790973 | poly-hydroxy-amino methyl silicone | FTIR,SEM,XRD,TEM | NA | ZnO | 47 | Spherical | Cotton | Kle_pneumoniae | 24 | 0 | 0 | 1 | wet chemistry | pad-dry-cure | AATCC_100 | Dyn_shake | IS 687:1979 | IS-I neutral soap | Not_applicable
Kar et al | 2018 | UV protection and antimicrobial finish on cotton khadi fabric using a mixture of nanoparticles of zinc oxide and poly-hydroxy-amino methyl silicone | https://doi.org/10.1177/0040517518790973 | poly-hydroxy-amino methyl silicone | FTIR,SEM,XRD,TEM | NA | ZnO | 47 | Spherical | Cotton | Kle_pneumoniae | 24 | 0 | 93.6 | 1 | wet chemistry | pad-dry-cure | AATCC_100 | Dyn_shake | IS 687:1979 | IS-I neutral soap | Not_applicable
Kar et al | 2018 | UV protection and antimicrobial finish on cotton khadi fabric using a mixture of nanoparticles of zinc oxide and poly-hydroxy-amino methyl silicone | https://doi.org/10.1177/0040517518790973 | poly-hydroxy-amino methyl silicone | FTIR,SEM,XRD,TEM | NA | ZnO | 47 | Spherical | Cotton | Kle_pneumoniae | 24 | 0 | 95 | 1 | wet chemistry | pad-dry-cure | AATCC_100 | Dyn_shake | IS 687:1979 | IS-I neutral soap | Not_applicable
Kar et al | 2018 | UV protection and antimicrobial finish on cotton khadi fabric using a mixture of nanoparticles of zinc oxide and poly-hydroxy-amino methyl silicone | https://doi.org/10.1177/0040517518790973 | poly-hydroxy-amino methyl silicone | FTIR,SEM,XRD,TEM | NA | ZnO | 47 | Spherical | Cotton | Kle_pneumoniae | 24 | 0 | 95 | 1 | wet chemistry | pad-dry-cure | AATCC_100 | Dyn_shake | IS 687:1979 | IS-I neutral soap | Not_applicable
Kar et al | 2018 | UV protection and antimicrobial finish on cotton khadi fabric using a mixture of nanoparticles of zinc oxide and poly-hydroxy-amino methyl silicone | https://doi.org/10.1177/0040517518790973 | poly-hydroxy-amino methyl silicone | FTIR,SEM,XRD,TEM | NA | ZnO | 47 | Spherical | Cotton | Kle_pneumoniae | 24 | 0 | 96.7 | 1 | wet chemistry | pad-dry-cure | AATCC_100 | Dyn_shake | IS 687:1979 | IS-I neutral soap | Not_applicable
Kar et al | 2018 | UV protection and antimicrobial finish on cotton khadi fabric using a mixture of nanoparticles of zinc oxide and poly-hydroxy-amino methyl silicone | https://doi.org/10.1177/0040517518790973 | poly-hydroxy-amino methyl silicone | FTIR,SEM,XRD,TEM | NA | ZnO | 47 | Spherical | Cotton | Kle_pneumoniae | 24 | 0 | 100 | 3 | wet chemistry | pad-dry-cure | AATCC_100 | Dyn_shake | IS 687:1979 | IS-I neutral soap | Not_applicable
Kar et al | 2018 | UV protection and antimicrobial finish on cotton khadi fabric using a mixture of nanoparticles of zinc oxide and poly-hydroxy-amino methyl silicone | https://doi.org/10.1177/0040517518790973 | poly-hydroxy-amino methyl silicone | FTIR,SEM,XRD,TEM | NA | ZnO | 47 | Spherical | Cotton | Kle_pneumoniae | 24 | 0 | 100 | 5 | wet chemistry | pad-dry-cure | AATCC_100 | Dyn_shake | IS 687:1979 | IS-I neutral soap | Not_applicable
Kar et al | 2018 | UV protection and antimicrobial finish on cotton khadi fabric using a mixture of nanoparticles of zinc oxide and poly-hydroxy-amino methyl silicone | https://doi.org/10.1177/0040517518790973 | poly-hydroxy-amino methyl silicone | FTIR,SEM,XRD,TEM | NA | ZnO | 47 | Spherical | Cotton | Kle_pneumoniae | 24 | 0 | 100 | 8 | wet chemistry | pad-dry-cure | AATCC_100 | Dyn_shake | IS 687:1979 | IS-I neutral soap | Not_applicable
Kar et al | 2018 | UV protection and antimicrobial finish on cotton khadi fabric using a mixture of nanoparticles of zinc oxide and poly-hydroxy-amino methyl silicone | https://doi.org/10.1177/0040517518790973 | poly-hydroxy-amino methyl silicone | FTIR,SEM,XRD,TEM | NA | ZnO | 47 | Spherical | Cotton | Kle_pneumoniae | 24 | 0 | 100 | 10 | wet chemistry | pad-dry-cure | AATCC_100 | Dyn_shake | IS 687:1979 | IS-I neutral soap | Not_applicable
Kar et al | 2018 | UV protection and antimicrobial finish on cotton khadi fabric using a mixture of nanoparticles of zinc oxide and poly-hydroxy-amino methyl silicone | https://doi.org/10.1177/0040517518790973 | poly-hydroxy-amino methyl silicone | FTIR,SEM,XRD,TEM | NA | ZnO | 47 | Spherical | Cotton | Kle_pneumoniae | 24 | 0 | 100 | 3 | wet chemistry | pad-dry-cure | AATCC_100 | Dyn_shake | IS 687:1979 | IS-I neutral soap | Not_applicable
Kar et al | 2018 | UV protection and antimicrobial finish on cotton khadi fabric using a mixture of nanoparticles of zinc oxide and poly-hydroxy-amino methyl silicone | https://doi.org/10.1177/0040517518790973 | poly-hydroxy-amino methyl silicone | FTIR,SEM,XRD,TEM | NA | ZnO | 47 | Spherical | Cotton | Kle_pneumoniae | 24 | 0 | 100 | 5 | wet chemistry | pad-dry-cure | AATCC_100 | Dyn_shake | IS 687:1979 | IS-I neutral soap | Not_applicable
Kar et al | 2018 | UV protection and antimicrobial finish on cotton khadi fabric using a mixture of nanoparticles of zinc oxide and poly-hydroxy-amino methyl silicone | https://doi.org/10.1177/0040517518790973 | NA | FTIR,SEM,XRD,TEM | NA | ZnO | 47 | Spherical | Cotton | Kle_pneumoniae | 24 | 0 | 75.6 | 5 | wet chemistry | pad-dry-cure | AATCC_100 | Dyn_shake | IS 687:1979 | IS-I neutral soap | Not_applicable
Kar et al | 2018 | UV protection and antimicrobial finish on cotton khadi fabric using a mixture of nanoparticles of zinc oxide and poly-hydroxy-amino methyl silicone | https://doi.org/10.1177/0040517518790973 | poly-hydroxy-amino methyl silicone | FTIR,SEM,XRD,TEM | NA | ZnO | 47 | Spherical | Cotton | S_aureus | 24 | 0 | 0 | 1 | wet chemistry | pad-dry-cure | AATCC_100 | Dyn_shake | IS 687:1979 | IS-I neutral soap | Not_applicable
Kar et al | 2018 | UV protection and antimicrobial finish on cotton khadi fabric using a mixture of nanoparticles of zinc oxide and poly-hydroxy-amino methyl silicone | https://doi.org/10.1177/0040517518790973 | poly-hydroxy-amino methyl silicone | FTIR,SEM,XRD,TEM | NA | ZnO | 47 | Spherical | Cotton | S_aureus | 24 | 0 | 96 | 1 | wet chemistry | pad-dry-cure | AATCC_100 | Dyn_shake | IS 687:1979 | IS-I neutral soap | Not_applicable
Kar et al | 2018 | UV protection and antimicrobial finish on cotton khadi fabric using a mixture of nanoparticles of zinc oxide and poly-hydroxy-amino methyl silicone | https://doi.org/10.1177/0040517518790973 | poly-hydroxy-amino methyl silicone | FTIR,SEM,XRD,TEM | NA | ZnO | 47 | Spherical | Cotton | S_aureus | 24 | 0 | 96.4 | 1 | wet chemistry | pad-dry-cure | AATCC_100 | Dyn_shake | IS 687:1979 | IS-I neutral soap | Not_applicable
Kar et al | 2018 | UV protection and antimicrobial finish on cotton khadi fabric using a mixture of nanoparticles of zinc oxide and poly-hydroxy-amino methyl silicone | https://doi.org/10.1177/0040517518790973 | poly-hydroxy-amino methyl silicone | FTIR,SEM,XRD,TEM | NA | ZnO | 47 | Spherical | Cotton | S_aureus | 24 | 0 | 97 | 1 | wet chemistry | pad-dry-cure | AATCC_100 | Dyn_shake | IS 687:1979 | IS-I neutral soap | Not_applicable
Kar et al | 2018 | UV protection and antimicrobial finish on cotton khadi fabric using a mixture of nanoparticles of zinc oxide and poly-hydroxy-amino methyl silicone | https://doi.org/10.1177/0040517518790973 | poly-hydroxy-amino methyl silicone | FTIR,SEM,XRD,TEM | NA | ZnO | 47 | Spherical | Cotton | S_aureus | 24 | 0 | 99 | 1 | wet chemistry | pad-dry-cure | AATCC_100 | Dyn_shake | IS 687:1979 | IS-I neutral soap | Not_applicable
Kar et al | 2018 | UV protection and antimicrobial finish on cotton khadi fabric using a mixture of nanoparticles of zinc oxide and poly-hydroxy-amino methyl silicone | https://doi.org/10.1177/0040517518790973 | poly-hydroxy-amino methyl silicone | FTIR,SEM,XRD,TEM | NA | ZnO | 47 | Spherical | Cotton | S_aureus | 24 | 0 | 99.5 | 3 | wet chemistry | pad-dry-cure | AATCC_100 | Dyn_shake | IS 687:1979 | IS-I neutral soap | Not_applicable
Kar et al | 2018 | UV protection and antimicrobial finish on cotton khadi fabric using a mixture of nanoparticles of zinc oxide and poly-hydroxy-amino methyl silicone | https://doi.org/10.1177/0040517518790973 | poly-hydroxy-amino methyl silicone | FTIR,SEM,XRD,TEM | NA | ZnO | 47 | Spherical | Cotton | S_aureus | 24 | 0 | 100 | 5 | wet chemistry | pad-dry-cure | AATCC_100 | Dyn_shake | IS 687:1979 | IS-I neutral soap | Not_applicable
Kar et al | 2018 | UV protection and antimicrobial finish on cotton khadi fabric using a mixture of nanoparticles of zinc oxide and poly-hydroxy-amino methyl silicone | https://doi.org/10.1177/0040517518790973 | poly-hydroxy-amino methyl silicone | FTIR,SEM,XRD,TEM | NA | ZnO | 47 | Spherical | Cotton | S_aureus | 24 | 0 | 100 | 8 | wet chemistry | pad-dry-cure | AATCC_100 | Dyn_shake | IS 687:1979 | IS-I neutral soap | Not_applicable
Kar et al | 2018 | UV protection and antimicrobial finish on cotton khadi fabric using a mixture of nanoparticles of zinc oxide and poly-hydroxy-amino methyl silicone | https://doi.org/10.1177/0040517518790973 | poly-hydroxy-amino methyl silicone | FTIR,SEM,XRD,TEM | NA | ZnO | 47 | Spherical | Cotton | S_aureus | 24 | 0 | 100 | 10 | wet chemistry | pad-dry-cure | AATCC_100 | Dyn_shake | IS 687:1979 | IS-I neutral soap | Not_applicable
Kar et al | 2018 | UV protection and antimicrobial finish on cotton khadi fabric using a mixture of nanoparticles of zinc oxide and poly-hydroxy-amino methyl silicone | https://doi.org/10.1177/0040517518790973 | poly-hydroxy-amino methyl silicone | FTIR,SEM,XRD,TEM | NA | ZnO | 47 | Spherical | Cotton | S_aureus | 24 | 0 | 100 | 3 | wet chemistry | pad-dry-cure | AATCC_100 | Dyn_shake | IS 687:1979 | IS-I neutral soap | Not_applicable
Kar et al | 2018 | UV protection and antimicrobial finish on cotton khadi fabric using a mixture of nanoparticles of zinc oxide and poly-hydroxy-amino methyl silicone | https://doi.org/10.1177/0040517518790973 | poly-hydroxy-amino methyl silicone | FTIR,SEM,XRD,TEM | NA | ZnO | 47 | Spherical | Cotton | S_aureus | 24 | 0 | 100 | 5 | wet chemistry | pad-dry-cure | AATCC_100 | Dyn_shake | IS 687:1979 | IS-I neutral soap | Not_applicable
Kar et al | 2018 | UV protection and antimicrobial finish on cotton khadi fabric using a mixture of nanoparticles of zinc oxide and poly-hydroxy-amino methyl silicone | https://doi.org/10.1177/0040517518790973 | NA | FTIR,SEM,XRD,TEM | NA | ZnO | 47 | Spherical | Cotton | S_aureus | 24 | 0 | 89 | 5 | wet chemistry | pad-dry-cure | AATCC_100 | Dyn_shake | IS 687:1979 | IS-I neutral soap | Not_applicable
Kar et al | 2018 | UV protection and antimicrobial finish on cotton khadi fabric using a mixture of nanoparticles of zinc oxide and poly-hydroxy-amino methyl silicone | https://doi.org/10.1177/0040517518790973 | poly-hydroxy-amino methyl silicone | FTIR,SEM,XRD,TEM | NA | ZnO | 47 | Spherical | Cotton | S_aureus | 24 | 0 | 99.9 | 4 | wet chemistry | pad-dry-cure | AATCC_100 | Dyn_shake | IS 687:1979 | IS-I neutral soap | Not_applicable
Kar et al | 2018 | UV protection and antimicrobial finish on cotton khadi fabric using a mixture of nanoparticles of zinc oxide and poly-hydroxy-amino methyl silicone | https://doi.org/10.1177/0040517518790973 | poly-hydroxy-amino methyl silicone | FTIR,SEM,XRD,TEM | NA | ZnO | 47 | Spherical | Cotton | S_aureus | 24 | 5 | 97 | 4 | wet chemistry | pad-dry-cure | AATCC_100 | Dyn_shake | IS 687:1979 | IS-I neutral soap | NA
Kar et al | 2018 | UV protection and antimicrobial finish on cotton khadi fabric using a mixture of nanoparticles of zinc oxide and poly-hydroxy-amino methyl silicone | https://doi.org/10.1177/0040517518790973 | poly-hydroxy-amino methyl silicone | FTIR,SEM,XRD,TEM | NA | ZnO | 47 | Spherical | Cotton | Kle_pneumoniae | 24 | 0 | 99.9 | 4 | wet chemistry | pad-dry-cure | AATCC_100 | Dyn_shake | IS 687:1979 | IS-I neutral soap | Not_applicable
Kar et al | 2018 | UV protection and antimicrobial finish on cotton khadi fabric using a mixture of nanoparticles of zinc oxide and poly-hydroxy-amino methyl silicone | https://doi.org/10.1177/0040517518790973 | poly-hydroxy-amino methyl silicone | FTIR,SEM,XRD,TEM | NA | ZnO | 47 | Spherical | Cotton | Kle_pneumoniae | 24 | 5 | 99 | 4 | wet chemistry | pad-dry-cure | AATCC_100 | Dyn_shake | IS 687:1979 | IS-I neutral soap | NA
Mirjalili et al | 2013 | Antibacterial properties of nano silver finish cellulose fabric | DOI: 10.1186/2193-8865-3-43 | NA | SEM | NA | Ag | NA | Spherical | Cotton | E_coli | 24 | 0 | 100 | 0.5 | NA | Immersion | AATCC_147 | Agar_diffusion | ISO 105 CO3-1982 | Not_applicable | Not_applicable
Mirjalili et al | 2013 | Antibacterial properties of nano silver finish cellulose fabric | DOI: 10.1186/2193-8865-3-43 | NA | SEM | NA | Ag | NA | Spherical | Viscose | E_coli | 24 | 0 | 100 | 0.5 | NA | Immersion | AATCC_147 | Agar_diffusion | ISO 105 CO3-1982 | Not_applicable | Not_applicable
Mirjalili et al | 2013 | Antibacterial properties of nano silver finish cellulose fabric | DOI: 10.1186/2193-8865-3-43 | NA | SEM | NA | Ag | NA | Spherical | Cotton | E_coli | 24 | 5 | 100 | 0.5 | NA | Immersion | AATCC_147 | Agar_diffusion | ISO 105 CO3-1982 | Not_applicable | Not_applicable
Mirjalili et al | 2013 | Antibacterial properties of nano silver finish cellulose fabric | DOI: 10.1186/2193-8865-3-43 | NA | SEM | NA | Ag | NA | Spherical | Viscose | E_coli | 24 | 5 | 100 | 0.5 | NA | Immersion | AATCC_147 | Agar_diffusion | ISO 105 CO3-1982 | Not_applicable | Not_applicable
Mirjalili et al | 2013 | Antibacterial properties of nano silver finish cellulose fabric | DOI: 10.1186/2193-8865-3-43 | NA | SEM | NA | Ag | NA | Spherical | Cotton | E_coli | 24 | 10 | 100 | 0.5 | NA | Immersion | AATCC_147 | Agar_diffusion | ISO 105 CO3-1982 | Not_applicable | Not_applicable
Mirjalili et al | 2013 | Antibacterial properties of nano silver finish cellulose fabric | DOI: 10.1186/2193-8865-3-43 | NA | SEM | NA | Ag | NA | Spherical | Viscose | E_coli | 24 | 10 | 100 | 0.5 | NA | Immersion | AATCC_147 | Agar_diffusion | ISO 105 CO3-1982 | Not_applicable | Not_applicable
Mirjalili et al | 2013 | Antibacterial properties of nano silver finish cellulose fabric | DOI: 10.1186/2193-8865-3-43 | NA | SEM | NA | Ag | NA | Spherical | Cotton | E_coli | 24 | 20 | 100 | 0.5 | NA | Immersion | AATCC_147 | Agar_diffusion | ISO 105 CO3-1982 | Not_applicable | Not_applicable
Mirjalili et al | 2013 | Antibacterial properties of nano silver finish cellulose fabric | DOI: 10.1186/2193-8865-3-43 | NA | SEM | NA | Ag | NA | Spherical | Viscose | E_coli | 24 | 20 | 100 | 0.5 | NA | Immersion | AATCC_147 | Agar_diffusion | ISO 105 CO3-1982 | Not_applicable | Not_applicable
Mirjalili et al | 2013 | Antibacterial properties of nano silver finish cellulose fabric | DOI: 10.1186/2193-8865-3-43 | NA | SEM | NA | Ag | NA | Spherical | Cotton | E_coli | 24 | 0 | 99.99 | NA | NA | Immersion | AATCC_147 | Agar_diffusion | ISO 105 CO3-1982 | Not_applicable | Not_applicable
Mirjalili et al | 2013 | Antibacterial properties of nano silver finish cellulose fabric | DOI: 10.1186/2193-8865-3-43 | NA | SEM | NA | Ag | NA | Spherical | Cotton | E_coli | 24 | 0 | 99.89 | NA | NA | Immersion | AATCC_147 | Agar_diffusion | ISO 105 CO3-1982 | Not_applicable | Not_applicable
Mirjalili et al | 2013 | Antibacterial properties of nano silver finish cellulose fabric | DOI: 10.1186/2193-8865-3-43 | NA | SEM | NA | Ag | NA | Spherical | Viscose | E_coli | 24 | 0 | 100 | NA | NA | Immersion | AATCC_147 | Agar_diffusion | ISO 105 CO3-1982 | Not_applicable | Not_applicable
Mirjalili et al | 2013 | Antibacterial properties of nano silver finish cellulose fabric | DOI: 10.1186/2193-8865-3-43 | NA | SEM | NA | Ag | NA | Spherical | Viscose | E_coli | 24 | 0 | 100 | NA | NA | Immersion | AATCC_147 | Agar_diffusion | ISO 105 CO3-1982 | Not_applicable | Not_applicable
Mirjalili et al | 2013 | Antibacterial properties of nano silver finish cellulose fabric | DOI: 10.1186/2193-8865-3-43 | NA | SEM | NA | Ag | NA | Spherical | Cotton | E_coli | 24 | 0 | 99.99 | NA | NA | Immersion | AATCC_147 | Agar_diffusion | ISO 105 CO3-1982 | Not_applicable | Not_applicable
Mirjalili et al | 2013 | Antibacterial properties of nano silver finish cellulose fabric | DOI: 10.1186/2193-8865-3-43 | NA | SEM | NA | Ag | NA | Spherical | Cotton | E_coli | 24 | 0 | 99.93 | NA | NA | Immersion | AATCC_147 | Agar_diffusion | ISO 105 CO3-1982 | Not_applicable | Not_applicable
Mirjalili et al | 2013 | Antibacterial properties of nano silver finish cellulose fabric | DOI: 10.1186/2193-8865-3-43 | NA | SEM | NA | Ag | NA | Spherical | Viscose | E_coli | 24 | 0 | 100 | NA | NA | Immersion | AATCC_147 | Agar_diffusion | ISO 105 CO3-1982 | Not_applicable | Not_applicable
Mirjalili et al | 2013 | Antibacterial properties of nano silver finish cellulose fabric | DOI: 10.1186/2193-8865-3-43 | NA | SEM | NA | Ag | NA | Spherical | Viscose | E_coli | 24 | 0 | 100 | NA | NA | Immersion | AATCC_147 | Agar_diffusion | ISO 105 CO3-1982 | Not_applicable | Not_applicable
Mirjalili et al | 2013 | Antibacterial properties of nano silver finish cellulose fabric | DOI: 10.1186/2193-8865-3-43 | NA | SEM | NA | Ag | NA | Spherical | Cotton | E_coli | 24 | 0 | 99.87 | NA | NA | Immersion | AATCC_147 | Agar_diffusion | ISO 105 CO3-1982 | Not_applicable | Not_applicable
Mirjalili et al | 2013 | Antibacterial properties of nano silver finish cellulose fabric | DOI: 10.1186/2193-8865-3-43 | NA | SEM | NA | Ag | NA | Spherical | Cotton | E_coli | 24 | 0 | 99.98 | NA | NA | Immersion | AATCC_147 | Agar_diffusion | ISO 105 CO3-1982 | Not_applicable | Not_applicable
Mirjalili et al | 2013 | Antibacterial properties of nano silver finish cellulose fabric | DOI: 10.1186/2193-8865-3-43 | NA | SEM | NA | Ag | NA | Spherical | Viscose | E_coli | 24 | 0 | 99.9 | NA | NA | Immersion | AATCC_147 | Agar_diffusion | ISO 105 CO3-1982 | Not_applicable | Not_applicable
Mirjalili et al | 2013 | Antibacterial properties of nano silver finish cellulose fabric | DOI: 10.1186/2193-8865-3-43 | NA | SEM | NA | Ag | NA | Spherical | Viscose | E_coli | 24 | 0 | 100 | NA | NA | Immersion | AATCC_147 | Agar_diffusion | ISO 105 CO3-1982 | Not_applicable | Not_applicable
Mirjalili et al | 2013 | Antibacterial properties of nano silver finish cellulose fabric | DOI: 10.1186/2193-8865-3-43 | NA | SEM | NA | Ag | NA | Spherical | Cotton | E_coli | 24 | 0 | 91 | NA | NA | Immersion | AATCC_147 | Agar_diffusion | ISO 105 CO3-1982 | Not_applicable | Not_applicable
Mirjalili et al | 2013 | Antibacterial properties of nano silver finish cellulose fabric | DOI: 10.1186/2193-8865-3-43 | NA | SEM | NA | Ag | NA | Spherical | Cotton | E_coli | 24 | 0 | 99.87 | NA | NA | Immersion | AATCC_147 | Agar_diffusion | ISO 105 CO3-1982 | Not_applicable | Not_applicable
Mirjalili et al | 2013 | Antibacterial properties of nano silver finish cellulose fabric | DOI: 10.1186/2193-8865-3-43 | NA | SEM | NA | Ag | NA | Spherical | Viscose | E_coli | 24 | 0 | 100 | NA | NA | Immersion | AATCC_147 | Agar_diffusion | ISO 105 CO3-1982 | Not_applicable | Not_applicable
Mirjalili et al | 2013 | Antibacterial properties of nano silver finish cellulose fabric | DOI: 10.1186/2193-8865-3-43 | NA | SEM | NA | Ag | NA | Spherical | Viscose | E_coli | 24 | 0 | 100 | NA | NA | Immersion | AATCC_147 | Agar_diffusion | ISO 105 CO3-1982 | Not_applicable | Not_applicable
Brzeziński et al | 2012 | Antibacterial and Fungicidal Coating of Textile-polymeric Materials Filled with Bioactive Nano-and Submicro-particles | https://www.researchgate.net/publication/338357669 | NA | EDX,XRD,SEM | NA | SiO2_Ag_Cu | 182 | Spherical | Polyester | S_aureus | 24 | 0 | 99.99 | 0.00025 | sol gel | direct multi-layer coating with a socalled air blade | ASTM_2180 | Agar_diffusion | PNEN ISO 6330:2002/A1:2011 | Not_applicable | Not_applicable
Brzeziński et al | 2012 | Antibacterial and Fungicidal Coating of Textile-polymeric Materials Filled with Bioactive Nano-and Submicro-particles | https://www.researchgate.net/publication/338357669 | NA | EDX,XRD,SEM | NA | SiO2_Ag_Cu | 182 | Spherical | Polyester | S_aureus | 24 | 20 | 100 | 0.00025 | sol gel | direct multi-layer coating with a socalled air blade | ASTM_2180 | Agar_diffusion | PNEN ISO 6330:2002/A1:2011 | Not_applicable | NA
Brzeziński et al | 2012 | Antibacterial and Fungicidal Coating of Textile-polymeric Materials Filled with Bioactive Nano-and Submicro-particles | https://www.researchgate.net/publication/338357669 | NA | EDX,XRD,SEM | NA | SiO2_Ag_Cu | 182 | Spherical | Polyester | E_coli | 24 | 0 | 99.99 | 0.00025 | sol gel | direct multi-layer coating with a socalled air blade | ASTM_2180 | Agar_diffusion | PNEN ISO 6330:2002/A1:2011 | Not_applicable | Not_applicable
Brzeziński et al | 2012 | Antibacterial and Fungicidal Coating of Textile-polymeric Materials Filled with Bioactive Nano-and Submicro-particles | https://www.researchgate.net/publication/338357669 | NA | EDX,XRD,SEM | NA | SiO2_Ag_Cu | 182 | Spherical | Polyester | E_coli | 24 | 20 | 100 | 0.00025 | sol gel | direct multi-layer coating with a socalled air blade | ASTM_2180 | Agar_diffusion | PNEN ISO 6330:2002/A1:2011 | Not_applicable | NA
Brzeziński et al | 2012 | Antibacterial and Fungicidal Coating of Textile-polymeric Materials Filled with Bioactive Nano-and Submicro-particles | https://www.researchgate.net/publication/338357669 | NA | EDX,XRD,SEM | NA | SiO2_Ag_Cu | 182 | Spherical | Polyester | Kle_pneumoniae | 24 | 0 | 99.9 | 0.00025 | sol gel | direct multi-layer coating with a socalled air blade | ASTM_2180 | Agar_diffusion | PNEN ISO 6330:2002/A1:2011 | Not_applicable | Not_applicable
Brzeziński et al | 2012 | Antibacterial and Fungicidal Coating of Textile-polymeric Materials Filled with Bioactive Nano-and Submicro-particles | https://www.researchgate.net/publication/338357669 | NA | EDX,XRD,SEM | NA | SiO2_Ag_Cu | 182 | Spherical | Polyester | Kle_pneumoniae | 24 | 20 | 95 | 0.00025 | sol gel | direct multi-layer coating with a socalled air blade | ASTM_2180 | Agar_diffusion | PNEN ISO 6330:2002/A1:2011 | Not_applicable | NA
Brzeziński et al | 2012 | Antibacterial and Fungicidal Coating of Textile-polymeric Materials Filled with Bioactive Nano-and Submicro-particles | https://www.researchgate.net/publication/338357669 | NA | EDX,XRD,SEM | NA | SiO2_Ag_Cu | 182 | Spherical | Polyester | S_aureus | 24 | 0 | 73.9 | 0.00025 | sol gel | direct multi-layer coating with a socalled air blade | ASTM_2180 | Agar_diffusion | PNEN ISO 6330:2002/A1:2011 | Not_applicable | Not_applicable
Brzeziński et al | 2012 | Antibacterial and Fungicidal Coating of Textile-polymeric Materials Filled with Bioactive Nano-and Submicro-particles | https://www.researchgate.net/publication/338357669 | NA | EDX,XRD,SEM | NA | SiO2_Ag_Cu | 182 | Spherical | Polyester | S_aureus | 24 | 20 | 74 | 0.00025 | sol gel | direct multi-layer coating with a socalled air blade | ASTM_2180 | Agar_diffusion | PNEN ISO 6330:2002/A1:2011 | Not_applicable | NA
Brzeziński et al | 2012 | Antibacterial and Fungicidal Coating of Textile-polymeric Materials Filled with Bioactive Nano-and Submicro-particles | https://www.researchgate.net/publication/338357669 | NA | EDX,XRD,SEM | NA | SiO2_Ag_Cu | 182 | Spherical | Polyester | E_coli | 24 | 0 | 99.9 | 0.00025 | sol gel | direct multi-layer coating with a socalled air blade | ASTM_2180 | Agar_diffusion | PNEN ISO 6330:2002/A1:2011 | Not_applicable | Not_applicable
Brzeziński et al | 2012 | Antibacterial and Fungicidal Coating of Textile-polymeric Materials Filled with Bioactive Nano-and Submicro-particles | https://www.researchgate.net/publication/338357669 | NA | EDX,XRD,SEM | NA | SiO2_Ag_Cu | 182 | Spherical | Polyester | E_coli | 24 | 20 | 99 | 0.00025 | sol gel | direct multi-layer coating with a socalled air blade | ASTM_2180 | Agar_diffusion | PNEN ISO 6330:2002/A1:2011 | Not_applicable | NA
Brzeziński et al | 2012 | Antibacterial and Fungicidal Coating of Textile-polymeric Materials Filled with Bioactive Nano-and Submicro-particles | https://www.researchgate.net/publication/338357669 | NA | EDX,XRD,SEM | NA | SiO2_Ag_Cu | 182 | Spherical | Polyester | Kle_pneumoniae | 24 | 0 | 99.2 | 0.00025 | sol gel | direct multi-layer coating with a socalled air blade | ASTM_2180 | Agar_diffusion | PNEN ISO 6330:2002/A1:2011 | Not_applicable | Not_applicable
Brzeziński et al | 2012 | Antibacterial and Fungicidal Coating of Textile-polymeric Materials Filled with Bioactive Nano-and Submicro-particles | https://www.researchgate.net/publication/338357669 | NA | EDX,XRD,SEM | NA | SiO2_Ag_Cu | 182 | Spherical | Polyester | Kle_pneumoniae | 24 | 20 | 94 | 0.00025 | sol gel | direct multi-layer coating with a socalled air blade | ASTM_2180 | Agar_diffusion | PNEN ISO 6330:2002/A1:2011 | Not_applicable | NA
Brzeziński et al | 2012 | Antibacterial and Fungicidal Coating of Textile-polymeric Materials Filled with Bioactive Nano-and Submicro-particles | https://www.researchgate.net/publication/338357669 | PUBK (hydrophilic aliphatic polyester-urethanes) | EDX,XRD,SEM | NA | SiO2_Ag_Cu | 182 | Spherical | Polyester | S_aureus | 24 | 0 | 99.8 | 0.00025 | sol gel | direct multi-layer coating with a socalled air blade | ASTM_2180 | Agar_diffusion | PNEN ISO 6330:2002/A1:2011 | Not_applicable | Not_applicable
Brzeziński et al | 2012 | Antibacterial and Fungicidal Coating of Textile-polymeric Materials Filled with Bioactive Nano-and Submicro-particles | https://www.researchgate.net/publication/338357669 | PUBK (hydrophilic aliphatic polyester-urethanes) | EDX,XRD,SEM | NA | SiO2_Ag_Cu | 182 | Spherical | Polyester | S_aureus | 24 | 20 | 100 | 0.00025 | sol gel | direct multi-layer coating with a socalled air blade | ASTM_2180 | Agar_diffusion | PNEN ISO 6330:2002/A1:2011 | Not_applicable | NA
Brzeziński et al | 2012 | Antibacterial and Fungicidal Coating of Textile-polymeric Materials Filled with Bioactive Nano-and Submicro-particles | https://www.researchgate.net/publication/338357669 | PUBK (hydrophilic aliphatic polyester-urethanes) | EDX,XRD,SEM | NA | SiO2_Ag_Cu | 182 | Spherical | Polyester | E_coli | 24 | 0 | 99.99 | 0.00025 | sol gel | direct multi-layer coating with a socalled air blade | ASTM_2180 | Agar_diffusion | PNEN ISO 6330:2002/A1:2011 | Not_applicable | Not_applicable
Brzeziński et al | 2012 | Antibacterial and Fungicidal Coating of Textile-polymeric Materials Filled with Bioactive Nano-and Submicro-particles | https://www.researchgate.net/publication/338357669 | PUBK (hydrophilic aliphatic polyester-urethanes) | EDX,XRD,SEM | NA | SiO2_Ag_Cu | 182 | Spherical | Polyester | E_coli | 24 | 20 | 100 | 0.00025 | sol gel | direct multi-layer coating with a socalled air blade | ASTM_2180 | Agar_diffusion | PNEN ISO 6330:2002/A1:2011 | Not_applicable | NA
Brzeziński et al | 2012 | Antibacterial and Fungicidal Coating of Textile-polymeric Materials Filled with Bioactive Nano-and Submicro-particles | https://www.researchgate.net/publication/338357669 | PUBK (hydrophilic aliphatic polyester-urethanes) | EDX,XRD,SEM | NA | SiO2_Ag_Cu | 182 | Spherical | Polyester | Kle_pneumoniae | 24 | 0 | 99.9 | 0.00025 | sol gel | direct multi-layer coating with a socalled air blade | ASTM_2180 | Agar_diffusion | PNEN ISO 6330:2002/A1:2011 | Not_applicable | Not_applicable
Brzeziński et al | 2012 | Antibacterial and Fungicidal Coating of Textile-polymeric Materials Filled with Bioactive Nano-and Submicro-particles | https://www.researchgate.net/publication/338357669 | PUBK (hydrophilic aliphatic polyester-urethanes) | EDX,XRD,SEM | NA | SiO2_Ag_Cu | 182 | Spherical | Polyester | Kle_pneumoniae | 24 | 20 | 100 | 0.00025 | sol gel | direct multi-layer coating with a socalled air blade | ASTM_2180 | Agar_diffusion | PNEN ISO 6330:2002/A1:2011 | Not_applicable | NA
Brzeziński et al | 2012 | Antibacterial and Fungicidal Coating of Textile-polymeric Materials Filled with Bioactive Nano-and Submicro-particles | https://www.researchgate.net/publication/338357669 | NA | EDX,XRD,SEM | NA | SiO2_Ag_Cu | 182 | Spherical | Polyester | C_albicans | 24 | 0 | 99.99 | 0.00025 | sol gel | direct multi-layer coating with a socalled air blade | ASTM_2180 | Agar_diffusion | PNEN ISO 6330:2002/A1:2011 | Not_applicable | Not_applicable
Brzeziński et al | 2012 | Antibacterial and Fungicidal Coating of Textile-polymeric Materials Filled with Bioactive Nano-and Submicro-particles | https://www.researchgate.net/publication/338357669 | NA | EDX,XRD,SEM | NA | SiO2_Ag_Cu | 182 | Spherical | Polyester | C_albicans | 24 | 20 | 100 | 0.00025 | sol gel | direct multi-layer coating with a socalled air blade | ASTM_2180 | Agar_diffusion | PNEN ISO 6330:2002/A1:2011 | Not_applicable | NA
Brzeziński et al | 2012 | Antibacterial and Fungicidal Coating of Textile-polymeric Materials Filled with Bioactive Nano-and Submicro-particles | https://www.researchgate.net/publication/338357669 | NA | EDX,XRD,SEM | NA | SiO2_Ag_Cu | 182 | Spherical | Polyester | Asp_niger | 24 | 0 | 99.94 | 0.00025 | sol gel | direct multi-layer coating with a socalled air blade | ASTM_2180 | Agar_diffusion | PNEN ISO 6330:2002/A1:2011 | Not_applicable | Not_applicable
Brzeziński et al | 2012 | Antibacterial and Fungicidal Coating of Textile-polymeric Materials Filled with Bioactive Nano-and Submicro-particles | https://www.researchgate.net/publication/338357669 | NA | EDX,XRD,SEM | NA | SiO2_Ag_Cu | 182 | Spherical | Polyester | Asp_niger | 24 | 20 | 99 | 0.00025 | sol gel | direct multi-layer coating with a socalled air blade | ASTM_2180 | Agar_diffusion | PNEN ISO 6330:2002/A1:2011 | Not_applicable | NA
Brzeziński et al | 2012 | Antibacterial and Fungicidal Coating of Textile-polymeric Materials Filled with Bioactive Nano-and Submicro-particles | https://www.researchgate.net/publication/338357669 | NA | EDX,XRD,SEM | NA | SiO2_Ag_Cu | 182 | Spherical | Polyester | Tric_mentagraphytes | 24 | 0 | 99.96 | 0.00025 | sol gel | direct multi-layer coating with a socalled air blade | ASTM_2180 | Agar_diffusion | PNEN ISO 6330:2002/A1:2011 | Not_applicable | Not_applicable
Brzeziński et al | 2012 | Antibacterial and Fungicidal Coating of Textile-polymeric Materials Filled with Bioactive Nano-and Submicro-particles | https://www.researchgate.net/publication/338357669 | NA | EDX,XRD,SEM | NA | SiO2_Ag_Cu | 182 | Spherical | Polyester | Tric_mentagraphytes | 24 | 20 | 98 | 0.00025 | sol gel | direct multi-layer coating with a socalled air blade | ASTM_2180 | Agar_diffusion | PNEN ISO 6330:2002/A1:2011 | Not_applicable | NA
Brzeziński et al | 2012 | Antibacterial and Fungicidal Coating of Textile-polymeric Materials Filled with Bioactive Nano-and Submicro-particles | https://www.researchgate.net/publication/338357669 | NA | EDX,XRD,SEM | NA | SiO2_Ag_Cu | 182 | Spherical | Polyester | C_albicans | 24 | 0 | 99.99 | 0.00035 | sol gel | direct multi-layer coating with a socalled air blade | ASTM_2180 | Agar_diffusion | PNEN ISO 6330:2002/A1:2011 | Not_applicable | Not_applicable
Brzeziński et al | 2012 | Antibacterial and Fungicidal Coating of Textile-polymeric Materials Filled with Bioactive Nano-and Submicro-particles | https://www.researchgate.net/publication/338357669 | NA | EDX,XRD,SEM | NA | SiO2_Ag_Cu | 182 | Spherical | Polyester | C_albicans | 24 | 20 | 100 | 0.00035 | sol gel | direct multi-layer coating with a socalled air blade | ASTM_2180 | Agar_diffusion | PNEN ISO 6330:2002/A1:2011 | Not_applicable | NA
Brzeziński et al | 2012 | Antibacterial and Fungicidal Coating of Textile-polymeric Materials Filled with Bioactive Nano-and Submicro-particles | https://www.researchgate.net/publication/338357669 | NA | EDX,XRD,SEM | NA | SiO2_Ag_Cu | 182 | Spherical | Polyester | Asp_niger | 24 | 0 | 90.4 | 0.00035 | sol gel | direct multi-layer coating with a socalled air blade | ASTM_2180 | Agar_diffusion | PNEN ISO 6330:2002/A1:2011 | Not_applicable | Not_applicable
Brzeziński et al | 2012 | Antibacterial and Fungicidal Coating of Textile-polymeric Materials Filled with Bioactive Nano-and Submicro-particles | https://www.researchgate.net/publication/338357669 | NA | EDX,XRD,SEM | NA | SiO2_Ag_Cu | 182 | Spherical | Polyester | Asp_niger | 24 | 20 | 60 | 0.00035 | sol gel | direct multi-layer coating with a socalled air blade | ASTM_2180 | Agar_diffusion | PNEN ISO 6330:2002/A1:2011 | Not_applicable | NA
Brzeziński et al | 2012 | Antibacterial and Fungicidal Coating of Textile-polymeric Materials Filled with Bioactive Nano-and Submicro-particles | https://www.researchgate.net/publication/338357669 | NA | EDX,XRD,SEM | NA | SiO2_Ag_Cu | 182 | Spherical | Polyester | Tric_mentagraphytes | 24 | 0 | 97.5 | 0.00035 | sol gel | direct multi-layer coating with a socalled air blade | ASTM_2180 | Agar_diffusion | PNEN ISO 6330:2002/A1:2011 | Not_applicable | Not_applicable
Brzeziński et al | 2012 | Antibacterial and Fungicidal Coating of Textile-polymeric Materials Filled with Bioactive Nano-and Submicro-particles | https://www.researchgate.net/publication/338357669 | NA | EDX,XRD,SEM | NA | SiO2_Ag_Cu | 182 | Spherical | Polyester | Tric_mentagraphytes | 24 | 20 | 50 | 0.00035 | sol gel | direct multi-layer coating with a socalled air blade | ASTM_2180 | Agar_diffusion | PNEN ISO 6330:2002/A1:2011 | Not_applicable | NA
Brzeziński et al | 2012 | Antibacterial and Fungicidal Coating of Textile-polymeric Materials Filled with Bioactive Nano-and Submicro-particles | https://www.researchgate.net/publication/338357669 | PUBK (hydrophilic aliphatic polyester-urethanes) | EDX,XRD,SEM | NA | SiO2_Ag_Cu | 182 | Spherical | Polyester | C_albicans | 24 | 0 | 99.99 | 0.00025 | sol gel | direct multi-layer coating with a socalled air blade | ASTM_2180 | Agar_diffusion | PNEN ISO 6330:2002/A1:2011 | Not_applicable | Not_applicable
Brzeziński et al | 2012 | Antibacterial and Fungicidal Coating of Textile-polymeric Materials Filled with Bioactive Nano-and Submicro-particles | https://www.researchgate.net/publication/338357669 | PUBK (hydrophilic aliphatic polyester-urethanes) | EDX,XRD,SEM | NA | SiO2_Ag_Cu | 182 | Spherical | Polyester | C_albicans | 24 | 20 | 100 | 0.00025 | sol gel | direct multi-layer coating with a socalled air blade | ASTM_2180 | Agar_diffusion | PNEN ISO 6330:2002/A1:2011 | Not_applicable | NA
Brzeziński et al | 2012 | Antibacterial and Fungicidal Coating of Textile-polymeric Materials Filled with Bioactive Nano-and Submicro-particles | https://www.researchgate.net/publication/338357669 | PUBK (hydrophilic aliphatic polyester-urethanes) | EDX,XRD,SEM | NA | SiO2_Ag_Cu | 182 | Spherical | Polyester | Asp_niger | 24 | 0 | 99.4 | 0.00025 | sol gel | direct multi-layer coating with a socalled air blade | ASTM_2180 | Agar_diffusion | PNEN ISO 6330:2002/A1:2011 | Not_applicable | Not_applicable
Brzeziński et al | 2012 | Antibacterial and Fungicidal Coating of Textile-polymeric Materials Filled with Bioactive Nano-and Submicro-particles | https://www.researchgate.net/publication/338357669 | PUBK (hydrophilic aliphatic polyester-urethanes) | EDX,XRD,SEM | NA | SiO2_Ag_Cu | 182 | Spherical | Polyester | Asp_niger | 24 | 20 | 56 | 0.00025 | sol gel | direct multi-layer coating with a socalled air blade | ASTM_2180 | Agar_diffusion | PNEN ISO 6330:2002/A1:2011 | Not_applicable | NA
Brzeziński et al | 2012 | Antibacterial and Fungicidal Coating of Textile-polymeric Materials Filled with Bioactive Nano-and Submicro-particles | https://www.researchgate.net/publication/338357669 | PUBK (hydrophilic aliphatic polyester-urethanes) | EDX,XRD,SEM | NA | SiO2_Ag_Cu | 182 | Spherical | Polyester | Tric_mentagraphytes | 24 | 0 | 96.5 | 0.00025 | sol gel | direct multi-layer coating with a socalled air blade | ASTM_2180 | Agar_diffusion | PNEN ISO 6330:2002/A1:2011 | Not_applicable | Not_applicable
Brzeziński et al | 2012 | Antibacterial and Fungicidal Coating of Textile-polymeric Materials Filled with Bioactive Nano-and Submicro-particles | https://www.researchgate.net/publication/338357669 | PUBK (hydrophilic aliphatic polyester-urethanes) | EDX,XRD,SEM | NA | SiO2_Ag_Cu | 182 | Spherical | Polyester | Tric_mentagraphytes | 24 | 20 | 92 | 0.00025 | NA | Top-coating with Pericoat | ASTM_2180 | Agar_diffusion | PNEN ISO 6330:2002/A1:2011 | Not_applicable | NA
Mihailovic et al | 2010 | Functionalization of polyester fabrics with alginates and TiO2 nanoparticles | doi:10.1016/j.carbpol.2009.08.036 | Alginates | TEM,EDX,SEM | NA | TiO2 | 6 | Crystalline | Polyester | E_coli | 24 | 0 | 99.9 | 0.00021 | Photochemical Reduction | Sonochemical | AATCC_100 | Dyn_shake | Not_applicable | Nonionic washing agent Felosan RG-N | 50
Mihailovic et al | 2010 | Functionalization of polyester fabrics with alginates and TiO2 nanoparticles | doi:10.1016/j.carbpol.2009.08.036 | Alginates | TEM,EDX,SEM | NA | TiO2 | 6 | Crystalline | Polyester | E_coli | 24 | 5 | 100 | 0.00021 | Photochemical Reduction | Sonochemical | AATCC_100 | Dyn_shake | UV transmission | Nonionic washing agent Felosan RG-N | 50
Mihailovic et al | 2010 | Functionalization of polyester fabrics with alginates and TiO2 nanoparticles | doi:10.1016/j.carbpol.2009.08.036 | NA | TEM,EDX,SEM | NA | TiO2 | 6 | Crystalline | Polyester | E_coli | 24 | 0 | 91.3 | 0.00015 | Photochemical Reduction | Sonochemical | AATCC_100 | Dyn_shake | Not_applicable | Nonionic washing agent Felosan RG-N | 50
Mihailovic et al | 2010 | Functionalization of polyester fabrics with alginates and TiO2 nanoparticles | doi:10.1016/j.carbpol.2009.08.036 | NA | TEM,EDX,SEM | NA | TiO2 | 6 | Crystalline | Polyester | E_coli | 24 | 5 | 90 | 0.00015 | Photochemical Reduction | Sonochemical | AATCC_100 | Dyn_shake | UV transmission | Nonionic washing agent Felosan RG-N | 50
Zhang et al | 2012 | In situ synthesis of silver nanoparticles on silk fabric with PNP for antibacterial finishing | DOI 10.1007/s10853-012-6462-7 | polyamide network polymer (PNP) | EDS,SEM,TEM,XPS | 0.5 | Ag | 4.3 | Spherical | Silk | E_coli | 36 | 0 | 99.5 | NA | in situ synthesis | Immersion | AATCC_100 | Dyn_shake | GB/T 20944.3-2008(China) | AATCC WOB standard detergent | 40
Zhang et al | 2012 | In situ synthesis of silver nanoparticles on silk fabric with PNP for antibacterial finishing | DOI 10.1007/s10853-012-6462-7 | polyamide network polymer (PNP) | EDS,SEM,TEM,XPS | 0.5 | Ag | 4.3 | Spherical | Silk | E_coli | 36 | 10 | 99.12 | NA | in situ synthesis | Immersion | AATCC_100 | Dyn_shake | GB/T 20944.3-2008(China) | AATCC WOB standard detergent | 40
Zhang et al | 2012 | In situ synthesis of silver nanoparticles on silk fabric with PNP for antibacterial finishing | DOI 10.1007/s10853-012-6462-7 | polyamide network polymer (PNP) | EDS,SEM,TEM,XPS | 0.5 | Ag | 4.3 | Spherical | Silk | E_coli | 36 | 20 | 98.93 | NA | in situ synthesis | Immersion | AATCC_100 | Dyn_shake | GB/T 20944.3-2008(China) | AATCC WOB standard detergent | 40
Zhang et al | 2012 | In situ synthesis of silver nanoparticles on silk fabric with PNP for antibacterial finishing | DOI 10.1007/s10853-012-6462-7 | polyamide network polymer (PNP) | EDS,SEM,TEM,XPS | 0.5 | Ag | 4.3 | Spherical | Silk | E_coli | 36 | 30 | 98.86 | NA | in situ synthesis | Immersion | AATCC_100 | Dyn_shake | GB/T 20944.3-2008(China) | AATCC WOB standard detergent | 40
Zhang et al | 2012 | In situ synthesis of silver nanoparticles on silk fabric with PNP for antibacterial finishing | DOI 10.1007/s10853-012-6462-7 | polyamide network polymer (PNP) | EDS,SEM,TEM,XPS | 0.5 | Ag | 4.3 | Spherical | Silk | S_aureus | 36 | 0 | 99.9 | NA | in situ synthesis | Immersion | AATCC_100 | Dyn_shake | GB/T 20944.3-2008(China) | AATCC WOB standard detergent | 40
Zhang et al | 2012 | In situ synthesis of silver nanoparticles on silk fabric with PNP for antibacterial finishing | DOI 10.1007/s10853-012-6462-7 | polyamide network polymer (PNP) | EDS,SEM,TEM,XPS | 0.5 | Ag | 4.3 | Spherical | Silk | S_aureus | 36 | 10 | 99.46 | NA | in situ synthesis | Immersion | AATCC_100 | Dyn_shake | GB/T 20944.3-2008(China) | AATCC WOB standard detergent | 40
Zhang et al | 2012 | In situ synthesis of silver nanoparticles on silk fabric with PNP for antibacterial finishing | DOI 10.1007/s10853-012-6462-7 | polyamide network polymer (PNP) | EDS,SEM,TEM,XPS | 0.5 | Ag | 4.3 | Spherical | Silk | S_aureus | 36 | 20 | 99.38 | NA | in situ synthesis | Immersion | AATCC_100 | Dyn_shake | GB/T 20944.3-2008(China) | AATCC WOB standard detergent | 40
Zhang et al | 2012 | In situ synthesis of silver nanoparticles on silk fabric with PNP for antibacterial finishing | DOI 10.1007/s10853-012-6462-7 | polyamide network polymer (PNP) | EDS,SEM,TEM,XPS | 0.5 | Ag | 4.3 | Spherical | Silk | S_aureus | 36 | 30 | 99.4 | NA | in situ synthesis | Immersion | AATCC_100 | Dyn_shake | GB/T 20944.3-2008(China) | AATCC WOB standard detergent | 40
Zhang et al | 2012 | In situ synthesis of silver nanoparticles on silk fabric with PNP for antibacterial finishing | DOI 10.1007/s10853-012-6462-7 | polyamide network polymer (PNP) | EDS,SEM,TEM,XPS | 0.5 | Ag | 4.3 | Spherical | Silk | S_aureus | 36 | 0 | 99.99 | NA | in situ synthesis | Immersion | AATCC_100 | Dyn_shake | GB/T 20944.3-2008(China) | AATCC WOB standard detergent | 40
Zhang et al | 2012 | In situ synthesis of silver nanoparticles on silk fabric with PNP for antibacterial finishing | DOI 10.1007/s10853-012-6462-7 | polyamide network polymer (PNP) | EDS,SEM,TEM,XPS | 0.5 | Ag | 4.3 | Spherical | Silk | S_aureus | 36 | 10 | 100 | NA | in situ synthesis | Immersion | AATCC_100 | Dyn_shake | GB/T 20944.3-2008(China) | AATCC WOB standard detergent | 40
Zhang et al | 2012 | In situ synthesis of silver nanoparticles on silk fabric with PNP for antibacterial finishing | DOI 10.1007/s10853-012-6462-7 | polyamide network polymer (PNP) | EDS,SEM,TEM,XPS | 0.5 | Ag | 4.3 | Spherical | Silk | E_coli | 36 | 20 | 99.97 | NA | in situ synthesis | Immersion | AATCC_100 | Dyn_shake | GB/T 20944.3-2008(China) | AATCC WOB standard detergent | 40
Zhang et al | 2012 | In situ synthesis of silver nanoparticles on silk fabric with PNP for antibacterial finishing | DOI 10.1007/s10853-012-6462-7 | polyamide network polymer (PNP) | EDS,SEM,TEM,XPS | 0.5 | Ag | 4.3 | Spherical | Silk | E_coli | 36 | 30 | 100 | NA | in situ synthesis | Immersion | AATCC_100 | Dyn_shake | GB/T 20944.3-2008(China) | AATCC WOB standard detergent | 40
Miao et al | 2010 | Preparation of cactus nanoparticles and their application in antibacterial treatment of B. mori silk | https://en.cnki.com.cn/Article_en/CJFDTotal-FZXB201003022.htm | NA | NA | NA | Ag | 50 | NA | Silk | E_coli | 24 | 0 | 99 | NA | Degradation | Immersion | AATCC_100 | Dyn_shake | Not_applicable | Tap and deionized water | Not_applicable
Miao et al | 2010 | Preparation of cactus nanoparticles and their application in antibacterial treatment of B. mori silk | https://en.cnki.com.cn/Article_en/CJFDTotal-FZXB201003022.htm | NA | NA | NA | Ag | 50 | NA | Silk | E_coli | 24 | 50 | 98 | NA | Degradation | Immersion | AATCC_100 | Dyn_shake | Not_applicable | Tap and deionized water | Not_applicable
Lu et al | 2010 | Preparation of Chitosan Nanoparticles and Their Application to Antheraea pernyi Silk | DOI 10.1002/app.32094 | NA | SEM,TEM,FTIR | 0.5 | Ce | 20.8 | Spherical | Silk | S_aureus | 24 | 0 | 95 | 1.2 | Degradation | Immersion | AATCC_100 | Dyn_shake | Ultrasonic cleaner | Tap and deionized water | Not_applicable
Lu et al | 2010 | Preparation of Chitosan Nanoparticles and Their Application to Antheraea pernyi Silk | DOI 10.1002/app.32094 | NA | SEM,TEM,FTIR | 0.5 | Ce | 20.8 | Spherical | Silk | S_aureus | 24 | 20 | 90 | 1.2 | Degradation | Immersion | AATCC_100 | Dyn_shake | Ultrasonic cleaner | Tap and deionized water | Not_applicable
Lu et al | 2010 | Preparation of Chitosan Nanoparticles and Their Application to Antheraea pernyi Silk | DOI 10.1002/app.32094 | NA | SEM,TEM,FTIR | 0.5 | Ce | 20.8 | Spherical | Silk | S_aureus | 24 | 0 | 78.5 | 0.2 | Degradation | Immersion | AATCC_100 | Dyn_shake | Ultrasonic cleaner | Tap and deionized water | Not_applicable
Lu et al | 2010 | Preparation of Chitosan Nanoparticles and Their Application to Antheraea pernyi Silk | DOI 10.1002/app.32094 | NA | SEM,TEM,FTIR | 0.5 | Ce | 20.8 | Spherical | Silk | S_aureus | 24 | 20 | 71.6 | 0.2 | Degradation | Immersion | AATCC_100 | Dyn_shake | Ultrasonic cleaner | Tap and deionized water | Not_applicable
Lu et al | 2010 | Preparation of Chitosan Nanoparticles and Their Application to Antheraea pernyi Silk | DOI 10.1002/app.32094 | NA | SEM,TEM,FTIR | 0.5 | Ce | 20.8 | Spherical | Silk | S_aureus | 24 | 0 | 83.8 | 0.4 | Degradation | Immersion | AATCC_100 | Dyn_shake | Ultrasonic cleaner | Tap and deionized water | Not_applicable
Lu et al | 2010 | Preparation of Chitosan Nanoparticles and Their Application to Antheraea pernyi Silk | DOI 10.1002/app.32094 | NA | SEM,TEM,FTIR | 0.5 | Ce | 20.8 | Spherical | Silk | S_aureus | 24 | 20 | 77.4 | 0.4 | Degradation | Immersion | AATCC_100 | Dyn_shake | Ultrasonic cleaner | Tap and deionized water | Not_applicable
Lu et al | 2010 | Preparation of Chitosan Nanoparticles and Their Application to Antheraea pernyi Silk | DOI 10.1002/app.32094 | NA | SEM,TEM,FTIR | 0.5 | Ce | 20.8 | Spherical | Silk | S_aureus | 24 | 0 | 88.3 | 0.6 | Degradation | Immersion | AATCC_100 | Dyn_shake | Ultrasonic cleaner | Tap and deionized water | Not_applicable
Lu et al | 2010 | Preparation of Chitosan Nanoparticles and Their Application to Antheraea pernyi Silk | DOI 10.1002/app.32094 | NA | SEM,TEM,FTIR | 0.5 | Ce | 20.8 | Spherical | Silk | S_aureus | 24 | 20 | 83 | 0.6 | Degradation | Immersion | AATCC_100 | Dyn_shake | Ultrasonic cleaner | Tap and deionized water | Not_applicable
Lu et al | 2010 | Preparation of Chitosan Nanoparticles and Their Application to Antheraea pernyi Silk | DOI 10.1002/app.32094 | NA | SEM,TEM,FTIR | 0.5 | Ce | 20.8 | Spherical | Silk | S_aureus | 24 | 0 | 92.3 | 0.8 | Degradation | Immersion | AATCC_100 | Dyn_shake | Ultrasonic cleaner | Tap and deionized water | Not_applicable
Lu et al | 2010 | Preparation of Chitosan Nanoparticles and Their Application to Antheraea pernyi Silk | DOI 10.1002/app.32094 | NA | SEM,TEM,FTIR | 0.5 | Ce | 20.8 | Spherical | Silk | S_aureus | 24 | 20 | 89 | 0.8 | Degradation | Immersion | AATCC_100 | Dyn_shake | Ultrasonic cleaner | Tap and deionized water | Not_applicable
Lu et al | 2010 | Preparation of Chitosan Nanoparticles and Their Application to Antheraea pernyi Silk | DOI 10.1002/app.32094 | NA | SEM,TEM,FTIR | 0.5 | Ce | 20.8 | Spherical | Silk | S_aureus | 24 | 0 | 94.7 | 1 | Degradation | Immersion | AATCC_100 | Dyn_shake | Ultrasonic cleaner | Tap and deionized water | Not_applicable
Lu et al | 2010 | Preparation of Chitosan Nanoparticles and Their Application to Antheraea pernyi Silk | DOI 10.1002/app.32094 | NA | SEM,TEM,FTIR | 0.5 | Ce | 20.8 | Spherical | Silk | S_aureus | 24 | 20 | 91 | 1 | Degradation | Immersion | AATCC_100 | Dyn_shake | Ultrasonic cleaner | Tap and deionized water | Not_applicable
Karthik et al | 2017 | Acalypha indica–mediated green synthesis of ZnO nanostructures under differential thermal treatment: Effect on textile coating, hydrophobicity, UV resistance, and antibacterial activity | https://doi.org/10.1016/j.apt.2017.09.033 | Chitosan | XRD,TEM,SEM,EDX | 1 | ZnO | 20 | Spherical | Cotton | E_coli | 21 | 0 | 68 | 10 | Biosythesis | pad-dry-cure | AATCC_147 | Agar_diffusion | IS 687:1979 | Neutral soap solution | Not_applicable
Karthik et al | 2017 | Acalypha indica–mediated green synthesis of ZnO nanostructures under differential thermal treatment: Effect on textile coating, hydrophobicity, UV resistance, and antibacterial activity | https://doi.org/10.1016/j.apt.2017.09.033 | Chitosan | XRD,TEM,SEM,EDX | 1 | ZnO | 20 | Spherical | Cotton | E_coli | 21 | 5 | 63 | 10 | Biosythesis | pad-dry-cure | AATCC_147 | Agar_diffusion | IS 687:1979 | Neutral soap solution | Not_applicable
Karthik et al | 2017 | Acalypha indica–mediated green synthesis of ZnO nanostructures under differential thermal treatment: Effect on textile coating, hydrophobicity, UV resistance, and antibacterial activity | https://doi.org/10.1016/j.apt.2017.09.033 | Chitosan | XRD,TEM,SEM,EDX | 1 | ZnO | 20 | Spherical | Cotton | E_coli | 21 | 10 | 32 | 10 | Biosythesis | pad-dry-cure | AATCC_147 | Agar_diffusion | IS 687:1979 | Neutral soap solution | Not_applicable
Karthik et al | 2017 | Acalypha indica–mediated green synthesis of ZnO nanostructures under differential thermal treatment: Effect on textile coating, hydrophobicity, UV resistance, and antibacterial activity | https://doi.org/10.1016/j.apt.2017.09.033 | Chitosan | XRD,TEM,SEM,EDX | 1 | ZnO | 20 | Spherical | Cotton | S_aureus | 21 | 0 | 75 | 10 | Biosythesis | pad-dry-cure | AATCC_147 | Agar_diffusion | IS 687:1979 | Neutral soap solution | Not_applicable
Karthik et al | 2017 | Acalypha indica–mediated green synthesis of ZnO nanostructures under differential thermal treatment: Effect on textile coating, hydrophobicity, UV resistance, and antibacterial activity | https://doi.org/10.1016/j.apt.2017.09.033 | Chitosan | XRD,TEM,SEM,EDX | 1 | ZnO | 20 | Spherical | Cotton | S_aureus | 21 | 5 | 68 | 10 | Biosythesis | pad-dry-cure | AATCC_147 | Agar_diffusion | IS 687:1979 | Neutral soap solution | Not_applicable
Karthik et al | 2017 | Acalypha indica–mediated green synthesis of ZnO nanostructures under differential thermal treatment: Effect on textile coating, hydrophobicity, UV resistance, and antibacterial activity | https://doi.org/10.1016/j.apt.2017.09.033 | Chitosan | XRD,TEM,SEM,EDX | 1 | ZnO | 20 | Spherical | Cotton | S_aureus | 21 | 10 | 41 | 10 | Biosythesis | pad-dry-cure | AATCC_147 | Agar_diffusion | IS 687:1979 | Neutral soap solution | Not_applicable
Karthik et al | 2017 | Acalypha indica–mediated green synthesis of ZnO nanostructures under differential thermal treatment: Effect on textile coating, hydrophobicity, UV resistance, and antibacterial activity | https://doi.org/10.1016/j.apt.2017.09.033 | Chitosan | XRD,TEM,SEM,EDX | 1 | ZnO | 20 | Spherical | Cotton | E_coli | 21 | 0 | 87 | 10 | Biosythesis | pad-dry-cure | AATCC_147 | Agar_diffusion | IS 687:1979 | Neutral soap solution | Not_applicable
Karthik et al | 2017 | Acalypha indica–mediated green synthesis of ZnO nanostructures under differential thermal treatment: Effect on textile coating, hydrophobicity, UV resistance, and antibacterial activity | https://doi.org/10.1016/j.apt.2017.09.033 | Chitosan | XRD,TEM,SEM,EDX | 1 | ZnO | 20 | Spherical | Cotton | E_coli | 21 | 5 | 79 | 10 | Biosythesis | pad-dry-cure | AATCC_147 | Agar_diffusion | IS 687:1979 | Neutral soap solution | Not_applicable
Karthik et al | 2017 | Acalypha indica–mediated green synthesis of ZnO nanostructures under differential thermal treatment: Effect on textile coating, hydrophobicity, UV resistance, and antibacterial activity | https://doi.org/10.1016/j.apt.2017.09.033 | Chitosan | XRD,TEM,SEM,EDX | 1 | ZnO | 20 | Spherical | Cotton | E_coli | 21 | 10 | 45 | 10 | Biosythesis | pad-dry-cure | AATCC_147 | Agar_diffusion | IS 687:1979 | Neutral soap solution | Not_applicable
Karthik et al | 2017 | Acalypha indica–mediated green synthesis of ZnO nanostructures under differential thermal treatment: Effect on textile coating, hydrophobicity, UV resistance, and antibacterial activity | https://doi.org/10.1016/j.apt.2017.09.033 | Chitosan | XRD,TEM,SEM,EDX | 1 | ZnO | 20 | Spherical | Cotton | S_aureus | 21 | 0 | 92 | 10 | Biosythesis | pad-dry-cure | AATCC_147 | Agar_diffusion | IS 687:1979 | Neutral soap solution | Not_applicable
Karthik et al | 2017 | Acalypha indica–mediated green synthesis of ZnO nanostructures under differential thermal treatment: Effect on textile coating, hydrophobicity, UV resistance, and antibacterial activity | https://doi.org/10.1016/j.apt.2017.09.033 | Chitosan | XRD,TEM,SEM,EDX | 1 | ZnO | 20 | Spherical | Cotton | S_aureus | 21 | 5 | 80 | 10 | Biosythesis | pad-dry-cure | AATCC_147 | Agar_diffusion | IS 687:1979 | Neutral soap solution | Not_applicable
Karthik et al | 2017 | Acalypha indica–mediated green synthesis of ZnO nanostructures under differential thermal treatment: Effect on textile coating, hydrophobicity, UV resistance, and antibacterial activity | https://doi.org/10.1016/j.apt.2017.09.033 | Chitosan | XRD,TEM,SEM,EDX | 1 | ZnO | 20 | Spherical | Cotton | S_aureus | 21 | 10 | 47 | 10 | Biosythesis | pad-dry-cure | AATCC_147 | Agar_diffusion | IS 687:1979 | Neutral soap solution | Not_applicable
Karthik et al | 2017 | Acalypha indica–mediated green synthesis of ZnO nanostructures under differential thermal treatment: Effect on textile coating, hydrophobicity, UV resistance, and antibacterial activity | https://doi.org/10.1016/j.apt.2017.09.033 | Chitosan | XRD,TEM,SEM,EDX | 1 | ZnO | 20 | Spherical | Cotton | E_coli | 21 | 0 | 96 | 10 | Biosythesis | pad-dry-cure | AATCC_147 | Agar_diffusion | IS 687:1979 | Neutral soap solution | Not_applicable
Karthik et al | 2017 | Acalypha indica–mediated green synthesis of ZnO nanostructures under differential thermal treatment: Effect on textile coating, hydrophobicity, UV resistance, and antibacterial activity | https://doi.org/10.1016/j.apt.2017.09.033 | Chitosan | XRD,TEM,SEM,EDX | 1 | ZnO | 20 | Spherical | Cotton | E_coli | 21 | 5 | 85 | 10 | Biosythesis | pad-dry-cure | AATCC_147 | Agar_diffusion | IS 687:1979 | Neutral soap solution | Not_applicable
Karthik et al | 2017 | Acalypha indica–mediated green synthesis of ZnO nanostructures under differential thermal treatment: Effect on textile coating, hydrophobicity, UV resistance, and antibacterial activity | https://doi.org/10.1016/j.apt.2017.09.033 | Chitosan | XRD,TEM,SEM,EDX | 1 | ZnO | 20 | Spherical | Cotton | E_coli | 21 | 10 | 48 | 10 | Biosythesis | pad-dry-cure | AATCC_147 | Agar_diffusion | IS 687:1979 | Neutral soap solution | Not_applicable
Karthik et al | 2017 | Acalypha indica–mediated green synthesis of ZnO nanostructures under differential thermal treatment: Effect on textile coating, hydrophobicity, UV resistance, and antibacterial activity | https://doi.org/10.1016/j.apt.2017.09.033 | Chitosan | XRD,TEM,SEM,EDX | 1 | ZnO | 20 | Spherical | Cotton | S_aureus | 21 | 0 | 98 | 10 | Biosythesis | pad-dry-cure | AATCC_147 | Agar_diffusion | IS 687:1979 | Neutral soap solution | Not_applicable
Karthik et al | 2017 | Acalypha indica–mediated green synthesis of ZnO nanostructures under differential thermal treatment: Effect on textile coating, hydrophobicity, UV resistance, and antibacterial activity | https://doi.org/10.1016/j.apt.2017.09.033 | Chitosan | XRD,TEM,SEM,EDX | 1 | ZnO | 20 | Spherical | Cotton | S_aureus | 21 | 5 | 87 | 10 | Biosythesis | pad-dry-cure | AATCC_147 | Agar_diffusion | IS 687:1979 | Neutral soap solution | Not_applicable
Karthik et al | 2017 | Acalypha indica–mediated green synthesis of ZnO nanostructures under differential thermal treatment: Effect on textile coating, hydrophobicity, UV resistance, and antibacterial activity | https://doi.org/10.1016/j.apt.2017.09.033 | Chitosan | XRD,TEM,SEM,EDX | 1 | ZnO | 20 | Spherical | Cotton | S_aureus | 21 | 10 | 49 | 10 | Biosythesis | pad-dry-cure | AATCC_147 | Agar_diffusion | IS 687:1979 | Neutral soap solution | Not_applicable
Shaheen et al | 2016 | Durable antibacterial and UV protections of in situ synthesized zincoxide nanoparticles onto cotton fabrics | http://dx.doi.org/10.1016/j.ijbiomac.2015.11.003 | hexamethyltriethylenetetramine | SEM, TEM,FTIR,EDX | 2.5 | ZnO | 100 | Hexagonal | Cotton | S_aureus | 24 | 0 | 95 | 1.89 | in situ biosythesis | In situ dip-coating | NA | Agar_diffusion | Home/commercial laundering | Tap water | Not_applicable
Shaheen et al | 2016 | Durable antibacterial and UV protections of in situ synthesized zincoxide nanoparticles onto cotton fabrics | http://dx.doi.org/10.1016/j.ijbiomac.2015.11.003 | hexamethyltriethylenetetramine | SEM, TEM,FTIR,EDX | 2.5 | ZnO | 100 | Hexagonal | Cotton | E_coli | 24 | 0 | 91.2 | 1.89 | in situ biosythesis | In situ dip-coating | NA | Agar_diffusion | Home/commercial laundering | Tap water | Not_applicable
Shaheen et al | 2016 | Durable antibacterial and UV protections of in situ synthesized zincoxide nanoparticles onto cotton fabrics | http://dx.doi.org/10.1016/j.ijbiomac.2015.11.003 | hexamethyltriethylenetetramine | SEM, TEM,FTIR,EDX | 2.5 | ZnO | 100 | Hexagonal | Cotton | S_aureus | 24 | 0 | 95.6 | 1.89 | in situ biosythesis | In situ dip-coating | NA | Agar_diffusion | Home/commercial laundering | Tap water | Not_applicable
Shaheen et al | 2016 | Durable antibacterial and UV protections of in situ synthesized zincoxide nanoparticles onto cotton fabrics | http://dx.doi.org/10.1016/j.ijbiomac.2015.11.003 | hexamethyltriethylenetetramine | SEM, TEM,FTIR,EDX | 2.5 | ZnO | 100 | Hexagonal | Cotton | E_coli | 24 | 0 | 92.4 | 1.89 | in situ biosythesis | In situ dip-coating | NA | Agar_diffusion | Home/commercial laundering | Tap water | Not_applicable
Shaheen et al | 2016 | Durable antibacterial and UV protections of in situ synthesized zincoxide nanoparticles onto cotton fabrics | http://dx.doi.org/10.1016/j.ijbiomac.2015.11.003 | hexamethyltriethylenetetramine | SEM, TEM,FTIR,EDX | 2.5 | ZnO | 26.3 | Hexagonal | Cotton | S_aureus | 24 | 0 | 97.5 | 1.89 | in situ biosythesis | In situ dip-coating | NA | Agar_diffusion | Home/commercial laundering | Tap water | Not_applicable
Shaheen et al | 2016 | Durable antibacterial and UV protections of in situ synthesized zincoxide nanoparticles onto cotton fabrics | http://dx.doi.org/10.1016/j.ijbiomac.2015.11.003 | hexamethyltriethylenetetramine | SEM, TEM,FTIR,EDX | 2.5 | ZnO | 26.3 | Hexagonal | Cotton | S_aureus | 24 | 5 | 97.5 | 1.89 | in situ biosythesis | In situ dip-coating | NA | Agar_diffusion | Home/commercial laundering | Tap water | Not_applicable
Shaheen et al | 2016 | Durable antibacterial and UV protections of in situ synthesized zincoxide nanoparticles onto cotton fabrics | http://dx.doi.org/10.1016/j.ijbiomac.2015.11.003 | hexamethyltriethylenetetramine | SEM, TEM,FTIR,EDX | 2.5 | ZnO | 26.3 | Hexagonal | Cotton | S_aureus | 24 | 10 | 97.5 | 1.89 | in situ biosythesis | In situ dip-coating | NA | Agar_diffusion | Home/commercial laundering | Tap water | Not_applicable
Shaheen et al | 2016 | Durable antibacterial and UV protections of in situ synthesized zincoxide nanoparticles onto cotton fabrics | http://dx.doi.org/10.1016/j.ijbiomac.2015.11.003 | hexamethyltriethylenetetramine | SEM, TEM,FTIR,EDX | 2.5 | ZnO | 26.3 | Hexagonal | Cotton | S_aureus | 24 | 15 | 97.5 | 1.89 | in situ biosythesis | In situ dip-coating | NA | Agar_diffusion | Home/commercial laundering | Tap water | Not_applicable
Shaheen et al | 2016 | Durable antibacterial and UV protections of in situ synthesized zincoxide nanoparticles onto cotton fabrics | http://dx.doi.org/10.1016/j.ijbiomac.2015.11.003 | hexamethyltriethylenetetramine | SEM, TEM,FTIR,EDX | 2.5 | ZnO | 26.3 | Hexagonal | Cotton | S_aureus | 24 | 20 | 97.5 | 1.89 | in situ biosythesis | In situ dip-coating | NA | Agar_diffusion | Home/commercial laundering | Tap water | Not_applicable
Shaheen et al | 2016 | Durable antibacterial and UV protections of in situ synthesized zincoxide nanoparticles onto cotton fabrics | http://dx.doi.org/10.1016/j.ijbiomac.2015.11.003 | hexamethyltriethylenetetramine | SEM, TEM,FTIR,EDX | 2.5 | ZnO | 26.3 | Hexagonal | Cotton | E_coli | 24 | 0 | 96.8 | 1.89 | in situ biosythesis | In situ dip-coating | NA | Agar_diffusion | Home/commercial laundering | Tap water | Not_applicable
Shaheen et al | 2016 | Durable antibacterial and UV protections of in situ synthesized zincoxide nanoparticles onto cotton fabrics | http://dx.doi.org/10.1016/j.ijbiomac.2015.11.003 | hexamethyltriethylenetetramine | SEM, TEM,FTIR,EDX | 2.5 | ZnO | 26.3 | Hexagonal | Cotton | E_coli | 24 | 5 | 96.8 | 1.89 | in situ biosythesis | In situ dip-coating | NA | Agar_diffusion | Home/commercial laundering | Tap water | Not_applicable
Shaheen et al | 2016 | Durable antibacterial and UV protections of in situ synthesized zincoxide nanoparticles onto cotton fabrics | http://dx.doi.org/10.1016/j.ijbiomac.2015.11.003 | hexamethyltriethylenetetramine | SEM, TEM,FTIR,EDX | 2.5 | ZnO | 26.3 | Hexagonal | Cotton | E_coli | 24 | 10 | 96.8 | 1.89 | in situ biosythesis | In situ dip-coating | NA | Agar_diffusion | Home/commercial laundering | Tap water | Not_applicable
Shaheen et al | 2016 | Durable antibacterial and UV protections of in situ synthesized zincoxide nanoparticles onto cotton fabrics | http://dx.doi.org/10.1016/j.ijbiomac.2015.11.003 | hexamethyltriethylenetetramine | SEM, TEM,FTIR,EDX | 2.5 | ZnO | 26.3 | Hexagonal | Cotton | E_coli | 24 | 15 | 96.8 | 1.89 | in situ biosythesis | In situ dip-coating | NA | Agar_diffusion | Home/commercial laundering | Tap water | Not_applicable
Shaheen et al | 2016 | Durable antibacterial and UV protections of in situ synthesized zincoxide nanoparticles onto cotton fabrics | http://dx.doi.org/10.1016/j.ijbiomac.2015.11.003 | hexamethyltriethylenetetramine | SEM, TEM,FTIR,EDX | 2.5 | ZnO | 26.3 | Hexagonal | Cotton | E_coli | 24 | 20 | 96.8 | 1.89 | in situ biosythesis | In situ dip-coating | NA | Agar_diffusion | Home/commercial laundering | Tap water | Not_applicable
El-Naggar et al | 2018 | Multifunctional properties of cotton fabrics coated with in situ synthesis of zinc oxide nanoparticles capped with date seed extract | http://dx.doi.org/10.1016/j.carbpol.2017.10.074 | Date seed extract | SEM,EDX,TEM,XRD | NA | ZnO | 97 | Spherical | Cotton | S_aureus | 24 | 0 | 99.98 | NA | Biosythesis | pad-dry-cure | AATCC_100 | Dyn_shake | Repeated washing | Soap | 40
El-Naggar et al | 2018 | Multifunctional properties of cotton fabrics coated with in situ synthesis of zinc oxide nanoparticles capped with date seed extract | http://dx.doi.org/10.1016/j.carbpol.2017.10.074 | Date seed extract | SEM,EDX,TEM,XRD | NA | ZnO | 97 | Spherical | Cotton | E_coli | 24 | 0 | 99.98 | NA | Biosythesis | pad-dry-cure | AATCC_100 | Dyn_shake | Repeated washing | Soap | 40
El-Nahhal et al | 2017 | Stabilization of nano-structured ZnO particles onto the surface of cotton fibers using different surfactants and their antimicrobial activity | http://dx.doi.org/10.1016/j.ultsonch.2017.03.050 | NA | SEM,FTIR,XRD,XPS | NA | ZnO | 12.84 | Hexagonal | Cotton | S_aureus | 24 | 0 | 90.2 | 8 | ultrasound irradiation | Dip-coating and Ultrasound irradiation | AATCC_100 | Dyn_shake | Home laundry washing | Non-ionic detergent, Triton X-100 | Not_applicable
El-Nahhal et al | 2017 | Stabilization of nano-structured ZnO particles onto the surface of cotton fibers using different surfactants and their antimicrobial activity | http://dx.doi.org/10.1016/j.ultsonch.2017.03.050 | NA | SEM,FTIR,XRD,XPS | NA | ZnO | 12.84 | Hexagonal | Cotton | S_aureus | 24 | 5 | 86 | 8 | ultrasound irradiation | Dip-coating and Ultrasound irradiation | AATCC_100 | Dyn_shake | Home laundry washing | Non-ionic detergent, Triton X-100 | NA
El-Nahhal et al | 2017 | Stabilization of nano-structured ZnO particles onto the surface of cotton fibers using different surfactants and their antimicrobial activity | http://dx.doi.org/10.1016/j.ultsonch.2017.03.050 | NA | SEM,FTIR,XRD,XPS | NA | ZnO | 12.84 | Hexagonal | Cotton | S_aureus | 24 | 10 | 83 | 8 | ultrasound irradiation | Dip-coating and Ultrasound irradiation | AATCC_100 | Dyn_shake | Home laundry washing | Non-ionic detergent, Triton X-100 | NA
El-Nahhal et al | 2017 | Stabilization of nano-structured ZnO particles onto the surface of cotton fibers using different surfactants and their antimicrobial activity | http://dx.doi.org/10.1016/j.ultsonch.2017.03.050 | SDS | SEM,FTIR,XRD,XPS | NA | ZnO | 8 | Hexagonal | Cotton | S_aureus | 24 | 0 | 92.2 | 6.7 | ultrasound irradiation | Dip-coating and Ultrasound irradiation | AATCC_100 | Dyn_shake | Home laundry washing | Non-ionic detergent, Triton X-100 | Not_applicable
El-Nahhal et al | 2017 | Stabilization of nano-structured ZnO particles onto the surface of cotton fibers using different surfactants and their antimicrobial activity | http://dx.doi.org/10.1016/j.ultsonch.2017.03.050 | SDS | SEM,FTIR,XRD,XPS | NA | ZnO | 8 | Hexagonal | Cotton | S_aureus | 24 | 5 | 92 | 6.7 | ultrasound irradiation | Dip-coating and Ultrasound irradiation | AATCC_100 | Dyn_shake | Home laundry washing | Non-ionic detergent, Triton X-100 | NA
El-Nahhal et al | 2017 | Stabilization of nano-structured ZnO particles onto the surface of cotton fibers using different surfactants and their antimicrobial activity | http://dx.doi.org/10.1016/j.ultsonch.2017.03.050 | SDS | SEM,FTIR,XRD,XPS | NA | ZnO | 8 | Hexagonal | Cotton | S_aureus | 24 | 10 | 91 | 6.7 | ultrasound irradiation | Dip-coating and Ultrasound irradiation | AATCC_100 | Dyn_shake | Home laundry washing | Non-ionic detergent, Triton X-100 | NA
El-Nahhal et al | 2017 | Stabilization of nano-structured ZnO particles onto the surface of cotton fibers using different surfactants and their antimicrobial activity | http://dx.doi.org/10.1016/j.ultsonch.2017.03.050 | CTAB | SEM,FTIR,XRD,XPS | NA | ZnO | 10 | Hexagonal | Cotton | S_aureus | 24 | 0 | 90 | 8.3 | ultrasound irradiation | Dip-coating and Ultrasound irradiation | AATCC_100 | Dyn_shake | Home laundry washing | Non-ionic detergent, Triton X-100 | Not_applicable
El-Nahhal et al | 2017 | Stabilization of nano-structured ZnO particles onto the surface of cotton fibers using different surfactants and their antimicrobial activity | http://dx.doi.org/10.1016/j.ultsonch.2017.03.050 | CTAB | SEM,FTIR,XRD,XPS | NA | ZnO | 10 | Hexagonal | Cotton | S_aureus | 24 | 5 | 86 | 8.3 | ultrasound irradiation | Dip-coating and Ultrasound irradiation | AATCC_100 | Dyn_shake | Home laundry washing | Non-ionic detergent, Triton X-100 | NA
El-Nahhal et al | 2017 | Stabilization of nano-structured ZnO particles onto the surface of cotton fibers using different surfactants and their antimicrobial activity | http://dx.doi.org/10.1016/j.ultsonch.2017.03.050 | CTAB | SEM,FTIR,XRD,XPS | NA | ZnO | 10 | Hexagonal | Cotton | S_aureus | 24 | 10 | 84 | 8.3 | ultrasound irradiation | Dip-coating and Ultrasound irradiation | AATCC_100 | Dyn_shake | Home laundry washing | Non-ionic detergent, Triton X-100 | NA
El-Nahhal et al | 2017 | Stabilization of nano-structured ZnO particles onto the surface of cotton fibers using different surfactants and their antimicrobial activity | http://dx.doi.org/10.1016/j.ultsonch.2017.03.050 | TX-100 | SEM,FTIR,XRD,XPS | NA | ZnO | 11 | Hexagonal | Cotton | S_aureus | 24 | 0 | 90 | 8 | ultrasound irradiation | Dip-coating and Ultrasound irradiation | AATCC_100 | Dyn_shake | Home laundry washing | Non-ionic detergent, Triton X-100 | Not_applicable
El-Nahhal et al | 2017 | Stabilization of nano-structured ZnO particles onto the surface of cotton fibers using different surfactants and their antimicrobial activity | http://dx.doi.org/10.1016/j.ultsonch.2017.03.050 | TX-100 | SEM,FTIR,XRD,XPS | NA | ZnO | 11 | Hexagonal | Cotton | S_aureus | 24 | 5 | 86 | 8 | ultrasound irradiation | Dip-coating and Ultrasound irradiation | AATCC_100 | Dyn_shake | Home laundry washing | Non-ionic detergent, Triton X-100 | NA
El-Nahhal et al | 2017 | Stabilization of nano-structured ZnO particles onto the surface of cotton fibers using different surfactants and their antimicrobial activity | http://dx.doi.org/10.1016/j.ultsonch.2017.03.050 | TX-100 | SEM,FTIR,XRD,XPS | NA | ZnO | 11 | Hexagonal | Cotton | S_aureus | 24 | 10 | 83 | 8 | ultrasound irradiation | Dip-coating and Ultrasound irradiation | AATCC_100 | Dyn_shake | Home laundry washing | Non-ionic detergent, Triton X-100 | NA
El-Nahhal et al | 2017 | Stabilization of nano-structured ZnO particles onto the surface of cotton fibers using different surfactants and their antimicrobial activity | http://dx.doi.org/10.1016/j.ultsonch.2017.03.050 | HY | SEM,FTIR,XRD,XPS | NA | ZnO | 12 | Hexagonal | Cotton | S_aureus | 24 | 0 | 92.2 | 9.8 | ultrasound irradiation | Dip-coating and Ultrasound irradiation | AATCC_100 | Dyn_shake | Home laundry washing | Non-ionic detergent, Triton X-100 | Not_applicable
El-Nahhal et al | 2017 | Stabilization of nano-structured ZnO particles onto the surface of cotton fibers using different surfactants and their antimicrobial activity | http://dx.doi.org/10.1016/j.ultsonch.2017.03.050 | HY | SEM,FTIR,XRD,XPS | NA | ZnO | 12 | Hexagonal | Cotton | S_aureus | 24 | 5 | 92 | 9.8 | ultrasound irradiation | Dip-coating and Ultrasound irradiation | AATCC_100 | Dyn_shake | Home laundry washing | Non-ionic detergent, Triton X-100 | NA
El-Nahhal et al | 2017 | Stabilization of nano-structured ZnO particles onto the surface of cotton fibers using different surfactants and their antimicrobial activity | http://dx.doi.org/10.1016/j.ultsonch.2017.03.050 | HY | SEM,FTIR,XRD,XPS | NA | ZnO | 12 | Hexagonal | Cotton | S_aureus | 24 | 10 | 92 | 9.8 | ultrasound irradiation | Dip-coating and Ultrasound irradiation | AATCC_100 | Dyn_shake | Home laundry washing | Non-ionic detergent, Triton X-100 | NA
El-Nahhal et al | 2017 | Stabilization of nano-structured ZnO particles onto the surface of cotton fibers using different surfactants and their antimicrobial activity | http://dx.doi.org/10.1016/j.ultsonch.2017.03.050 | NA | SEM,FTIR,XRD,XPS | NA | ZnO | 12.84 | Hexagonal | Cotton | E_coli | 24 | 0 | 88.5 | 8 | ultrasound irradiation | Dip-coating and Ultrasound irradiation | AATCC_100 | Dyn_shake | Home laundry washing | Non-ionic detergent, Triton X-100 | Not_applicable
El-Nahhal et al | 2017 | Stabilization of nano-structured ZnO particles onto the surface of cotton fibers using different surfactants and their antimicrobial activity | http://dx.doi.org/10.1016/j.ultsonch.2017.03.050 | NA | SEM,FTIR,XRD,XPS | NA | ZnO | 12.84 | Hexagonal | Cotton | E_coli | 24 | 5 | 86 | 8 | ultrasound irradiation | Dip-coating and Ultrasound irradiation | AATCC_100 | Dyn_shake | Home laundry washing | Non-ionic detergent, Triton X-100 | NA
El-Nahhal et al | 2017 | Stabilization of nano-structured ZnO particles onto the surface of cotton fibers using different surfactants and their antimicrobial activity | http://dx.doi.org/10.1016/j.ultsonch.2017.03.050 | NA | SEM,FTIR,XRD,XPS | NA | ZnO | 12.84 | Hexagonal | Cotton | E_coli | 24 | 10 | 82 | 8 | ultrasound irradiation | Dip-coating and Ultrasound irradiation | AATCC_100 | Dyn_shake | Home laundry washing | Non-ionic detergent, Triton X-100 | NA
El-Nahhal et al | 2017 | Stabilization of nano-structured ZnO particles onto the surface of cotton fibers using different surfactants and their antimicrobial activity | http://dx.doi.org/10.1016/j.ultsonch.2017.03.050 | SDS | SEM,FTIR,XRD,XPS | NA | ZnO | 8 | Hexagonal | Cotton | E_coli | 24 | 0 | 90.9 | 6.7 | ultrasound irradiation | Dip-coating and Ultrasound irradiation | AATCC_100 | Dyn_shake | Home laundry washing | Non-ionic detergent, Triton X-100 | Not_applicable
El-Nahhal et al | 2017 | Stabilization of nano-structured ZnO particles onto the surface of cotton fibers using different surfactants and their antimicrobial activity | http://dx.doi.org/10.1016/j.ultsonch.2017.03.050 | SDS | SEM,FTIR,XRD,XPS | NA | ZnO | 8 | Hexagonal | Cotton | E_coli | 24 | 5 | 90 | 6.7 | ultrasound irradiation | Dip-coating and Ultrasound irradiation | AATCC_100 | Dyn_shake | Home laundry washing | Non-ionic detergent, Triton X-100 | NA
El-Nahhal et al | 2017 | Stabilization of nano-structured ZnO particles onto the surface of cotton fibers using different surfactants and their antimicrobial activity | http://dx.doi.org/10.1016/j.ultsonch.2017.03.050 | SDS | SEM,FTIR,XRD,XPS | NA | ZnO | 8 | Hexagonal | Cotton | E_coli | 24 | 10 | 90 | 6.7 | ultrasound irradiation | Dip-coating and Ultrasound irradiation | AATCC_100 | Dyn_shake | Home laundry washing | Non-ionic detergent, Triton X-100 | NA
El-Nahhal et al | 2017 | Stabilization of nano-structured ZnO particles onto the surface of cotton fibers using different surfactants and their antimicrobial activity | http://dx.doi.org/10.1016/j.ultsonch.2017.03.050 | CTAB | SEM,FTIR,XRD,XPS | NA | ZnO | 10 | Hexagonal | Cotton | E_coli | 24 | 0 | 88.4 | 8.3 | ultrasound irradiation | Dip-coating and Ultrasound irradiation | AATCC_100 | Dyn_shake | Home laundry washing | Non-ionic detergent, Triton X-100 | Not_applicable
El-Nahhal et al | 2017 | Stabilization of nano-structured ZnO particles onto the surface of cotton fibers using different surfactants and their antimicrobial activity | http://dx.doi.org/10.1016/j.ultsonch.2017.03.050 | CTAB | SEM,FTIR,XRD,XPS | NA | ZnO | 10 | Hexagonal | Cotton | E_coli | 24 | 5 | 86 | 8.3 | ultrasound irradiation | Dip-coating and Ultrasound irradiation | AATCC_100 | Dyn_shake | Home laundry washing | Non-ionic detergent, Triton X-100 | NA
El-Nahhal et al | 2017 | Stabilization of nano-structured ZnO particles onto the surface of cotton fibers using different surfactants and their antimicrobial activity | http://dx.doi.org/10.1016/j.ultsonch.2017.03.050 | CTAB | SEM,FTIR,XRD,XPS | NA | ZnO | 10 | Hexagonal | Cotton | E_coli | 24 | 10 | 82 | 8.3 | ultrasound irradiation | Dip-coating and Ultrasound irradiation | AATCC_100 | Dyn_shake | Home laundry washing | Non-ionic detergent, Triton X-100 | NA
El-Nahhal et al | 2017 | Stabilization of nano-structured ZnO particles onto the surface of cotton fibers using different surfactants and their antimicrobial activity | http://dx.doi.org/10.1016/j.ultsonch.2017.03.050 | TX-100 | SEM,FTIR,XRD,XPS | NA | ZnO | 11 | Hexagonal | Cotton | E_coli | 24 | 0 | 88 | 8 | ultrasound irradiation | Dip-coating and Ultrasound irradiation | AATCC_100 | Dyn_shake | Home laundry washing | Non-ionic detergent, Triton X-100 | Not_applicable
El-Nahhal et al | 2017 | Stabilization of nano-structured ZnO particles onto the surface of cotton fibers using different surfactants and their antimicrobial activity | http://dx.doi.org/10.1016/j.ultsonch.2017.03.050 | TX-100 | SEM,FTIR,XRD,XPS | NA | ZnO | 11 | Hexagonal | Cotton | E_coli | 24 | 5 | 85 | 8 | ultrasound irradiation | Dip-coating and Ultrasound irradiation | AATCC_100 | Dyn_shake | Home laundry washing | Non-ionic detergent, Triton X-100 | NA
El-Nahhal et al | 2017 | Stabilization of nano-structured ZnO particles onto the surface of cotton fibers using different surfactants and their antimicrobial activity | http://dx.doi.org/10.1016/j.ultsonch.2017.03.050 | TX-100 | SEM,FTIR,XRD,XPS | NA | ZnO | 11 | Hexagonal | Cotton | E_coli | 24 | 10 | 82 | 8 | ultrasound irradiation | Dip-coating and Ultrasound irradiation | AATCC_100 | Dyn_shake | Home laundry washing | Non-ionic detergent, Triton X-100 | NA
El-Nahhal et al | 2017 | Stabilization of nano-structured ZnO particles onto the surface of cotton fibers using different surfactants and their antimicrobial activity | http://dx.doi.org/10.1016/j.ultsonch.2017.03.050 | HY | SEM,FTIR,XRD,XPS | NA | ZnO | 12 | Hexagonal | Cotton | E_coli | 24 | 0 | 91 | 9.8 | ultrasound irradiation | Dip-coating and Ultrasound irradiation | AATCC_100 | Dyn_shake | Home laundry washing | Non-ionic detergent, Triton X-100 | Not_applicable
El-Nahhal et al | 2017 | Stabilization of nano-structured ZnO particles onto the surface of cotton fibers using different surfactants and their antimicrobial activity | http://dx.doi.org/10.1016/j.ultsonch.2017.03.050 | HY | SEM,FTIR,XRD,XPS | NA | ZnO | 12 | Hexagonal | Cotton | E_coli | 24 | 5 | 90 | 9.8 | ultrasound irradiation | Dip-coating and Ultrasound irradiation | AATCC_100 | Dyn_shake | Home laundry washing | Non-ionic detergent, Triton X-100 | NA
El-Nahhal et al | 2017 | Stabilization of nano-structured ZnO particles onto the surface of cotton fibers using different surfactants and their antimicrobial activity | http://dx.doi.org/10.1016/j.ultsonch.2017.03.050 | HY | SEM,FTIR,XRD,XPS | NA | ZnO | 12 | Hexagonal | Cotton | E_coli | 24 | 10 | 90 | 9.8 | ultrasound irradiation | Dip-coating and Ultrasound irradiation | AATCC_100 | Dyn_shake | Home laundry washing | Non-ionic detergent, Triton X-100 | NA
El-Nahhal et al | 2017 | Stabilization of nano-structured ZnO particles onto the surface of cotton fibers using different surfactants and their antimicrobial activity | http://dx.doi.org/10.1016/j.ultsonch.2017.03.050 | NA | SEM,FTIR,XRD,XPS | NA | ZnO | 12.84 | Hexagonal | Cotton | C_albicans | 24 | 0 | 90.8 | 8 | ultrasound irradiation | Dip-coating and Ultrasound irradiation | AATCC_100 | Dyn_shake | Home laundry washing | Non-ionic detergent, Triton X-100 | Not_applicable
El-Nahhal et al | 2017 | Stabilization of nano-structured ZnO particles onto the surface of cotton fibers using different surfactants and their antimicrobial activity | http://dx.doi.org/10.1016/j.ultsonch.2017.03.050 | NA | SEM,FTIR,XRD,XPS | NA | ZnO | 12.84 | Hexagonal | Cotton | C_albicans | 24 | 5 | 88 | 8 | ultrasound irradiation | Dip-coating and Ultrasound irradiation | AATCC_100 | Dyn_shake | Home laundry washing | Non-ionic detergent, Triton X-100 | NA
El-Nahhal et al | 2017 | Stabilization of nano-structured ZnO particles onto the surface of cotton fibers using different surfactants and their antimicrobial activity | http://dx.doi.org/10.1016/j.ultsonch.2017.03.050 | NA | SEM,FTIR,XRD,XPS | NA | ZnO | 12.84 | Hexagonal | Cotton | C_albicans | 24 | 10 | 85 | 8 | ultrasound irradiation | Dip-coating and Ultrasound irradiation | AATCC_100 | Dyn_shake | Home laundry washing | Non-ionic detergent, Triton X-100 | NA
El-Nahhal et al | 2017 | Stabilization of nano-structured ZnO particles onto the surface of cotton fibers using different surfactants and their antimicrobial activity | http://dx.doi.org/10.1016/j.ultsonch.2017.03.050 | SDS | SEM,FTIR,XRD,XPS | NA | ZnO | 8 | Hexagonal | Cotton | C_albicans | 24 | 0 | 92.5 | 6.7 | ultrasound irradiation | Dip-coating and Ultrasound irradiation | AATCC_100 | Dyn_shake | Home laundry washing | Non-ionic detergent, Triton X-100 | Not_applicable
El-Nahhal et al | 2017 | Stabilization of nano-structured ZnO particles onto the surface of cotton fibers using different surfactants and their antimicrobial activity | http://dx.doi.org/10.1016/j.ultsonch.2017.03.050 | SDS | SEM,FTIR,XRD,XPS | NA | ZnO | 8 | Hexagonal | Cotton | C_albicans | 24 | 5 | 92 | 6.7 | ultrasound irradiation | Dip-coating and Ultrasound irradiation | AATCC_100 | Dyn_shake | Home laundry washing | Non-ionic detergent, Triton X-100 | NA
El-Nahhal et al | 2017 | Stabilization of nano-structured ZnO particles onto the surface of cotton fibers using different surfactants and their antimicrobial activity | http://dx.doi.org/10.1016/j.ultsonch.2017.03.050 | SDS | SEM,FTIR,XRD,XPS | NA | ZnO | 8 | Hexagonal | Cotton | C_albicans | 24 | 10 | 91 | 6.7 | ultrasound irradiation | Dip-coating and Ultrasound irradiation | AATCC_100 | Dyn_shake | Home laundry washing | Non-ionic detergent, Triton X-100 | NA
El-Nahhal et al | 2017 | Stabilization of nano-structured ZnO particles onto the surface of cotton fibers using different surfactants and their antimicrobial activity | http://dx.doi.org/10.1016/j.ultsonch.2017.03.050 | CTAB | SEM,FTIR,XRD,XPS | NA | ZnO | 10 | Hexagonal | Cotton | C_albicans | 24 | 0 | 90 | 8.3 | ultrasound irradiation | Dip-coating and Ultrasound irradiation | AATCC_100 | Dyn_shake | Home laundry washing | Non-ionic detergent, Triton X-100 | Not_applicable
El-Nahhal et al | 2017 | Stabilization of nano-structured ZnO particles onto the surface of cotton fibers using different surfactants and their antimicrobial activity | http://dx.doi.org/10.1016/j.ultsonch.2017.03.050 | CTAB | SEM,FTIR,XRD,XPS | NA | ZnO | 10 | Hexagonal | Cotton | C_albicans | 24 | 5 | 87 | 8.3 | ultrasound irradiation | Dip-coating and Ultrasound irradiation | AATCC_100 | Dyn_shake | Home laundry washing | Non-ionic detergent, Triton X-100 | NA
El-Nahhal et al | 2017 | Stabilization of nano-structured ZnO particles onto the surface of cotton fibers using different surfactants and their antimicrobial activity | http://dx.doi.org/10.1016/j.ultsonch.2017.03.050 | CTAB | SEM,FTIR,XRD,XPS | NA | ZnO | 10 | Hexagonal | Cotton | C_albicans | 24 | 10 | 84 | 8.3 | ultrasound irradiation | Dip-coating and Ultrasound irradiation | AATCC_100 | Dyn_shake | Home laundry washing | Non-ionic detergent, Triton X-100 | NA
El-Nahhal et al | 2017 | Stabilization of nano-structured ZnO particles onto the surface of cotton fibers using different surfactants and their antimicrobial activity | http://dx.doi.org/10.1016/j.ultsonch.2017.03.050 | TX-100 | SEM,FTIR,XRD,XPS | NA | ZnO | 11 | Hexagonal | Cotton | C_albicans | 24 | 0 | 90 | 8 | ultrasound irradiation | Dip-coating and Ultrasound irradiation | AATCC_100 | Dyn_shake | Home laundry washing | Non-ionic detergent, Triton X-100 | Not_applicable
El-Nahhal et al | 2017 | Stabilization of nano-structured ZnO particles onto the surface of cotton fibers using different surfactants and their antimicrobial activity | http://dx.doi.org/10.1016/j.ultsonch.2017.03.050 | TX-100 | SEM,FTIR,XRD,XPS | NA | ZnO | 11 | Hexagonal | Cotton | C_albicans | 24 | 5 | 87 | 8 | ultrasound irradiation | Dip-coating and Ultrasound irradiation | AATCC_100 | Dyn_shake | Home laundry washing | Non-ionic detergent, Triton X-100 | NA
El-Nahhal et al | 2017 | Stabilization of nano-structured ZnO particles onto the surface of cotton fibers using different surfactants and their antimicrobial activity | http://dx.doi.org/10.1016/j.ultsonch.2017.03.050 | TX-100 | SEM,FTIR,XRD,XPS | NA | ZnO | 11 | Hexagonal | Cotton | C_albicans | 24 | 10 | 84 | 8 | ultrasound irradiation | Dip-coating and Ultrasound irradiation | AATCC_100 | Dyn_shake | Home laundry washing | Non-ionic detergent, Triton X-100 | NA
El-Nahhal et al | 2017 | Stabilization of nano-structured ZnO particles onto the surface of cotton fibers using different surfactants and their antimicrobial activity | http://dx.doi.org/10.1016/j.ultsonch.2017.03.050 | HY | SEM,FTIR,XRD,XPS | NA | ZnO | 12 | Hexagonal | Cotton | C_albicans | 24 | 0 | 93.5 | 9.8 | ultrasound irradiation | Dip-coating and Ultrasound irradiation | AATCC_100 | Dyn_shake | Home laundry washing | Non-ionic detergent, Triton X-100 | Not_applicable
El-Nahhal et al | 2017 | Stabilization of nano-structured ZnO particles onto the surface of cotton fibers using different surfactants and their antimicrobial activity | http://dx.doi.org/10.1016/j.ultsonch.2017.03.050 | HY | SEM,FTIR,XRD,XPS | NA | ZnO | 12 | Hexagonal | Cotton | C_albicans | 24 | 5 | 92 | 9.8 | ultrasound irradiation | Dip-coating and Ultrasound irradiation | AATCC_100 | Dyn_shake | Home laundry washing | Non-ionic detergent, Triton X-100 | NA
El-Nahhal et al | 2017 | Stabilization of nano-structured ZnO particles onto the surface of cotton fibers using different surfactants and their antimicrobial activity | http://dx.doi.org/10.1016/j.ultsonch.2017.03.050 | HY | SEM,FTIR,XRD,XPS | NA | ZnO | 12 | Hexagonal | Cotton | C_albicans | 24 | 10 | 91 | 9.8 | ultrasound irradiation | Dip-coating and Ultrasound irradiation | AATCC_100 | Dyn_shake | Home laundry washing | Non-ionic detergent, Triton X-100 | NA
El-Nahhal et al | 2017 | Stabilization of nano-structured ZnO particles onto the surface of cotton fibers using different surfactants and their antimicrobial activity | http://dx.doi.org/10.1016/j.ultsonch.2017.03.050 | NA | SEM,FTIR,XRD,XPS | NA | ZnO | 12.84 | Hexagonal | Cotton | Mi_canis | 24 | 0 | 90 | 8 | ultrasound irradiation | Dip-coating and Ultrasound irradiation | AATCC_100 | Dyn_shake | Home laundry washing | Non-ionic detergent, Triton X-100 | Not_applicable
El-Nahhal et al | 2017 | Stabilization of nano-structured ZnO particles onto the surface of cotton fibers using different surfactants and their antimicrobial activity | http://dx.doi.org/10.1016/j.ultsonch.2017.03.050 | NA | SEM,FTIR,XRD,XPS | NA | ZnO | 12.84 | Hexagonal | Cotton | Mi_canis | 24 | 5 | 88 | 8 | ultrasound irradiation | Dip-coating and Ultrasound irradiation | AATCC_100 | Dyn_shake | Home laundry washing | Non-ionic detergent, Triton X-100 | NA
El-Nahhal et al | 2017 | Stabilization of nano-structured ZnO particles onto the surface of cotton fibers using different surfactants and their antimicrobial activity | http://dx.doi.org/10.1016/j.ultsonch.2017.03.050 | NA | SEM,FTIR,XRD,XPS | NA | ZnO | 12.84 | Hexagonal | Cotton | Mi_canis | 24 | 10 | 86 | 8 | ultrasound irradiation | Dip-coating and Ultrasound irradiation | AATCC_100 | Dyn_shake | Home laundry washing | Non-ionic detergent, Triton X-100 | NA
El-Nahhal et al | 2017 | Stabilization of nano-structured ZnO particles onto the surface of cotton fibers using different surfactants and their antimicrobial activity | http://dx.doi.org/10.1016/j.ultsonch.2017.03.050 | SDS | SEM,FTIR,XRD,XPS | NA | ZnO | 8 | Hexagonal | Cotton | Mi_canis | 24 | 0 | 91.7 | 6.7 | ultrasound irradiation | Dip-coating and Ultrasound irradiation | AATCC_100 | Dyn_shake | Home laundry washing | Non-ionic detergent, Triton X-100 | Not_applicable
El-Nahhal et al | 2017 | Stabilization of nano-structured ZnO particles onto the surface of cotton fibers using different surfactants and their antimicrobial activity | http://dx.doi.org/10.1016/j.ultsonch.2017.03.050 | SDS | SEM,FTIR,XRD,XPS | NA | ZnO | 8 | Hexagonal | Cotton | Mi_canis | 24 | 5 | 90 | 6.7 | ultrasound irradiation | Dip-coating and Ultrasound irradiation | AATCC_100 | Dyn_shake | Home laundry washing | Non-ionic detergent, Triton X-100 | NA
El-Nahhal et al | 2017 | Stabilization of nano-structured ZnO particles onto the surface of cotton fibers using different surfactants and their antimicrobial activity | http://dx.doi.org/10.1016/j.ultsonch.2017.03.050 | SDS | SEM,FTIR,XRD,XPS | NA | ZnO | 8 | Hexagonal | Cotton | Mi_canis | 24 | 10 | 90 | 6.7 | ultrasound irradiation | Dip-coating and Ultrasound irradiation | AATCC_100 | Dyn_shake | Home laundry washing | Non-ionic detergent, Triton X-100 | NA
El-Nahhal et al | 2017 | Stabilization of nano-structured ZnO particles onto the surface of cotton fibers using different surfactants and their antimicrobial activity | http://dx.doi.org/10.1016/j.ultsonch.2017.03.050 | CTAB | SEM,FTIR,XRD,XPS | NA | ZnO | 10 | Hexagonal | Cotton | Mi_canis | 24 | 0 | 90 | 8.3 | ultrasound irradiation | Dip-coating and Ultrasound irradiation | AATCC_100 | Dyn_shake | Home laundry washing | Non-ionic detergent, Triton X-100 | Not_applicable
El-Nahhal et al | 2017 | Stabilization of nano-structured ZnO particles onto the surface of cotton fibers using different surfactants and their antimicrobial activity | http://dx.doi.org/10.1016/j.ultsonch.2017.03.050 | CTAB | SEM,FTIR,XRD,XPS | NA | ZnO | 10 | Hexagonal | Cotton | Mi_canis | 24 | 5 | 88 | 8.3 | ultrasound irradiation | Dip-coating and Ultrasound irradiation | AATCC_100 | Dyn_shake | Home laundry washing | Non-ionic detergent, Triton X-100 | NA
El-Nahhal et al | 2017 | Stabilization of nano-structured ZnO particles onto the surface of cotton fibers using different surfactants and their antimicrobial activity | http://dx.doi.org/10.1016/j.ultsonch.2017.03.050 | CTAB | SEM,FTIR,XRD,XPS | NA | ZnO | 10 | Hexagonal | Cotton | Mi_canis | 24 | 10 | 86 | 8.3 | ultrasound irradiation | Dip-coating and Ultrasound irradiation | AATCC_100 | Dyn_shake | Home laundry washing | Non-ionic detergent, Triton X-100 | NA
El-Nahhal et al | 2017 | Stabilization of nano-structured ZnO particles onto the surface of cotton fibers using different surfactants and their antimicrobial activity | http://dx.doi.org/10.1016/j.ultsonch.2017.03.050 | TX-100 | SEM,FTIR,XRD,XPS | NA | ZnO | 11 | Hexagonal | Cotton | Mi_canis | 24 | 0 | 89.5 | 8 | ultrasound irradiation | Dip-coating and Ultrasound irradiation | AATCC_100 | Dyn_shake | Home laundry washing | Non-ionic detergent, Triton X-100 | Not_applicable
El-Nahhal et al | 2017 | Stabilization of nano-structured ZnO particles onto the surface of cotton fibers using different surfactants and their antimicrobial activity | http://dx.doi.org/10.1016/j.ultsonch.2017.03.050 | TX-100 | SEM,FTIR,XRD,XPS | NA | ZnO | 11 | Hexagonal | Cotton | Mi_canis | 24 | 5 | 88 | 8 | ultrasound irradiation | Dip-coating and Ultrasound irradiation | AATCC_100 | Dyn_shake | Home laundry washing | Non-ionic detergent, Triton X-100 | NA
El-Nahhal et al | 2017 | Stabilization of nano-structured ZnO particles onto the surface of cotton fibers using different surfactants and their antimicrobial activity | http://dx.doi.org/10.1016/j.ultsonch.2017.03.050 | TX-100 | SEM,FTIR,XRD,XPS | NA | ZnO | 11 | Hexagonal | Cotton | Mi_canis | 24 | 10 | 86 | 8 | ultrasound irradiation | Dip-coating and Ultrasound irradiation | AATCC_100 | Dyn_shake | Home laundry washing | Non-ionic detergent, Triton X-100 | NA
El-Nahhal et al | 2017 | Stabilization of nano-structured ZnO particles onto the surface of cotton fibers using different surfactants and their antimicrobial activity | http://dx.doi.org/10.1016/j.ultsonch.2017.03.050 | HY | SEM,FTIR,XRD,XPS | NA | ZnO | 12 | Hexagonal | Cotton | Mi_canis | 24 | 0 | 92 | 9.8 | ultrasound irradiation | Dip-coating and Ultrasound irradiation | AATCC_100 | Dyn_shake | Home laundry washing | Non-ionic detergent, Triton X-100 | Not_applicable
El-Nahhal et al | 2017 | Stabilization of nano-structured ZnO particles onto the surface of cotton fibers using different surfactants and their antimicrobial activity | http://dx.doi.org/10.1016/j.ultsonch.2017.03.050 | HY | SEM,FTIR,XRD,XPS | NA | ZnO | 12 | Hexagonal | Cotton | Mi_canis | 24 | 5 | 91 | 9.8 | ultrasound irradiation | Dip-coating and Ultrasound irradiation | AATCC_100 | Dyn_shake | Home laundry washing | Non-ionic detergent, Triton X-100 | NA
El-Nahhal et al | 2017 | Stabilization of nano-structured ZnO particles onto the surface of cotton fibers using different surfactants and their antimicrobial activity | http://dx.doi.org/10.1016/j.ultsonch.2017.03.050 | HY | SEM,FTIR,XRD,XPS | NA | ZnO | 12 | Hexagonal | Cotton | Mi_canis | 24 | 10 | 90 | 9.8 | ultrasound irradiation | Dip-coating and Ultrasound irradiation | AATCC_100 | Dyn_shake | Home laundry washing | Non-ionic detergent, Triton X-100 | NA
Rastgoo et al | 2019 | Dual metal oxide loaded cotton/polyester fabric with photo, bio and magnetic properties | DOI: 10.1177/1528083718823297 | NA | EDX,XRD,SEM | NA | Fe3O4_ZnO | 38 | Hexagonal | Cotton_Polyester | S_aureus | 24 | 0 | 100 | 3 | NA | Dip-coating and Ultrasound irradiation | AATCC_147 | Agar_diffusion | Home laundry washing | Nonionic detergent | Not_applicable
Rastgoo et al | 2019 | Dual metal oxide loaded cotton/polyester fabric with photo, bio and magnetic properties | DOI: 10.1177/1528083718823297 | NA | EDX,XRD,SEM | NA | Fe3O4_ZnO | 38 | Hexagonal | Cotton_Polyester | E_coli | 24 | 0 | 100 | 3 | NA | Dip-coating and Ultrasound irradiation | AATCC_147 | Agar_diffusion | Home laundry washing | Nonionic detergent | Not_applicable
Rastgoo et al | 2019 | Dual metal oxide loaded cotton/polyester fabric with photo, bio and magnetic properties | DOI: 10.1177/1528083718823297 | NA | EDX,XRD,SEM | NA | Fe3O4_ZnO | 38 | Hexagonal | Cotton_Polyester | C_albicans | 24 | 0 | 100 | 3 | NA | Dip-coating and Ultrasound irradiation | AATCC_147 | Agar_diffusion | Home laundry washing | Nonionic detergent | Not_applicable
Rastgoo et al | 2019 | Dual metal oxide loaded cotton/polyester fabric with photo, bio and magnetic properties | DOI: 10.1177/1528083718823297 | NA | EDX,XRD,SEM | NA | Fe3O4_ZnO | 38 | Hexagonal | Cotton_Polyester | S_aureus | 24 | 5 | 100 | 3 | NA | Dip-coating and Ultrasound irradiation | AATCC_147 | Agar_diffusion | Home laundry washing | Nonionic detergent | Not_applicable
Rastgoo et al | 2019 | Dual metal oxide loaded cotton/polyester fabric with photo, bio and magnetic properties | DOI: 10.1177/1528083718823297 | NA | EDX,XRD,SEM | NA | Fe3O4_ZnO | 38 | Hexagonal | Cotton_Polyester | E_coli | 24 | 5 | 100 | 3 | NA | Dip-coating and Ultrasound irradiation | AATCC_147 | Agar_diffusion | Home laundry washing | Nonionic detergent | Not_applicable
Rastgoo et al | 2019 | Dual metal oxide loaded cotton/polyester fabric with photo, bio and magnetic properties | DOI: 10.1177/1528083718823297 | NA | EDX,XRD,SEM | NA | Fe3O4_ZnO | 38 | Hexagonal | Cotton_Polyester | C_albicans | 24 | 5 | 100 | 3 | NA | Dip-coating and Ultrasound irradiation | AATCC_147 | Agar_diffusion | Home laundry washing | Nonionic detergent | Not_applicable
Note on A1458: [Threaded comment] Your version of Excel allows you to read this threaded comment; however, any edits to it will get removed if the file is opened in a newer version of Excel. Learn more: https://go.microsoft.com/fwlink/?linkid=870924 Comment: until here done
Note on A1459: [Threaded comment] Your version of Excel allows you to read this threaded comment; however, any edits to it will get removed if the file is opened in a newer version of Excel. Learn more: https://go.microsoft.com/fwlink/?linkid=870924 Comment: until here done