## PZ
Compostion | ICSD | Structure | density | a | c/a | c | z11 | z22 | z33 | E11 | E22 | E33 | e15 | e31 | e33 | max-rad | min-rad | Eneg-max | Eneg-min | Eneg-diff | pol-max | pol-min | pol-diff | C11 | C12 | C13 | C33 | C44
Al1As1 | 106180 | W | 3.591138 | 4.04594489 | 1.643027 | 6.647596817 | 2.085395 | 2.085325 | 2.255955 | 9.444 | 9.444 | 9.752 | -0.01265 | -0.01402 | -0.01775 | 0.335 | 0.39 | 2 | 1.5 | 0.5 | 57.4 | 29.5 | 27.9 | 122.6 | 46.2 | 31.9 | 141.2 | 31.6
Al1As4Ca3Na3 | 106526 | 3D | 3.053733 | 9.474819 | 0.761633 | 7.216335 | 1.965195 | 1.965431 | 2.207993 | 7.927 | 7.926 | 8.781 | 0.11735 | 0.29111 | -0.5171 | 1 | 0.34 | 2 | 0.9 | 1.1 | 162.6 | 29.4 | 133.2 | 65.8 | 26.7 | 18.2 | 73.8 | 18.5
Al1N1 | 108137 | W | 3.202659 | 3.12835 | 1.603083 | 5.015006 | 2.512725 | 2.512985 | 2.6725475 | 4.446 | 4.446 | 4.697 | -0.29265 | -0.57435 | 1.45974 | 1.46 | 0.39 | 3 | 1.5 | 1.5 | 57.4 | 7.4 | 50 | 377 | 128.6 | 98.2 | 356.1 | 113.2
Al1P1 | 198008 | W | 2.306711 | 3.886559 | 1.641169 | 6.378499 | 2.198955 | 2.198785 | 2.3553325 | 8.123 | 8.123 | 8.44 | -0.0605 | -0.07284 | 0.10421 | 0.39 | 0.17 | 2.1 | 1.5 | 0.6 | 57.4 | 24.8 | 32.6 | 149.2 | 56.9 | 41.5 | 168.5 | 37.5
Al5C3N1 | 92776 | 3D | 2.971026 | 3.306745775 | 6.602209 | 21.83182553 | 2.704456 | 2.703983 | 2.900249 | 6.941 | 6.941 | 7.945 | -0.0153 | -0.07469 | 0.45299 | 1.46 | 0.15 | 3 | 1.5 | 1.5 | 57.4 | 7.4 | 50 | 326.2 | 113.4 | 58.3 | 361.8 | 100.7
B1N1 | 83890 | W | 3.444651 | 2.556536 | 1.932347 | 4.940114 | 1.8829 | 1.838885 | 1.90553 | 4.546 | 4.556 | 4.724 | 0.48341 | 0.50483 | -1.08024 | 1.46 | 0.11 | 3 | 2 | 1 | 20.5 | 7.4 | 13.1 | 922.6 | 126 | 72.4 | 973.4 | 362.3
B1P1 | 91112 | W | 2.954522 | 3.198557 | 1.657323 | 5.30104032 | 0.506935 | 0.506845 | 0.5049625 | 9.038 | 9.038 | 9.478 | 0.09611 | 0.12586 | -0.30706 | 0.17 | 0.11 | 2.1 | 2 | 0.1 | 24.8 | 20.5 | 4.3 | 403.6 | 57.5 | 23.8 | 452.1 | 135
Ba1N7Si4Y1 | 109090 | 3D | 4.472729 | 6.127134 | 1.627457 | 9.971646694 | 2.963015 | 2.965213 | 2.918839 | 5.166 | 5.165 | 5.219 | -0.25541 | -0.26878 | 0.33798 | 1.52 | 0.26 | 3 | 0.9 | 2.1 | 267.2 | 7.4 | 259.8 | 301.5 | 99.2 | 89.8 | 328.6 | 103.4
Be1Li1Sb1 | 89431 | 3D | 4.470428 | 4.174382 | 1.624037 | 6.779350579 | 1.43999 | 1.440075 | 1.29594 | 13.097 | 13.097 | 13.592 | -0.10249 | 0.24259 | -0.69048 | 0.76 | 0.27 | 1.9 | 0.9 | 1 | 164.1 | 12.6 | 151.5 | 126.7 | 30.7 | 18.8 | 121.3 | 43.9
Bi1Cl1Te1 | 85980 | 3D | 5.72047 | 4.303814 | 3.128488 | 13.46443 | 3.20232 | 3.202112 | 0.9327383 | 9.941 | 9.939 | 4.535 | 0.03026 | -0.21145 | -0.26593 | 2.21 | 0.96 | 3 | 1.9 | 1.1 | 50.5 | 14.7 | 35.8 | 44.9 | 14.7 | 6.2 | 11.2 | 1.1
Br2Cd1 | 83734 | 3D | 4.563469 | 4.064696 | 3.406389 | 13.84594 | 1.539503 | 1.900872 | 0.8777883 | 6.572 | 8.306 | 2.967 | 0.10523 | -0.00099 | 0.00019 | 1.81 | 0.95 | 2.8 | 1.7 | 1.1 | 46.7 | 21.6 | 25.1 | 37.2 | 13.8 | 1.6 | 4.5 | 1.1
C1Si1 | 91216 | W | 3.173589 | 3.090921493 | 1.640732 | 5.071372917 | 2.6458825 | 2.64726 | 2.84361 | 6.955 | 6.955 | 7.313 | -0.04371 | 0.07227 | -0.22345 | 0.15 | 0.26 | 2.5 | 1.8 | 0.7 | 30.01 | 11.3 | 18.71 | 496.3 | 102.1 | 50.2 | 535.3 | 152.3
Cd1K6O4 | 109183 | 3D | 3.017133 | 8.813734 | 0.7629845 | 6.724742 | 1.457859 | 1.458528 | 1.529894 | 3.451 | 3.451 | 3.461 | -0.11311 | -0.17146 | 0.26663 | 1.4 | 0.78 | 3.5 | 0.8 | 2.7 | 290.1 | 5.8 | 284.3 | 52 | 25.1 | 20.3 | 61.4 | 15.3
Cd1K6Te4 | 199264 | 3D | 3.118893 | 11.14384 | 0.7617789 | 8.489143 | 1.465442 | 1.465087 | 1.516671 | 4.182 | 4.182 | 4.352 | -0.04896 | -0.16013 | 0.27285 | 2.21 | 0.78 | 2.1 | 0.8 | 1.3 | 290.1 | 37 | 253.1 | 27 | 12.9 | 10.2 | 17.7 | 6.6
Cd1S1 | 199449 | W | 4.59807 | 4.200103 | 1.626234 | 6.830351 | 2.1845 | 2.1842575 | 2.270495 | 6.109 | 6.109 | 6.182 | -0.15313 | -0.19389 | 0.34418 | 1.84 | 0.78 | 2.5 | 1.7 | 0.8 | 78.2 | 46.7 | 31.5 | 77.4 | 45.2 | 38.1 | 86.4 | 14.6
Cd1Se1 | 198094 | W | 5.330808 | 4.387082 | 1.630538 | 7.153303 | 2.257485 | 2.257275 | 2.36649 | 8.974 | 8.974 | 8.856 | -0.07515 | -0.11464 | 0.17385 | 1.98 | 0.78 | 2.4 | 1.7 | 0.7 | 46.7 | 26.24 | 20.46 | 63.9 | 39.4 | 31.3 | 74.4 | 12.1
Cu1I1 | 82287 | W | 5.59214 | 4.299376 | 1.643386 | 7.065534 | 1.0629025 | 1.064205 | 1.1105575 | 5.283 | 5.282 | 5.367 | 0.0339 | 0.05972 | -0.06325 | 2.21 | 0.78 | 2.1 | 1.7 | 0.4 | 46.7 | 37 | 9.7 | 52.6 | 29.8 | 22.7 | 62.5 | 10.7
F3La1 | 107915 | 3D | 7.260609 | 6.70172 | 1.031274 | 6.911312 | 2.091176 | 2.0904325 | 2.134154 | 3.037 | 3.037 | 3.055 | -0.00041 | -0.416 | -0.30515 | 1.3 | 1.216 | 4 | 1.1 | 2.9 | 211.9 | 3.7 | 208.2 | 321.9 | 146 | 105.1 | 415.1 | 40.8
F6Ge1K2 | 108905 | 3D | 4.999656 | 5.021811 | 1.60389 | 8.05443 | 1.363768 | 1.36183 | 1.335001 | 2.456 | 2.456 | 2.434 | 0.07112 | -0.02139 | -0.17309 | 1.64 | 0.53 | 4 | 0.8 | 3.2 | 290.1 | 3.7 | 286.4 | 253 | 120.4 | 105.5 | 268.7 | 70.3
F6Ge1Rb2 | 107997 | 3D | 5.870184 | 5.265574 | 1.599946 | 8.424632 | 1.419731 | 1.420676 | 1.377201 | 2.512 | 2.512 | 2.486 | 0.06461 | -0.03296 | -0.07175 | 1.72 | 0.53 | 4 | 0.8 | 3.2 | 317.4 | 3.7 | 313.7 | 189.7 | 99.5 | 93.1 | 199.2 | 53.8
F6K2Si1 | 107301 | 3D | 4.279424 | 4.965255 | 1.612496 | 8.006455152 | 1.336261 | 1.337926 | 1.306949 | 2.322 | 2.322 | 2.304 | 0.06236 | -0.07365 | -0.08652 | 1.64 | 0.26 | 4 | 0.8 | 3.2 | 290.1 | 3.7 | 286.4 | 249.4 | 118.9 | 106.9 | 256.1 | 69.9
F10Na1Sb3 | 99905 | 3D | 6.584681 | 7.269954 | 0.8764719 | 6.371911 | 2.289734 | 2.288246 | 2.14406 | 3.699 | 3.699 | 3.523 | 1.31169 | 1.04516 | 1.50138 | 1.31 | 0.6 | 4 | 0.9 | 3.1 | 162.6 | 3.7 | 158.9 | 213.5 | 170.4 | 127.4 | 245.2 | 3
Ga1N1 | 107471 | W | 5.929352 | 3.215339 | 1.62908 | 5.238043 | 2.633805 | 2.629425 | 2.7643525 | 5.89 | 5.89 | 6.084 | -0.15444 | -0.28719 | 0.46875 | 1.46 | 0.47 | 3 | 1.6 | 1.4 | 51.7 | 7.4 | 44.3 | 329.5 | 115.7 | 82.5 | 363.1 | 91.2
Ga1Na3P4Sr3 | 196461 | 3D | 3.061291 | 9.431096 | 0.7846689 | 7.400287 | 2.049163 | 2.049551 | 2.297117 | 7.54 | 7.54 | 8.522 | -0.04676 | 0.09933 | -0.37227 | 1.31 | 0.17 | 2.1 | 0.9 | 1.2 | 197.3 | 24.8 | 172.5 | 65.8 | 23.3 | 17.9 | 76.3 | 23.7
Ga1O3Y1 | 110175 | 3D | 5.260224 | 6.206321 | 1.890372 | 11.73225 | 2.615662 | 2.622777 | 2.714246 | 4.054 | 4.055 | 4.172 | -0.09046 | 0.00287 | -0.08894 | 1.4 | 0.47 | 3.5 | 1.2 | 2.3 | 153 | 5.8 | 147.2 | 206.7 | 93.4 | 127 | 270.6 | 99.1
Ga1P1 | 199002 | W | 4.015316 | 3.879488 | 1.647105 | 6.389922 | 2.1068175 | 2.10652 | 2.2736225 | 10.342 | 10.344 | 10.597 | 0.0302 | 0.04754 | -0.24685 | 0.47 | 0.17 | 2.1 | 1.6 | 0.5 | 51.7 | 24.8 | 26.9 | 151.7 | 46.2 | 30.2 | 174.5 | 43.1
Hg1K6S4 | 198989 | 3D | 2.73196 | 10.08922 | 0.7700785 | 7.769491 | 1.486435 | 1.486324 | 1.555472 | 3.758 | 3.757 | 3.859 | 0.11858 | 0.16231 | -0.40483 | 1.84 | 0.96 | 2.5 | 0.8 | 1.7 | 162.6 | 34.4 | 128.2 | 37 | 18.3 | 13.9 | 32.1 | 9.9
Hg1K6Se4 | 200272 | 3D | 3.255522 | 10.48405 | 0.7677475 | 8.049103 | 1.483477 | 1.484645 | 1.556393 | 4.112 | 4.113 | 4.265 | 0.05051 | 0.22116 | -0.31374 | 1.98 | 0.96 | 2.4 | 0.8 | 1.6 | 162.6 | 26.24 | 136.36 | 32 | 16 | 12.3 | 25.1 | 8
Hg1Rb6S4 | 197436 | 3D | 3.615364 | 10.47864 | 0.7759036 | 8.130413 | 1.536971 | 1.535548 | 1.61633 | 3.849 | 3.847 | 3.938 | 0.08733 | 0.15087 | -0.33981 | 1.84 | 0.96 | 2.5 | 0.8 | 1.7 | 317.4 | 34.4 | 283 | 32.6 | 14.8 | 12.4 | 28.1 | 8.9
Hg1Rb6Se4 | 198590 | 3D | 3.968985 | 10.87107 | 0.7740831 | 8.415109 | 1.526808 | 1.528597 | 1.606345 | 4.157 | 4.157 | 4.28 | 0.0406 | 0.11631 | -0.32299 | 1.98 | 0.96 | 2.4 | 0.8 | 1.6 | 317.4 | 26.24 | 291.16 | 28.6 | 12.9 | 11.2 | 22.7 | 7.5
I1Li1 | 90629 | W | 3.314131 | 4.572626 | 1.619909 | 7.407237 | 1.0370875 | 1.03702 | 1.06383 | 3.136 | 3.136 | 3.171 | -0.06795 | -0.09048 | 0.17518 | 2.2 | 0.59 | 2.5 | 1 | 1.5 | 164.1 | 34.9 | 129.2 | 22.1 | 11.8 | 10.1 | 24.1 | 4.7
I2Pb1 | 84649 | 3D | 5.406496 | 4.662681 | 3.225759 | 15.04068 | 2.686317 | 2.683492 | 1.000148 | 5.951 | 5.953 | 3.887 | 0.02566 | -0.00206 | -0.0052 | 2.2 | 0.65 | 2.66 | 2.33 | 0.33 | 46 | 34.9 | 11.1
In1O3Y1 | 109668 | 3D | 5.663028 | 6.411456 | 1.940316 | 12.44025 | 2.646302 | 2.63796 | 2.689157 | 4.215 | 4.213 | 4.41 | -0.01262 | 0.00924 | 0.04282 | 1.35 | 0.62 | 3.44 | 1.22 | 2.22 | 65 | 5.3 | 59.7
K6Mg1O4 | 110954 | 3D | 2.514867 | 8.593524 | 0.7758465 | 6.667256 | 1.429732 | 1.431281 | 1.48319 | 3.18 | 3.177 | 3.211 | -0.16936 | 0.02032 | -0.11875 | 1.46 | 1 | 3 | 1.1 | 1.9 | 211.9 | 7.4 | 204.5 | 124.4 | 95.5 | 77 | 65.6 | 48.6
La1N1 | 106934 | W | 5.615519 | 4.294492 | 1.318255 | 5.661237 | 3.3967225 | 3.40136 | 3.303545 | 6.797 | 6.8 | 6.261 | -0.2156 | -0.48632 | 3.00169 | 1.38 | 0.57 | 3.5 | 1.2 | 2.3 | 70.6 | 5.8 | 64.8 | 194.2 | 96.1 | 89.4 | 132.9 | 60
Mg1O1 | 110771 | W | 2.769441 | 3.306359759 | 1.543977 | 5.104945 | 1.7902325 | 1.7899575 | 1.8837275 | 2.925 | 2.923 | 3.033 | -0.40768 | -0.69236 | 1.81472 | 1.98 | 0.57 | 2.4 | 1.2 | 1.2 | 70.6 | 26.24 | 44.36 | 68 | 38 | 32.1 | 68.7 | 14.6
Mg1Se1 | 198706 | W | 3.192431 | 4.254211 | 1.611275 | 6.854704823 | 1.89227 | 1.8922925 | 1.9729625 | 4.588 | 4.588 | 4.705 | -0.14115 | -0.17947 | 0.43232 | 2.21 | 0.57 | 2.4 | 1.2 | 1.2 | 70.6 | 37 | 33.6 | 50.9 | 28.2 | 23.4 | 55.4 | 10.6
Mg1Te1 | 200303 | W | 3.662933 | 4.607623 | 1.625776 | 7.490964728 | 1.905525 | 1.906285 | 1.9990425 | 5.444 | 5.444 | 5.556 | -0.09547 | -0.11007 | 0.23063 | 1.46 | 0.55 | 3 | 0.8 | 2.2 | 162.6 | 7.4 | 155.2 | 149.2 | 35 | 13.7 | 83.5 | 14
N1Na1Sn1 | 107828 | q2d | 4.805563 | 3.362951 | 3.267009 | 10.98679 | 2.290353 | 2.290367 | 1.210202 | 9.386 | 9.39 | 7.14 | -0.50712 | -0.33557 | -0.41403 | 1.46 | 0.26 | 3 | 1 | 2 | 197.3 | 7.4 | 189.9 | 295.8 | 105.5 | 98.1 | 309.7 | 102
N7Si4Sr1Y1 | 107621 | 3D | 4.042201 | 6.083274 | 1.630551 | 9.919086979 | 2.929907 | 2.929661 | 2.886502 | 4.978 | 4.978 | 5.031 | -0.29036 | -0.35338 | 0.93026 | 1.12 | 0.17 | 2.1 | 0.9 | 1.2 | 162.6 | 24.8 | 137.8 | 77.4 | 18.4 | 16 | 43 | 11.2
Na1P1Sn1 | 198349 | q2d | 3.6723 | 3.925224 | 2.981559 | 11.70329 | 1.984267 | 1.984127 | 1.225188 | 11.869 | 11.869 | 8.834 | -0.34348 | -0.36707 | -0.18278 | 1.4 | 0.6 | 3.5 | 0.9 | 2.6 | 162.6 | 5.8 | 156.8 | 85.7 | 42.7 | 26.7 | 103.3 | 27
Na6O4Zn1 | 110337 | 3D | 2.957202 | 7.657288 | 0.7720857 | 5.912083 | 1.36745 | 1.363659 | 1.380515 | 3.527 | 3.53 | 3.432 | -0.21826 | -0.15182 | 0.4432 | 1.84 | 0.6 | 2.5 | 0.9 | 1.6 | 162.6 | 38.3 | 124.3 | 55.1 | 28.4 | 17.7 | 47.6 | 14.3
O8Si1Sn6 | 111452 | 3D | 5.06453 | 7.391789 | 1.627983 | 12.03371 | 2.722787 | 2.693915 | 2.814978 | 5.604 | 5.558 | 5.35 | 0.28787 | 0.13661 | -0.3734 | 1.4 | 0.55 | 3.5 | 1.8 | 1.7 | 53.63 | 5.8 | 47.83 | 65.8 | 20.5 | 17.7 | 70.5 | 18.6
S2Sn1 | 199356 | 3D | 3.889898 | 3.700069 | 3.558186 | 13.16553 | 3.256323 | 3.258782 | 0.88549 | 7.43 | 7.431 | 3.87 | -0.00369 | 0.00145 | 0.00042 | 1.84 | 0.55 | 2.58 | 1.96 | 0.62 | 53 | 19.4 | 33.6
Se1Zn1 | 199759 | W | 5.069297 | 4.051743 | 1.641711 | 6.651791 | 2.03371 | 2.0339025 | 2.153715 | 7.225 | 7.225 | 7.303 | -0.00692 | -0.02116 | -0.06385 | 1.98 | 0.6 | 2.4 | 1.6 | 0.8 | 38.33 | 26.24 | 12.09 | 89.9 | 41.6 | 29.3 | 108.8 | 22.6
Te1Zn1 | 200358 | W | 5.418811 | 4.364508 | 1.642671 | 7.169450792 | 2.0053775 | 2.0052975 | 2.1253075 | 8.844 | 8.844 | 8.896 | 0.0195 | 0.03106 | -0.167 | 2.21 | 0.6 | 2.1 | 1.6 | 0.5 | 38.3 | 37 | 1.3 | 70.1 | 28.7 | 19.6 | 86.1 | 18.5
O1Zn1 |  | W | 5.44 | 3.24 | 1.611111 | 5.22 | 2.131543 | 2.129347 | 2.180613 | 10.8 | 10.8 | 11.6 | -0.385 | -0.5375 | 1.037 | 5.44 | 1.38 | 0.6 | 3.5 | 1.6 | 1.9 | 38.3 | 5.8 | 32.5 | 187.5 | 106.6 | 93.5 | 204.4

## Sheet1
Entries | Description
Compostion
ICSD
Structure
density
a
b
c
z11
z22
z33
E11
E22
E33
e15
e31
e33
max-rad
min-rad
Eneg-max
Eneg-min
Eneg-diff
pol-max
pol-min
pol-diff
C11
C12
C13
C33
C44