## Figure 2B
Vicosity,0.12684,1.36186,22.318,37.75955,42.61305,314.6698
%ODN release,1.2202,15.08645,23.36908,24.83441,27.16008,31.63404

## Figure 2D
partcile number,1,2,3,4,5,6,7,8,9,10,11,12,13,14,15,16,17,18,19,20,21,22,23,24,25,26,27,28,29,30,31,32,33,34,35,36,37,38,39,40,41,42,43,44,45,46,47,48,49,50,51,52,53,54,55,56,57,58,59,60,61,62,63,64,65,66,67,68,69,70,71,72,73,74,75,76,77,78,79,80,81,82,83,84,85,86,87,88,89,90,91,92,93,94,95,96,97,98,99,100,101,102,103,104,105,106,107,108,109,110,111,112,113,114,115,116,117,118,119,120,121,122,123,124,125,126,127,128,129,130,131,132,133,134,135,136,137,138,139,140,141,142,143,144,145,146,147,148,149,150,151,152,153,154,155,156,157,158,159,160,161,162,163,164,165,166,167,168,169,170,171,172,173,174,175,176,177,178,179,180,181,182,183,184,185,186,187,188,189,190,191,192,193,194,195,196,197,198,199,200,201,202,203,204,205,206,207,208,209,210,211,212,213,214,215,216,217,218,219,220,221,222,223,224,225,226,227,228,229,230,231,232,233,234,235,236,237,238,239,240,241,242,243,244,245,246,247,248,249,250,251,252,253,254,255,256,257,258,259,260,261,262,263,264,265,266,267,268,269,270,271,272,273,274,275,276,277,278,279,280,281,282,283,284,285,286,287,288,289,290,291,292,293,294,295,296,297,298,299,300,301,302,303,304,305,306,307,308,309,310,311,312,313,314,315,316,317,318,319,320,321,322,323,324,325,326,327,328,329,330,331,332,333,334,335,336,337,338,339,340,341,342,343,344,345,346,347,348,349,350,351,352,353,354,355,356,357,358,359,360,361,362,363,364,365,366,367,368,369,370,371,372,373,374,375,376,377,378,379,380,381,382,383,384,385,386,387,388,389,390,391,392,393,394,395,396,397,398,399,400,401,402,403,404,405,406,407,408,409,410,411,412,413,414,415,416,417,418,419,420,421,422,423,424,425,426,427,428,429,430,431,432,433,434,435,436,437,438,439,440,441,442,443,444,445,446,447,448,449,450,451,452,453,454,455,456,457,458,459,460,461,462,463,464,465,466,467,468,469,470,471,472,473,474,475,476,477,478,479,480,481,482,483,484,485,486,487,488,489,490,491,492,493,494,495,496,497,498,499,500,501,502,503,504,505,506,507,508,509,510,511,512,513,514,515,516,517,518,519,520,521,522,523,524,525,526,527,528,529,530,531,532,533,534,535,536,537,538,539,540,541,542,543,544,545,546,547,548,549,550,551,552,553,554,555,556,557,558,559,560,561,562,563,564,565,566,567,568,569,570,571,572,573,574,575,576,577,578,579,580,581,582,583,584,585,586,587,588,589,590,591,592,593,594,595,596,597,598,599,600,601,602,603,604,605,606,607,608,609,610,611,612,613,614,615,616,617,618,619,620,621,622,623,624,625,626,627,628,629,630,631,632,633,634,635,636,637,638,639,640,641,642,643,644,645,646,647,648,649,650,651,652,653,654,655,656,657,658,659,660,661,662,663,664,665,666,667,668,669,670,671,672,673,674,675,676,677,678,679,680
diamater (nm) before US,1070,1188,1208,1263,1298,1307,1332,1343,1361,1365,1374,1403,1408,1420,1421,1436,1439,1442,1456,1463,1471,1473,1479,1487,1499,1501,1525,1530,1532,1540,1550,1553,1563,1574,1578,1579,1599,1600,1606,1610,1611,1617,1618,1620,1620,1623,1627,1635,1637,1646,1647,1649,1649,1657,1667,1668,1672,1675,1676,1679,1687,1689,1690,1694,1696,1696,1699,1699,1703,1709,1711,1711,1711,1712,1714,1715,1715,1715,1716,1718,1719,1725,1728,1729,1730,1733,1738,1739,1739,1741,1747,1748,1751,1756,1758,1758,1759,1760,1764,1765,1766,1767,1774,1775,1775,1776,1777,1777,1779,1782,1783,1784,1795,1801,1803,1804,1804,1822,1824,1825,1825,1826,1826,1829,1829,1833,1836,1837,1838,1838,1843,1845,1845,1850,1851,1852,1853,1854,1857,1859,1860,1863,1864,1864,1865,1865,1870,1871,1871,1876,1880,1882,1883,1884,1886,1888,1889,1890,1892,1895,1901,1902,1905,1905,1907,1908,1909,1916,1917,1920,1920,1921,1922,1923,1924,1924,1925,1926,1930,1931,1932,1932,1936,1938,1938,1941,1943,1947,1951,1952,1953,1953,1953,1954,1954,1957,1958,1958,1961,1963,1964,1967,1972,1973,1973,1975,1976,1979,1980,1980,1983,1984,1989,1994,1996,1996,1997,1997,1998,2001,2001,2002,2002,2006,2007,2008,2009,2011,2014,2018,2018,2018,2021,2021,2022,2024,2026,2026,2026,2028,2028,2034,2036,2038,2039,2040,2042,2043,2044,2045,2047,2047,2048,2049,2051,2052,2053,2053,2054,2054,2061,2062,2063,2063,2068,2069,2069,2071,2071,2075,2075,2075,2076,2077,2079,2081,2083,2086,2087,2087,2090,2092,2092,2093,2094,2095,2098,2099,2100,2102,2104,2105,2106,2107,2108,2111,2112,2114,2118,2119,2122,2122,2122,2124,2126,2126,2126,2128,2128,2131,2131,2131,2132,2132,2134,2134,2134,2138,2140,2141,2143,2144,2144,2145,2146,2147,2148,2149,2150,2151,2153,2154,2160,2162,2163,2165,2168,2168,2169,2170,2173,2173,2174,2175,2178,2178,2180,2180,2181,2182,2182,2183,2183,2184,2184,2184,2185,2185,2186,2186,2187,2188,2190,2190,2191,2194,2195,2196,2196,2196,2197,2199,2200,2203,2203,2205,2205,2207,2210,2212,2215,2220,2221,2225,2226,2229,2232,2232,2233,2234,2235,2236,2237,2237,2240,2245,2246,2246,2248,2249,2252,2255,2256,2259,2261,2263,2265,2267,2267,2268,2270,2271,2271,2273,2273,2275,2275,2277,2279,2279,2282,2283,2283,2288,2291,2292,2294,2295,2295,2297,2298,2298,2299,2301,2301,2302,2303,2303,2306,2306,2308,2311,2313,2313,2317,2319,2320,2320,2322,2324,2324,2325,2328,2331,2335,2336,2339,2339,2339,2343,2344,2345,2348,2349,2349,2350,2351,2352,2352,2356,2358,2360,2360,2360,2365,2366,2366,2368,2369,2371,2378,2378,2379,2382,2382,2383,2384,2385,2386,2387,2387,2393,2396,2396,2398,2400,2404,2408,2408,2410,2414,2417,2417,2420,2424,2424,2426,2428,2430,2433,2434,2439,2441,2443,2443,2450,2451,2453,2455,2455,2456,2457,2460,2464,2466,2467,2468,2470,2472,2480,2482,2483,2486,2488,2491,2493,2500,2501,2501,2502,2509,2512,2514,2519,2523,2525,2525,2534,2535,2538,2542,2544,2548,2551,2552,2559,2561,2562,2571,2573,2579,2581,2583,2584,2586,2588,2588,2594,2605,2616,2618,2618,2620,2623,2631,2632,2637,2637,2638,2639,2639,2641,2651,2654,2655,2661,2662,2662,2664,2665,2669,2674,2675,2685,2691,2691,2694,2707,2708,2718,2718,2718,2722,2722,2724,2726,2727,2731,2732,2738,2741,2749,2771,2780,2785,2785,2794,2805,2807,2808,2811,2814,2826,2829,2840,2853,2858,2860,2861,2861,2862,2874,2879,2881,2888,2890,2915,2918,2931,2939,2940,2940,2945,2946,2988,2991,3013,3025,3039,3042,3059,3075,3081,3096,3099,3118,3130,3136,3140,3147,3155,3211,3224,3240,3302,3304,3322,3331,3401,3422,3440,3506,3535,3571,3724,3748,3814,3995,4039,4235
diamater (nm) after US,98,100,103,107,109,113,121,121,122,125,129,134,138,140,140,141,141,142,146,146,148,151,151,151,151,151,155,155,155,157,159,159,159,159,160,160,161,161,163,163,164,164,165,166,167,167,168,170,172,172,173,174,174,174,176,177,177,177,177,178,179,180,180,185,186,186,186,188,188,191,193,193,195,195,197,197,197,197,198,198,199,201,202,202,202,203,203,205,206,207,207,210,211,212,212,212,213,214,214,214,214,214,215,215,218,218,219,219,220,220,221,222,222,222,223,225,225,226,226,226,228,229,229,231,231,232,232,235,235,235,237,238,238,238,238,239,239,239,240,242,242,242,243,243,243,244,244,244,244,244,245,245,248,248,249,249,249,249,249,250,250,252,253,255,256,256,258,259,259,261,261,261,261,262,263,265,266,266,266,267,267,267,267,268,268,268,270,271,271,272,272,272,273,274,277,278,279,279,282,284,285,286,286,286,286,286,287,290,292,293,295,296,297,297,298,299,300,301,302,302,302,303,305,306,306,309,310,310,311,312,315,315,315,315,315,315,315,316,319,319,321,324,325,327,328,328,330,332,332,332,332,332,333,337,338,339,340,340,342,344,344,344,346,346,346,348,349,351,353,355,356,356,358,358,359,359,360,360,362,364,367,370,372,372,373,373,374,375,376,377,378,382,382,383,387,391,391,392,394,397,397,398,398,400,403,403,403,407,408,408,408,409,411,411,415,416,416,417,418,418,420,421,422,423,423,424,425,425,426,427,427,428,430,430,431,431,432,433,433,433,441,441,441,441,444,444,445,450,452,453,454,454,458,460,463,463,463,463,463,464,464,464,466,469,469,471,475,475,475,477,477,478,478,479,481,482,483,485,485,486,487,487,487,487,488,488,489,491,492,492,496,497,498,499,501,510,510,511,516,517,518,519,521,530,531,534,537,537,537,538,541,541,543,544,545,546,546,548,549,555,560,562,562,563,564,572,573,580,583,587,593,595,598,600,600,601,602,602,605,605,608,610,612,615,620,623,624,625,625,626,627,633,634,635,642,644,646,650,650,650,663,668,674,676,680,692,692,701,714,715,718,722,731,737,738,741,744,746,755,760,763,764,766,768,778,783,785,804,804,806,807,824,826,826,827,831,836,836,838,840,845,847,847,849,849,852,866,866,892,896,898,906,906,916,918,923,930,934,944,963,988,997,1007,1010,1018,1019,1038,1038,1038,1047,1055,1059,1063,1094,1189,1189,1229,1242,1270,1286,1289,1289,1302,1315,1349,1353,1394,1405,1438,1440,1501,1520,1529,1581,1590,1616,1619,1623,1630,1630,1630,1631,1643,1673,1685,1731,1735,1747,1764,1770,1781,1796,1827,1843,1854,1946,1960,2040,2054,2114,2157,2167,2247,2322,2371,2392,2488,2501,2611,2620,2623,2651,2660,2854,2871,2933,2955,2998,3035,3045,3100,3326,3379,3513,3522,3537,3563,3590,3594,3672,3836,3840,4040,4066,4186,4240,4350,4672,4726,4851,5195,5808,6923,7281,7370,7399,8340,8928,8948

## Figure 2F
Frequency,Hz,0.01,0.0125893,0.0158489,0.0199526,0.0251189,0.0316228,0.0398107,0.0501187,0.0630956,0.0794329,0.1,0.125892,0.158489,0.199525,0.25119,0.316225,0.398109,0.501187,0.630956,0.794337,1,1.25891,1.58488,1.99528,2.51191,3.16224,3.98106,5.01187,6.30951,7.94323,10,12.5893,15.8489,19.9528,25.119,31.6228,39.811,50.1187,63.0956,79.4333,100
Storage modulus before US,P.s,14.8397,10.1898,3.10238,3.81121,3.56679,3.53727,3.29498,3.46005,3.99328,3.50485,3.52256,3.87108,3.91023,4.09608,3.87873,4.20145,4.14438,4.631,4.82358,5.73772,6.33432,7.74406,9.94599,13.0977,18.3294,25.6834,37.4849,55.2423,85.5203,134.597,209.337,321.44,497.141,774.208,1204.19,1887.78,2997.5,4732.52,7467.8,11947.4,19610.7
Loss modulus before US,Pa.s,-5.42642,-10.1881,-0.650123,0.233741,0.792039,0.334437,0.296453,0.822599,0.68456,0.195108,0.494901,0.444,0.401499,0.342753,0.757211,0.627205,0.342343,0.378415,0.475316,0.644156,0.442905,0.518507,0.500204,0.570912,0.398545,0.693877,0.732469,0.667849,0.701945,0.698027,1.76598,1.60413,0.942333,2.65184,-1.87986,-3.48058,-0.533668,-26.8125,-116.759,-110.407,-683.556
Storage modulus after US,P.s,9406.63,14523.1,10464.6,11058.6,3006.86,11392.4,10920.7,11148.9,11202.8,11169,11230.9,11265.5,11323.6,11228,11313.3,11290.2,11429.6,11375.8,11369.9,11433.2,11295.2,11441.6,11410.2,11392.6,11355.2,11360.6,11303.5,11154.6,11004.2,10724.1,10257.9,9457.09,8183.29,6180.44,3049.7,-1116.44,-8523.68,-20323.9,-39018.1,-67542.9,-113104
Loss modulus after US,P.s,2974.65,3314.09,1419.76,1073.8,9024.1,1076.94,1199.28,1071.14,1139.54,1127.72,1012.74,924.08,894.701,975.595,980.63,820.721,867.93,858.646,870.039,880.907,875.323,849.809,856.969,826.716,827.69,857.046,827.336,864.845,843.981,865.306,877.953,888.801,889.889,896.576,901.387,745.964,753.418,663.731,393.467,-1408.89,-10623.3