## Data
Ref. | First Author | Year | Designation | Material | Laminate Layup [°] | Layers | Layer thickness [mm] | Wall thickness [mm] | Radius [mm] | Total length [mm] | Free length [mm] | R/t | E11 [MPa] | E22 [MPa] | G12 [MPa] | v12 [-] | Boundary Condition (top)/(bottom) | experimental Buckling Load [kN] | Manufacturer | Manufacturing Process | Test Rig
[1] | Tasi | 1965 | 1 | GFRP | [90,±8.82,90] | 3 | 0.30226 | 0.90678 | 75.3999 | 205.23 | 169.67 | 83.15126 | 61018.6 | 21304.8 | 9583.71 | 0.32 | Clamped/Clamped | 62.3641 | --- | --- | ---
[1] | Tasi | 1965 | 2 | GFRP | [90,0,90] | 3 | 0.2929467 | 0.87884 | 75.3999 | 205.23 | 169.67 | 85.7948 | 59363.86 | 29233.77 | 10273.19 | 0.22 | Clamped/Clamped | 65.8337 | --- | --- | ---
[1] | Tasi | 1965 | 5 | GFRP | [90,0,90] | 3 | 0.29464 | 0.88392 | 75.3999 | 205.23 | 169.67 | 85.30172 | 69843.89 | 19098.48 | 10066.35 | 0.41 | Clamped/Clamped | 71.7053 | --- | --- | ---
[1] | Tasi | 1965 | 11 | GFRP | [90,0,90] | 3 | 0.29972 | 0.89916 | 75.6285 | 810.51 | 774.95 | 84.11017 | 57778.06 | 25924.29 | 10755.82 | 0.22 | Clamped/Clamped | 72.1057 | --- | --- | ---
[1] | Tasi | 1965 | 12 | GFRP | [90,±2.93,90] | 3 | 0.29464 | 0.88392 | 75.6285 | 810.51 | 774.95 | 85.56034 | 58605.43 | 29854.3 | 10617.93 | 0.29 | Clamped/Clamped | 69.8816 | --- | --- | ---
[1] | Tasi | 1965 | 3 | GFRP | [90,0,90] | 3 | 0.3048 | 0.9144 | 160.3121 | 397 | 361.44 | 175.3194 | 67499.67 | 21787.43 | 10480.03 | 0.32 | Clamped/Clamped | 59.7396 | --- | --- | ---
[1] | Tasi | 1965 | 4 | GFRP | [90,±8.57,90] | 3 | 0.3183467 | 0.95504 | 160.3121 | 397 | 361.44 | 167.859 | 62742.29 | 24752.18 | 10135.29 | 0.28 | Clamped/Clamped | 65.9671 | --- | --- | ---
[1] | Tasi | 1965 | 6 | GFRP | [90,0,90] | 3 | 0.3115733 | 0.93472 | 229.0445 | 551.94 | 516.38 | 245.0408 | 64397.03 | 20822.17 | 9721.61 | 0.34 | Clamped/Clamped | 41.1461 | --- | --- | ---
[1] | Tasi | 1965 | 7 | GFRP | [90,±8.48,90] | 3 | 0.31496 | 0.94488 | 229.0445 | 551.94 | 516.38 | 242.4059 | 57433.33 | 22201.12 | 9101.08 | 0.26 | Clamped/Clamped | 40.7902 | --- | --- | ---
[1] | Tasi | 1965 | 6a | GFRP | [90,0,90] | 3 | 0.3208867 | 0.96266 | 229.0445 | 385.57 | 350.01 | 237.9288 | 60673.86 | 21649.54 | 9445.82 | 0.32 | Clamped/Clamped | 62.4975 | --- | --- | ---
[1] | Tasi | 1965 | 7a | GFRP | [90,±8.48,90] | 3 | 0.3132667 | 0.9398 | 229.0445 | 384.05 | 348.49 | 243.7162 | 61225.44 | 22063.22 | 9238.97 | 0.32 | Clamped/Clamped | 77.1767 | --- | --- | ---
[1] | Tasi | 1965 | 8 | GFRP | [90,0,90] | 3 | 0.3259667 | 0.9779 | 303.1236 | 717.55 | 681.99 | 309.974 | 56054.37 | 23028.49 | 10617.93 | 0.26 | Clamped/Clamped | 39.945 | --- | --- | ---
[1] | Tasi | 1965 | 9 | GFRP | [90,±8.55,90] | 3 | 0.31496 | 0.94488 | 303.1236 | 717.55 | 681.99 | 320.8065 | 64948.61 | 21097.96 | 8894.24 | 0.29 | Clamped/Clamped | 66.6344 | --- | --- | ---
[2] | Carri | 1973 | 100-11a No. 1 | Boron-Epoxy | [±45,0,0,0,0,0,90,±45,90,0,0,0,0,0,±45] | 18 | 0.132 | 2.376 | 46.36 | 464.3 | --- | 19.51178 | 221000 | 20000 | 5000 | 0.25 | --- / --- | 769.1323 | Grumman Aerospace Corp. | Manual Layer-by-Layer | 1340-kN Hydraulic Test Machine
[2] | Carri | 1973 | 100-11a No. 2 | Boron-Epoxy | [±45,0,0,0,0,0,90,±45,90,0,0,0,0,0,±45] | 18 | 0.132 | 2.376 | 46.36 | 464.3 | --- | 19.51178 | 221000 | 20000 | 5000 | 0.25 | --- / --- | 728.2291 | Grumman Aerospace Corp. | Manual Layer-by-Layer | 1340-kN Hydraulic Test Machine
[2] | Carri | 1973 | 100-13 | Boron-Epoxy | [±45,0,0,0,0,90,90,0,0,0,0,±45] | 14 | 0.132 | 1.848 | 46.61 | 426.7 | --- | 25.22186 | 221000 | 20000 | 5000 | 0.25 | --- / --- | 406.6065 | Grumman Aerospace Corp. | Manual Layer-by-Layer | 1340-kN Hydraulic Test Machine
[2] | Carri | 1973 | 100-13a | Boron-Epoxy | [±45,0,0,0,0,90,90,0,0,0,0,±45] | 14 | 0.132 | 1.848 | 46.61 | 426.7 | --- | 25.22186 | 221000 | 20000 | 5000 | 0.25 | --- / --- | 469.9274 | Grumman Aerospace Corp. | Manual Layer-by-Layer | 1340-kN Hydraulic Test Machine
[3] | Wilkins | 1975 | B4-I | Boron-Epoxy (Boron/Avco 5505) | [±45]s | 4 | 0.13462 | 0.53848 | 190.5 | 457.2 | 381 | 353.7736 | 206842.7 | 18615.84 | 4481.592 | 0.21 | Simple Support/Simple Support | 22.23635 | General Dynamics | Manual Layer-by-Layer | ---
[3] | Wilkins | 1975 | G6 | CFRP (T300/5208) | [0,±45]s | 6 | 0.14224 | 0.85344 | 190.5 | 457.2 | 381 | 223.2143 | 149616.2 | 9928.451 | 4481.592 | 0.28 | Simple Support/Simple Support | 90.09826 | General Dynamics | Manual Layer-by-Layer | ---
[4] | Herakovich | 1978 | No. 2 | Boron-Epoxy (Boron/Avco 5505) | [0,0,0,0,0,0,0,0] | 8 | 0.11684 | 0.94234 | 75.3618 | 355.6 | --- | 79.97305 | 217598.5 | 18615.84 | 8687.394 | 0.21 | --- / --- | 55.60277 | Virginia Tech | --- | MTS Axial-Torsional comb. Loader (VPI&SU)
[4] | Herakovich | 1978 | A | CFRP (Modmor I/Narmco 5208) | [0,±45,90]s | 8 | 0.12954 | 1.0414 | 75.438 | 509.5748 | --- | 72.43902 | 134585.7 | 11721.09 | 6894.757 | 0.3 | --- / --- | 85.6282658 | Virginia Tech | --- | MTS Axial-Torsional comb. Loader (VPI&SU)
[4] | Herakovich | 1978 | No. 22 | CFRP (Modmor I/Narmco 5208) | [0,±45,90]s | 8 | 0.16256 | 1.2954 | 75.5396 | 428.625 | --- | 58.31373 | 137895.1 | 11721.09 | 6894.757 | 0.3 | --- / --- | 100.084986 | Virginia Tech | --- | MTS Axial-Torsional comb. Loader (VPI&SU)
[4] | Herakovich | 1978 | No. 13 | Boron-Epoxy (Boron/Avco 5505) | [0,±45,90]s | 8 | 0.127 | 1.016 | 75.5904 | 508 | --- | 74.4 | 198844.8 | 18615.84 | 8687.394 | 0.21 | --- / --- | 136.7828142 | Virginia Tech | --- | MTS Axial-Torsional comb. Loader (VPI&SU)
[4] | Herakovich | 1978 | No. 14 | CFRP (Modmor I/Narmco 5208) | [-45,-45,+45,+45]s | 8 | 0.16002 | 1.27 | 75.5904 | 508 | --- | 59.52 | 110936.6 | 11721.09 | 6894.757 | 0.3 | --- / --- | 54.26830352 | Virginia Tech | --- | MTS Axial-Torsional comb. Loader (VPI&SU)
[4] | Herakovich | 1978 | No. 23 | Boron-Epoxy (Boron/Avco 5505) | [0,±45,90]s | 8 | 0.11938 | 0.9652 | 75.6158 | 482.6 | --- | 78.34211 | 210083.3 | 18615.84 | 8687.394 | 0.21 | --- / --- | 85.6282658 | Virginia Tech | --- | MTS Axial-Torsional comb. Loader (VPI&SU)
[4] | Herakovich | 1978 | No. 17 | Boron-Epoxy (Boron/Avco 5505) | [-82.5,+30,+20,-82.5] | 4 | 0.13208 | 0.5334 | 75.8444 | 511.175 | --- | 142.1905 | 189399 | 18615.84 | 8687.394 | 0.21 | --- / --- | 27.13415176 | Virginia Tech | --- | MTS Axial-Torsional comb. Loader (VPI&SU)
[4] | Herakovich | 1978 | No. 11 | CFRP (Modmor I/Narmco 5208) | [-45,+45]s | 4 | 0.1651 | 0.6604 | 75.8698 | 333.375 | --- | 114.8846 | 106868.7 | 11721.09 | 6894.757 | 0.3 | --- / --- | 18.23770856 | Virginia Tech | --- | MTS Axial-Torsional comb. Loader (VPI&SU)
[4] | Herakovich | 1978 | No. 4 | Boron-Epoxy (Boron/Avco 5505) | [-82.5,+30,+20,-82.5] | 4 | 0.13716 | 0.5461 | 76.2508 | 508.762 | --- | 139.6279 | 184917.4 | 18615.84 | 8687.394 | 0.21 | --- / --- | 25.79968528 | Virginia Tech | --- | MTS Axial-Torsional comb. Loader (VPI&SU)
[4] | Herakovich | 1978 | No. 8 | CFRP (Modmor I/Narmco 5208) | [-82.5,+30,+20,-82.5] | 4 | 0.14478 | 0.57912 | 76.3778 | 508.762 | --- | 131.886 | 122175.1 | 11721.09 | 6894.757 | 0.3 | --- / --- | 20.10596 | Virginia Tech | --- | MTS Axial-Torsional comb. Loader (VPI&SU)
[4] | Herakovich | 1978 | No. 6 | Boron-Epoxy (Boron/Avco 5505) | [-45,-45,+45,+45]s | 8 | 0.1397 | 1.1176 | 76.581 | 507.238 | --- | 68.52273 | 181125.3 | 18615.84 | 8687.394 | 0.21 | --- / --- | 61.60786916 | Virginia Tech | --- | MTS Axial-Torsional comb. Loader (VPI&SU)
[5] | Uemura | 1982 | AA-20-2-0.5 | CFRP (T300A/Epoxy) | [-20,-20,+20,+20] | 4 | 0.125 | 0.5 | 100 | 300 | --- | 200 | 137000 | 8170 | 4750 | 0.316 | Simple Support/Simple Support | 12.17 | --- | --- | IS-10T manufactured by Shimadzu Corporation
[5] | Uemura | 1982 | AA-20-2-1 | CFRP (T300A/Epoxy) | [-20,-20,-20,-20,+20,+20,+20,+20] | 8 | 0.125 | 1 | 100 | 300 | --- | 100 | 137000 | 8170 | 4750 | 0.316 | Simple Support/Simple Support | 56.88 | --- | --- | IS-10T manufactured by Shimadzu Corporation
[5] | Uemura | 1982 | AA-20-2-1 | CFRP (T300A/Epoxy) | [-20,-20,-20,-20,+20,+20,+20,+20] | 8 | 0.125 | 1 | 100 | 300 | --- | 100 | 137000 | 8170 | 4750 | 0.316 | Simple Support/Simple Support | 55.33 | --- | --- | IS-10T manufactured by Shimadzu Corporation
[5] | Uemura | 1982 | AA-20-8-1 | CFRP (T300A/Epoxy) | [-20,-20,-20,-20,+20,+20,+20,+20] | 8 | 0.125 | 1 | 100 | 300 | --- | 100 | 137000 | 8170 | 4750 | 0.316 | Simple Support/Simple Support | 82.57 | --- | --- | IS-10T manufactured by Shimadzu Corporation
[5] | Uemura | 1982 | AA-45-2-0.5 | CFRP (T300A/Epoxy) | [-45,-45,+45,+45] | 4 | 0.125 | 0.5 | 100 | 300 | --- | 200 | 137000 | 8170 | 4750 | 0.316 | Simple Support/Simple Support | 13.25 | --- | --- | IS-10T manufactured by Shimadzu Corporation
[5] | Uemura | 1982 | AA-45-2-1 | CFRP (T300A/Epoxy) | [-45,-45,-45,-45,+45,+45,+45,+45] | 8 | 0.125 | 1 | 100 | 300 | --- | 100 | 137000 | 8170 | 4750 | 0.316 | Simple Support/Simple Support | 49.05 | --- | --- | IS-10T manufactured by Shimadzu Corporation
[5] | Uemura | 1982 | AA-45-8-1 | CFRP (T300A/Epoxy) | [-45,+45,-45,+45,-45,+45,-45,+45] | 8 | 0.125 | 1 | 100 | 300 | --- | 100 | 137000 | 8170 | 4750 | 0.316 | Simple Support/Simple Support | 56.88 | --- | --- | IS-10T manufactured by Shimadzu Corporation
[5] | Uemura | 1982 | AA-45-8-1 | CFRP (T300A/Epoxy) | [-45,+45,-45,+45,-45,+45,-45,+45] | 8 | 0.125 | 1 | 100 | 300 | --- | 100 | 137000 | 8170 | 4750 | 0.316 | Simple Support/Simple Support | 56.88 | --- | --- | IS-10T manufactured by Shimadzu Corporation
[5] | Uemura | 1982 | AA-70-2-1 | CFRP (T300A/Epoxy) | [-70,-70,-70,-70,+70,+70,+70,+70] | 8 | 0.125 | 1 | 100 | 300 | --- | 100 | 137000 | 8170 | 4750 | 0.316 | Simple Support/Simple Support | 58.84 | --- | --- | IS-10T manufactured by Shimadzu Corporation
[5] | Uemura | 1982 | AA-70-2-1 | CFRP (T300A/Epoxy) | [-70,-70,-70,-70,+70,+70,+70,+70] | 8 | 0.125 | 1 | 100 | 300 | --- | 100 | 137000 | 8170 | 4750 | 0.316 | Simple Support/Simple Support | 58.84 | --- | --- | IS-10T manufactured by Shimadzu Corporation
[5] | Uemura | 1982 | AA-70-4-0.5 | CFRP (T300A/Epoxy) | [-70,+70,-70,+70] | 4 | 0.125 | 0.5 | 100 | 300 | --- | 200 | 137000 | 8170 | 4750 | 0.316 | Simple Support/Simple Support | 18.64 | --- | --- | IS-10T manufactured by Shimadzu Corporation
[5] | Uemura | 1982 | AA-70-8-1 | CFRP (T300A/Epoxy) | [-70,+70,-70,+70]as | 8 | 0.125 | 1 | 100 | 300 | --- | 100 | 137000 | 8170 | 4750 | 0.316 | Simple Support/Simple Support | 80.72 | --- | --- | IS-10T manufactured by Shimadzu Corporation
[5] | Uemura | 1982 | AA-70-8-1 | CFRP (T300A/Epoxy) | [-70,+70,-70,+70]as | 8 | 0.125 | 1 | 100 | 300 | --- | 100 | 137000 | 8170 | 4750 | 0.316 | Simple Support/Simple Support | 78.25 | --- | --- | IS-10T manufactured by Shimadzu Corporation
[5] | Uemura | 1982 | AS-45-4-0.5 | CFRP (T300A/Epoxy) | [-45,+45]s | 4 | 0.125 | 0.5 | 100 | 300 | --- | 200 | 137000 | 8170 | 4750 | 0.316 | Simple Support/Simple Support | 13.25 | --- | --- | IS-10T manufactured by Shimadzu Corporation
[5] | Uemura | 1982 | AS-70-8-1 | CFRP (T300A/Epoxy) | [-70,+70,-70,+70]s | 8 | 0.125 | 1 | 100 | 300 | --- | 100 | 137000 | 8170 | 4750 | 0.316 | Simple Support/Simple Support | 79.49 | --- | --- | IS-10T manufactured by Shimadzu Corporation
[5] | Uemura | 1982 | AS-70-8-1 | CFRP (T300A/Epoxy) | [-70,+70,-70,+70]s | 8 | 0.125 | 1 | 100 | 300 | --- | 100 | 137000 | 8170 | 4750 | 0.316 | Simple Support/Simple Support | 74.56 | --- | --- | IS-10T manufactured by Shimadzu Corporation
[5] | Uemura | 1982 | AS-70-8-1 | CFRP (T300A/Epoxy) | [-70,+70,-70,+70]s | 8 | 0.125 | 1 | 100 | 300 | --- | 100 | 137000 | 8170 | 4750 | 0.316 | Simple Support/Simple Support | 78.25 | --- | --- | IS-10T manufactured by Shimadzu Corporation
[5] | Uemura | 1982 | AS-70-8-1 | CFRP (T300A/Epoxy) | [-70,+70,-70,+70]s | 8 | 0.125 | 1 | 100 | 600 | --- | 100 | 137000 | 8170 | 4750 | 0.316 | Simple Support/Simple Support | 78.25 | --- | --- | IS-10T manufactured by Shimadzu Corporation
[5] | Uemura | 1982 | CA-0+90-2-1 | CFRP (T300A/Epoxy) | [0,0,0,0,90,90,90,90] | 8 | 0.125 | 1 | 100 | 300 | --- | 100 | 137000 | 8170 | 4750 | 0.316 | Simple Support/Simple Support | 64.7 | --- | --- | IS-10T manufactured by Shimadzu Corporation
[5] | Uemura | 1982 | CA-0+90-2-1 | CFRP (T300A/Epoxy) | [0,0,0,0,90,90,90,90] | 8 | 0.125 | 1 | 100 | 300 | --- | 100 | 137000 | 8170 | 4750 | 0.316 | Simple Support/Simple Support | 65.93 | --- | --- | IS-10T manufactured by Shimadzu Corporation
[5] | Uemura | 1982 | CS-0+90-8-1 | CFRP (T300A/Epoxy) | [0,90,0,90]s | 8 | 0.125 | 1 | 100 | 300 | --- | 100 | 137000 | 8170 | 4750 | 0.316 | Simple Support/Simple Support | 84.41 | --- | --- | IS-10T manufactured by Shimadzu Corporation
[5] | Uemura | 1982 | CS-0+90-8-1 | CFRP (T300A/Epoxy) | [0,90,0,90]s | 8 | 0.125 | 1 | 100 | 300 | --- | 100 | 137000 | 8170 | 4750 | 0.316 | Simple Support/Simple Support | 82.57 | --- | --- | IS-10T manufactured by Shimadzu Corporation
[6] | Tennyson | 1983 | --- | CFRP (T300/3M SP288) | [0,90]s | 4 | 0.115 | 0.46 | 83.57 | --- | 282.7 | 181.6739 | 141343 | 9653 | 4068 | 0.26 | Clamped/Clamped | 15.123948 | University of Toronto | --- | ---
[6] | Tennyson | 1983 | --- | CFRP (T300/3M SP288) | [90,0]s | 4 | 0.1075 | 0.43 | 83.57 | --- | 267.7 | 194.3488 | 141343 | 9653 | 4068 | 0.26 | Clamped/Clamped | 17.348058 | University of Toronto | --- | ---
[6] | Tennyson | 1983 | --- | CFRP (T300/3M SP288) | [0,+45,-45,-45,+45,0,0,0] | 8 | 0.11625 | 0.93 | 83.79 | --- | 274.1 | 90.09677 | 141343 | 9653 | 4068 | 0.26 | Clamped/Clamped | 96.748785 | University of Toronto | --- | ---
[6] | Tennyson | 1983 | --- | CFRP (T300/3M SP288) | [±45,-45,+45,0,0,0,0] | 8 | 0.11625 | 0.93 | 83.79 | --- | 282.2 | 90.09677 | 141343 | 9653 | 4068 | 0.26 | Clamped/Clamped | 60.495792 | University of Toronto | --- | ---
[6] | Tennyson | 1983 | --- | CFRP (T300/3M SP288) | [0,±45,90]s | 8 | 0.12375 | 0.99 | 83.82 | --- | 287.8 | 84.66667 | 141343 | 9653 | 4068 | 0.26 | Clamped/Clamped | 123.438105 | University of Toronto | --- | ---
[6] | Tennyson | 1983 | --- | CFRP (T300/3M SP288) | [0,0,±45]s | 8 | 0.1175 | 0.94 | 83.82 | --- | 269.2 | 89.17021 | 141343 | 9653 | 4068 | 0.26 | Clamped/Clamped | 96.526374 | University of Toronto | --- | ---
[6] | Tennyson | 1983 | --- | CFRP (T300/3M SP288) | [0,0,+45,+45,-45,-45,90,90] | 8 | 0.125 | 1 | 83.85 | --- | 284.7 | 83.85 | 141343 | 9653 | 4068 | 0.26 | Clamped/Clamped | 89.409222 | University of Toronto | --- | ---
[6] | Tennyson | 1983 | --- | CFRP (T300/3M SP288) | [0,+45,90,-45,0,+45,90,-45] | 8 | 0.14 | 1.12 | 83.9 | --- | 282.7 | 74.91071 | 141343 | 9653 | 4068 | 0.26 | Clamped/Clamped | 130.110435 | University of Toronto | --- | ---
[7] | Hirano | 1984 | No. 1-1 | CFRP (TRECA S-305-0.125 prepreg) | [±20,0,0,±40] | 6 | 0.1356667 | 0.814 | 100 | 300 | --- | 122.8501 | 105000 | 8740 | 4560 | 0.327 | --- / --- | 61.78332 | --- | --- | ---
[7] | Hirano | 1984 | No. 1-2 | CFRP (TRECA S-305-0.125 prepreg) | [±20,0,0,±40] | 6 | 0.1356667 | 0.814 | 100 | 300 | --- | 122.8501 | 105000 | 8740 | 4560 | 0.327 | --- / --- | 63.67568 | --- | --- | ---
[7] | Hirano | 1984 | No. 1-3 | CFRP (TRECA S-305-0.125 prepreg) | [±20,0,0,±40] | 6 | 0.1356667 | 0.814 | 100 | 300 | --- | 122.8501 | 105000 | 8740 | 4560 | 0.327 | --- / --- | 61.78332 | --- | --- | ---
[7] | Hirano | 1984 | No. 2-1 | CFRP (TRECA S-305-0.125 prepreg) | [±20,±40,0,0] | 6 | 0.1356667 | 0.814 | 100 | 300 | --- | 122.8501 | 105000 | 8740 | 4560 | 0.327 | --- / --- | 48.58787 | --- | --- | ---
[7] | Hirano | 1984 | No. 2-2 | CFRP (TRECA S-305-0.125 prepreg) | [±20,±40,0,0] | 6 | 0.1356667 | 0.814 | 100 | 300 | --- | 122.8501 | 105000 | 8740 | 4560 | 0.327 | --- / --- | 51.24742 | --- | --- | ---
[7] | Hirano | 1984 | No. 2-3 | CFRP (TRECA S-305-0.125 prepreg) | [±20,±40,0,0] | 6 | 0.1356667 | 0.814 | 100 | 300 | --- | 122.8501 | 105000 | 8740 | 4560 | 0.327 | --- / --- | 43.88252 | --- | --- | ---
[7] | Hirano | 1984 | No. 3-1 | CFRP (TRECA S-305-0.125 prepreg) | [±40,±20,0,0] | 6 | 0.1356667 | 0.814 | 100 | 300 | --- | 122.8501 | 105000 | 8740 | 4560 | 0.327 | --- / --- | 33.60235 | --- | --- | ---
[7] | Hirano | 1984 | No. 3-2 | CFRP (TRECA S-305-0.125 prepreg) | [±40,±20,0,0] | 6 | 0.1356667 | 0.814 | 100 | 300 | --- | 122.8501 | 105000 | 8740 | 4560 | 0.327 | --- / --- | 34.77869 | --- | --- | ---
[7] | Hirano | 1984 | No. 3-3 | CFRP (TRECA S-305-0.125 prepreg) | [±40,±20,0,0] | 6 | 0.1356667 | 0.814 | 100 | 300 | --- | 122.8501 | 105000 | 8740 | 4560 | 0.327 | --- / --- | 32.68174 | --- | --- | ---
[8] | Kobayashi | 1984 | No. 1 | CFRP | [±20,90] | 3 | 0.14 | 0.42 | 100 | 240 | 200 | 238.0952 | 127600 | 8540 | 4020 | 0.332 | Clamped/Simple Support | 13.27 | --- | --- | Instantron Testing Machine
[8] | Kobayashi | 1984 | No. 2 | CFRP | [0,±45,90] | 4 | 0.1445 | 0.578 | 100 | 240 | 200 | 173.0104 | 132000 | 8540 | 4250 | 0.33 | Clamped/Simple Support | 27.34 | --- | --- | Instantron Testing Machine
[8] | Kobayashi | 1984 | No. 3 | CFRP | [+30,-30,-30,+30,90,90] | 6 | 0.1498333 | 0.899 | 100 | 240 | 200 | 111.2347 | 130200 | 8720 | 4160 | 0.331 | Clamped/Simple Support | 88.39 | --- | --- | Instantron Testing Machine
[8] | Kobayashi | 1984 | No. 4 | CFRP | [0,+60,-60,-60,+60,0] | 6 | 0.1695 | 1.017 | 100 | 240 | 200 | 98.32842 | 119600 | 8050 | 3660 | 0.334 | Clamped/Simple Support | 98.19 | --- | --- | Instantron Testing Machine
[9] | Sun | 1987 | 1 | CFRP | [+26,-42,+76,-3] | 4 | 0.125 | 0.5 | 83.31 | 152.4 | --- | 166.62 | 145486 | 10756 | 5792 | 0.29 | Clamped/Clamped | 30.0985 | Structures laboratory at UTIAS | --- | ---
[9] | Sun | 1987 | 4 | CFRP | [-59,+5,+51,-59] | 4 | 0.125 | 0.5 | 83.31 | 152.4 | --- | 166.62 | 145486 | 10756 | 5792 | 0.29 | Clamped/Clamped | 18.6349 | Structures laboratory at UTIAS | --- | ---
[9] | Sun | 1987 | 7 | CFRP | [-83,+37,+15,-86] | 4 | 0.125 | 0.5 | 83.31 | 152.4 | --- | 166.62 | 145486 | 10756 | 5792 | 0.29 | Clamped/Clamped | 18.50403 | Structures laboratory at UTIAS | --- | ---
[9] | Sun | 1987 | 9 | CFRP | [90,0]s | 4 | 0.1225 | 0.49 | 83.31 | 152.4 | --- | 170.0204 | 145486 | 10756 | 5792 | 0.29 | Clamped/Clamped | 18.2622 | Structures laboratory at UTIAS | --- | ---
[9] | Sun | 1987 | 11 | CFRP | [0,90]s | 4 | 0.1275 | 0.51 | 83.31 | 152.4 | --- | 163.3529 | 145486 | 10756 | 5792 | 0.29 | Clamped/Clamped | 22.3713 | Structures laboratory at UTIAS | --- | ---
[10] | Geier | 1991 | Z11 | CFRP | [±60,0,0,±68,±52,±37] | 10 | 0.125 | 1.25 | 250 | 530 | 510 | 200 | 123550 | 8707.9 | 5695 | 0.31946 | Clamped/Clamped | 228 | DLR Braunschweig | Manual Layer-by-Layer | DLR Buckling Facility
[10] | Geier | 1991 | Z12 | CFRP | [±51,±-45,±37,±19,0,0] | 10 | 0.125 | 1.25 | 250 | 530 | 510 | 200 | 123550 | 8707.9 | 5695 | 0.31946 | Clamped/Clamped | 93.5 | DLR Braunschweig | Manual Layer-by-Layer | DLR Buckling Facility
[10] | Geier | 1991 | Z14 | CFRP | [±51,90,90,±40] | 6 | 0.125 | 0.75 | 250 | 530 | 510 | 333.3333 | 123550 | 8707.9 | 5695 | 0.31946 | Clamped/Clamped | 82.8 | DLR Braunschweig | Manual Layer-by-Layer | DLR Buckling Facility
[10] | Geier | 1991 | Z17 | CFRP | [±30,90,90,±22,±38,±53] | 10 | 0.125 | 1.25 | 250 | 530 | 510 | 200 | 123550 | 8707.9 | 5695 | 0.31946 | Clamped/Clamped | 278.5 | DLR Braunschweig | Manual Layer-by-Layer | DLR Buckling Facility
[10] | Geier | 1991 | Z18 | CFRP | [±37,±52,±68,0,0,±60] | 10 | 0.125 | 1.25 | 250 | 530 | 510 | 200 | 123550 | 8707.9 | 5695 | 0.31946 | Clamped/Clamped | 212.6 | DLR Braunschweig | Manual Layer-by-Layer | DLR Buckling Facility
[10] | Geier | 1991 | Z21 | CFRP | [±39,0,0,±50] | 6 | 0.125 | 0.75 | 250 | 530 | 510 | 333.3333 | 123550 | 8707.9 | 5695 | 0.31946 | Clamped/Clamped | 69.3 | DLR Braunschweig | Manual Layer-by-Layer | DLR Buckling Facility
[10] | Geier | 1991 | Z22 | CFRP | [±49,±36,0,0] | 6 | 0.125 | 0.75 | 250 | 530 | 510 | 333.3333 | 123550 | 8707.9 | 5695 | 0.31946 | Clamped/Clamped | 34.4 | DLR Braunschweig | Manual Layer-by-Layer | DLR Buckling Facility
[10] | Geier | 1991 | Z23 | CFRP | [±60,0,0,±68,±52,±37] | 10 | 0.125 | 1.25 | 250 | 530 | 510 | 200 | 123550 | 8707.9 | 5695 | 0.31946 | Clamped/Clamped | 221.7 | DLR Braunschweig | Manual Layer-by-Layer | DLR Buckling Facility
[10] | Geier | 1991 | Z24 | CFRP | [±51,±45,±37,±19,0,0] | 10 | 0.125 | 1.25 | 250 | 530 | 510 | 200 | 123550 | 8707.9 | 5695 | 0.31946 | Clamped/Clamped | 90.2 | DLR Braunschweig | Manual Layer-by-Layer | DLR Buckling Facility
[10] | Geier | 1991 | Z25 | CFRP | [±30,90,90,±22,±38,±53] | 10 | 0.125 | 1.25 | 250 | 530 | 510 | 200 | 123550 | 8707.9 | 5695 | 0.31946 | Clamped/Clamped | 227.9 | DLR Braunschweig | Manual Layer-by-Layer | DLR Buckling Facility
[11] | Giavotto | 1991 | A | Aramid Fabric (Kevlar) | [0,90]s | 4 | 0.26 | 1.04 | 350 | 700 | 550 | 336.5385 | 23450 | 23450 | 1520 | 0.2 | Clamped/Clamped | 32.47653 | --- | --- | Hydraulic Ram & Four Adjustable Screw Stops
[11] | Giavotto | 1991 | B | Aramid Fabric (Kevlar) | [±45]s | 4 | 0.26 | 1.04 | 350 | 700 | 550 | 336.5385 | 23450 | 23450 | 1520 | 0.2 | Clamped/Clamped | 31.7904 | --- | --- | Hydraulic Ram & Four Adjustable Screw Stops
[12] | Waters | 1996 | AW-CYL-1-1 | CFRP(Hercules AS4/3502) | [±45,0,90]s | 8 | 0.127 | 1.016 | 200.025 | 406.4 | 355.6 | 196.08 | 127629.54 | 11307 | 6002.58 | 0.3 | Clamped/Clamped | 134.176 | --- | Manual Layer-by-Layer | Southwark Emery 300,000 lb. Hydraulic Loading Machine
[12] | Waters | 1996 | AW-CYL-3-1 | CFRP(Hercules AS4/3502) | [±45,0,90]2s | 16 | 0.126 | 2.014 | 200.025 | 406.4 | 355.6 | 99.5 | 128728.57 | 11307 | 6053.6 | 0.3 | Clamped/Clamped | 657.26 | --- | Manual Layer-by-Layer | Southwark Emery 300,000 lb. Hydraulic Loading Machine
[12] | Waters | 1996 | AW-CYL-2-1 | CFRP(Hercules AS4/3502) | [45,-45,-45,45]2s | 16 | 0.12646 | 2.024 | 200.025 | 406.4 | 355.6 | 99.01 | 128090.8 | 11307 | 6023.95 | 0.3 | Clamped/Clamped | 329.06 | --- | Manual Layer-by-Layer | Southwark Emery 300,000 lb. Hydraulic Loading Machine
[12] | Waters | 1996 | AW-CYL-4-1 | CFRP(Hercules AS4/3502) | [45,-45,0,0,0,0,-45,45]s | 16 | 0.122 | 1.951 | 200.025 | 406.4 | 355.6 | 102.56 | 132784.75 | 11307 | 6244.58 | 0.3 | Clamped/Clamped | 558.44 | --- | Manual Layer-by-Layer | Southwark Emery 300,000 lb. Hydraulic Loading Machine
[12] | Waters | 1996 | AW-CYL-5-1 | CFRP(Hercules AS4/3502) | [45,-45,90,90,90,90,-45,45]s | 16 | 0.126 | 2.019 | 200.025 | 406.4 | 355.6 | 99.01 | 128348.66 | 11307 | 6035.67 | 0.3 | Clamped/Clamped | 407.76 | --- | Manual Layer-by-Layer | Southwark Emery 300,000 lb. Hydraulic Loading Machine
[13] | Bisagni | 1999 | --- | CFRP | [90,+30,-30,90] | 4 | 0.375 | 1.5 | 350 | 700 | 540 | 233.3333 | 113000 | 9000 | 3820 | 0.73 | Clamped/Clamped | 196.23 | --- | --- | Milano Buckling Facility
[13] | Bisagni | 1999 | --- | CFRP | [90,+30,-30,90] | 4 | 0.375 | 1.5 | 350 | 700 | 540 | 233.3333 | 113000 | 9000 | 3820 | 0.73 | Clamped/Clamped | 185.936 | --- | --- | Milano Buckling Facility
[13] | Bisagni | 1999 | --- | CFRP | [±45] | 2 | 0.75 | 1.5 | 350 | 700 | 540 | 233.3333 | 113000 | 9000 | 3820 | 0.73 | Clamped/Clamped | 159.055 | --- | --- | Milano Buckling Facility
[13] | Bisagni | 1999 | --- | CFRP | [±45] | 2 | 0.75 | 1.5 | 350 | 700 | 540 | 233.3333 | 113000 | 9000 | 3820 | 0.73 | Clamped/Clamped | 155.353 | --- | --- | Milano Buckling Facility
[13] | Bisagni | 1999 | --- | CFRP Fabric | [0,±45,0] | 4 | 0.33 | 1.32 | 350 | 700 | 540 | 265.1515 | 52000 | 52000 | 2350 | 0.302 | Clamped/Clamped | 172.877 | --- | --- | Milano Buckling Facility
[13] | Bisagni | 1999 | --- | CFRP Fabric | [0,±45,0] | 4 | 0.33 | 1.32 | 350 | 700 | 540 | 265.1515 | 52000 | 52000 | 2350 | 0.302 | Clamped/Clamped | 151.618 | --- | --- | Milano Buckling Facility
[13] | Bisagni | 1999 | --- | CFRP Fabric | [0,±45,0] | 4 | 0.33 | 1.32 | 350 | 700 | 540 | 265.1515 | 52000 | 52000 | 2350 | 0.302 | Clamped/Clamped | 155.676 | --- | --- | Milano Buckling Facility
[13] | Bisagni | 1999 | --- | CFRP Fabric | [0,±45,0] | 4 | 0.33 | 1.32 | 350 | 700 | 540 | 265.1515 | 52000 | 52000 | 2350 | 0.302 | Clamped/Clamped | 164.702 | --- | --- | Milano Buckling Facility
[13] | Bisagni | 1999 | --- | CFRP Fabric | [±45]s | 4 | 0.33 | 1.32 | 350 | 700 | 540 | 265.1515 | 52000 | 52000 | 2350 | 0.302 | Clamped/Clamped | 120.236 | --- | --- | Milano Buckling Facility
[13] | Bisagni | 1999 | --- | CFRP Fabric | [±45]s | 4 | 0.33 | 1.32 | 350 | 700 | 540 | 265.1515 | 52000 | 52000 | 2350 | 0.302 | Clamped/Clamped | 116.454 | --- | --- | Milano Buckling Facility
[13] | Bisagni | 1999 | --- | CFRP Fabric | [±45]s | 4 | 0.33 | 1.32 | 350 | 700 | 540 | 265.1515 | 52000 | 52000 | 2350 | 0.302 | Clamped/Clamped | 102.447 | --- | --- | Milano Buckling Facility
[13] | Bisagni | 1999 | --- | CFRP Fabric | [±45]s | 4 | 0.33 | 1.32 | 350 | 700 | 540 | 265.1515 | 52000 | 52000 | 2350 | 0.302 | Clamped/Clamped | 112.632 | --- | --- | Milano Buckling Facility
[13] | Bisagni | 1999 | --- | CFRP | [±45]2s | 8 | 0.15 | 1.2 | 350 | 700 | 540 | 291.6667 | 113000 | 9000 | 3820 | 0.73 | Clamped/Clamped | 96.269 | --- | --- | Milano Buckling Facility
[13] | Bisagni | 1999 | --- | CFRP | [±45]2s | 8 | 0.15 | 1.2 | 350 | 700 | 540 | 291.6667 | 113000 | 9000 | 3820 | 0.73 | Clamped/Clamped | 92.859 | --- | --- | Milano Buckling Facility
[13] | Bisagni | 1999 | --- | CFRP | [90,0]2s | 8 | 0.15 | 1.2 | 350 | 700 | 540 | 291.6667 | 113000 | 9000 | 3820 | 0.73 | Clamped/Clamped | 92.049 | --- | --- | Milano Buckling Facility
[13] | Bisagni | 1999 | --- | CFRP | [90,0]2s | 8 | 0.15 | 1.2 | 350 | 700 | 540 | 291.6667 | 113000 | 9000 | 3820 | 0.73 | Clamped/Clamped | 99.541 | --- | --- | Milano Buckling Facility
[14] | Meyer-Piening | 2001 | Z18 | CFRP | [±37,±52,±68,0,0,±60] | 10 | 0.125 | 1.25 | 250 | 530 | 510 | 200 | 123550 | 8707.9 | 5695 | 0.31946 | Clamped/Clamped | 212.6 | DLR Braunschweig | Filament Winding | DLR Buckling Facility
[14] | Meyer-Piening | 2001 | Z23 | CFRP | [±60,0,0,±68,±52,±37] | 10 | 0.125 | 1.25 | 250 | 490 | 470 | 200 | 123550 | 8707.9 | 5695 | 0.31946 | Clamped/Clamped | 221.7 | DLR Braunschweig | Filament Winding | DLR Buckling Facility
[14] | Meyer-Piening | 2001 | Z28 | CFRP | [±38,±68,90,90,±8,±53] | 10 | 0.125 | 1.25 | 250 | 530 | 510 | 200 | 123550 | 8707.9 | 5695 | 0.31946 | Clamped/Clamped | 206.6 | DLR Braunschweig | Filament Winding | DLR Buckling Facility
[14] | Meyer-Piening | 2001 | Z29 | CFRP | [±38,±68,90,90,±8,±53] | 10 | 0.125 | 1.25 | 250 | 530 | 510 | 200 | 123550 | 8707.9 | 5695 | 0.31946 | Clamped/Clamped | 228.2 | DLR Braunschweig | Filament Winding | DLR Buckling Facility
[14] | Meyer-Piening | 2001 | Z30 | CFRP | [±30,90,90,±22,±38,±53] | 10 | 0.125 | 1.25 | 250 | 530 | 510 | 200 | 123550 | 8707.9 | 5695 | 0.31946 | Clamped/Clamped | 249.7 | DLR Braunschweig | Filament Winding | DLR Buckling Facility
[14] | Meyer-Piening | 2001 | Z31 | CFRP | [±30,90,90,±22,±38,±53] | 10 | 0.125 | 1.25 | 250 | 530 | 510 | 200 | 123550 | 8707.9 | 5695 | 0.31946 | Clamped/Clamped | 210.8 | DLR Braunschweig | Filament Winding | DLR Buckling Facility
[14] | Meyer-Piening | 2001 | Z32 | CFRP | [±51,±45,±37,±19,0,0] | 10 | 0.125 | 1.25 | 250 | 530 | 510 | 200 | 123550 | 8707.9 | 5695 | 0.31946 | Clamped/Clamped | 92.4 | DLR Braunschweig | Filament Winding | DLR Buckling Facility
[14] | Meyer-Piening | 2001 | Z33 | CFRP | [0,0,±19,±37,±45,±51] | 10 | 0.125 | 1.25 | 250 | 530 | 510 | 200 | 123550 | 8707.9 | 5695 | 0.31946 | Clamped/Clamped | 172.8 | DLR Braunschweig | Filament Winding | DLR Buckling Facility
[15] | Bisagni | 2003 | B1 | CFRP Fabric | [0,±45,0] | 4 | 0.33 | 1.32 | 350 | 700 | 540 | 265.1515 | 52000 | 52000 | 2350 | 0.302 | Clamped/Clamped | 140.2 | Agusta | Manual Layer-by-Layer | Milano Buckling Facility
[15] | Bisagni | 2003 | B2 | CFRP Fabric | [±45]s | 4 | 0.33 | 1.32 | 350 | 700 | 540 | 265.1515 | 52000 | 52000 | 2350 | 0.302 | Clamped/Clamped | 97.95 | Agusta | Manual Layer-by-Layer | Milano Buckling Facility
[15] | Bisagni | 2003 | B3 | CFRP | [±45]2s | 8 | 0.15 | 1.2 | 350 | 700 | 540 | 291.6667 | 113000 | 9000 | 3820 | 0.73 | Clamped/Clamped | 74.93 | Agusta | Manual Layer-by-Layer | Milano Buckling Facility
[15] | Bisagni | 2003 | B4 | CFRP | [90,0]2s | 8 | 0.15 | 1.2 | 350 | 700 | 540 | 291.6667 | 113000 | 9000 | 3820 | 0.73 | Clamped/Clamped | 83.66 | Agusta | Manual Layer-by-Layer | Milano Buckling Facility
[16] | Hilburger | 2006 | C1 | CFRP (AS4/3502) | [-45,+45,0,0]s | 8 | 0.127 | 1.016 | 200 | 406 | 355.6 | 196.8504 | 127500 | 11300 | 5990 | 0.3 | --- / --- | 123.6 | NASA Langley Research Center | Manual Layer-by-Layer | 534-kN Hydraulic UTM
[16] | Hilburger | 2006 | C2 | CFRP (AS4/3502) | [-45,+45,90,90]s | 8 | 0.127 | 1.016 | 200 | 406 | 355.6 | 196.8504 | 127500 | 11300 | 5990 | 0.3 | --- / --- | 142 | NASA Langley Research Center | Manual Layer-by-Layer | 534-kN Hydraulic UTM
[16] | Hilburger | 2006 | C3 | CFRP (AS4/3502) | [-45,+45,0,90]s | 8 | 0.127 | 1.016 | 200 | 406 | 355.6 | 196.8504 | 127500 | 11300 | 5990 | 0.3 | --- / --- | 151.6 | NASA Langley Research Center | Manual Layer-by-Layer | 534-kN Hydraulic UTM
[17] | Hühne | 2008 | Z07 | CFRP | [24,-24,41,-41] | 4 | 0.125 | 0.5 | 250 | 530 | 510 | 500 | 125774 | 10030 | 5555 | 0.271 | Clamped/Clamped | 21.8 | DLR Braunschweig | Manual Layer-by-Layer | DLR Buckling Facility
[17] | Hühne | 2008 | Z08 | CFRP | [24,-24,41,-41] | 4 | 0.125 | 0.5 | 250 | 530 | 510 | 500 | 125774 | 10030 | 5555 | 0.271 | Clamped/Clamped | 21.9 | DLR Braunschweig | Manual Layer-by-Layer | DLR Buckling Facility
[17] | Hühne | 2008 | Z09 | CFRP | [±41,±24] | 4 | 0.125 | 0.5 | 250 | 530 | 510 | 500 | 125774 | 10030 | 5555 | 0.271 | Clamped/Clamped | 15.7 | DLR Braunschweig | Manual Layer-by-Layer | DLR Buckling Facility
[17] | Hühne | 2008 | Z10 | CFRP | [24,41,-41,-24] | 4 | 0.125 | 0.5 | 250 | 530 | 510 | 500 | 125774 | 10030 | 5555 | 0.271 | Clamped/Clamped | 15.7 | DLR Braunschweig | Manual Layer-by-Layer | DLR Buckling Facility
[17] | Hühne | 2008 | Z11 | CFRP | [+24,±41,-24] | 4 | 0.125 | 0.5 | 250 | 530 | 510 | 500 | 125774 | 10030 | 5555 | 0.271 | Clamped/Clamped | 16.7 | DLR Braunschweig | Manual Layer-by-Layer | DLR Buckling Facility
[17] | Hühne | 2008 | Z12 | CFRP | [±45,0,-79] | 4 | 0.125 | 0.5 | 250 | 530 | 510 | 500 | 125774 | 10030 | 5555 | 0.271 | Clamped/Clamped | 18.6 | DLR Braunschweig | Manual Layer-by-Layer | DLR Buckling Facility
[18] | Degenhardt | 2010 | Z24 | CFRP (IM7/8552) | [24,-24,41,-41] | 4 | 0.12375 | 0.495 | 250.22 | 540 | 500 | 505.4949 | 175300 | 8600 | 5300 | 0.295 | Clamped/Clamped | 23.62 | DLR Braunschweig | --- | DLR Buckling Facility
[18] | Degenhardt | 2010 | Z20 | CFRP (IM7/8552) | [24,-24,41,-41] | 4 | 0.12225 | 0.489 | 250.23 | 540 | 500 | 511.7178 | 175300 | 8600 | 5300 | 0.295 | Clamped/Clamped | 23.08 | DLR Braunschweig | --- | DLR Buckling Facility
[18] | Degenhardt | 2010 | Z23 | CFRP (IM7/8552) | [24,-24,41,-41] | 4 | 0.1195 | 0.478 | 250.23 | 540 | 500 | 523.4937 | 175300 | 8600 | 5300 | 0.295 | Clamped/Clamped | 25.02 | DLR Braunschweig | --- | DLR Buckling Facility
[18] | Degenhardt | 2010 | Z21 | CFRP (IM7/8552) | [24,-24,41,-41] | 4 | 0.12125 | 0.485 | 250.24 | 540 | 500 | 515.9588 | 175300 | 8600 | 5300 | 0.295 | Clamped/Clamped | 22.63 | DLR Braunschweig | --- | DLR Buckling Facility
[18] | Degenhardt | 2010 | Z25 | CFRP (IM7/8552) | [24,-24,41,-41] | 4 | 0.117 | 0.468 | 250.24 | 540 | 500 | 534.7009 | 175300 | 8600 | 5300 | 0.295 | Clamped/Clamped | 25.69 | DLR Braunschweig | --- | DLR Buckling Facility
[18] | Degenhardt | 2010 | Z15 | CFRP (IM7/8552) | [24,-24,41,-41] | 4 | 0.11575 | 0.463 | 250.27 | 540 | 500 | 540.54 | 175300 | 8600 | 5300 | 0.295 | Clamped/Clamped | 23.36 | DLR Braunschweig | --- | DLR Buckling Facility
[18] | Degenhardt | 2010 | Z26 | CFRP (IM7/8552) | [24,-24,41,-41] | 4 | 0.1195 | 0.478 | 250.27 | 540 | 500 | 523.5774 | 175300 | 8600 | 5300 | 0.295 | Clamped/Clamped | 22.43 | DLR Braunschweig | --- | DLR Buckling Facility
[18] | Degenhardt | 2010 | Z18 | CFRP (IM7/8552) | [24,-24,41,-41] | 4 | 0.1195 | 0.478 | 250.3 | 540 | 500 | 523.6402 | 175300 | 8600 | 5300 | 0.295 | Clamped/Clamped | 21.32 | DLR Braunschweig | --- | DLR Buckling Facility
[18] | Degenhardt | 2010 | Z22 | CFRP (IM7/8552) | [24,-24,41,-41] | 4 | 0.1215 | 0.486 | 250.3 | 540 | 500 | 515.0206 | 175300 | 8600 | 5300 | 0.295 | Clamped/Clamped | 23.99 | DLR Braunschweig | --- | DLR Buckling Facility
[18] | Degenhardt | 2010 | Z17 | CFRP (IM7/8552) | [24,-24,41,-41] | 4 | 0.11525 | 0.461 | 250.35 | 540 | 500 | 543.0586 | 175300 | 8600 | 5300 | 0.295 | Clamped/Clamped | 24.63 | DLR Braunschweig | --- | DLR Buckling Facility
[19] | Priyadarsini | 2012 | SP1 | CFRP (T300/914UD) | [0,±45,0]s | 8 | 0.125 | 1 | 150 | 400 | 390 | 150 | 148500 | 9850 | 4800 | 0.286 | Clamped/Clamped | 77.1 | --- | Manual Layer-by-Layer | Hydraulic 600 T Compression Testing Machine
[19] | Priyadarsini | 2012 | SP2 | CFRP (T300/914UD) | [0,±45,0]s | 8 | 0.125 | 1 | 150 | 400 | 390 | 150 | 148500 | 9850 | 4800 | 0.286 | Clamped/Clamped | 98.6 | --- | Manual Layer-by-Layer | 50T Servo Controlled Actuator (MTS)
[19] | Priyadarsini | 2012 | SP3 | CFRP (T300/914UD) | [0,±45,0]s | 8 | 0.125 | 1 | 150 | 400 | 390 | 150 | 148500 | 9850 | 4800 | 0.286 | Clamped/Clamped | 99.8 | --- | Manual Layer-by-Layer | 50T Servo Controlled Actuator (MTS)
[19] | Priyadarsini | 2012 | SP4 | CFRP (T300/914UD) | [0,±45,0]s | 8 | 0.125 | 1 | 150 | 400 | 390 | 150 | 148500 | 9850 | 4800 | 0.286 | Clamped/Clamped | 98.2 | --- | Manual Layer-by-Layer | 50T Servo Controlled Actuator (MTS)
[20] | Arbelo | 2015 | R07 | CFRP (UD prepreg Unipreg 100 g/m²) | [0,0,45,-45,45,-45] | 6 | 0.1044 | 0.6264 | 250 | 500 | 450 | 399.1 | 116440 | 6730 | 3630 | 0.34 | Clamped/Simple Support | 22.44 | --- | Manual Layer-by-Layer | ---
[20] | Arbelo | 2015 | R08 | CFRP (UD prepreg Unipreg 100 g/m²) | [0,0,45,-45,45,-45] | 6 | 0.1044 | 0.6264 | 250 | 500 | 450 | 399.1 | 116440 | 6730 | 3630 | 0.34 | Clamped/Simple Support | 22.74 | --- | Manual Layer-by-Layer | ---
[20] | Arbelo | 2015 | R09 | CFRP (UD prepreg Unipreg 100 g/m²) | [0,0,45,-45,45,-45] | 6 | 0.1044 | 0.6264 | 250 | 500 | 450 | 399.1 | 116440 | 6730 | 3630 | 0.34 | Clamped/Simple Support | 21.55 | --- | Manual Layer-by-Layer | ---
[21] | Bisagni | 2015 | A | CFRP (IM7/8552) | [±45]s | 4 | 0.125 | 0.5 | 250 | 600 | 520 | 500 | 150000 | 9080 | 5290 | 0.32 | Clamped/Clamped | 15.34 | DLR Braunschweig | --- | Milano Buckling Facility
[21] | Bisagni | 2015 | B | CFRP (IM7/8552) | [±45]s | 4 | 0.125 | 0.5 | 250 | 600 | 520 | 500 | 150000 | 9080 | 5290 | 0.32 | Clamped/Clamped | 14.33 | DLR Braunschweig | --- | Milano Buckling Facility
[21] | Bisagni | 2015 | C | CFRP (IM7/8552) | [±45]s | 4 | 0.125 | 0.5 | 250 | 600 | 520 | 500 | 150000 | 9080 | 5290 | 0.32 | Clamped/Clamped | 14.41 | DLR Braunschweig | --- | Milano Buckling Facility
[22] | Kalnins | 2015 | R17 | CFRP (IM7/8552) | [0,45] | 2 | 0.131 | 0.26 | 150 | 300 | 260 | 576.9231 | 150200 | 9400 | 5100 | 0.32 | Clamped/Clamped | 1.6 | --- | Manual Layer-by-Layer | ---
[22] | Kalnins | 2015 | R18 | CFRP (IM7/8552) | [0,45] | 2 | 0.131 | 0.26 | 150 | 300 | 260 | 576.9231 | 150200 | 9400 | 5100 | 0.32 | Clamped/Clamped | 2.44 | --- | Manual Layer-by-Layer | ---
[22] | Kalnins | 2015 | R19 | CFRP (IM7/8552) | [0,60,-60] | 3 | 0.131 | 0.39 | 150 | 300 | 260 | 384.6154 | 150200 | 9400 | 5100 | 0.32 | Clamped/Clamped | 6.22 | --- | Manual Layer-by-Layer | ---
[22] | Kalnins | 2015 | R20 | CFRP (IM7/8552) | [0,60,-60] | 3 | 0.131 | 0.39 | 150 | 300 | 260 | 384.6154 | 150200 | 9400 | 5100 | 0.32 | Clamped/Clamped | 6.34 | --- | Manual Layer-by-Layer | ---
[22] | Kalnins | 2015 | R21 | CFRP (IM7/8552) | [0,60,-60] | 3 | 0.131 | 0.39 | 150 | 300 | 260 | 384.6154 | 150200 | 9400 | 5100 | 0.32 | Clamped/Clamped | 7.28 | --- | Manual Layer-by-Layer | ---
[22] | Kalnins | 2015 | R22 | CFRP (IM7/8552) | [0,45,-45] | 3 | 0.131 | 0.39 | 150 | 300 | 260 | 384.6154 | 150200 | 9400 | 5100 | 0.32 | Clamped/Clamped | 8.71 | --- | Manual Layer-by-Layer | ---
[22] | Kalnins | 2015 | R23 | CFRP (IM7/8552) | [0,45,-45] | 3 | 0.131 | 0.39 | 150 | 300 | 260 | 384.6154 | 150200 | 9400 | 5100 | 0.32 | Clamped/Clamped | 8.5 | --- | Manual Layer-by-Layer | ---
[22] | Kalnins | 2015 | R24 | CFRP (IM7/8552) | [0,45,-45] | 3 | 0.131 | 0.39 | 150 | 300 | 260 | 384.6154 | 150200 | 9400 | 5100 | 0.32 | Clamped/Clamped | 9.63 | --- | Manual Layer-by-Layer | ---
[22] | Kalnins | 2015 | R25 | CFRP (IM7/8552) | [24,-24,-41,-41] | 4 | 0.131 | 0.52 | 150 | 300 | 260 | 288.4615 | 150200 | 9400 | 5100 | 0.32 | Clamped/Clamped | 28.96 | --- | Manual Layer-by-Layer | ---
[22] | Kalnins | 2015 | R26 | CFRP (IM7/8552) | [24,-24,-41,-41] | 4 | 0.131 | 0.52 | 150 | 300 | 260 | 288.4615 | 150200 | 9400 | 5100 | 0.32 | Clamped/Clamped | 26.85 | --- | Manual Layer-by-Layer | ---
[22] | Kalnins | 2015 | R27 | CFRP (IM7/8552) | [24,-24,-41,-41] | 4 | 0.131 | 0.52 | 150 | 300 | 260 | 288.4615 | 150200 | 9400 | 5100 | 0.32 | Clamped/Clamped | 21.1 | --- | Manual Layer-by-Layer | ---
[22] | Kalnins | 2015 | R28 | CFRP (IM7/8552) | [24,-24,-41,-41] | 4 | 0.131 | 0.52 | 150 | 300 | 260 | 288.4615 | 150200 | 9400 | 5100 | 0.32 | Clamped/Clamped | 25.47 | --- | Manual Layer-by-Layer | ---
[22] | Kalnins | 2015 | R15 | CFRP (IM7/8552) | [24,-24,41,-41] | 4 | 0.131 | 0.52 | 250 | 500 | 460 | 480.7692 | 150200 | 9400 | 5100 | 0.32 | Clamped/Clamped | 25.38 | --- | Manual Layer-by-Layer | ---
[22] | Kalnins | 2015 | R16 | CFRP (IM7/8552) | [24,-24,41,-41] | 4 | 0.131 | 0.52 | 250 | 500 | 460 | 480.7692 | 150200 | 9400 | 5100 | 0.32 | Clamped/Clamped | 25.64 | --- | Manual Layer-by-Layer | ---
[23] | Schillo | 2015 | Z1.1 | CFRP (AS7/8552) | [90,±30,±30,90] | 6 | 0.13 | 0.78 | 114 | 255 | 215 | 146.1538 | 122500 | 11000 | 3250 | 0.27 | Simple Support/Clamped | 60.2 | DLR Braunschweig | Filament Winding | TUHH Hexapod Test Rig
[23] | Schillo | 2015 | Z1.2 | CFRP (AS7/8552) | [90,±30,±30,90] | 6 | 0.13 | 0.78 | 114 | 255 | 215 | 146.1538 | 122500 | 11000 | 3250 | 0.27 | Simple Support/Clamped | 57.4 | DLR Braunschweig | Filament Winding | TUHH Hexapod Test Rig
[23] | Schillo | 2015 | Z1.3 | CFRP (AS7/8552) | [90,±30,±30,90] | 6 | 0.13 | 0.78 | 114 | 255 | 215 | 146.1538 | 122500 | 11000 | 3250 | 0.27 | Simple Support/Clamped | 62.1 | DLR Braunschweig | Filament Winding | TUHH Hexapod Test Rig
[23] | Schillo | 2015 | Z1.5 | CFRP (AS7/8552) | [90,±30,±30,90] | 6 | 0.13 | 0.78 | 114 | 255 | 215 | 146.1538 | 122500 | 11000 | 3250 | 0.27 | Simple Support/Clamped | 61.9 | DLR Braunschweig | Filament Winding | TUHH Hexapod Test Rig
[23] | Schillo | 2015 | Z1.6 | CFRP (AS7/8552) | [90,±30,±30,90] | 6 | 0.13 | 0.78 | 114 | 255 | 215 | 146.1538 | 122500 | 11000 | 3250 | 0.27 | Simple Support/Clamped | 60.4 | DLR Braunschweig | Filament Winding | TUHH Hexapod Test Rig
[23] | Schillo | 2015 | Z2.1 | CFRP (AS7/8552) | [90,±30,±30,90] | 6 | 0.13 | 0.78 | 114 | 255 | 215 | 146.1538 | 122500 | 11000 | 3250 | 0.27 | Simple Support/Clamped | 58.8 | DLR Braunschweig | Filament Winding | TUHH Hexapod Test Rig
[23] | Schillo | 2015 | Z2.2 | CFRP (AS7/8552) | [90,±30,±30,90] | 6 | 0.13 | 0.78 | 114 | 255 | 215 | 146.1538 | 122500 | 11000 | 3250 | 0.27 | Simple Support/Clamped | 61.7 | DLR Braunschweig | Filament Winding | TUHH Hexapod Test Rig
[23] | Schillo | 2015 | Z2.3 | CFRP (AS7/8552) | [90,±30,±30,90] | 6 | 0.13 | 0.78 | 114 | 255 | 215 | 146.1538 | 122500 | 11000 | 3250 | 0.27 | Simple Support/Clamped | 60.5 | DLR Braunschweig | Filament Winding | TUHH Hexapod Test Rig
[23] | Schillo | 2015 | Z2.4 | CFRP (AS7/8552) | [90,±30,±30,90] | 6 | 0.13 | 0.78 | 114 | 255 | 215 | 146.1538 | 122500 | 11000 | 3250 | 0.27 | Simple Support/Clamped | 56.2 | DLR Braunschweig | Filament Winding | TUHH Hexapod Test Rig
[23] | Schillo | 2015 | Z2.5 | CFRP (AS7/8552) | [90,±30,±30,90] | 6 | 0.13 | 0.78 | 114 | 255 | 215 | 146.1538 | 122500 | 11000 | 3250 | 0.27 | Simple Support/Clamped | 57.7 | DLR Braunschweig | Filament Winding | TUHH Hexapod Test Rig
[23] | Schillo | 2015 | Z2.6 | CFRP (AS7/8552) | [90,±30,±30,90] | 6 | 0.13 | 0.78 | 114 | 255 | 215 | 146.1538 | 122500 | 11000 | 3250 | 0.27 | Simple Support/Clamped | 55.4 | DLR Braunschweig | Filament Winding | TUHH Hexapod Test Rig
[24] | Takano | 2016 | HSX 2 ply L/r=2 | CFRP (HSX350C075S) | [-50,+50] | 2 | 0.058 | 0.116 | 75 | 136 | --- | 646.5517 | 260300 | 6000 | 4000 | --- | --- / --- | 0.583 | Mitsubishi Rayon Co., Ltd | Manual Layer-by-Layer | UTM (Shimadzu AG-I 100kN)
[24] | Takano | 2016 | HSX 2 ply L/r=6 | CFRP (HSX350C075S) | [-50,+50] | 2 | 0.058 | 0.116 | 75 | 436 | --- | 646.5517 | 260300 | 6000 | 4000 | --- | --- / --- | 0.464 | Mitsubishi Rayon Co., Ltd | Manual Layer-by-Layer | UTM (Shimadzu AG-I 100kN)
[24] | Takano | 2016 | HSX 3 ply L/r=2 | CFRP (HSX350C075S) | [-70,0,+70] | 3 | 0.05833333 | 0.175 | 75 | 148 | --- | 428.5714 | 260300 | 6000 | 4000 | --- | --- / --- | 1.806 | Mitsubishi Rayon Co., Ltd | Manual Layer-by-Layer | UTM (Shimadzu AG-I 100kN)
[24] | Takano | 2016 | HSX 3 ply L/r=6 | CFRP (HSX350C075S) | [-70,0,+70] | 3 | 0.05833333 | 0.175 | 75 | 443 | --- | 428.5714 | 260300 | 6000 | 4000 | --- | --- / --- | 1.437 | Mitsubishi Rayon Co., Ltd | Manual Layer-by-Layer | UTM (Shimadzu AG-I 100kN)
[24] | Takano | 2016 | HSX 6 ply L/r=2 | CFRP (HSX350C075S) | [-70,+70,0]s | 6 | 0.05816667 | 0.349 | 75 | 136 | --- | 214.8997 | 260300 | 6000 | 4000 | --- | --- / --- | 12.997 | Mitsubishi Rayon Co., Ltd | Manual Layer-by-Layer | UTM (Shimadzu AG-I 100kN)
[24] | Takano | 2016 | HSX 6 ply L/r=2 | CFRP (HSX350C075S) | [-70,+70,0]s | 6 | 0.05816667 | 0.349 | 75 | 136 | --- | 214.8997 | 260300 | 6000 | 4000 | --- | --- / --- | 10.366 | Mitsubishi Rayon Co., Ltd | Manual Layer-by-Layer | UTM (Shimadzu AG-I 100kN)
[24] | Takano | 2016 | HSX 6 ply L/r=6 | CFRP (HSX350C075S) | [-70,+70,0]s | 6 | 0.05816667 | 0.349 | 75 | 443 | --- | 214.8997 | 260300 | 6000 | 4000 | --- | --- / --- | 12.647 | Mitsubishi Rayon Co., Ltd | Manual Layer-by-Layer | UTM (Shimadzu AG-I 100kN)
[24] | Takano | 2016 | HSX 6 ply L/r=6 | CFRP (HSX350C075S) | [-70,+70,0]s | 6 | 0.05816667 | 0.349 | 75 | 436 | --- | 214.8997 | 260300 | 6000 | 4000 | --- | --- / --- | 9.875 | Mitsubishi Rayon Co., Ltd | Manual Layer-by-Layer | UTM (Shimadzu AG-I 100kN)
[24] | Takano | 2016 | TR 6 ply L/r=2 | CFRP (TR350J075S) | [-70,+70,0]s | 6 | 0.08133333 | 0.488 | 75 | 136 | --- | 153.6885 | 114700 | 6000 | 4000 | --- | --- / --- | 13.197 | Mitsubishi Rayon Co., Ltd | Manual Layer-by-Layer | UTM (Shimadzu AG-I 100kN)
[24] | Takano | 2016 | TR 6 ply L/r=2 | CFRP (TR350J075S) | [-70,+70,0]s | 6 | 0.08133333 | 0.488 | 75 | 136 | --- | 153.6885 | 114700 | 6000 | 4000 | --- | --- / --- | 12.665 | Mitsubishi Rayon Co., Ltd | Manual Layer-by-Layer | UTM (Shimadzu AG-I 100kN)
[24] | Takano | 2016 | TR 6 ply L/r=4 | CFRP (TR350J075S) | [-70,+70,0]s | 6 | 0.08133333 | 0.488 | 75 | 287 | --- | 153.6885 | 114700 | 6000 | 4000 | --- | --- / --- | 11.87 | Mitsubishi Rayon Co., Ltd | Manual Layer-by-Layer | UTM (Shimadzu AG-I 100kN)
[24] | Takano | 2016 | TR 6 ply L/r=6 | CFRP (TR350J075S) | [-70,+70,0]s | 6 | 0.08133333 | 0.488 | 75 | 436 | --- | 153.6885 | 114700 | 6000 | 4000 | --- | --- / --- | 11.537 | Mitsubishi Rayon Co., Ltd | Manual Layer-by-Layer | UTM (Shimadzu AG-I 100kN)
[24] | Takano | 2016 | TR 6 ply L/r=6 | CFRP (TR350J075S) | [-70,+70,0]s | 6 | 0.08133333 | 0.488 | 75 | 436 | --- | 153.6885 | 114700 | 6000 | 4000 | --- | --- / --- | 8.738 | Mitsubishi Rayon Co., Ltd | Manual Layer-by-Layer | UTM (Shimadzu AG-I 100kN)
[25] | Khakimova | 2017 | Z36 | CFRP (IM7/8552) | [±34,0,0,±53] | 6 | 0.125 | 0.75 | 400 | 840 | 800 | 533.3333 | 152400 | 8800 | 4900 | 0.31 | Clamped/Clamped | 63.3 | DLR Braunschweig | Manual Layer-by-Layer | DLR Buckling Facility
[25] | Khakimova | 2017 | Z37 | CFRP (IM7/8552) | [±34,0,0,±53] | 6 | 0.125 | 0.75 | 400 | 840 | 800 | 533.3333 | 152400 | 8800 | 4900 | 0.31 | Clamped/Clamped | 58.3 | DLR Braunschweig | Manual Layer-by-Layer | DLR Buckling Facility
[26] | Skukis | 2017 | R15 | CFRP (IM7/8552) | [±24,±41] | 4 | 0.125 | 0.523 | 250 | 550 | 500 | 478.0115 | 171500 | 8900 | 5100 | 0.32 | Clamped/Clamped | 25.04 | Riga Technical University | Manual Layer-by-Layer | UTM (Zwick 100)
[26] | Skukis | 2017 | R16 | CFRP (IM7/8552) | [±24,±41] | 4 | 0.125 | 0.523 | 250 | 550 | 500 | 478.0115 | 171500 | 8900 | 5100 | 0.32 | Clamped/Clamped | 25.2 | Riga Technical University | Manual Layer-by-Layer | UTM (Zwick 100)
[27] | Franzoni | 2019 | ZD27 | CFRP (IM7/8552) | [±45]s | 4 | 0.145 | 0.58 | 250.78 | 600 | 560 | 432.3793 | 130820 | 8530 | 4670 | 0.32 | Clamped/Clamped | 20.47 | DLR Braunschweig | Manual Layer-by-Layer | DLR Buckling Facility
[27] | Franzoni | 2019 | ZD28 | CFRP (IM7/8552) | [±45]s | 4 | 0.12 | 0.48 | 250.86 | 600 | 560 | 522.625 | 155930 | 9260 | 5510 | 0.32 | Clamped/Clamped | 21.49 | DLR Braunschweig | Manual Layer-by-Layer | DLR Buckling Facility
[27] | Franzoni | 2019 | ZD29 | CFRP (IM7/8552) | [±45]s | 4 | 0.13 | 0.52 | 250.87 | 600 | 560 | 482.4423 | 144840 | 8930 | 5110 | 0.32 | Clamped/Clamped | 21.86 | DLR Braunschweig | Manual Layer-by-Layer | DLR Buckling Facility
[28] | Labans | 2019 | Classical Composite Shell | CFRP (AS4/8552) | [±45,0,90]s | 8 | 0.181 | 1.448 | 300 | 790 | 702 | 207.1823 | 141000 | --- | --- | --- | Clamped/Clamped | 303 | --- | --- | MTS 3500 kN Servo-Hydraulic Loading Rig
[28] | Labans | 2019 | Variable Angle Tow Composite Shell | CFRP (AS4/8552) | [±45/±ϕ°(x)]s | 8 | 0.181 | 1.448 | 300 | 835 | 747 | 207.1823 | 141000 | --- | --- | --- | Clamped/Clamped | 208 | --- | --- | MTS 3500 kN Servo-Hydraulic Loading Rig
[29] | Takano | 2021 | No. 191 | CFRP (HSX350C075) | [-50,50] | 2 | 0.056 | 0.112 | 100 | 200 | --- | 892.8571 | 257400 | 6770 | 4495 | 0.33 | Simple Support/Clamped | 0.42 | Mitsubishi Chemical Co. Ltd. (pre-preg) | --- | Shimadzu AG-I 100 kN
[29] | Takano | 2021 | No. 192 | CFRP (HSX350C075) | [-50,50] | 2 | 0.056 | 0.112 | 100 | 200 | --- | 892.8571 | 257400 | 6770 | 4495 | 0.33 | Simple Support/Clamped | 0.46 | Mitsubishi Chemical Co. Ltd. (pre-preg) | --- | Shimadzu AG-I 100 kN
[31] | Xin | 2022 | W0-11 | CFRP (SKY FLEX WSN 03KP 200 YK51M) | --- | --- | --- | 0.5 | 35.595 | 90 | --- | 71.19 | 58000 | --- | --- | 0.037 | Clamped/Clamped | 8.74 | --- | --- | ---
[31] | Xin | 2022 | W0-12 | CFRP (SKY FLEX WSN 03KP 200 YK51M) | --- | --- | --- | 0.5 | 35.6 | 90 | --- | 71.2 | 58000 | --- | --- | 0.037 | Clamped/Clamped | 8.12 | --- | --- | ---
[30] | Lincoln | 2023 | QI | CFRP (IM7/8552) | [±45,0,90]s | 8 | 0.131 | 1.05 | 300 | 1100 | 1040 | 285.7143 | 138000 | 9720 | 4690 | 0.356 | Clamped/Clamped | 154.3 | --- | Manual Layer-by-Layer | 500 kN four-pillar Dartec Test Machine
[30] | Lincoln | 2023 | RTS | CFRP (IM7/8552) | [0±(20,25)²,90±(35,25)⁹]s | 8 | --- | 1.17 | 300 | 1100 | 1040 | 256.4103 | 138000 | 9720 | 4690 | 0.356 | Clamped/Clamped | 172.4 | --- | Rapid Tow Shearing | 501 kN four-pillar Dartec Test Machine
[32] | Rudd | 2023 | NDL-1 | CFRP (IM7/8552) | [23,0,-23]4s | 24 | 0.173 | 4.152 | 400 | 1200 | --- | 96.39 | 152200 | 8750 | 4690 | 0.356 | Clamped/Clamped | 2077 | NASA MSFC Composite Technology Lab | Advanced Fiber Placement Robot | NASA Langley Research Center (3.000kN)

## References
[1] | Tasi, J.; Feldman, A.; Stang, D. A.: NASA CR-266 - The buckling strength of filament-wound cylinders under axial compression.
National Aeronautics and Space Administration (NASA), 1965
https://ntrs.nasa.gov/citations/19650019355
[2] | Carri, R. L.: NASA-CR-132264 - Buckling Behavior of Composite Cylinders Subjected to Compressive Loading.
National Aeronautics and Space Administration (NASA), 1973.
https://ntrs.nasa.gov/citations/19730021213
[3] | Wilkins, D. J.; Love, T. S.: Combined Compression-Torsion Buckling Tests of Laminated Composite Cylindrical Shells.
Journal of Aircraft, Vol. 12, No. 11, pp. 885-889, 1975.
https://doi.org/10.2514/3.59889
[4] | Herakovich, C. T.: NASA-CR-157358 - Theoretical-Experimental Correlation for Buckling of Composite Cylinders under Combined Compression and Torsion.
National Aeronautics and Space Administration (NASA), 1978.
https://ntrs.nasa.gov/citations/19780021560
[5] | Uemura, M.; Kasuya, H.: Coupling Effect on Axial Compressive Buckling of Laminated Composite Cylindrical Shells.
Proceedings of the 1982 International Conference on Composite Materials, pp. 583–590, 1982.
https://iccm-central.org/Proceedings/ICCM4proceedings/index.htm
[6] | Tennyson, R. C.; Hansen, J. S.: Optimum design for buckling of laminated cylinders.
Collapse: the buckling of structures in theory and practice, pp. 409-429, Cambridge University Press, 1983.
[7] | Hirano, Y.: Optimization of laminated composite cylindrical shells for axial buckling.
Journal of the Japan Society for Aeronautical and Space Sciences, Vol. 32, No. 360, pp. 46-51, 1984.
https://doi.org/10.2322/jjsass1969.32.46
[8] | Kobayashi, S.; Seko, H.; Koyama, K.: Compressive buckling of CFRP circular cylindrical shells. I - Theoretical analysis and experiment.
Journal of the Japan Society for Aeronautical and Space Sciences, Vol. 32, No. 361, pp. 111-121, 1984.
https://doi.org/10.2322/jjsass1969.32.111
[9] | Sun, G.: Optimization of laminated cylinders for buckling.
UTIAS Report No. 317, Institute for Aerospace Studies, University of Toronto, 1987.
https://repository.tudelft.nl/islandora/object/uuid:a5a8f5bd-ad89-4f69-b7cf-d4fa12af08a1
[10] | Geier, B.; Klein, H.; Zimmermann, R.: Buckling tests with axially compressed unstiffened cylindrical shells made from CFRP.
Jullien, J. F. (ed): Buckling of Shell Structures, on Land, in the Sea and in the Air. Elsevier Applied Science, pp. 498-507, 1991.
https://elib.dlr.de/41499/
[11] | Giavotto, V.; Poggi, C.; Chryssanthopoulos, M.; Dowling, P.: Buckling Behaviour of Composite Shells under Combined Loading.
Jullien, J. F. (ed): Buckling of Shell Structures, on Land, in the Sea and in the Air. Elsevier Applied Science, pp. 53-60, 1991.
https://dspace-erf.nlr.nl/server/api/core/bitstreams/2d1e71a3-2036-4f50-92ee-c0a33a5be36d/content
[12] | Waters, W.A.: Effects of initial geometric imperfections on the behavior of graphite-epoxy cylinders loaded in compression.
Dissertation, Old Dominion University, Norfolk, Virginia, 1996
[13] | Bisagni, C.: Experimental buckling of thin composite cylinders in compression.
AIAA Journal, Vol. 37, No. 2, pp. 276-278, 1999.
https://doi.org/10.2514/2.704
[14] | Meyer-Piening, H.-R; Farshad, M.; Geier, B.; Zimmermann, R.: Buckling loads of CFRP composite cylinders under combined axial and torsion loading - experiments and computations.
Composite Structures, Vol. 53, No. 4, pp. 427-435, 2001.
https://doi.org/10.1016/S0263-8223(01)00053-8
[15] | Bisagni, C.; Cordisco, P.: An experimental investigation into the buckling and post-buckling of CFRP shells under combined axial and torsion loading.
Composite Structures, Vol. 60, No. 4, pp. 391-402, 2003.
https://doi.org/10.1016/S0263-8223(03)00024-2
[16] | Hilburger, M. W.; Nemeth, M. P.; Starnes, J. H.: Shell Buckling Design Criteria Based on Manufacturing Imperfection Signatures.
AIAA Journal, Vol. 44, No. 3, pp. 654-663, 2006.
https://doi.org/10.2514/1.5429
[17] | Hühne, C.; Rolfes, R.; Breitbach, E.; Teßmer, J.: Robust Design of Composite Cylindrical Shells Under Axial Compression - Simulation and Validation.
Thin-Walled Structures, Vol. 46, No. 7-9, pp. 947–962, 2008.
https://doi.org/10.1016/j.tws.2008.01.043
[18] | Degenhardt, R.; Kling, A.; Bethge, A.; Orf, J.; Kärger, L.; Zimmermann, R.; Rohwer, K.; Calvi, A.: Investigations on imperfection sensitivity and deduction of improved knock-down factors for unstiffened CFRP cylindrical shells.
Composite Structures, Vol. 92, No. 8, pp. 1939–1946, 2010.
https://doi.org/10.1016/j.compstruct.2009.12.014
[19] | Priyadarsini, R. S.; Kalyanaraman, V.; Srinivasan, S. M.: Numerical and experimentalstudy of buckling of advanced fibre composite cylinders under axial compression.
International Journal of Structural Stability and Dynamics, Vol. 12, No. 4, 2012
https://doi.org/10.1142/S0219455412500289
[20] | Arbelo, M.A.; Kalnins, K.; Ozolons, O.; Skukis, E.; Castro, S.G.P.;Degenhardt, R.: Experimental and numerical estimation of buckling load on unstiffened cylindrical shells using a vibration correlation technique.
Thin-Walled Structures, Vol. 94, pp. 273-279, 2015
https://doi.org/10.1016/j.tws.2015.04.024
[21] | Bisagni, C.: Composite cylindrical shells under static and dynamic axial loading: An experimental campaign.
Progress in Aerospace Sciences, Vol. 78, pp. 107-115, 2015
https://doi.org/10.1016/j.paerosci.2015.06.004
[22] | Kalnins, K.; Arbelo, M.; Ozolins, O.; Castro, S.; Degenhard, R.: Numerical characterization of the knock-down factor on unstiffened cylindrical shells with initial geometric imperfections.
20th International Conference on Composite Materials, ICCM 2015 - Copenhagen, Denmark, 2015
https://www.iccm-central.org/Proceedings/ICCM20proceedings/papers/paper-1305-1.pdf
[23] | Schillo, C.; Röstermundt, D.; Krause, D.: Experimental and numerical study on the influence of imperfections on the buckling load of unstiffened CFRP shells.
Composite Structures, Vol. 131, pp. 128-138, 2015.
https://doi.org/10.1016/j.compstruct.2015.04.032
[24] | Takano, A.: Buckling Experiment on Anisotropic Long and Short Cylinders.
Advances in Technology Innovation, Vol. 1, No. 1, pp. 25 - 27, 2016
https://core.ac.uk/download/pdf/228834348.pdf
[25] | Khakimova, R.; Castro, S.G.P.; Wilckens, D.; Rohwer, K.; Degenhardt, R.: Buckling of axially compressed CFRP cylinders with and without additional lateral load: Experimental and numerical investigation.
Thin-Walled Structures, Vol. 119, pp. 178-189, 2017
https://doi.org/10.1016/j.tws.2017.06.002
[26] | Skukis, E.;Ozolins, O.; Kalnins, K.; Arbelo, M.A.: Experimental test for estimation of buckling load on unstiffened cylindrical shells by vibration correlation technique.
Procedia Engineering, Vol. 172, pp. 1023-1030, 2017
https://doi.org/10.1016/j.proeng.2017.02.154
[27] | Franzoni, F.; Odermann, F.; Lanbans, E.; Bisagni, C.; Arbelo, M.A.; Degenhardt, R.: Experimental validation of the vibration correlation technique robustness to predict buckling of unstiffened composite cylindrical shells.
Composite Structures, Vol. 224, 2019
https://doi.org/10.1016/j.compstruct.2019.111107
[28] | Labans, E.; Abramovich, H.; Bisagni, C.: An experimental vibration-buckling investigation on classical and variable angle tow composite shells under axial compression.
Journal of Sound and Vibration, Vol. 449, pp. 315-329, 2019
https://doi.org/10.1016/j.jsv.2019.02.034
[29] | Takano, A.; Kitamura, R.; Masai, T.; Bao, J.: Buckling Test of Composite Cylindrical Shells with Large Radius Thickness Ratio.
Applied Sciences, Vol. 11, No. 2, pp. 854, 2021
https://doi.org/10.3390/app11020854
[30] | Lincoln, R.L.; Weaver, P.M.; Pirrera, A.; Groh, R.M.J.; Zympeloudis, E.: Manufacture and Buckling Test of a Variable-Stiffness, Variable-Thickness Composite Cylinder Under Axial Compression.
AIAA Journal, Vol. 61, No. 4, pp. 1849-1862, 2023
https://doi.org/10.2514/1.J061996
[31] | Xin, R.; Le, V.T.; Goo, N.S.: Buckling identification in composite cylindrical shells with measured imperfections using a Multi-DIC method and finite element analysis.
Thin-Walled Structures, Vol. 177, pp. 109436, 2022
https://doi.org/10.1016/j.tws.2022.109436
[32] | Rudd, M.T.; Eberlein, D.J.; Waters, W.A.; Gardner, N.W.; Schultz, M.R.; Bisagni, C.: Analysis and validation of a scaled, launch-vehicle-like composite cylinder under axial compression.
Composite Structures, Vol. 304, No. 1, 2023
https://doi.org/10.1016/j.compstruct.2022.116393