## Consolidation
| Model I |  |  |  | Model II |  |  |  | Model III |  |  |  | Model IV
Boundaries:
Initial water content [%] | 100 |  |  |  | 120 |  |  |  | 120 |  |  |  | 120
Drainage plate diameter [mm] | 252 |  |  |  | 252 |  |  |  | 252 |  |  |  | 252
Drainage plate area [mm²] | 49875.92 | 10.32948 |  |  | 49875.92 |  |  |  | 49875.92 |  |  |  | 49875.92
Drainage plate thickness [mm] | 20 |  |  |  | 20 |  |  |  | 20 |  |  |  | 20
Drainage plate weight [g] | 1519.24 |  |  |  | 1597.18
Drainage plate weight [kPa] | 0.3046039 |  |  |  | 0.3202307
Distance strongbox bottom (inside) to strongbox top [mm] | 285 |  |  |  | 285 |  |  |  | 285 |  |  |  | 285
Distance drainage layer top to strongbox top [mm] | 258 |  |  |  | 257
Drainage layer thickness [mm] | 27 |  |  |  | 28
Strongbox and slurry preparation
Weight before consolidation (strongbox + drainage layer) (6) [g] | 9154 |  |  |  | 9090 |  |  |  | 9047 |  |  |  | 9041
Weight before consolidation (strongbox + drainage layer + slurry) (11) [g] | 22326 |  |  |  | 22863 |  |  |  | 22731 |  |  |  | 22925
Weight before consolidation (slurry) (11) [g] | 13172 |  |  |  | 13773 |  |  |  | 13684 |  |  |  | 13884
Slurry High (10) [mm] | 256 | 252 | 252 | 259 | 254 | 252 | 256 | 252 | 252 | 252 | 256 | 252 | 255 | 250 | 256 | 250
| 254.75 |  |  |  | 253.5 |  |  |  | 253 |  |  |  | 252.75
Water extraction before consolidation [g] | 1070 |  |  |  | 1890 |  |  |  | 1150
Strongbox consolidation 1g
Date | 14.02.2023 |  |  |  | 21.02.2023 |  |  |  | 27.02.2023
Time | 10:00 |  |  |  | 17:45 |  |  |  | 17:00
Distance drainage plate top to strongbox top [mm] | 41 | 45.6 | 43.6 | 43.9 | 34.2 | 40.2 | 35.1 | 36.2 | 37 | 41.7 | 41.1 | 39.3
| 43.525 |  |  |  | 36.425 |  |  |  | 39.775
Slurry High [mm] | 194.475 |  |  |  | 200.575 |  |  |  | 225.225
Load [g] | 2000 |  |  |  | 2000 |  |  |  | 3000
Load [kPa] | 0.4009951 |  |  |  | 0.4009951 |  |  |  | 0.6014926
Slurry High [mm] | 194.475 |  |  |  | 200.575 |  |  |  | 225.225
Date | 16.02.2023 |  |  |  | 22.02.2023 |  |  |  | 28.02.2023
Time | 11:00 |  |  |  | 13:30 |  |  |  | 8:30
Distance drainage plate top to strongbox top [mm] | 46.6 | 41.4 | 47.8 | 44.9 | 45.4 | 45.1 | 46.2 | 42 | 46.4 | 45.3 | 46 | 45.25
Distance drainage plate top to strongbox top Average [mm] | 45.175 |  |  |  | 44.675 |  |  |  | 45.7375
Load [g] | 5000 |  |  |  | 5000 |  |  |  | 8000
Load + drainage plate [g] | 6519.24 |  |  |  | 6597.18 |  |  |  | 8000
Load [kPa] | 1.307092 |  |  |  | 1.322718 |  |  |  | 1.60398
Slurry High [mm] | 192.825 |  |  |  | 192.325 |  |  |  | 219.2625
Date | 22.02.2023 |  |  |  | 22.02.2023 |  |  |  | 28.02.2023
Time | 17:00 |  |  |  | 16:00 |  |  |  | 11:00
Distance drainage plate top to strongbox top [mm] | 73.9 | 74.4 | 74.2 | 73.9 | 47.5 | 47.7 | 43.1 | 49.9 | 48 | 49.5 | 49.5 | 48.8
Distance drainage plate top to strongbox top Average [mm] | 74.1 |  |  |  | 47.05 |  |  |  | 48.95
Load [g] | 50000 |  |  |  | 8000 |  |  |  | 12000
Load + drainage plate [g] | 51519.24 |  |  |  | 9597.18 |  |  |  | 12000
Load [kPa] | 10.32948 |  |  |  | 1.924211 |  |  |  | 2.40597
Slurry High [mm] | 163.9 |  |  |  | 189.95 |  |  |  | 216.05
Date | 23.02.2023 |  |  |  | 23.02.2023 |  |  |  | 28.02.2023
Time | 11:00 |  |  |  | 11:00 |  |  |  | 17:30
Distance drainage plate top to strongbox top [mm] | 84.4 | 82.6 | 82.9 | 82.2 | 54.7 | 54.8 | 48.9 | 54 | 54.4 | 55.2 | 53.7 | 54.6
Distance drainage plate top to strongbox top Average [mm] | 83.025 |  |  |  | 53.1 |  |  |  | 54.475
Load [g] | 75000 |  |  |  | 10000 |  |  |  | 15000
Load + drainage plate [g] | 76519.24 |  |  |  | 11597.18 |  |  |  | 15000
Load [kPa] | 15.34192 |  |  |  | 2.325206 |  |  |  | 3.007463
Slurry High [mm] | 154.975 |  |  |  | 183.9 |  |  |  | 210.525
Date | 24.02.2023 |  |  |  | 24.02.2023 |  |  |  | 01.03.2023
Time | 18:00 |  |  |  | 17:30 |  |  |  | 9:30
Distance drainage plate top to strongbox top [mm] | 92 | 91.8 | 91.4 | 92.9 | 57.6 | 51.6 | 54.2 | 56.5 | 61.4 | 60.9 | 59.4 | 61.7
Distance drainage plate top to strongbox top Average [mm] | 92.025 |  |  |  | 54.975 |  |  |  | 60.85
Load [g] | 90000 |  |  |  | 15000 |  |  |  | 25000
Load + drainage plate [g] | 91519.24 |  |  |  | 16597.18 |  |  |  | 25000
Load [kPa] | 18.34938 |  |  |  | 3.327694 |  |  |  | 5.012438
Slurry High [mm] | 145.975 |  |  |  | 182.025 |  |  |  | 204.15
Date | 27.02.2023 |  |  |  | 24.02.2023 |  |  |  | 02.03.2023
Time | 13:00 |  |  |  | 18:30 |  |  |  | 11:00
Distance drainage plate top to strongbox top [mm] | 103 | 99 | 99.1 | 104.4 | 59.8 | 67.8 | 62.6 | 66.8 | 72.2 | 74.5 | 77.3 | 77.2
Distance drainage plate top to strongbox top Average [mm] | 101.375 |  |  |  | 64.25 |  |  |  | 75.3
Load [g] | 100000 |  |  |  | 25000 |  |  |  | 50000
Load + drainage plate [g] | 101519.24 |  |  |  | 26597.18 |  |  |  | 50000
Load [kPa] | 20.35436 |  |  |  | 5.332669 |  |  |  | 10.02488
Slurry High [mm] | 136.625 |  |  |  | 172.75 |  |  |  | 189.7
Date |  |  |  |  | 27.02.2023 |  |  |  | 03.03.2023
Time |  |  |  |  | 8:30 |  |  |  | 13:30
Distance drainage plate top to strongbox top [mm] |  |  |  |  | 81.7 | 72.9 | 74.8 | 75.3 | 95.3 | 96.2 | 87.6 | 96.4
Distance drainage plate top to strongbox top Average [mm] |  |  |  |  | 76.175 |  |  |  | 93.875
Load [g] |  |  |  |  | 50000 |  |  |  | 100000
Load + drainage plate [g] |  |  |  |  | 51597.18 |  |  |  | 100000
Load [kPa] |  |  |  |  | 10.34511 |  |  |  | 20.04975
Slurry High [mm] |  |  |  |  | 160.825 |  |  |  | 171.125
Date |  |  |  |  | 27.02.2023
Time |  |  |  |  | 13:00
Distance drainage plate top to strongbox top [mm] |  |  |  |  | 81.7 | 72.9 | 75 | 79
Distance drainage plate top to strongbox top Average [mm] |  |  |  |  | 77.15
Load [g] |  |  |  |  | 65000
Load + drainage plate [g] |  |  |  |  | 66597.18
Load [kPa] |  |  |  |  | 13.35257
Slurry High [mm] |  |  |  |  | 159.85
Date |  |  |  |  | 28.02.2023
Time |  |  |  |  | 8:30
Distance drainage plate top to strongbox top [mm] |  |  |  |  | 92.1 | 90.5 | 94.6 | 89.3
Distance drainage plate top to strongbox top Average [mm] |  |  |  |  | 91.625
Load [g] |  |  |  |  | 90000
Load + drainage plate [g] |  |  |  |  | 91597.18
Load [kPa] |  |  |  |  | 18.36501
Slurry High [mm] |  |  |  |  | 145.375
Date |  |  |  |  | 28.02.2023
Time |  |  |  |  | 17:30
Distance drainage plate top to strongbox top [mm] |  |  |  |  | 106 | 109.4 | 99.1 | 95
Distance drainage plate top to strongbox top Average [mm] |  |  |  |  | 102.375
Load [g] |  |  |  |  | 100000
Load + drainage plate [g] |  |  |  |  | 101597.18
Load [kPa] |  |  |  |  | 20.36998
Slurry High [mm] |  |  |  |  | 134.625
Spinning preparation
Date | 01.03.2023 |  |  |  | 01.03.2023
Time | 9:30 |  |  |  | 19:30
Water after consolidation [g] | 1971.95 |  |  |  | 1736.3
Distance drainage plate top to strongbox top [mm] | 98.7 | 98.9 | 98.5 | 98.2 | 95 | 109.4
Distance drainage plate top to strongbox top Average [mm] | 98.575 |  |  |  | 102.2
Slurry High [mm] | 139.425 |  |  |  | 134.8
Weight before spinning ( strongbox + drainage layer + drainage plate + slurry) [g] | 20037 |  |  |  | 19819
Weight before spinning (slurry) [g] | 9363.76 |  |  |  | 9131.82

## Boundaries
| Model I |  |  |  | Model II
Strongbox level | 0 to 40 mm | 40 to 80 mm | 80 to 120 mm |  | 0 to 40 mm | 40 to 80 mm | 80 to 120 mm
Container [g] | 2.18 | 2.19 | 2.2 |  | 2.12 | 2.19 | 2.21
Container + mw [g] | 94.56 | 97.58 | 107.53 |  | 88.91 | 124.74 | 84.74
mw [g] | 92.38 | 95.39 | 105.33 |  | 86.79 | 122.55 | 82.53
Container + md [g] | 58.28 | 60.04 | 65.78 |  | 51.69 | 73.27 | 51.3
md [g] | 56.1 | 57.85 | 63.58 |  | 49.57 | 71.08 | 49.09
w [%] | 64.67023 | 64.89196 | 65.6653 | 65.07583 | 75.08574 | 72.41137 | 68.11978 | 71.87229
ps | 2.6 |  |  |  | 2.6
h0 | 254.75 |  |  |  | 253.5

## Model I
Date | Time | dt [min] | t [min] | sigma_z [kPa] | M [mm] | s [mm] | s' [mm] | dε | εi | dε (proof) | Deviation dε [%]
14.02.2023 | 10:00 | 0 | 0 | 0.4009951 | 43.525 | 0 | 0 | 0 | 0 | 0 | 0
16.02.2023 | 11:00 | 2940 | 2940 | 1.307092 | 45.175 | 1.65 | 0.006476938 | 0.006498005 | -0.006519162 | -0.006519162 | 0.3245484
22.02.2023 | 17:00 | 10800 | 13740 | 10.32948 | 74.1 | 30.575 | 0.1200196 | 0.1278557 | -0.1290287 | -0.1355478 | 5.674859
23.02.2023 | 11:00 | 1080 | 14820 | 15.34192 | 83.025 | 39.5 | 0.155054 | 0.1684825 | -0.04146341 | -0.1770112 | 4.818174
24.02.2023 | 18:00 | 1260 | 16080 | 18.34938 | 92.025 | 48.5 | 0.1903827 | 0.2111936 | -0.04363636 | -0.2206476 | 4.28464
27.02.2023 | 13:00 | 1140 | 17220 | 20.35436 | 101.375 | 57.85 | 0.2270854 | 0.2575867 | -0.04748603 | -0.2681336 | 3.933467
01.03.2023 | 9:30 | 1230 | 18450 | 0.3046039 | 98.575 | 55.05 | 0.2160942 | 0.2434664 | 0.01402103 | -0.2541126 | 4.189549

## Model_II
Date | Time | dt [min] | t [min] | sigma_z [kPa] | M [mm] | s [mm] | s' [mm] | dε | εi | dε (proof) | Deviation dε [%]
21.02.2023 | 17:45 | 0 | 0 | 0.4009951 | 36.425 | 0 | 0 | 0 | 0 | 0 | 0
22.02.2023 | 13:30 | 1185 | 1185 | 1.322718 | 44.675 | 8.25 | 0.03238469 | 0.03292068 | -0.03346856 | -0.03346856 | 1.637003
22.02.2023 | 16:00 | 160 | 1345 | 1.924211 | 47.05 | 10.625 | 0.04170756 | 0.04260228 | -0.009728623 | -0.04319718 | 1.377172
23.02.2023 | 11:00 | 1140 | 2485 | 2.325206 | 53.1 | 16.675 | 0.06545633 | 0.06769692 | -0.02541216 | -0.06860934 | 1.329878
24.02.2023 | 17:30 | 1830 | 4315 | 3.327694 | 54.975 | 18.55 | 0.07281649 | 0.07560377 | -0.007938188 | -0.07654753 | 1.23291
24.02.2023 | 18:30 | 60 | 4375 | 5.332669 | 64.25 | 27.825 | 0.1092247 | 0.1156631 | -0.04087253 | -0.1174201 | 1.496303
27.02.2023 | 8:30 | 3720 | 8095 | 10.34511 | 76.175 | 39.75 | 0.1560353 | 0.1696446 | -0.05546512 | -0.1728852 | 1.874387
27.02.2023 | 13:00 | 270 | 8365 | 13.35257 | 77.15 | 40.725 | 0.1598626 | 0.1741898 | -0.004555543 | -0.1774407 | 1.832095
28.02.2023 | 8:30 | 1170 | 9535 | 18.36501 | 91.625 | 55.2 | 0.216683 | 0.2442178 | -0.07253821 | -0.2499789 | 2.304632
28.02.2023 | 17:30 | 540 | 10075 | 20.36998 | 102.375 | 65.95 | 0.2588813 | 0.2995944 | -0.05693856 | -0.3069175 | 2.386008
01.03.2023 | 19:30 | 1560 | 11635 | 0.3202307 | 102.2 | 65.775 | 0.2581943 | 0.2986679 | 0.0009260484 | -0.3059914 | 2.393369