## Cover
Funding:
European Regional Development Fund project: Decision tool for optimal design of smart polymer nanocomposite structures produced by 3D printing, "OPTITOOL"
Project identification No.: 1.1.1.1/19/A/031
Characterization of electro- and thermophysical properties
Present data is used in the manuscript "The irreversible thermal strain of FFF PLA parts" (submitted)
Available:

## Summary
Height, mm | α, 1/K |  |  |  | ITS,%
10*10*5 | l, mm | X | Y | Z | l, mm | X | Y | Z
5 | 0.05 | 8.955814e-05 | 9.553134e-05 | 9.116219e-05 | 0.05 | 0.4662249 | -2.507735 | 0.4426883
| 0.1 | 8.747178e-05 | 9.236456e-05 | 9.509765e-05 | 0.1 | -1.416985 | -3.092275 | 1.919513
| 0.2 | 9.012651e-05 | 9.110571e-05 | 8.825066e-05 | 0.2 | -0.6353981 | -1.672786 | 0.8513951
| 0.3 | 9.136136e-05 | 9.08039e-05 | 8.919932e-05 | 0.3 | -0.6373605 | -1.370348 | 0.5940515
10*10*10 | a, 1/K |  |  |  | ITS,%
10 | l, mm | X | Y | Z | l, mm | X | Y | Z
| 0.05 | 8.847987e-05 | 9.445151e-05 | 0.000102552 | 0.05 | -3.980657 | -1.755373 | 4.014588
| 0.1 | 8.29366e-05 | 9.022494e-05 | 9.859381e-05 | 0.1 | -2.389959 | -2.879383 | 3.4077
| 0.2 | 8.474762e-05 | 8.419876e-05 | 9.267863e-05 | 0.2 | -0.5231863 | -1.960503 | 1.316137
| 0.3 | 8.059302e-05 | 8.43269e-05 | 9.256248e-05 | 0.3 | -0.7685366 | -1.877776 | 0.9442412
10*10*15 | a, 1/K |  |  |  | ITS,%
15 | l, mm | X | Y | Z | l, mm | X | Y | Z
| 0.05 | 8.170654e-05 | 9.005408e-05 | 0.0001024235 | 0.05 | -7.586161 | -1.603895 | 7.510707
| 0.1 | 7.692593e-05 | 8.894635e-05 | 0.0001009709 | 0.1 | -3.05737 | -3.893309 | 5.260118
| 0.2 | 7.422067e-05 | 7.774618e-05 | 9.422089e-05 | 0.2 | -0.7531844 | -2.551466 | 2.168188
| 0.3 | 8.413283e-05 | 7.605862e-05 | 9.133128e-05 | 0.3 | -0.5258914 | -2.204746 | 1.21198

## Size 10x10x10
a, 1/K |  |  |  |  | ITS, %
h, mm | Angle,º | X | Y | Z | h, mm | Angle,º | X/right | Y/left | Z
0.1 | 0 | 7.809454e-05 | 8.768479e-05 | 9.560186e-05 | 0.1 | 0 | -2.389959 | -2.879383 | 3.4077
| 45 | 7.712861e-05 | 8.241936e-05 | 9.79082e-05 |  | 45 | -2.327078 | -1.709299 | 4.104593
| 60 | 7.820247e-05 | 7.334144e-05 | 9.660577e-05 |  | 60 | -3.038765 | -1.773614 | 3.372198
| 0/90 | 7.837206e-05 | 7.432851e-05 | 9.970439e-05 |  | 0/90 | -3.97243 | -3.167395 | 5.325994
| 45/45 | 8.380342e-05 | 7.855894e-05 | 9.388306e-05 |  | 45/45 | -3.401334 | -3.612205 | 4.429247
a, 1/K |  |  |  |  | ITS, %
h, mm | Angle,º | X | Y | Z | h, mm | Angle,º | X/right | Y/left | Z
0.1 | 0 | 7.809454e-05 | 8.768479e-05 | 9.560186e-05 | 0.2 | 0 | -0.5231863 | -1.960503 | 1.316137
| 45 | 7.712861e-05 | 8.241936e-05 | 9.79082e-05 |  | 45 | -1.141469 | -1.192312 | 1.203834
| 60 | 7.820247e-05 | 7.334144e-05 | 9.660577e-05 |  | 60 | -1.54321 | -0.9488488 | 1.149005
a, 1/K |  |  |  |  | ITS, %
h, mm | Angle,º | X | Y | Z | h, mm | Angle,º | X/right | Y/left | Z
0.2 | 0 | 8.122288e-05 | 8.115755e-05 | 8.949346e-05 | 0.3 | 0 | -0.7712177 | -1.881531 | 0.9417157
| 45 | 7.58838e-05 | 7.493812e-05 | 8.571877e-05 |  | 45 | -1.071568 | -1.005722 | 0.452321
| 60 | 7.46032e-05 | 8.369436e-05 | 8.685234e-05 |  | 60 | -1.424293 | -0.8195522 | 0.4216989
a, 1/K
h, mm | Angle,º | X | Y | Z
0.3 | 0 | 8.059302e-05 | 8.43269e-05 | 9.256248e-05
| 45 | 8.690666e-05 | 8.029333e-05 | 9.309408e-05
| 60 | 7.719628e-05 | 8.002168e-05 | 9.484977e-05

## heating_cooling
X ΔT(32-52) | α | Y ΔT(32-52) | α | Z ΔT(32-52) | α |  | X ΔT(32-52) | α | Y ΔT(32-52) | α | Z ΔT(32-52) | α
cooling | 9.38e-05 | cooling | 9.69e-05 | cooling | 9.83e-05 | 0.1 | cooling | 9.86e-05 | cooling | 0.0001 | cooling | 9.78e-05 | 0.05
cooling | 9.32e-05 | cooling | 9.7e-05 | cooling | 9.78e-05 | 10x10x5 | cooling | 9.67e-05 | cooling | 9.99e-05 | cooling | 9.58e-05 | 10x10x5
heating | 8.28e-05 | heating | 8.9e-05 | heating | 9.19e-05 |  | heating | 8.33e-05 | heating | 9.17e-05 | heating | 8.83e-05
X ΔT(32-52) | α | Y ΔT(32-52) | α | Z ΔT(32-52) | α |  | X ΔT(32-52) | α | Y ΔT(32-52) | α | Z ΔT(32-52) | α
cooling | 9.55e-05 | cooling | 9.87e-05 | cooling | 0.000108 | 0.1 | cooling | 0.000101 | cooling | 0.000104 | cooling | 0.000112 | 0.05
cooling | 9.44e-05 | cooling | 9.75e-05 | cooling | 0.000107 | 10x10x10 | cooling | 9.87e-05 | cooling | 0.000102 | cooling | 0.000111 | 10x10x10
heating | 7.81e-05 | heating | 8.72e-05 | heating | 9.56e-05 |  | heating | 8.06e-05 | heating | 9.12e-05 | heating | 9.91e-05
X ΔT(32-52) | α | Y ΔT(32-52) | α | Z ΔT(32-52) | α |  | X ΔT(32-52) | α | Y ΔT(32-52) | α | Z ΔT(32-52) | α
cooling | 8.82e-05 | cooling | 9.84e-05 | cooling | 0.000114 | 0.1 | cooling | 9.39e-05 | cooling | 9.89e-05 | cooling | 0.000115 | 0.05
cooling | 8.63e-05 | cooling | 9.78e-05 | cooling | 0.000113 | 10x10x15 | cooling | 9.01e-05 | cooling | 9.7e-05 | cooling | 0.000114 | 10x10x15
heating | 7.17e-05 | heating | 8.57e-05 | heating | 9.73e-05 |  | heating | 7.42e-05 | heating | 8.64e-05 | heating | 9.84e-05
X ΔT(32-52) | α | Y ΔT(32-52) | α | Z ΔT(32-52) | α |  | X ΔT(32-52) | α | Y ΔT(32-52) | α | Z ΔT(32-52) | α
cooling | 9.58e-05 | cooling | 9.5e-05 | cooling | 9.29e-05 | 0.2 | cooling | 9.65e-05 | cooling | 9.5e-05 | cooling | 9.31e-05 | 0.3
cooling | 9.64e-05 | cooling | 9.6e-05 | cooling | 9.33e-05 | 10x10x5 | cooling | 9.61e-05 | cooling | 9.57e-05 | cooling | 9.28e-05 | 10x10x5
heating | 8.56e-05 | heating | 8.69e-05 | heating | 8.5e-05 |  | heating | 8.68e-05 | heating | 8.71e-05 | heating | 8.56e-05
X ΔT(32-52) | α | Y ΔT(32-52) | α | Z ΔT(32-52) | α |  | X ΔT(32-52) | α | Y ΔT(32-52) | α | Z ΔT(32-52) | α
cooling | 9.64e-05 | cooling | 9.19e-05 | cooling | 0.000102 | 0.2 | cooling | 8.7e-05 | cooling | 9.19e-05 | cooling | 0.000101 | 0.3
cooling | 9.62e-05 | cooling | 9.09e-05 | cooling | 0.000102 | 10x10x10 | cooling | 8.65e-05 | cooling | 9.16e-05 | cooling | 9.69e-05 | 10x10x10
heating | 8.12e-05 | heating | 8.12e-05 | heating | 8.95e-05 |  | heating | 7.65e-05 | heating | 8.13e-05 | heating | 8.89e-05
X ΔT(32-52) | α | Y ΔT(32-52) | α | Z ΔT(32-52) | α |  | X ΔT(32-52) | α | Y ΔT(32-52) | α | Z ΔT(32-52) | α
cooling | 8.31e-05 | cooling | 8.5e-05 | cooling | 0.000109 | 0.2 | cooling | 9.53e-05 | cooling | 8.88e-05 | cooling | 0.000104 | 0.3
cooling | 8.06e-05 | cooling | 8.55e-05 | cooling | 0.000108 | 10x10x15 | cooling | 9.49e-05 | cooling | 8.85e-05 | cooling | 0.000104 | 10x10x15
heating | 7.02e-05 | heating | 7.35e-05 | heating | 9.09e-05 |  | heating | 7.97e-05 | heating | 7.28e-05 | heating | 8.81e-05