## Cover
Funding:
European Regional Development Fund project: Decision tool for optimal design of smart polymer nanocomposite structures produced by 3D printing, "OPTITOOL"
Project identification No.: 1.1.1.1/19/A/031
Characterization of electro- and thermophysical properties
Present data is used in the manuscript "Thermal properties of 3D printed products from the most common polymers"
Available:

## Info
For comments and descriptions please see paper
Bute, I., Tarasovs, S., Vidinejevs, S., Vevere, L., Sevcenko, J., Aniskevich, A., “Thermal properties of 3D printed products from the most common polymers”, The International Journal of Advanced Manufacturing Technology. 124, 2739–2753, 2023.
https://doi.org/10.1007/s00170-022-10657-7

## CLTE
ΔT,℃ | 30-45 | 45-60 | 65-100 | 110-140 | 150-165
Material | X
PLA_TW | 0.0001004246 | 0.0002171399 | - | - | -
PLA_TB | 0.0001001539 | 0.0001999293 | - | - | -
PLA Red | 6.321487e-05 | 0.0001122148 | - | - | -
PLA_SB | 9.158619e-05 | 0.0001410229 | - | - | -
PLA LAVA | 9.266174e-05 | 0.0002236648 | - | - | -
PLA Conductive | 0.0001052328 | 0.0001266299 | 0.0001835203 | 0.0001756995 | -
PET-G | 7.205537e-05 | 7.942641e-05 | 0.000142682 | - | -
ABS | 9.063611e-05 | 9.779603e-05 | 0.000110877 | - | -
CPE | 6.95291e-05 | 7.748117e-05 | -3.578332e-05 | - | -
PC | 7.314435e-05 | 7.604374e-05 | 9.034537e-05 | - | -
PP | 0.0001940395 | 0.0002248287 | 0.0002611588 | - | -
TPU95A | 0.0001693468 | 0.0001629482 | 0.0001663387 | 0.0001932975
PA | 0.0001258028 | 0.0001393479 | 0.0001575449 | 0.000197813 | 0.0002510026
PEKK | 4.634442e-05 | 4.678012e-05 | 4.882671e-05 | 5.206805e-05 | 0.0001158423
PEI | 5.35524e-05 | 5.281112e-05 | 5.459208e-05 | 5.982027e-05 | 7.425836e-05
Material | Y
PLA_TW | 0.0001020828 | 0.0002277823 | - | - | -
PLA_TB | 0.0001029892 | 0.0002137695 | - | - | -
PLA Red | 8.078314e-05 | 0.0001151743 | - | - | -
PLA_SB | 9.106567e-05 | 0.0002531013 | - | - | -
PLA LAVA | 9.29896e-05 | 0.0002398509 | - | - | -
PLA Conductive | 0.0001189692 | 0.0001453511 | 0.0001885989 | 0.0001658656 | -
PET-G | 7.259395e-05 | 8.040786e-05 | 0.0001916859 | - | -
ABS | 9.300554e-05 | 0.0001009654 | 0.0001403891 | - | -
CPE | 7.764149e-05 | 8.551189e-05 | 0.0002596622 | - | -
PC | 7.350197e-05 | 7.678109e-05 | 9.153738e-05 | - | -
PP | 0.000199847 | 0.0002316562 | 0.0002683915 | - | -
TPU95A | 0.0001696737 | 0.0001728128 | 0.0001802886 | 0.0001990356 | -
PA | 0.0001201521 | 0.0001340176 | 0.0001512554 | 0.0001883463 | 0.0002370548
PEKK | 4.581779e-05 | 4.616614e-05 | 4.824237e-05 | 5.253579e-05 | 0.0001636974
PEI | 5.571673e-05 | 5.520206e-05 | 5.884835e-05 | 6.596636e-05 | 9.301754e-05
Material | Z
PLA_TW | 0.0001012418 | 0.0002065759 | - | - | -
PLA_TB | 0.0001070987 | 0.0002379564 | - | - | -
PLA Red | 9.006056e-05 | 0.00012668 | - | - | -
PLA_SB | 9.495384e-05 | 0.0002755788 | - | - | -
PLA LAVA | 9.46292e-05 | 0.0002474021 | - | - | -
PLA Conductive | 0.0001419777 | 0.0001732619 | 0.0002176006 | 0.0001750591 | -
PET-G | 7.402031e-05 | 8.109523e-05 | 0.0002402519 | - | -
ABS | 9.718244e-05 | 0.0001039091 | 0.0002176803 | - | -
CPE | 6.942258e-05 | 8.18502e-05 | 0.00045002 | - | -
PC | 7.911384e-05 | 8.241329e-05 | 0.0001016906 | - | -
PP | 0.0002157778 | 0.0002508406 | 0.000287603 | - | -
TPU95A | 0.0001813075 | 0.0001763254 | 0.0001818924 | 0.0002075372 | -
PA | 0.0001172781 | 0.0001315048 | 0.0001489277 | 0.0001852121 | 0.0002371853
PEKK | 4.675222e-05 | 4.72799e-05 | 4.891156e-05 | 5.260389e-05 | 0.0001649403
PEI | 5.571231e-05 | 5.79016e-05 | 6.104994e-05 | 6.832708e-05 | 9.768675e-05

## ITS
Material | Residual thermal strain,%
| X | Y | Z
PLA_TW | -0.2679892 | -0.0936227 | 0.7120316
PLA_TB | -1.482682 | -0.3861348 | 2.546084
PLA Red | -9.133013 | -0.2394864 | 9.952451
PLA_SB | -0.9188073 | -1.364231 | 3.344696
PLA LAVA | -0.1602285 | -0.1117731 | 0.2067185
PLA Conductive | -1.562515 | -0.6935721 | 1.512144
PET-G | -1.240211 | -0.1702869 | 0.6755416
ABS | -0.02518197 | 0.09692894 | 0.09526556
CPE | -7.171816 | 1.860609 | 6.671248
PC | -0.246252 | -0.133824 | 0.2867625
PP | -0.1577814 | -0.1906011 | 0.5214255
TPU95A | -0.678376 | -0.427413 | -0.2751106
PA (Nylon) | -0.8836411 | -0.9612177 | -0.5218014
PEKK | -1.358625 | -0.2823009 | -0.2201582
PEI | -1.501691 | -0.08310699 | 0.27817

## Phys.property
Material | Density, g/cm3 | Kx, W/m·K | Ky, W/m·K | Kz, W/m·K | Cp, kJ/kg·K
PLA_TW | 1.227±0.002 | 0.229 | 0.23 | 0.229 | 1.25±0.08
PLA Red | 1.203±0.007 | 0.247 | 0.189 | 0.206 | 1.26±0.04
PLA LAVA | 1.246±0.000 | 0.23 | 0.231 | 0.228 | 1.24±0.06
PLA Conductive | 1.212±0.002 | 0.434 | 0.348 | 0.309 | 1.29±0.13
PET-G | 1.276±0.003 | 0.248 | 0.23 | 0.246 | 1.12±0.06
ABS | 1.124±0.001 | 0.228 | 0.223 | 0.227 | 1.26±0.08
CPE | 1.273±0.002 | 0.271 | 0.252 | 0.235 | 1.09±0.08
PC | 1.191±0.001 | 0.256 | 0.258 | 0.256 | 1.26±0.11
PP | 0.813±0.016 | 0.286 | 0.181 | 0.178 | 1.96±0.19
TPU95A | 1.033±0.019 | 0.246 | 0.253 | 0.187 | 1.78±0.22
PA | 1.103±0.006 | 0.337 | 0.362 | 0.304 | 1.89±0.09
PEKK | 1.199±0.003 | 0.242 | 0.235 | 0.241 | 1.06±0.07
PEI | 1.173±0.001 | 0.269 | 0.191 | 0.183 | 1.12±0.10