## Cover
Funding:
European Regional Development Fund project: Decision tool for optimal design of smart polymer nanocomposite structures produced by 3D printing, "OPTITOOL"
Project identification No.: 1.1.1.1/19/A/031
Characterization of electro- and thermophysical properties
Present data was used in the manuscript:
Bute, I., Tarasovs, S., Vidinejevs, S., Vevere, L., Sevcenko, J., & Aniskevich, A. (2023). Thermal properties of 3D printed products from the most common polymers. The International Journal of Advanced Manufacturing Technology, 124(7), 2739-2753. https://doi.org/10.1007/s00170-022-10657-7
Numerical procedure for determination of anisotropic thermal conductivity was described in:
Tarasovs, S., & Aniskevich, A. (2023). Identification of the anisotropic thermal conductivity by an inverse solution using the transient plane source method. Measurement, 206, 112252. https://doi.org/10.1016/j.measurement.2022.112252

## Tested materials
List of used materials and printing parameters
Material | Short name, grade | Supplier | Nozzle temperature, ℃ | Bed temperature, ℃ | Layer thickness, mm
Polylactic acid | PLA Tough White 20231 | Ultimaker | 225 | 70 | 0.1
| PLA Red | Devil Design | 200 | 60 | 0.1, 0.3
| PLA LAVA, CY190415lyjzys2 | Hello3d | 200 | 60 | 0.1
| PLA conductive, CDP12805 Batch 171201 | Proto-pasta | 200 | 60 | 0.1
Polyethylene terephthalate glycol | PET-G, White | Devil Design | 235 | 85 | 0.1
Polyethylene terephthalate glycol | PET-G, | Ultimaker | 245 | 85 | 0.1
Acrylonitrile butadiene styrene | ABS, White 1622 | Ultimaker | 240 | 85 | 0.1
Co-polyester | CPE, White UM-9703-A | Ultimaker | 240 | 70 | 0.1
Polycarbonate | PC, White 1642 | Ultimaker | 270 | 110 | 0.1
Polypropylene | PP, Natural | Ultimaker | 225 | 70 | 0.1
Thermoplastic polyurethane | TPU95A, White 1755 | Ultimaker | 223 | 70 | 0.1
Polyamide | PA, Nylon Transparent 1647 | Ultimaker | 245 | 70 | 0.1, 0.2
Polyvinylidene fluoride | Koltron G1 | Add:North | 290 | 60 | 0.2
Poly(ether ketone ketone) | PEKK, Antero 800NA | Stratasys | 395 | 180 | 0.25
Polyetherimide | PEI, ULTEM 9085 CG | Stratasys | 385 | 180 | 0.25
Ultimaker S5 3D printer (Ultimaker B.V., The Netherlands) with a 0.4 mm diameter nozzle was used to produce the specimens from the filament of 2.85 mm diameter. The nozzle and bed temperatures depend on the material and are presented in Table 1. The print head speed was 20 mm/s. The layer thickness was set at 0.1 mm for most specimens, as seen in Table 1. In all cases, the infill pattern was set to “Lines”, fibre width (“Line width”) was set to 0.35 mm, and infill density was set to 100%. Shell and Top/Bottom thickness settings were set to zero. These printer settings provided the unidirectional orientation of all filament fibres in all specimens and uniform within any specimen’s cross-section.

## Samples
Samples:
Two cubes with dimensions 25×25×25 mm, polished with sand-paper up to 2000 grit. | Illustration of print and build directions of 3D-printed samples
Measurement procedure:
Each pair of samples was tested at least three times with a heating power of 0.05–0.1 W and a measuring time of 40–80 s. The samples were disassembled and reinstalled after each measurement with a cool-down period of at least 5-10 min.
The TPS tests were performed with the probe placed between two samples in three planes XY, XZ, and YZ. The experimental temperature curves were recorded and used later to calibrate the numerical model.
Equipment:
Hot Disk TPS-500 with a Kapton sensor 5465 of 3.189 mm radius
Data reduction procedure:
The finite element model of the transient heat conduction was used to simulate the heating of the sample in the TPS method for thermal conductivity measurements. One-fourth of the sample was modelled using 3D solid finite elements with the circular heat source/probe at the bottom of the sample. Constant heat generation in the probe was applied, and the heat dissipation in the sample was simulated in FE analysis. The average temperature of the probe was calculated at each time increment of the finite element solution and recorded for further processing.
To identify the unknown anisotropic thermal conductivity of the material, a multivariable optimization procedure was implemented. The numerical temperature curves from simulations in three directions obtained in finite element solution were compared with experimental ones, and the root mean square error (RMSE) was calculated. A computer program implementing the Nelder-Mead optimization algorithm was developed and used to find the best-fit anisotropic material parameters, allowing to identify the material’s thermal conductivity in principal directions Kx, Ky, and Kz.
Most of the results from this dataset were published in:
Bute, I., Tarasovs, S., Vidinejevs, S., Vevere, L., Sevcenko, J., & Aniskevich, A. (2023). Thermal properties of 3D printed products from the most common polymers. The International Journal of Advanced Manufacturing Technology, 124(7), 2739-2753.
Numerical procedure for determination of anisotropic thermal conductivity by Transient Plane Source method was described in:
Tarasovs, S., & Aniskevich, A. (2023). Identification of the anisotropic thermal conductivity by an inverse solution using the transient plane source method. Measurement, 206, 112252.

## Data
[6 empty] | Fitted data by a numerical optimization procedure |  |  | Determined by a standard procedure by HotDisk software (average of all measurements)
Material | Layer thickness, mm | Density, g/cm3 | STDEV | Measurement time, s | Heat power, W | KX, W/(m K) | KY, W/(m K) | KZ, W/(m K) | Volumetric heat capacity, MJ/(m3 K) | STDEV | Heat capacity, kJ/(kg K) | STDEV
PLA red | 0.1 | 1.203094 | 0.007 | 80 | 0.05 | 0.242 | 0.186 | 0.207 | 1.4674 | 0.08502168 | 1.219688 | 0.07066917
|  |  |  | 80 | 0.1 | 0.247 | 0.189 | 0.206 | 1.514222 | 0.04840914 | 1.258606 | 0.04023719
PLA red | 0.3 | 1.119609 | 0.002 | 80 | 0.05 | 0.239 | 0.191 | 0.16 | 1.4428 | 0.1744027 | 1.288664 | 0.155771
|  |  |  | 80 | 0.1 | 0.215 | 0.202 | 0.165 | 1.428222 | 0.08091628 | 1.275643 | 0.07227188
ProtoPasta | 0.1 | 1.212368 | 0.002 | 40 | 0.1 | 0.411 | 0.36 | 0.307 | 1.569667 | 0.1604252 | 1.294711 | 0.1323238
|  |  |  | 40 | 0.05 | 0.434 | 0.348 | 0.309 | 1.537583 | 0.1702792 | 1.268248 | 0.1404517
|  |  |  | 80 | 0.1 | 0.447 | 0.361 | 0.302 | 1.56475 | 0.1585846 | 1.290656 | 0.1308057
ABS | 0.1 | 1.124253 | 0.001 | 40 | 0.05 | 0.228 | 0.223 | 0.227 | 1.415 | 0.08650351 | 1.258613 | 0.07694307
|  |  |  | 80 | 0.1 | 0.236 | 0.233 | 0.228 | 1.467111 | 0.04887342 | 1.304965 | 0.04347189
PC | 0.1 | 1.191273 | 0.001 | 40 | 0.05 | 0.256 | 0.258 | 0.256 | 1.496333 | 0.1280521 | 1.25608 | 0.1074918
Nylon | 0.1 | 1.102611 | 0.006 | 40 | 0.05 | 0.354 | 0.342 | 0.299 | 1.940833 | 0.176424 | 1.760215 | 0.1600056
|  |  |  | 80 | 0.1 | 0.337 | 0.362 | 0.304 | 2.085667 | 0.1017239 | 1.89157 | 0.09225725
Nylon | 0.2 | 1.071005 | 0.004 | 40 | 0.05 | 0.282 | 0.362 | 0.31 | 1.864889 | 0.1366825 | 1.741252 | 0.1276208
|  |  |  | 80 | 0.1 | 0.283 | 0.363 | 0.32 | 2.048444 | 0.1937364 | 1.912638 | 0.1808922
PLA Lava | 0.1 | 1.246304 | 0.001 | 40 | 0.05 | 0.23 | 0.231 | 0.228 | 1.550917 | 0.07798888 | 1.244413 | 0.06257615
PETG | 0.1 | 1.275673 | 0.003 | 40 | 0.05 | 0.248 | 0.23 | 0.246 | 1.426917 | 0.0809191 | 1.11856 | 0.06343248
TPU | 0.1 | 1.033053 | 0.019 | 40 | 0.05 | 0.246 | 0.253 | 0.187 | 1.843917 | 0.2231597 | 1.784919 | 0.2160196
CPE | 0.1 | 1.273262 | 0.002 | 40 | 0.05 | 0.271 | 0.252 | 0.235 | 1.393917 | 0.1035475 | 1.09476 | 0.08132458
PP | 0.1 | 0.8128874 | 0.016 | 40 | 0.05 | 0.286 | 0.181 | 0.178 | 1.589667 | 0.1563465 | 1.95558 | 0.1923348
PLA Tough | 0.1 | 1.227443 | 0.002 | 40 | 0.05 | 0.229 | 0.23 | 0.229 | 1.534333 | 0.1019486 | 1.250025 | 0.08305773
PEI Ultem 9085 | 0.25 | 1.173457 | 0.001 | 40 | 0.05 | 0.269 | 0.191 | 0.183 | 1.309167 | 0.1176287 | 1.115649 | 0.1002412
|  |  |  | 80 | 0.1 | 0.278 | 0.197 | 0.177 | 1.367444 | 0.09654418 | 1.165313 | 0.08227328
PEKK Antero 800 | 0.25 | 1.198747 | 0.003 | 40 | 0.05 | 0.242 | 0.235 | 0.241 | 1.266 | 0.08834848 | 1.056103 | 0.07370068
|  |  |  | 80 | 0.1 | 0.25 | 0.241 | 0.241 | 1.382556 | 0.04073116 | 1.153334 | 0.03397811
Koltron G1 | 0.2 | 1.557222 | 0.003 | 40 | 0.1 | 0.654 | 0.258 | 0.255 | 1.891333 | 0.3462979 | 1.214556 | 0.2223819