## Cover
Funding:
European Regional Development Fund project: Decision tool for optimal design of smart polymer nanocomposite structures produced by 3D printing, "OPTITOOL"
Project identification No.: 1.1.1.1/19/A/031
Characterisation of the electrical properties
Present data was used in the manuscript "Electrical resistivity of 3D-printed polymer elements" by Stankevich, S., Sevcenko, J., Bulderberga, O., Dutovs, A., Erts, D., Piskunovs, M., Ivanovs, V., Ivanov, V., Aniskevich, A.
Available: Polymers, submitted manuscript ID 2478485
DOI:

## Measurement methods
Material:
Proto-Pasta Conductive PLA; filament Ø 2.85 mm
Characterization:
|  |  | 2PPM silver |  | 2PPM fused[0] |  | 2PPM fused[90] |  | 2PPM crimped
Electrical resistivity determination methods:
2PPM silver | 2-point probe method with coated contacts using silver conductive paint (SCP)
2PPM treat+silver | 2PP with prior surface treatment (using 800-1200 grit sandpaper) and coated contacts using SCP
2PPM fused[90] | 2PP with transversal fused metal contacts relative to extrusion direction of the filament
2PPM fused[0] | 2PP with parallel fused metal contacts relative to extrusion direction of the filament
2PPM crimped | 2PP method with crimped contacts
4PPM | 4 point probe method (4PP) using special resistivity measuring tool designed at ZRF Ritec SIA (Riga, Latvia)
Filament resistivity obtained by various methods:
|  |  | 2PPM silver | 2PPM treat+silver | 2PPM fused[90] | 2PPM fused[0] | 2PPM crimped | 4PPM
|  | Resistivity, Ohm*cm | 3.200833575 | 3.311353725 | 3.130696 | 3.389993 | 3.364488 | 3.1285704
|  | AVEDEV | 0.046758525 | 0.032589275 | 0.038256975 | 0.03684005 | 0.03117235 | 0.01983695
Filament resistivity measuring at various sample length using 2PPM and 4PPM:
|  | 2PPM silver | Add. Info
|  | Length, mm | Length between silver coated electrodes | 299.625 | 240.1429 | 179.2857 | 120.1429 | 58.71429 | 18
|  | Resistivity, Ohm*cm |  | 3.181886 | 3.096728 | 3.189378 | 3.171498 | 3.379872 | 3.946473
|  | AVEDEV |  | 0.2219908 | 0.2258503 | 0.237676 | 0.2465475 | 0.2954182 | 0.3569
|  | 4PPM silver | Add. Info
|  | Length, mm | Length between voltage electrodes | 299.625 | 240.1429 | 179.2857 | 120.1429 | 58.71429 | 18
|  | Resistivity, Ohm*cm |  |  | 3.130353 | 3.180651 | 3.165726 | 3.264593 | 3.313212
|  | AVEDEV |  |  | 0.2220117 | 0.230194 | 0.2327266 | 0.2562378 | 0.2995854
|  | 4PPM neat | Add. Info | No silver contacts on the sample
|  | Length, mm | Length between voltage electrodes | 179.2857 | 120.1429 | 58.71429 | 18 | 10 | 5
|  | Resistivity, Ohm*cm |  | 3.285695 | 3.321439 | 3.411182 | 3.372166 | 3.37953 | 3.400364
|  | AVEDEV |  | 0.07077012 | 0.009032048 | 0.01565896 | 0.001768348 | 0.1431081 | 0.1896375

## Structural levels
Measerements were performed using 4-point probe method
The cross-section area of specimens was determined via image analysis of obtained images under the optical microscope
Structural levels:
Element of the structural |  |  | Info
Filament |  |  | Commercial filament
Extruded fibre |  |  | Extruded by the printer nozzle in freefall without a printing bed
Printed track element (traxel) |  |  | Single fibre extruded by a nozzle and printed separately on the printer bed by a single pass
Monolayer |  |  | Single-layered printed structure
Multilayered printed structure |  |  | Multilayer printer structure
Proto-Pasta Conductive PLA; filament Ø 2.85 mm (supplied in 2020)
Nozzle 0.25 mm |  | Filament | Extruded fibre | Traxel 0.2mm | Monolayer 0.2mm | Multilayer 1.4 mm | Multilayer 3 mm
Sample type |  | Filament | Extruded filament | Printed track element | One-layered printed sample | Multi-layered printed sample (1.4 mm) | Multi-layered printed sample (3 mm)
Short name |  | Filament | Extruded | Traxel | Monolayer | Multilayer 1.4 mm | Multilayer 3 mm
Resistivity, | Ohm*cm | 3.130353 | 2.27378 | 14.81157 | 13.37778 | 8.619057 | 7.984545
AVEDEV |  | 0.2220117 | 0.0265315 | 0.6475745 | 0.7790725 | 0.4570549 | 0.1142334
Nozzle 0.4 mm
Sample type |  | Filament | Extruded filament | Printed track element | One-layered printed sample | Multi-layered printed sample (1.4 mm) | Multi-layered printed sample (3 mm)
Short name |  | Filament | Extruded | Traxel | Monolayer |  | Multilayer 3 mm
Resistivity, | Ohm*cm | 3.130353 | 4.134656 | 13.20505 | 12.60325 | 11.44189 | 10.02031
AVEDEV |  | 0.2220117 | 0.465255 | 0.3407514 | 0.5300546 | 0.2770256 | 0.2096715
Nozzle 0.6 mm
Sample type |  | Filament | Extruded filament | Printed track element | One-layered printed sample | Multi-layered printed sample (1.4 mm) | Multi-layered printed sample (3 mm)
Short name |  | Filament | Extruded | Traxel | Monolayer |  | Multilayer 3 mm
Resistivity, | Ohm*cm | 3.130353 | 2.306057 | 11.34214 | 10.57069 | 9.123572 | 8.676277
AVEDEV |  | 0.2220117 | 0.01710382 | 0.7206058 | 0.2803463 | 0.4004377 | 0.2105514
TDS | Technical Data Sheet
Sample type |  | Filament
Short name |  | Filament
Resistivity, | Ohm*cm | 3.827638
AVEDEV
Proto-Pasta Conductive PLA; filament Ø 2.85 mm (supplied in 2021)
Specimen type |  | Area, | AVEDEV | Perimeter, | AVEDEV | Resistivity, | AVEDEV
|  | mm2 | mm2 | mm | mm | Ohm·cm | Ohm·cm
Filament |  | 6.379397 |  | 8.953539 |  | 5.099157 | 0.1177941
Extruded fibre |  | 0.266157 | 0.0052664 | 2.1223046 | 0.03194152 | 4.970807 | 0.04617898
Traxel 0.2 mm |  | 0.0818495 | 0.003273667 | 1.338057 | 0.04152168 | 6.87803 | 0.2709098
Traxel 0.3 mm |  | 0.1153422 | 0.00456052 | 1.4679782 | 0.02742184 | 6.539287 | 0.2220108
Traxel 0.4 mm |  | 0.1586151 | 0.00487272 | 1.6659025 | 0.0315027 | 7.176438 | 0.2496295
Traxel 0.5 mm |  | 0.1601213 | 0.0075553 | 1.6234327 | 0.04313224 | 5.874765 | 0.1286988
Traxel 0.6 mm |  | 0.2130812 | 0.009068893 | 1.890508 | 0.04514443 | 6.516209 | 0.193376
Traxel 0.8 mm |  | 0.2986923 | 0.0096999 | 2.2351783 | 0.04840484 | 7.364163 | 0.2321545
Koltron G1; filament Ø 2.85 mm (supplied in 2021)
|  |  | Extruded fibre | Traxel_0.6 | Traxel_0.4 | Traxel_0.2
| Info |  | Fibre | 0.6 mm | 0.4 mm | 0.2 mm
Rinitial | Room temp | Ohm·mm | 33.56057 | 37.39268 | 39.8578 | 65.56455
AVEDEV |  | Ohm·mm | 0.8435437 | 1.320798 | 1.753613 | 2.487121
Rheat | Heated at 150°C | Ohm·mm | 22.12282 | 23.61947 | 20.87607 | 22.98779
AVEDEV |  | Ohm·mm | 0.3967159 | 1.553239 | 0.9782251 | 1.564649
Rinitial | Room temp | Ohm·сm | 3.356057 | 3.739268 | 3.98578 | 6.556455
AVEDEV |  | Ohm·сm | 0.08435437 | 0.1320798 | 0.1753613 | 0.2487121
Rheat | Heated at 150°C | Ohm·сm | 2.212282 | 2.361947 | 2.087607 | 2.298779
AVEDEV |  | Ohm·сm | 0.03967159 | 0.1553239 | 0.09782251 | 0.1564649
Filament
Extruded fibre
Monolayer
Multilayer printed structure
Printed track element (traxel)

## Anisotropic monolayer
Material:
Proto-Pasta Conductive PLA; filament Ø 2.85 mm
Characterization:
Measerements were performed using 4-point probe method
The cross-section area of specimens was determined via image analysis of obtained images under the optical microscope
Results:
| Experimental | [6 empty] | Calculated using: | [5 empty] | ρ11 and ρ22 as experimentaly obtained data and resistivity was calculated only for printing orientation between 0 and 90 degrees.
|  | Layer thickness, mm | [6 empty] | Layer thickness, mm
|  | 0.1 mm |  | 0.185 mm |  | 0.33 mm |  |  | 0.1 mm |  |  | 0.185 mm |  |  | 0.33 mm
| Angle, deg. | ρ'LUMMI | AVEDEV | ρ'LUMMI | AVEDEV | ρ'LUMMI | AVEDEV | Angle, deg. | ρ' | AVEDEV | ρ'calc | ρ' | AVEDEV | ρ'calc | ρ' | AVEDEV | ρ'calc
| 0 | 15.3328 | 0.5208995 | 12.71763 | 1.274839 | 8.148579 | 0.1864147 | 0 | 15.3328 | 0.5208995 | 15.3328 | 12.71763 | 1.274839 | 12.71763 | 8.148579 | 0.1864147 | 8.148579
| 30 | 16.30953 | 0.1746533 | 14.97294 | 0.02668115 | 8.426086 | 0.3324769 | 5 |  |  | 15.37564 |  |  | 12.74952 |  |  | 8.176187
| 45 | 18.3526 | 0.09019988 | 15.32336 | 0.2170023 | 9.144521 | 0.06560936 | 10 |  |  | 15.50427 |  |  | 12.84519 |  |  | 8.259288
| 60 | 22.07723 | 1.542208 | 16.55092 | 0.1253148 | 11.10863 | 0.3299891 | 15 |  |  | 15.719 |  |  | 13.00452 |  |  | 8.398672
| 90 | 24.21382 | 0.4652006 | 18.96248 | 0.09962814 | 14.66963 | 0.3788998 | 20 |  |  | 16.02013 |  |  | 13.22719 |  |  | 8.595546
[8 empty] | 25 |  |  | 16.40763 |  |  | 13.51243 |  |  | 8.851333
[8 empty] | 30 | 16.30953 | 0.1746533 | 16.88065 | 14.97294 | 0.02668115 | 13.85863 | 8.426086 | 0.3324769 | 9.167365
[8 empty] | 35 |  |  | 17.43682 |  |  | 14.26295 |  |  | 9.544399
[8 empty] | 40 |  |  | 18.07138 |  |  | 14.72067 |  |  | 9.981941
[8 empty] | 45 | 18.3526 | 0.09019988 | 18.7761 | 15.32336 | 0.2170023 | 15.22455 | 9.144521 | 0.06560936 | 10.4773
[8 empty] | 50 |  |  | 19.53801 |  |  | 15.76416 |  |  | 11.02439
[8 empty] | 55 |  |  | 20.33823 |  |  | 16.32519 |  |  | 11.61233
[8 empty] | 60 | 22.07723 | 1.542208 | 21.15105 | 16.55092 | 0.1253148 | 16.88917 | 11.10863 | 0.3299891 | 12.22401
[8 empty] | 65 |  |  | 21.9437 |  |  | 17.43351 |  |  | 12.83507
[8 empty] | 70 |  |  | 22.6773 |  |  | 17.93243 |  |  | 13.4139
[8 empty] | 75 |  |  | 23.30941 |  |  | 18.3586 |  |  | 13.92323
[8 empty] | 80 |  |  | 23.79817 |  |  | 18.68581 |  |  | 14.32397
[8 empty] | 85 |  |  | 24.10775 |  |  | 18.89201 |  |  | 14.58099
[8 empty] | 90 | 24.21382 | 0.09019988 | 24.21382 | 18.96248 | 0.09962814 | 18.96248 | 14.66963 | 0.3788998 | 14.66963
Resistivity of monolayer in time:

## Multilayer structure
Material:
Proto-Pasta Conductive PLA; filament Ø 2.85 mm
Printed "dog-bone" specimens with various printing orientations (nozzle 0.4 mm)
Characterization:
Measerements were performed using 4-point probe method
Ritec | Data obtained at Ritec
LUMMI | Data obtained at LUMMI
Experimental
| Angle θ, deg | ρ'LUMMI | AVEDEV | ρ'Ritec | AVEDEV
| 0 | 9.967711 | 0.05331646 | 10.97944 | 0.06821333
| 15 | 11.56796 | 0.2011702 | 12.64152 | 0.276
| 30 | 11.23596 | 0.1821575 | 10.63056 | 0.29184
| 45 | 15.9972 | 0.1719729 | 15.72184 | 1.038293
| 60 | 18.55908 | 0.04069595 | 19.61152 | 0.8505067
| 75 | 20.79161 | 0.5961245 | 20.9024 | 0.5836267
| 90 | 21.62266 | 0.8768209 | 21.2964 | 0.20496

## Temperature-Resistivity
Material:
Proto-Pasta Conductive PLA; filament Ø 2.85 mm
Koltron G1; filament Ø 2.85 mm
Characterization:
The temperature-resistivity relationship was obtained for Koltron G1 and Proto-Pasta filament specimens with fused electrodes
Temperature was maintained using oven
Obtained data range for both materials are shortened for representation
| Temperature, °C | Resistivity, Ohm*cm | [6 empty] | Temperature, °C | Resistivity, Ohm*cm
|  | AVERAGE | AVEDEV | [6 empty] | AVERAGE | AVEDEV
| 21.01574 | 3.472418 | 0.05705916 | [5 empty] | 22.29823 | 3.730704 | 0.08136406
| 37.01625 | 3.528227 | 0.08387453 | [5 empty] | 32.06233 | 4.098701 | 0.09285807
| 52.0864 | 3.49829 | 0.09186551 | [5 empty] | 43.30768 | 4.871135 | 0.1170836
| 62.20544 | 3.434216 | 0.09279433 | [5 empty] | 53.7549 | 6.251401 | 0.1581058
| 58.04074 | 3.303308 | 0.08750278 | [5 empty] | 63.07125 | 8.154752 | 0.1958183
| 45.24863 | 3.258412 | 0.08717512 | [5 empty] | 67.5793 | 9.453088 | 0.2235962
| 32.01508 | 3.244362 | 0.08708818 | [5 empty] | 57.90783 | 7.154296 | 0.1869462
| 21.52692 | 3.230105 | 0.08258702 | [5 empty] | 47.00317 | 5.44746 | 0.136475
[9 empty] | 38.0331 | 4.559934 | 0.1072734
[9 empty] | 27.4446 | 3.826711 | 0.08495243
[9 empty] | 22.82166 | 3.537376 | 0.07574775
Resistivity measurements were made on annealed specimens at 100 °C
Temperature, | °C | 21 | 50 | 60 | 80 | 90 | 100 | 110 | 130 | 150
Resistivity, | Ohm·cm | 1.88678 | 1.939316 | 1.938469 | 2.023367 | 2.010673 | 1.698518 | 1.67162 | 1.873575 | 2.440031

## Filament hot-pressing
Material:
Proto-Pasta Conductive PLA; filament Ø 2.85 mm
Characterization:
All measurements were done by 4point probe method at 3V between furtherest current probes (300mm)
Current probes were welded in filament. Voltage contacts were prepared with conductive silver paint
The cross-section area of specimens was determined via image analysis of obtained images under the optical microscope
Hot-pressed PLA filament
Perimeter, | mm | 9.110619 | 9.565335 | 10.5109 | 11.43621 | 13.17004 | 13.45323 | 17.98684 | 30.44643
AVEDEV | mm | 0 | 0.03523214 | 0.1168444 | 0.1704142 | 0.6389915 | 0.3803657 | 1.640026 | 0.2881317
Cross section, | mm2 | 6.605199 | 7.068562 | 7.235135 | 7.255827 | 7.369917 | 7.180379 | 7.124323 | 6.649972
AVEDEV | mm2 | 0 | 0.02571613 | 0.1477697 | 0.1198282 | 0.0601619 | 0.06371358 | 0.1144202 | 0.06481008
Resistivity, | Ohm·cm | 1.96022 | 2.226301 | 2.499912 | 2.406774 | 2.885077 | 2.310102 | 2.202783 | 2.036654
AVEDEV | Ohm·cm | 0.1507307 | 0.05749413 | 0.09050597 | 0.09232152 | 0.1541059 | 0.1541059 | 0.1009396 | 0.09555231

## Joule heating
Material:
Printed hybrid dog-bone specimens (prepared according to ISO 527-2 standard) with a gauge section’s dimensions of 75×10×3 mm
Conductive part |  |  | Koltron G1
Non-conductive part |  |  | Tough PLA White (Ultimaker)
Characterization:
The electrical resistivity measurements using the two-probe determination method were performed using Multimeter Tektronix DMM 4020 (Tektronix, Oregon, USA)
Temperature was measured using RS PRO RS-9875 thermal imaging camera (RS Components, Corby, United Kingdom)
Time, | 5V |  | 10V |  | 15V |  |  | Time, | 20V
s | V | avedev | V | avedev | V | avedev |  | s | V | avedev
0 | 23.63333 | 0.9111111 | 24.86667 | 0.9777778 | 26.06667 | 0.8222222 |  | 0 | 24.75 | 0.05
70 | 24.33333 | 0.9777778 | 29.3 | 1.333333 | 36.6 | 1.133333 |  | 70 | 47.75 | 1.15
130 | 24.86667 | 1.022222 | 31.2 | 1.533333 | 41.43333 | 1.377778 |  | 130 | 55.75 | 1.05
220 | 25.43333 | 1.111111 | 33.06667 | 1.511111 | 45.4 | 1.4 |  | 220 | 62.7 | 1.5
320 | 25.56667 | 1.155556 | 33.93333 | 1.488889 | 47.5 | 1.4 |  | 320 | 66 | 2.1
410 | 25.73333 | 1.044444 | 34.36667 | 1.577778 | 48.76667 | 1.755556 |  | 410 | 68.05 | 2.25
490 | 25.8 | 1.133333 | 34.66667 | 1.444444 | 49.16667 | 1.755556 |  | 490 | 69.05 | 2.55
570 | 26 | 1.6 | 34.76667 | 1.666667 | 49.4 | 1.733333 |  | 570 | 69.25 | 1.55
610 | 26.15 | 1.5 | 34.7 | 1.666667 | 50.05 | 1.75 |  | 635 | 68.9 | 1.5
[8 empty] | 695 | 69.1 | 1.9
The temperature and resistance data were collected in their equilibrium state at each voltage increment step from 1 to 20 V
| Temperature, |  | Voltage, |  | Power, |  | Resistivity,
| °C | avedev | V | avedev | W | avedev | % | avedev
| 22.66667 | 0.4444444 | 0 | 0 | 0 | 0 | #DIV/0!
| 22.66667 | 0.4444444 | 1.007 | 0.003333333 | 0.002212254 | 0.0001445235 | 100 | 0
| 23.4 | 0.2666667 | 2.029667 | 0.001555556 | 0.00898505 | 0.0005512076 | 99.98255 | 0.008950922
| 24.93333 | 0.7555556 | 4 | 0 | 0.0351212 | 0.002116533 | 99.33338 | 0.01014095
| 28.16667 | 0.5555556 | 6.626667 | 0.8622222 | 0.096557916 | 0.019245304 | 99.22074 | 0.01464984
| 31.46667 | 0.7111111 | 8.58 | 0.88 | 0.161440752 | 0.023176912 | 99.17835 | 0.06330999
| 35.73333 | 1.155556 | 10.56333 | 0.8844444 | 0.2448206 | 0.02563909 | 98.99941 | 0.05464622
| 39.73333 | 1.644444 | 12.21333 | 0.4311111 | 0.3286321 | 0.009966724 | 98.62787 | 0.120527
| 42.86667 | 1.422222 | 13.54 | 0.46 | 0.4052741 | 0.01667358 | 98.34212 | 0.2251247
| 47.8 | 0.4 | 15.2 | 0.8866667 | 0.5125508 | 0.03570405 | 97.96493 | 0.5357733
| 56.96667 | 2.311111 | 17.47667 | 0.4377778 | 0.6798118 | 0.02525731 | 97.72664 | 0.3524904
| 63.4 | 1.733333 | 19.47 | 0.4266667 | 0.8439775 | 0.06325349 | 97.92449 | 0.5891513

## Piezoresistivity
Material:
Printed hybrid dog-bone specimens (prepared according to ISO 527-2 standard) with a gauge section’s dimensions of 75×10×3 mm
Conductive part |  |  | Koltron G1
Non-conductive part |  |  | Tough PLA White (Ultimaker)
Characterization:
The electrical resistivity measurements using the two-probe determination method were performed using Multimeter Tektronix DMM 4020 (Tektronix, Oregon, USA)
Tensile tests were performed using the universal testing machine Zwick 2.5k (Zwick Roell Group, Ulm, Germany)
Obtained data range are shortened for representation
Strain | Standard force |  |  | Rel.Resistivity
% | MPa | avedev | avedev (for enhanced graph) | % | avedev | avedev (for enhanced graph)
0 | 0.02662304 | 0.005379055 | 0.005379055 | 0 | 0 | 0
0.0214923 | 0.6297629 |  | 0.005728412 | 0.1142912 |  | 0.02321962
0.04127035 | 1.167071 |  | 0.006452935 | 0.2567895 |  | 0.03973583
0.06197207 | 1.70391 |  | 0.01181211 | 0.4047862 |  | 0.03588349
0.08003644 | 2.170465 |  | 0.01283716 | 0.5619889 |  | 0.04459515
0.101661 | 2.70869 |  | 0.01619395 | 0.7546401 |  | 0.04227849
0.1205171 | 3.176096 |  | 0.01610731 | 0.9782305 |  | 0.08085108
0.1405592 | 3.641007 |  | 0.01881616 | 1.175463 |  | 0.07536585
0.1627112 | 4.176377 |  | 0.0215231 | 1.43257 |  | 0.07138855
0.182622 | 4.641186 |  | 0.02250023 | 1.743728 |  | 0.1267543
0.2084674 | 5.245087 |  | 0.02654623 | 2.178797 |  | 0.1998421
0.2519808 | 6.236964 | 0.02503124 |  | 2.952462 | 0.329468
0.5004072 | 11.64346 | 0.03809064 |  | 8.421466 | 0.712524
0.7506338 | 16.75845 | 0.04150703 |  | 15.3943 | 1.519812
1.002049 | 21.55558 | 0.06459824 |  | 23.81457 | 3.047221
1.251281 | 25.94032 | 0.08656314 |  | 33.39303 | 4.930578
1.469901 | 29.3311 | 0.1054272 |  | 43.00079 | 7.842466
1.638388 | 30.85452 | 0.460322 |  | 56.37503 | 20.3463
1.752524 | 31.40769 | 1.936831 |  | 82.30557
1.868202 | 31.4649 | 2.83938 |  | 234.0148
1.920606 | 29.34846 | 2.859037 |  | 12618.32 | 16737.79
1.927568 | 27.71048 | 2.804817 |  | 7628211.9 | 10170863.4