## Histograms for article
Vertical force tests (with preload) | [13 empty] | Horizontal force tests (with preload) | [14 empty] | Horizontal force tests (contact, no fixed preload) | [27 empty] | Single hook tensil test
ABAXIAL hooks | [6 empty] | ADAXIAL hooks | [6 empty] | ABAXIAL hooks | [6 empty] | ADAXIAL hooks | [7 empty] | ABAXIAL hooks | [13 empty] | ADAXIAL hooks | [15 empty] | 0° | 45° | 90° | 135° | 180° | 0° | 45° | 90° | 135° | 180
Force (mN) Array (36 hooks) | [6 empty] | Force (mN) Array (36 hooks) | [6 empty] | Force (mN) Array (36 hooks) | [6 empty] | Force (N) Array (36 hooks) in mN | [7 empty] | Summary | [13 empty] | summary | [14 empty] | AB hook | 258.5253 | 103.3043 | 21.23564 | 5.562884 | Impossible | 32.30598 | 12.51723 | 4.628111 | 1.853111 | Impossible
| Velcro | Polyestere | Skin | VELCRO dev.st | POLYESTERE dev.st | SKIN dev.st |  | Velcro | Polyestere | Skin | VELCRO dev.st | POLYESTERE dev.st | SKIN dev.st |  | Velcro | Polyester | Skin | VELCRO dev.st | POLYESTERE dev.st | SKIN dev.st |  | Velcro | Polyester | Skin | VELCRO dev.st | POLYESTERE dev.st | SKIN dev.st |  | Force (mN) | [6 empty] | Dev. ST. (N) | [6 empty] | Force (mN) | [6 empty] | Dev. ST. (N) | [7 empty] | AD hook | 20.3782 | 9.539332 | 4.842638 | 3.378165 | Impossible | 6.798972 | 3.122983 | 0.8124413 | 0.8447843 | Impossible
0.02N | 24.1416 | 19.47682 | 14.93459 | 9.937843 | 8.534547 | 5.321691 | 0.02N | 5.766668 | 15.06042 | 10.94539 | 2.276751 | 6.178094 | 3.060444 | 0.02N | 613.8922 | 2817.733 | 1078.079 | 131.4686 | 454.4608 | 229.8735 | 0.02N | 25.73133 | 37.27561 | 84.94854 | 6.685163 | 7.39371 | 16.00857 |  | CONTROL | P1200 | P180 | P80 | Velcro | Polyester | Skin | CONTROL | P1200 | P180 | P80 | Velcro | Polyester | Skin | Control | P1200 | P180 | P80 | Velcro | Polyester | Skin | Control | P1200 | P180 | P80 | Velcro | Polyester | Skin
0.1N | 28.83605 | 25.28478 | 17.04694 | 10.23939 | 6.179441 | 5.089645 | 0.1N | 9.348965 | 27.40239 | 9.753332 | 2.568531 | 8.749512 | 4.0547 | 0.1N | 1073.106 | 2773.311 | 1124.737 | 209.8854 | 454.4368 | 313.3692 | 0.1N | 54.1485 | 62.86458 | 144.779 | 3.844195 | 17.5988 | 26.85606 |  | 0.002463952 | 24.8814 | 105.4705 | 233.0033 | 684.3715 | 771.2204 | 42.47569 | 0.000520522 | 9.91028 | 40.98759 | 33.80795 | 124.645 | 293.4178 | 17.72067 | 0.003109524 | 7.513191 | 32.42844 | 43.29753 | 26.98908 | 24.09931 | 12.59861 | 0.001790812 | 2.079188 | 7.136791 | 1.758936 | 12.28337 | 6.786195 | 3.367437
0.5N | 34.80377 | 70.31156 | 26.73768 | 6.701261 | 16.78228 | 5.226833 | 0.5N | 9.401989 | 53.9834 | 18.65613 | 2.449949 | 16.89108 | 5.273176 | 0.5N | 1483.396 | 2815.23 | 1438.843 | 554.3116 | 519.968 | 114.8776 | 0.5N | 247.8245 | 376.092 | 261.5718 | 37.32596 | 41.29707 | 31.52292 | [30 empty] | Single hook Force (N) | [5 empty] | S.D.
1N | 40.60452 | 91.05269 | 34.85305 | 10.46179 | 31.801 | 7.711437 | 1N | 11.37383 | 54.72259 | 31.6601 | 2.734619 | 10.37344 | 6.736521 | 1N | 1730.073 | 3169.442 | 1724.93 | 289.3271 | 108.3939 | 327.5901 | 1N | 350.1796 | 620.8258 | 257.789 | 2.993035 | 45.45122 | 22.48204 | [31 empty] | 0° | 45° | 90° | 135° | 180° | 0° | 45° | 90° | 135° | 180°
[29 empty] | Force (mN/cm2) | [6 empty] | SD | [21 empty] | Abaxial hook | 0.2585253 | 0.1033043 | 0.02123564 | 0.005562884 | Impossible | 0.03230598 | 0.01251723 | 0.004628111 | 0.001853111 | Impossible
Normalizedm mN/cm2 | [6 empty] | Normalized mN/cm2 | [6 empty] | Normalizedm mN/cm2 | [6 empty] | Normalizedm mN/cm2 | [7 empty] | CONTROL | P1200 | P180 | P80 | Velcro | Polyester | Skin | Control | P1200 | P180 | P80 | Velcro | Polyester | Skin | [15 empty] | Adaxial hook | 0.0203782 | 0.009539332 | 0.004842638 | 0.003378165 | Impossible | 0.006798972 | 0.003122983 | 0.0008124413 | 0.0008447843 | Impossible
Preload | Loop fabric | Polyester fabric | Artificial skin | VELCRO dev.st | POLYESTERE dev.st | SKIN dev.st |  | Velcro | Polyester | Skin | VELCRO dev.st | POLYESTERE dev.st | SKIN dev.st | Preload | Velcro | Polyester | Skin | VELCRO dev.st | POLYESTERE dev.st | SKIN dev.st |  | Velcro | Polyester | Skin | VELCRO dev.st | POLYESTERE dev.st | SKIN dev.st | AB hooks | 0.01069424 | 107.9922 | 457.7712 | 1011.299 | 2970.362 | 3347.311 | 184.3563 | 0.00225921 | 43.01337 | 177.8975 | 146.7359 | 540.9937 | 1273.515 | 76.91263
20 mN | 104.7812 | 84.53483 | 64.82026 | 43.133 | 37.0423 | 23.09762 | 20 | 25.02894 | 65.36643 | 47.50602 | 9.88173 | 26.81465 | 13.28318 | 20 mN | 2664.463 | 12229.74 | 4679.164 | 570.6101 | 1972.486 | 997.7147 | 0.02N | 111.6811 | 161.7865 | 368.7003 | 29.01546 | 32.09075 | 69.48165 | AD hooks | 0.0134962 | 32.60934 | 140.7484 | 187.9233 | 117.1401 | 104.5977 | 54.68145 | 0.007772621 | 9.024255 | 30.97565 | 7.634272 | 53.31326 | 29.45397 | 14.61561
100 mN | 125.1565 | 109.743 | 73.98845 | 44.4418 | 26.82049 | 22.09047 | 100 | 40.5771 | 118.934 | 42.33217 | 11.14814 | 37.97531 | 17.59852 | 100 mN | 4657.58 | 12036.94 | 4881.672 | 910.9609 | 1972.382 | 1360.109 | 0.1N | 235.0195 | 272.8497 | 628.3809 | 16.68487 | 76.38367 | 116.5628
500 mN | 151.058 | 305.1717 | 116.049 | 29.08533 | 72.83975 | 22.68591 | 500 | 40.80724 | 234.3029 | 80.97278 | 10.63346 | 73.31198 | 22.88705 | 500 mN | 6438.351 | 12218.88 | 6244.976 | 2405.866 | 2256.806 | 498.6007 | 0.5N | 1075.627 | 1632.344 | 1135.294 | 162.0051 | 179.2408 | 136.8182
1000 mN | 176.2349 | 395.194 | 151.2719 | 45.40709 | 138.0252 | 33.46978 | 1000 | 49.36556 | 237.5113 | 137.4136 | 11.86901 | 45.02359 | 29.23837 | 1000 mN | 7508.997 | 13756.26 | 7486.677 | 1255.76 | 470.4597 | 1421.832 | 1N | 1519.877 | 2694.556 | 1118.876 | 12.9906 | 197.2709 | 97.57829 |  | Force (N/cm2) | [6 empty] | SD
[29 empty] | C | LR | MR | HR | LF | PF | AS | C | LR | MR | HR | LF | PF | AS
Normalizedm N/cm2 | [6 empty] | Normalized N/cm2 | [6 empty] | Normalizedm N/cm2 | [6 empty] | Normalized N/cm2 | [6 empty] | AB hooks | 1.069424e-05 | 0.1079922 | 0.4577712 | 1.011299 | 2.970362 | 3.347311 | 0.1843563 | 2.25921e-06 | 0.04301337 | 0.1778975 | 0.1467359 | 0.5409937 | 1.273515 | 0.07691263
Preload | LF | PF | AS | VELCRO dev.st | POLYESTERE dev.st | SKIN dev.st | Preload | LF | PF | AS | VELCRO dev.st | POLYESTERE dev.st | SKIN dev.st | Preload | LF | PF | AS | VELCRO dev.st | POLYESTERE dev.st | SKIN dev.st | Preload | LF | PF | AS | VELCRO dev.st | POLYESTERE dev.st | SKIN dev.st | AD hooks | 1.34962e-05 | 0.03260934 | 0.1407484 | 0.1879233 | 0.1171401 | 0.1045977 | 0.05468145 | 7.772621e-06 | 0.009024255 | 0.03097565 | 0.007634272 | 0.05331326 | 0.02945397 | 0.01461561
0.02 N | 0.1047812 | 0.08453483 | 0.06482026 | 0.043133 | 0.0370423 | 0.02309762 | 0.02 N | 0.02502894 | 0.06536643 | 0.04750602 | 0.00988173 | 0.02681465 | 0.01328318 | 0.02 N | 2.664463 | 12.22974 | 4.679164 | 0.5706101 | 1.972486 | 0.9977147 | 0.02 N | 0.1116811 | 0.1617865 | 0.3687003 | 0.02901546 | 0.03209075 | 0.06948165
0.1 N | 0.1251565 | 0.109743 | 0.07398845 | 0.0444418 | 0.02682049 | 0.02209047 | 0.1 N | 0.0405771 | 0.118934 | 0.04233217 | 0.01114814 | 0.03797531 | 0.01759852 | 0.1 N | 4.65758 | 12.03694 | 4.881672 | 0.9109609 | 1.972382 | 1.360109 | 0.1 N | 0.2350195 | 0.2728497 | 0.6283809 | 0.01668487 | 0.07638367 | 0.1165628
0.5 N | 0.151058 | 0.3051717 | 0.116049 | 0.02908533 | 0.07283975 | 0.02268591 | 0.5 N | 0.04080724 | 0.2343029 | 0.08097278 | 0.01063346 | 0.07331198 | 0.02288705 | 0.5 N | 6.438351 | 12.21888 | 6.244976 | 2.405866 | 2.256806 | 0.4986007 | 0.5 N | 1.075627 | 1.632344 | 1.135294 | 0.1620051 | 0.1792408 | 0.1368182
1 N | 0.1762349 | 0.395194 | 0.1512719 | 0.04540709 | 0.1380252 | 0.03346978 | 1 N | 0.04936556 | 0.2375113 | 0.1374136 | 0.01186901 | 0.04502359 | 0.02923837 | 1 N | 7.508997 | 13.75626 | 7.486677 | 1.25576 | 0.4704597 | 1.421832 | 1 N | 1.519877 | 2.694556 | 1.118876 | 0.0129906 | 0.1972709 | 0.09757829
Ho 36 uncini in 4.8mmx4.8 mm
Area= | 23.04 | mm2
In 1cm2 ho 100 mm2