## Figure 4c
Figure 4c: Fluorescence intensity line profiles for DDAB/trans-AzoAsp2 microdroplets and PDDA/trans-AzoAsp2 coacervates
Distance (μm) | Fluorescence intensity in DDAB/trans-AzoAsp2 microdroplets | Fluorescence intensity in PDDA/trans-AzoAsp2 microdroplets
0 | 0.06791 | 0.01529
0.065 | 0.05466 | 0.01619
0.13 | 0.04725 | 0.01879
0.195 | 0.0457 | 0.0231
0.26 | 0.05 | 0.02911
0.325 | 0.06015 | 0.03683
0.39 | 0.07615 | 0.04624
0.455 | 0.098 | 0.05737
0.52 | 0.12162 | 0.07077
0.585 | 0.15324 | 0.08516
0.65 | 0.19382 | 0.09967
0.715 | 0.242 | 0.11662
0.78 | 0.2967 | 0.13336
0.845 | 0.35684 | 0.14768
0.91 | 0.42061 | 0.16434
0.975 | 0.48397 | 0.17776
1.04 | 0.54595 | 0.18882
1.105 | 0.60471 | 0.19652
1.17 | 0.65712 | 0.20205
1.235 | 0.70079 | 0.20543
1.3 | 0.73895 | 0.20801
1.365 | 0.77116 | 0.21209
1.43 | 0.79933 | 0.21807
1.495 | 0.82227 | 0.22377
1.56 | 0.84126 | 0.22808
1.625 | 0.85504 | 0.2309
1.69 | 0.86444 | 0.23405
1.755 | 0.87306 | 0.23653
1.82 | 0.87871 | 0.24274
1.885 | 0.88022 | 0.2483
1.95 | 0.8807 | 0.2568
2.015 | 0.87798 | 0.26905
2.08 | 0.8734 | 0.27883
2.145 | 0.86448 | 0.28875
2.21 | 0.85093 | 0.30258
2.275 | 0.83272 | 0.31922
2.34 | 0.81031 | 0.34092
2.405 | 0.78147 | 0.36653
2.47 | 0.74743 | 0.39605
2.535 | 0.70372 | 0.43237
2.6 | 0.6511 | 0.47922
2.665 | 0.59214 | 0.52824
2.73 | 0.52521 | 0.58433
2.795 | 0.45505 | 0.64077
2.86 | 0.38663 | 0.70078
2.925 | 0.32137 | 0.75738
2.99 | 0.26289 | 0.80575
3.055 | 0.21282 | 0.84721
3.12 | 0.17086 | 0.88339
3.185 | 0.13991 | 0.91006
3.25 | 0.11895 | 0.92795
3.315 | 0.10653 | 0.94229
3.38 | 0.10072 | 0.95423
3.445 | 0.09666 | 0.96146
3.51 | 0.09501 | 0.97069
3.575 | 0.09392 | 0.97618
3.64 | 0.09383 | 0.9822
3.705 | 0.09453 | 0.98489
3.77 | 0.09627 | 0.9843
3.835 | 0.09895 | 0.98291
3.9 | 0.10222 | 0.97688
3.965 | 0.10618 | 0.9675
4.03 | 0.11036 | 0.95388
4.095 | 0.11777 | 0.93385
4.16 | 0.13173 | 0.90646
4.225 | 0.15693 | 0.86986
4.29 | 0.19339 | 0.82144
4.355 | 0.24148 | 0.76595
4.42 | 0.30122 | 0.70809
4.485 | 0.3689 | 0.64733
4.55 | 0.4435 | 0.58149
4.615 | 0.51789 | 0.51717
4.68 | 0.59354 | 0.45577
4.745 | 0.66445 | 0.40306
4.81 | 0.72694 | 0.35816
4.875 | 0.77785 | 0.32275
4.94 | 0.81991 | 0.29411
5.005 | 0.85251 | 0.27399
5.07 | 0.87983 | 0.25705
5.135 | 0.90322 | 0.24208
5.2 | 0.92187 | 0.23246
5.265 | 0.94032 | 0.22698
5.33 | 0.95535 | 0.22332
5.395 | 0.96709 | 0.22063
5.46 | 0.97605 | 0.21646
5.525 | 0.98167 | 0.21511
5.59 | 0.98759 | 0.2102
5.655 | 0.99 | 0.20791
5.72 | 0.98728 | 0.20472
5.785 | 0.98103 | 0.20008
5.85 | 0.97343 | 0.19561
5.915 | 0.96283 | 0.1936
5.98 | 0.94849 | 0.19313
6.045 | 0.92947 | 0.19354
6.11 | 0.90866 | 0.19852
6.175 | 0.88674 | 0.20487
6.24 | 0.85961 | 0.21427
6.305 | 0.82834 | 0.22482
6.37 | 0.78993 | 0.24448
6.435 | 0.74192 | 0.27165
6.5 | 0.68211 | 0.31003
6.565 | 0.61188 | 0.3594
6.63 | 0.53266 | 0.41501
6.695 | 0.4525 | 0.47548
6.76 | 0.3751 | 0.5372
6.825 | 0.30337 | 0.59517
6.89 | 0.23853 | 0.6468
6.955 | 0.18332 | 0.69104
7.02 | 0.14274 | 0.73192
7.085 | 0.11516 | 0.76068
7.15 | 0.09948 | 0.77595
7.215 | 0.09251 | 0.77955
7.28 | 0.09004 | 0.7823
7.345 | 0.08859 | 0.78051
7.41 | 0.08666 | 0.78004
7.475 | 0.08442 | 0.77716
7.54 | 0.08281 | 0.77286
7.605 | 0.08205 | 0.76365
7.67 | 0.0803 | 0.74893
7.735 | 0.07811 | 0.73057
7.8 | 0.07546 | 0.71247
7.865 | 0.07146 | 0.69496
7.93 | 0.06848 | 0.6763
7.995 | 0.06538 | 0.65285
8.06 | 0.06275 | 0.62603
8.125 | 0.05965 | 0.59687
8.19 | 0.0566 | 0.56321
8.255 | 0.05277 | 0.52031
8.32 | 0.04822 | 0.46985
8.385 | 0.04243 | 0.4122
8.45 | 0.0364 | 0.35113
8.515 | 0.03026 | 0.28942
8.58 | 0.0236 | 0.22897
8.645 | 0.01885 | 0.18598
8.71 | 0.01443 | 0.14751
8.775 | 0.01035 | 0.11357
8.84 | 0.00659 | 0.08416
8.905 | 0.00317 | 0.05927
8.97 | 8.23716e-05 | 0.0389
9.035 | -0.00267 | 0.02306

## Figure 4f
Figure 4f: Fluorescence intensity changes for HRP/H2O2-mediated peroxidation in coacervate-based protocell networks.
Fluorescence intensity changes in DDAB/trans-AzoAsp2 coacervates |  |  |  |  | Fluorescence intensity changes in PDDA/trans-AzoAsp2 coacervates
Time (s) | Set 1 | Set 2 | Set 3 | Set 4 | Time (s) | Set 1 | Set 2 | Set 3 | Set 4
0 | 0 | 0 | 0 | 0 | 0 | 0 | 0 | 0 | 0
20 | 33.77143 | 29.17143 | 32.74286 | 18.08571 | 20 | -17 | -2 | 9 | -18
40 | 83.51429 | -37.08571 | 68.82857 | -33.74286 | 40 | 43 | -6 | 29 | -40
60 | 112.82857 | -54.77143 | 80.05714 | -34.28571 | 60 | 38 | 7 | 14 | 39
80 | 61.97143 | -68.94286 | -3.68571 | -3.68571 | 80 | 3 | -2 | 6 | -22
100 | 109.94286 | 55.48571 | 89.51429 | 77.45714 | 100 | 28 | 8 | 16 | -11
120 | 523.17143 | 457.48571 | 455.4 | 400.91429 | 120 | 40 | 14 | 43 | 8
140 | 1331.42857 | 1284.94286 | 1141.34286 | 1175.14286 | 140 | 169 | 42 | 49 | 44
160 | 2511.91429 | 2480.51429 | 2272.2 | 2379.11429 | 160 | 183 | 51 | 71 | 77
180 | 4018.02857 | 4033.28571 | 3812.97143 | 3882.8 | 180 | 282 | 129 | 81 | 120
200 | 5910.68571 | 5953.82857 | 5545.02857 | 5509.14286 | 200 | 608 | 153 | 105 | 144
220 | 8047.48571 | 8055.85714 | 7531.71429 | 7478.05714 | 220 | 658 | 184 | 148 | 205
240 | 10181.37143 | 10098.74286 | 9531.34286 | 9512.08571 | 240 | 916 | 202 | 143 | 169
260 | 12331.57143 | 12288.31429 | 11637.54286 | 11522.8 | 260 | 839 | 252 | 191 | 284
280 | 14370.94286 | 14371.88571 | 13580.71429 | 13375.71429 | 280 | 1078 | 311 | 265 | 438
300 | 16661.4 | 16620.74286 | 15738.02857 | 15593.11429 | 300 | 1268 | 300 | 302 | 343
320 | 18761.54286 | 18615.11429 | 17142.97143 | 17757.71429 | 320 | 1328 | 369 | 353 | 409
340 | 21071.57143 | 20985.85714 | 19198.48571 | 19900.28571 | 340 | 1539 | 380 | 436 | 493
360 | 23066.17143 | 22883.02857 | 21192.45714 | 21668.6 | 360 | 1481 | 396 | 432 | 490
380 | 25105.91429 | 24883.17143 | 23566.45714 | 23331.97143 | 380 | 1770 | 515 | 463 | 525
400 | 26803.02857 | 26498.48571 | 25142.37143 | 24948.97143 | 400 | 1901 | 580 | 486 | 638
420 | 27850.31429 | 27533.71429 | 26098.68571 | 26144.25714 | 420 | 2255 | 473 | 510 | 738
440 | 28912.2 | 28612.77143 | 27011.8 | 27307.68571 | 440 | 1727 | 569 | 513 | 784
460 | 29750.48571 | 29592.42857 | 28158.71429 | 28232.42857 | 460 | 1692 | 640 | 662 | 705
480 | 31834.51429 | 31791.54286 | 30225.54286 | 30290.71429 | 480 | 1890 | 689 | 628 | 809
500 | 34574.05714 | 34652.31429 | 32474.02857 | 32708.65714 | 500 | 2263 | 737 | 643 | 869
520 | 37167.28571 | 37157.34286 | 34494.22857 | 34868.22857 | 520 | 2145 | 720 | 644 | 799
540 | 37710.22857 | 37692.4 | 35151.08571 | 35423.6 | 540 | 1838 | 751 | 677 | 842
560 | 37289.42857 | 37447.17143 | 35260.34286 | 35329.6 | 560 | 1702 | 671 | 767 | 923
580 | 37093.88571 | 37583.2 | 35376.08571 | 35392.54286 | 580 | 1815 | 685 | 699 | 705
600 | 37185.94286 | 37578.2 | 35404.74286 | 35552.57143 | 600 | 1969 | 716 | 715 | 762

## Figure 4h
Figure 4h: Fluorescence intensity changes for HH-min cleavage and release and retention of the FRET-substrate within coacervate-based protocell networks
Fluorescence intensity changes in DDAB/trans-AzoAsp2 coacervates |  |  |  | Fluorescence intensity changes in PDDA/trans-AzoAsp2 coacervates
Time (min) | Set 1 | Set 2 | Set 3 | Time (min) | Set 1 | Set 2 | Set 3
0 | 1665 | 880 | 1184 | 0 | 11453 | 10770 | 10227
60 | 1573 | 857 | 1388 | 60 | 10421 | 11091 | 10761
120 | 1666 | 973 | 1214 | 120 | 11905 | 11421 | 12081
180 | 1637 | 1012 | 1512 | 180 | 13260 | 13319 | 12437
240 | 1504 | 882 | 1199 | 240 | 14301 | 14517 | 13812
300 | 1244 | 1151 | 1232 | 300 | 16429 | 16185 | 15550
360 | 1662 | 894 | 1222 | 360 | 18394 | 17875 | 17766
420 | 1301 | 883 | 1417 | 420 | 19337 | 20365 | 21539
480 | 1967 | 897 | 1163 | 480 | 23801 | 23419 | 22994
540 | 1586 | 1341 | 1424 | 540 | 24897 | 24496 | 24993

## Figure 4k
Figure 4k: Fluorescence intensity changes during transfer of TAMRA-ssDNA from DDAB/trans-AzoAsp2 droplets to adjacent PDDA/trans-AzoAsp2 domains located in the same protocell chains
Time (s) | DDAB/trans-AzoAsp2 droplet 1 | PDDA/trans-AzoAsp2 droplet 2 | DDAB/trans-AzoAsp2 droplet 3 | PDDA/trans-AzoAsp2 droplet 4 | DDAB/trans-AzoAsp2 droplet 5 | PDDA/trans-AzoAsp2 droplet 6
0 | 1 | 0.0868783 | 1 | 0.0389167 | 1 | 0
10 | 0.8271792 | 0.0113439 | 0.8662843 | 0 | 0.8876165 | 0.0786851
12.5 | 0.764489 | 0 | 0.7243234 | 0.012179 | 0.632425 | 0.3511039
14.5 | 0.5640096 | 0.4498319 | 0.5145208 | 0.3400642 | 0.2041981 | 0.5120892
16 | 0.2317856 | 0.5065126 | 0.3196932 | 0.2530757 | 0.0269494 | 0.7388945
17 | 0.088493 | 1 | 0.1928506 | 0.9863926 | 0.010477 | 0.882242
18.5 | 0.0403875 | 0.9724221 | 0.0584448 | 0.8629038 | 0.0048626 | 0.887807
27.5 | 0.0053563 | 0.8838907 | 0 | 0.9754686 | 0 | 0.9359977
38.5 | 0 | 0.9126627 | 0.0065581 | 1 | 0.0014996 | 1