## Supplementary Figure 2a
Supplementary Figure 2a: SAXS profiles of DDAB/trans-AzoAsp2 coacervates and PDDA/trans-AzoAsp2 coacervates
q (Å) | DDAB/trans-AzoAsp2 coacervates | PDDA/trans-AzoAsp2 coacervates
0.00803 | 0.43998 | 0.28825
0.0086 | 0.46698 | 0.23523
0.00917 | 1 | 0.55198
0.00975 | 0.87321 | 0.58476
0.01032 | 0.74279 | 0.51997
0.01089 | 0.20543 | 0.78105
0.01147 | 0.07021 | 1
0.01204 | 0.21845 | 0.78648
0.01261 | 0.42382 | 0.63297
0.01319 | 0.61122 | 0.43282
0.01376 | 0.62708 | 0.30792
0.01433 | 0.54348 | 0.2341
0.01491 | 0.47482 | 0.18328
0.01548 | 0.41323 | 0.15311
0.01605 | 0.35887 | 0.12504
0.01663 | 0.32141 | 0.1047
0.0172 | 0.28636 | 0.08917
0.01777 | 0.25838 | 0.07687
0.01835 | 0.23498 | 0.06477
0.01892 | 0.21267 | 0.05636
0.01949 | 0.19888 | 0.04774
0.02007 | 0.18927 | 0.04267
0.02064 | 0.1715 | 0.03646
0.02121 | 0.15031 | 0.03223
0.02179 | 0.15004 | 0.02967
0.02236 | 0.14477 | 0.02566
0.02293 | 0.1392 | 0.02281
0.02351 | 0.13023 | 0.02097
0.02408 | 0.12256 | 0.01912
0.02465 | 0.11422 | 0.01789
0.02523 | 0.11356 | 0.01531
0.0258 | 0.10148 | 0.01399
0.02637 | 0.09861 | 0.01252
0.02695 | 0.09451 | 0.01155
0.02752 | 0.09266 | 0.01143
0.02809 | 0.08814 | 0.01018
0.02867 | 0.08709 | 0.00903
0.02924 | 0.08161 | 0.00861
0.02981 | 0.0764 | 0.00745
0.03039 | 0.07682 | 0.00719
0.03096 | 0.07121 | 0.00711
0.03153 | 0.0645 | 0.00618
0.03211 | 0.06352 | 0.00598
0.03268 | 0.05976 | 0.00559
0.03325 | 0.0655 | 0.00563
0.03383 | 0.05604 | 0.0047
0.0344 | 0.05769 | 0.00476
0.03497 | 0.05206 | 0.00441
0.03555 | 0.04932 | 0.00412
0.03612 | 0.05284 | 0.0042
0.03669 | 0.04617 | 0.00366
0.03727 | 0.04445 | 0.00316
0.03784 | 0.04215 | 0.00312
0.03841 | 0.0395 | 0.00334
0.03899 | 0.04186 | 0.00318
0.03956 | 0.04041 | 0.00283
0.04013 | 0.03973 | 0.00284
0.04071 | 0.03787 | 0.00285
0.04128 | 0.035 | 0.00262
0.04185 | 0.03377 | 0.00219
0.04243 | 0.03274 | 0.00182
0.043 | 0.03553 | 0.00192
0.04357 | 0.03216 | 0.0018
0.04415 | 0.03013 | 0.00188
0.04472 | 0.02874 | 0.00197
0.04529 | 0.03005 | 0.00175
0.04587 | 0.02982 | 0.00169
0.04644 | 0.02635 | 0.00161
0.04701 | 0.02656 | 0.00177
0.04759 | 0.02396 | 0.00175
0.04816 | 0.02372 | 0.00141
0.04873 | 0.02277 | 0.00139
0.04931 | 0.02282 | 0.00156
0.04988 | 0.0198 | 0.00119
0.05045 | 0.02203 | 0.00126
0.05103 | 0.02146 | 0.0014
0.0516 | 0.02242 | 0.0016
0.05217 | 0.02339 | 0.00121
0.05275 | 0.02073 | 0.00127
0.05332 | 0.02096 | 0.00096651
0.05389 | 0.01776 | 0.00111
0.05447 | 0.01656 | 0.0012
0.05504 | 0.01408 | 0.00131
0.05561 | 0.01866 | 0.00152
0.05619 | 0.01391 | 0.000898075
0.05676 | 0.01297 | 0.00113
0.05733 | 0.01663 | 0.000956557
0.05791 | 0.01349 | 0.00126
0.05848 | 0.01336 | 0.000692878
0.05905 | 0.0121 | 0.000728658
0.05963 | 0.01227 | 0.000797864
0.0602 | 0.01411 | 0.000934549
0.06077 | 0.01224 | 0.00103
0.06134 | 0.01432 | 0.00112
0.06192 | 0.01323 | 0.00118
0.06249 | 0.00984 | 0.000766127
0.06306 | 0.00975 | 0.00076711
0.06364 | 0.01063 | 0.000819601
0.06421 | 0.01201 | 0.00106
0.06478 | 0.01051 | 0.000918131
0.06536 | 0.01245 | 0.000944676
0.06593 | 0.00865 | 0.000801192
0.0665 | 0.00898 | 0.00101
0.06708 | 0.00617 | 0.000470579
0.06765 | 0.00612 | 0.000795788
0.06822 | 0.00853 | 0.000541636
0.0688 | 0.01113 | 0.000680226
0.06937 | 0.00919 | 0.00117
0.06994 | 0.00801 | 0.00093465
0.07052 | 0.00675 | 0.000738104
0.07109 | 0.00531 | 0.000641687
0.07166 | 0.00381 | 0.000739543
0.07224 | 0.00654 | 0.000672366
0.07281 | 0.00577 | 0.000749502
0.07338 | 0.00623 | 0.000712219
0.07395 | 0.00635 | 0.000512561
0.07453 | 0.00581 | 0.00045928
0.0751 | 0.00784 | 0.00063035
0.07567 | 0.00745 | 0.000797123
0.07625 | 0.00537 | 0.00071621
0.07682 | 0.00438 | 0.000566785
0.07739 | 0.00604 | 0.000980445
0.07797 | 0.00571 | 0.000902859
0.07854 | 0.00693 | 0.000904502
0.07911 | 0.0051 | 0.000888085
0.07969 | 0.00605 | 0.000932558
0.08026 | 0.0065 | 0.000680761
0.08083 | 0.00838 | 0.0007835
0.08141 | 0.00666 | 0.000829283
0.08198 | 0.00361 | 0.00050056
0.08255 | 0.00393 | 0.000594832
0.08312 | 0.00273 | 0.000399267
0.0837 | 0.0039 | 0.000351773
0.08427 | 0.00375 | 0.000991522
0.08484 | 0.00379 | 0.000734547
0.08542 | 0.00262 | 0.000849041
0.08599 | 0.00351 | 0.00062075
0.08656 | 0.00069096 | 0.000374031
0.08714 | 0.00306 | 0.000876095
0.08771 | 0.00385 | 0.000446177
0.08828 | 0.00241 | 0.000602755
0.08886 | 0.00345 | 0.000771559
0.08943 | 0.00465 | 0.000626269
0.09 | 0.00263 | 0.000623232
0.09057 | 0.00279 | 0.000737171
0.09115 | 0.00421 | 0.000725349
0.09172 | 0.00427 | 0.000659916
0.09229 | 0.00347 | 0.000635424
0.09287 | 0.00343 | 0.000772486
0.09344 | 0.00415 | 0.000869108
0.09401 | 0.00416 | 0.000821291
0.09459 | 0.00482 | 0.000500119
0.09516 | 0.00401 | 0.000809119
0.09573 | 0.00302 | 0.000806683
0.09631 | 0.00303 | 0.00066985
0.09688 | 0.0029 | 0.000671721
0.09745 | 0.00103 | 0.000482007
0.09802 | 0.00239 | 0.000505848
0.0986 | 0.00112 | 0.000665141
0.09917 | 0.00179 | 0.000363618
0.09974 | 0.00151 | 0.000556946
0.10032 | 0.00466 | 0.000681666
0.10089 | 0.00258 | 0.0003546
0.10146 | 0.00137 | 0.000390971
0.10203 | 0.00279 | 0.000559641
0.10261 | 0.00292 | 0.000591951
0.10318 | 0.00129 | 0.000531027
0.10375 | 0 | 0.000457644
0.10433 | 0.00244 | 0.000448351
0.1049 | 0.0033 | 0.000471824
0.10547 | 0.00471 | 0.000942274
0.10605 | 0.00195 | 0.000774734
0.10662 | 0.00104 | 0.000616874
0.10719 | 0.00445 | 0.000875896
0.10776 | 0.00496 | 0.000792892
0.10834 | 0.00288 | 0.00070123
0.10891 | 0.00132 | 0.000444279
0.10948 | 0.00213 | 0.000541843
0.11006 | 0.00481 | 0.000792223
0.11063 | 0.00365 | 0.000719009
0.1112 | 0.00334 | 0.000666483
0.11177 | 0.00489 | 0.000580965
0.11235 | 0.00273 | 0.000527007
0.11292 | 0.00271 | 0.000752225
0.11349 | 0.00492 | 0.000766697
0.11407 | 0.00658 | 0.000807281
0.11464 | 0.00641 | 0.00104
0.11521 | 0.00282 | 0.000730425
0.11578 | 0.00408 | 0.000680303
0.11636 | 0.00435 | 0.000660137
0.11693 | 0.00229 | 0.000592088
0.1175 | 0.00439 | 0.000797524
0.11808 | 0.00419 | 0.000719928
0.11865 | 0.00307 | 0.000657955
0.11922 | 0.00574 | 0.000724968
0.11979 | 0.00351 | 0.000439479
0.12037 | 0.00414 | 0.000642869
0.12094 | 0.00396 | 0.000556997
0.12151 | 0.0062 | 0.000786384
0.12209 | 0.00499 | 0.000767751
0.12266 | 0.00474 | 0.000777728
0.12323 | 0.00448 | 0.000651494
0.1238 | 0.00644 | 0.000634689
0.12438 | 0.00654 | 0.000673089
0.12495 | 0.00445 | 0.000456281
0.12552 | 0.00511 | 0.000745771
0.12609 | 0.00568 | 0.000765263
0.12667 | 0.00494 | 0.00051976
0.12724 | 0.00607 | 0.000721171
0.12781 | 0.00559 | 0.000706263
0.12839 | 0.0038 | 0.000513531
0.12896 | 0.00504 | 0.000753368
0.12953 | 0.00649 | 0.000740139
0.1301 | 0.00577 | 0.000745339
0.13068 | 0.00574 | 0.000728472
0.13125 | 0.00803 | 0.000847801
0.13182 | 0.00573 | 0.000554015
0.13239 | 0.00575 | 0.000717391
0.13297 | 0.00818 | 0.000904602
0.13354 | 0.00771 | 0.000796607
0.13411 | 0.00728 | 0.000677042
0.13469 | 0.00698 | 0.000606951
0.13526 | 0.00722 | 0.000577582
0.13583 | 0.00882 | 0.00084411
0.1364 | 0.0072 | 0.000715851
0.13698 | 0.00797 | 0.000843195
0.13755 | 0.00796 | 0.000902607
0.13812 | 0.0075 | 0.00075873
0.13869 | 0.00799 | 0.00074826
0.13927 | 0.0073 | 0.000634141
0.13984 | 0.00913 | 0.00095015
0.14041 | 0.00707 | 0.000517144
0.14098 | 0.00802 | 0.000405323
0.14156 | 0.00861 | 0.000660104
0.14213 | 0.00911 | 0.000790813
0.1427 | 0.00652 | 0.000556347
0.14327 | 0.00629 | 0.000433833
0.14385 | 0.00914 | 0.000633953
0.14442 | 0.0088 | 0.000653038
0.14499 | 0.00905 | 0.000630896
0.14556 | 0.00878 | 0.000646881
0.14614 | 0.00906 | 0.000582234
0.14671 | 0.0095 | 0.000683828
0.14728 | 0.01012 | 0.000571656
0.14786 | 0.01166 | 0.000728524
0.14843 | 0.01009 | 0.000652425
0.149 | 0.01106 | 0.000717601
0.14957 | 0.01146 | 0.000476912
0.15015 | 0.01155 | 0.000581129
0.15072 | 0.00985 | 0.000493799
0.15129 | 0.01129 | 0.000566788
0.15186 | 0.01114 | 0.000618834
0.15243 | 0.0122 | 0.000687986
0.15301 | 0.01253 | 0.000622028
0.15358 | 0.0122 | 0.000683696
0.15415 | 0.01122 | 0.000706007
0.15472 | 0.01221 | 0.000536963
0.1553 | 0.01066 | 0.000518504
0.15587 | 0.01402 | 0.000701531
0.15644 | 0.01426 | 0.000560841
0.15701 | 0.01215 | 0.000660791
0.15759 | 0.01185 | 0.000595086
0.15816 | 0.01325 | 0.000778214
0.15873 | 0.01499 | 0.000903923
0.1593 | 0.0134 | 0.000802897
0.15988 | 0.01554 | 0.000945446
0.16045 | 0.01356 | 0.000584075
0.16102 | 0.01364 | 0.000720984
0.16159 | 0.01485 | 0.000727676
0.16217 | 0.01312 | 0.000706486
0.16274 | 0.01472 | 0.000633244
0.16331 | 0.01568 | 0.000788963
0.16388 | 0.01582 | 0.000552417
0.16446 | 0.01609 | 0.000735646
0.16503 | 0.0161 | 0.000714011
0.1656 | 0.01582 | 0.00078297
0.16617 | 0.01667 | 0.000799884
0.16674 | 0.01733 | 0.000753531
0.16732 | 0.01731 | 0.000802876
0.16789 | 0.01822 | 0.000662677
0.16846 | 0.01737 | 0.000560832
0.16903 | 0.01727 | 0.00072376
0.16961 | 0.01694 | 0.000898296
0.17018 | 0.01676 | 0.00073518
0.17075 | 0.01587 | 0.000667044
0.17132 | 0.01742 | 0.000626157
0.17189 | 0.01931 | 0.000829782
0.17247 | 0.02017 | 0.000823126
0.17304 | 0.01999 | 0.000799031
0.17361 | 0.02072 | 0.000692502
0.17418 | 0.0209 | 0.000837326
0.17476 | 0.01753 | 0.000482924
0.17533 | 0.01935 | 0.000395642
0.1759 | 0.02112 | 0.000775157
0.17647 | 0.02061 | 0.00071948
0.17704 | 0.02112 | 0.000636557
0.17762 | 0.02339 | 0.000759524
0.17819 | 0.02343 | 0.000795864
0.17876 | 0.02689 | 0.00104
0.17933 | 0.02392 | 0.000749104
0.1799 | 0.02173 | 0.000553595
0.18048 | 0.02103 | 0.000462686
0.18105 | 0.02133 | 0.000586098
0.18162 | 0.02456 | 0.000667482
0.18219 | 0.02558 | 0.00087672
0.18277 | 0.02747 | 0.000795021
0.18334 | 0.02682 | 0.000757015
0.18391 | 0.02555 | 0.000521102
0.18448 | 0.02744 | 0.000703517
0.18505 | 0.02767 | 0.000641702
0.18563 | 0.02667 | 0.000696606
0.1862 | 0.02683 | 0.000826009
0.18677 | 0.02855 | 0.000806224
0.18734 | 0.02861 | 0.000950214
0.18791 | 0.02802 | 0.000824926
0.18849 | 0.03086 | 0.000742661
0.18906 | 0.03097 | 0.000801536
0.18963 | 0.03071 | 0.000797238
0.1902 | 0.03092 | 0.000852392
0.19077 | 0.03104 | 0.000793305
0.19135 | 0.03095 | 0.000707291
0.19192 | 0.03045 | 0.000843148
0.19249 | 0.03201 | 0.00082611
0.19306 | 0.0328 | 0.00101
0.19363 | 0.03206 | 0.000596117
0.19421 | 0.03122 | 0.000679492
0.19478 | 0.03246 | 0.00070955
0.19535 | 0.0344 | 0.000964807
0.19592 | 0.035 | 0.000748305
0.19649 | 0.03312 | 0.000539525
0.19706 | 0.03543 | 0.00090111
0.19764 | 0.03456 | 0.000795854
0.19821 | 0.03555 | 0.000641
0.19878 | 0.0364 | 0.000767633
0.19935 | 0.03733 | 0.00070267
0.19992 | 0.03633 | 0.000571456
0.2005 | 0.03579 | 0.000794588
0.20107 | 0.03796 | 0.000868005
0.20164 | 0.03739 | 0.000862555
0.20221 | 0.03814 | 0.000666507
0.20278 | 0.03956 | 0.000621818
0.20335 | 0.03787 | 0.000691298
0.20393 | 0.03764 | 0.000612086
0.2045 | 0.03938 | 0.000725634
0.20507 | 0.03993 | 0.00083858
0.20564 | 0.03967 | 0.000738105
0.20621 | 0.04089 | 0.000791909
0.20678 | 0.0401 | 0.000668852
0.20736 | 0.04063 | 0.000624235
0.20793 | 0.04081 | 0.000725713
0.2085 | 0.04074 | 0.000712894
0.20907 | 0.04213 | 0.000845289
0.20964 | 0.04279 | 0.00101
0.21021 | 0.04224 | 0.000902465
0.21079 | 0.04523 | 0.000867852
0.21136 | 0.04643 | 0.000770585
0.21193 | 0.0467 | 0.000934085
0.2125 | 0.04355 | 0.000833016
0.21307 | 0.04191 | 0.000663416
0.21364 | 0.04512 | 0.000760065
0.21422 | 0.04532 | 0.000815126
0.21479 | 0.04667 | 0.000799583
0.21536 | 0.04734 | 0.000736601
0.21593 | 0.04724 | 0.000688109
0.2165 | 0.04858 | 0.000894441
0.21707 | 0.04907 | 0.000882463
0.21765 | 0.04784 | 0.000725417
0.21822 | 0.04815 | 0.000827356
0.21879 | 0.04834 | 0.000535201
0.21936 | 0.04834 | 0.000600477
0.21993 | 0.04912 | 0.000801848
0.2205 | 0.05088 | 0.000678031
0.22107 | 0.05015 | 0.000737906
0.22165 | 0.0492 | 0.000609082
0.22222 | 0.05229 | 0.000659843
0.22279 | 0.0551 | 0.000658121
0.22336 | 0.05373 | 0.000701049
0.22393 | 0.05787 | 0.00101
0.2245 | 0.06006 | 0.000785317
0.22507 | 0.06203 | 0.000794744
0.22565 | 0.06456 | 0.000813565
0.22622 | 0.06704 | 0.000759751
0.22679 | 0.0777 | 0.000594825
0.22736 | 0.10005 | 0.00066218
0.22793 | 0.1422 | 0.000836859
0.2285 | 0.20473 | 0.000772692
0.22907 | 0.28775 | 0.000681854
0.22965 | 0.39312 | 0.000858235
0.23022 | 0.50865 | 0.000912022
0.23079 | 0.6172 | 0.000838775
0.23136 | 0.71964 | 0.000759149
0.23193 | 0.78028 | 0.000857451
0.2325 | 0.81867 | 0.000666127
0.23307 | 0.79892 | 0.000638529
0.23364 | 0.72678 | 0.000758597
0.23422 | 0.61241 | 0.000773294
0.23479 | 0.48047 | 0.00087503
0.23536 | 0.35328 | 0.000815572
0.23593 | 0.24901 | 0.000764207
0.2365 | 0.1727 | 0.000791982
0.23707 | 0.12165 | 0.000727976
0.23764 | 0.09313 | 0.000725889
0.23821 | 0.08382 | 0.000978805
0.23879 | 0.08027 | 0.000976404
0.23936 | 0.07122 | 0.000806667
0.23993 | 0.06482 | 0.000709829
0.2405 | 0.06204 | 0.000679779
0.24107 | 0.06101 | 0.000685658
0.24164 | 0.05922 | 0.00093849
0.24221 | 0.05517 | 0.00084491
0.24278 | 0.05214 | 0.000672699
0.24335 | 0.04997 | 0.000694938
0.24393 | 0.04733 | 0.000576911
0.2445 | 0.04626 | 0.000697731
0.24507 | 0.04837 | 0.000864508
0.24564 | 0.04515 | 0.000684269
0.24621 | 0.04324 | 0.00041798
0.24678 | 0.04054 | 0.00043714
0.24735 | 0.04113 | 0.000567395
0.24792 | 0.04027 | 0.000674838
0.24849 | 0.03859 | 0.000524478
0.24906 | 0.03862 | 0.000617515
0.24964 | 0.037 | 0.000692358
0.25021 | 0.03884 | 0.000836487
0.25078 | 0.03636 | 0.000560777
0.25135 | 0.03426 | 0.000682339
0.25192 | 0.0335 | 0.000549349
0.25249 | 0.034 | 0.000609483
0.25306 | 0.03272 | 0.000679512
0.25363 | 0.03237 | 0.000742578
0.2542 | 0.03181 | 0.000765387
0.25477 | 0.03242 | 0.00069995
0.25534 | 0.03219 | 0.000795716
0.25591 | 0.03143 | 0.000873298
0.25649 | 0.03009 | 0.000659895
0.25706 | 0.0313 | 0.000925049
0.25763 | 0.02952 | 0.000839724
0.2582 | 0.02862 | 0.000815816
0.25877 | 0.02911 | 0.000814677
0.25934 | 0.02971 | 0.000974717
0.25991 | 0.02839 | 0.000966445
0.26048 | 0.02641 | 0.000809167
0.26105 | 0.02727 | 0.000760589
0.26162 | 0.02579 | 0.000931354
0.26219 | 0.0272 | 0.000772833
0.26276 | 0.02679 | 0.000802606
0.26333 | 0.02408 | 0.000539609
0.26391 | 0.02248 | 0.000518749
0.26448 | 0.02645 | 0.000820585
0.26505 | 0.02363 | 0.000744778
0.26562 | 0.02303 | 0.000682448
0.26619 | 0.0218 | 0.000668747
0.26676 | 0.02183 | 0.00101
0.26733 | 0.02027 | 0.00096018
0.2679 | 0.02119 | 0.000772501
0.26847 | 0.02206 | 0.00093421
0.26904 | 0.02123 | 0.000731206
0.26961 | 0.01889 | 0.000542754
0.27018 | 0.0201 | 0.000747711
0.27075 | 0.02103 | 0.000912044
0.27132 | 0.0203 | 0.000817459
0.27189 | 0.02025 | 0.000887757
0.27246 | 0.01943 | 0.000811508
0.27303 | 0.0209 | 0.000846441
0.2736 | 0.01943 | 0.000960501
0.27418 | 0.01949 | 0.00101
0.27475 | 0.02168 | 0.000835624
0.27532 | 0.02018 | 0.000818643
0.27589 | 0.0194 | 0.000856541
0.27646 | 0.02008 | 0.000945008
0.27703 | 0.01816 | 0.000842835
0.2776 | 0.01928 | 0.00077421
0.27817 | 0.01941 | 0.000967428
0.27874 | 0.01597 | 0.000742248
0.27931 | 0.01698 | 0.000941011
0.27988 | 0.01648 | 0.000834923
0.28045 | 0.01682 | 0.000700874
0.28102 | 0.01845 | 0.000875043
0.28159 | 0.01744 | 0.000795695
0.28216 | 0.01843 | 0.000960542
0.28273 | 0.01701 | 0.000955053
0.2833 | 0.01627 | 0.000911187
0.28387 | 0.01831 | 0.001
0.28444 | 0.01737 | 0.000922485
0.28501 | 0.01612 | 0.000961848
0.28558 | 0.01473 | 0.000862977
0.28615 | 0.01619 | 0.00103
0.28672 | 0.01631 | 0.0009989
0.28729 | 0.01512 | 0.001
0.28786 | 0.01639 | 0.000727686
0.28843 | 0.01666 | 0.000759938
0.289 | 0.01447 | 0.000823469
0.28957 | 0.01429 | 0.000905089
0.29014 | 0.01472 | 0.000851173
0.29071 | 0.01291 | 0.000749905
0.29128 | 0.0139 | 0.000997271
0.29185 | 0.01325 | 0.000815678
0.29242 | 0.01338 | 0.000879382
0.29299 | 0.01413 | 0.00101
0.29356 | 0.01382 | 0.000928629
0.29413 | 0.01348 | 0.000913765
0.2947 | 0.01396 | 0.000802873
0.29527 | 0.01254 | 0.000956962
0.29584 | 0.01244 | 0.000825851
0.29641 | 0.01517 | 0.00104
0.29698 | 0.01353 | 0.000950438
0.29755 | 0.01093 | 0.00101
0.29812 | 0.0127 | 0.000908656
0.29869 | 0.0142 | 0.0009129
0.29926 | 0.01432 | 0.000908955
0.29983 | 0.01379 | 0.000785236
0.3004 | 0.01309 | 0.000736206
0.30097 | 0.01351 | 0.000649871
0.30154 | 0.01151 | 0.000750815
0.30211 | 0.01047 | 0.000851339
0.30268 | 0.01104 | 0.000834045
0.30325 | 0.01252 | 0.000969602
0.30382 | 0.01103 | 0.000919364
0.30439 | 0.00884 | 0.000399548
0.30496 | 0.0101 | 0.000720838
0.30553 | 0.01046 | 0.000740859
0.3061 | 0.00977 | 0.000466171
0.30667 | 0.01236 | 0.000799274
0.30724 | 0.01116 | 0.000987742
0.30781 | 0.00864 | 0.000778815
0.30838 | 0.0107 | 0.000586451
0.30895 | 0.01153 | 0.000941022
0.30952 | 0.0098 | 0.00074656
0.31009 | 0.00823 | 0.000531746
0.31066 | 0.00973 | 0.000390114
0.31123 | 0.00735 | 0.000774029
0.3118 | 0.01294 | 0.00103
0.31237 | 0.0103 | 0.000702979
0.31294 | 0.01178 | 0.000552851
0.31351 | 0.01081 | 0.0008746
0.31408 | 0.01046 | 0.00087943
0.31465 | 0.00905 | 0.000781576
0.31521 | 0.01055 | 0.000985261
0.31578 | 0.00938 | 0.000675975
0.31635 | 0.01025 | 0.00105
0.31692 | 0.01019 | 0.000980849
0.31749 | 0.01124 | 0.000621651
0.31806 | 0.00884 | 0.000708067
0.31863 | 0.00994 | 0.00113
0.3192 | 0.01172 | 0.00122
0.31977 | 0.00958 | 0.00094893
0.32034 | 0.01003 | 0.000837179
0.32091 | 0.01289 | 0.00118
0.32148 | 0.01104 | 0.00112
0.32205 | 0.01102 | 0.00104
0.32262 | 0.00965 | 0.000942098
0.32319 | 0.01051 | 0.000803262
0.32376 | 0.01003 | 0.000474828
0.32433 | 0.00813 | 0.000114761
0.32489 | 0.00783 | 0.00093937
0.32546 | 0.0084 | 0.00084549
0.32603 | 0.01094 | 0.00081171
0.3266 | 0.01155 | 0.000980928
0.32717 | 0.01073 | 0.000992604
0.32774 | 0.01113 | 0.000705749
0.32831 | 0.0092 | 0.000460824
0.32888 | 0.00532 | 0.000547876
0.32945 | 0.00833 | 0.000653404
0.33002 | 0.00797 | 0.000894244
0.33059 | 0.00619 | 0.000761504
0.33116 | 0.00855 | 0.00111
0.33172 | 0.00777 | 0.000967792
0.33229 | 0.00659 | 0.000707777
0.33286 | 0.0076 | 0.000956706
0.33343 | 0.00916 | 0.00108
0.334 | 0.01085 | 0.000792824
0.33457 | 0.00933 | 0.000510933
0.33514 | 0.00615 | 0.000686483
0.33571 | 0.00569 | 0.000379098
0.33628 | 0.00731 | 0.000478011
0.33685 | 0.00644 | 0.00104
0.33741 | 0.00857 | 0.00108
0.33798 | 0.01002 | 0.00129
0.33855 | 0.00926 | 0.00087126
0.33912 | 0.00664 | 0.00108
0.33969 | 0.0083 | 0.000913678
0.34026 | 0.00656 | 0.000969435
0.34083 | 0.00562 | 0.000436706
0.3414 | 0.00778 | 0.000631195
0.34197 | 0.00721 | 0.000442467
0.34253 | 0.00572 | 0.000923173
0.3431 | 0.00785 | 0.0012
0.34367 | 0.00629 | 0.000810365
0.34424 | 0.00706 | 0.000465808
0.34481 | 0.0021 | 0.000190235
0.34538 | 0.00619 | 0.000326586
0.34595 | 0.00851 | 0.00094233
0.34652 | 0.00778 | 0.000900756
0.34708 | 0.0038 | 0.000580206
0.34765 | 0.00738 | 0.00116
0.34822 | 0.01207 | 0.00076991
0.34879 | 0.01066 | 0.000786702
0.34936 | 0.01034 | 0.00121
0.34993 | 0.00773 | 0.0012
0.3505 | 0.00979 | 0.000889548
0.35107 | 0.0106 | 0.000873409
0.35163 | 0.00264 | 0.000513092
0.3522 | 0.00837 | 0.000441656
0.35277 | 0.00949 | 0.000707772
0.35334 | 0.00886 | 0.000227055
0.35391 | 0.00564 | 0.000414671
0.35448 | 0.00896 | 0.000991627
0.35505 | 0.01663 | 0.0022
0.35561 | 0.01697 | 0.00126
0.35618 | 0.0047 | 0.00012067
0.35675 | 0.01129 | 0.00053344
0.35732 | 0.01375 | 0.000929646
0.35789 | 0.00779 | 0.000333427
0.35846 | 0.00748 | 0.00128
0.35902 | 0.00844 | 0.00154
0.35959 | 0.00896 | 0.00123
0.36016 | 0.0134 | 0.00101
0.36073 | 0.01963 | 0
0.3613 | 0.01475 | 0.000970307
0.36187 | 0.01816 | 0.0023
0.36243 | 0.01832 | 0.00147
0.363 | 0.01296 | 0.0027
0.36357 | 0.02191 | 0.00187
0.36414 | 0.0368 | 0.000931334
0.36471 | 0.05948 | 0.00286

## Supplementary Figure 2b
Supplementary Figure 2a: WAXS profiles of DDAB/trans-AzoAsp2 coacervates and PDDA/trans-AzoAsp2 coacervates
q (Å) | DDAB/trans-AzoAsp2 coacervates | PDDA/trans-AzoAsp2 coacervates
0.00509 | -- | --
0.01019 | -- | --
0.01528 | -- | --
0.02038 | -- | --
0.02547 | -- | --
0.03056 | -- | --
0.03566 | -- | --
0.04075 | -- | --
0.04584 | -- | --
0.05094 | -- | --
0.05603 | -- | --
0.06112 | -- | --
0.06622 | -- | --
0.07131 | -- | --
0.0764 | -- | --
0.08149 | -- | --
0.08658 | -- | --
0.09168 | -- | --
0.09677 | -- | --
0.10186 | -- | --
0.10695 | -- | --
0.11204 | -- | --
0.11713 | -- | --
0.12222 | -- | --
0.12731 | 0.06837 | 0.06635
0.13239 | 0.08126 | 0.07837
0.13748 | 0.12669 | 0.1082
0.14257 | 0.13919 | 0.11262
0.14766 | 0.13709 | 0.10734
0.15274 | 0.14491 | 0.10875
0.15783 | 0.16976 | 0.11436
0.16291 | 0.18479 | 0.11892
0.168 | 0.19664 | 0.11681
0.17308 | 0.21191 | 0.11402
0.17816 | 0.2253 | 0.11179
0.18325 | 0.24474 | 0.11083
0.18833 | 0.26762 | 0.1078
0.19341 | 0.29587 | 0.10822
0.19849 | 0.33092 | 0.10715
0.20357 | 0.37824 | 0.10683
0.20865 | 0.43213 | 0.1048
0.21373 | 0.50652 | 0.10561
0.21881 | 0.58881 | 0.10394
0.22389 | 0.69515 | 0.10449
0.22896 | 0.80573 | 0.10537
0.23404 | 0.90517 | 0.10287
0.23911 | 0.96939 | 0.10391
0.24419 | 1 | 0.10503
0.24926 | 0.97302 | 0.10529
0.25433 | 0.90319 | 0.10636
0.2594 | 0.80656 | 0.1055
0.26447 | 0.70035 | 0.10736
0.26954 | 0.60116 | 0.10714
0.27461 | 0.51126 | 0.10903
0.27968 | 0.4356 | 0.11041
0.28475 | 0.37883 | 0.11152
0.28981 | 0.33257 | 0.11324
0.29488 | 0.2975 | 0.1138
0.29994 | 0.26797 | 0.11535
0.305 | 0.24804 | 0.11585
0.31006 | 0.23226 | 0.11779
0.31513 | 0.21619 | 0.11748
0.32018 | 0.20614 | 0.11965
0.32524 | 0.19621 | 0.12217
0.3303 | 0.19126 | 0.12301
0.33536 | 0.18464 | 0.12516
0.34041 | 0.17993 | 0.12633
0.34546 | 0.17693 | 0.12865
0.35052 | 0.17347 | 0.13103
0.35557 | 0.17338 | 0.13275
0.36062 | 0.17332 | 0.13575
0.36567 | 0.17305 | 0.13802
0.37071 | 0.17377 | 0.14091
0.37576 | 0.17527 | 0.14395
0.38081 | 0.17554 | 0.14861
0.38585 | 0.17712 | 0.15367
0.39089 | 0.17972 | 0.15467
0.39593 | 0.18335 | 0.16109
0.40097 | 0.18557 | 0.16368
0.40601 | 0.18658 | 0.16706
0.41105 | 0.18687 | 0.1695
0.41608 | 0.18677 | 0.17254
0.42112 | 0.18752 | 0.17371
0.42615 | 0.1866 | 0.17197
0.43118 | 0.18323 | 0.16944
0.43621 | 0.17962 | 0.1681
0.44124 | 0.17448 | 0.16571
0.44626 | 0.17249 | 0.16377
0.45129 | 0.16737 | 0.15862
0.45631 | 0.16633 | 0.15543
0.46133 | 0.16129 | 0.15205
0.46635 | 0.15824 | 0.14743
0.47137 | 0.15451 | 0.14458
0.47639 | 0.15177 | 0.14309
0.48141 | 0.14691 | 0.13813
0.48642 | 0.14483 | 0.13649
0.49143 | 0.14271 | 0.13341
0.49644 | 0.14011 | 0.13107
0.50145 | 0.13694 | 0.1267
0.50646 | 0.13435 | 0.12664
0.51146 | 0.13146 | 0.12168
0.51647 | 0.13116 | 0.12112
0.52147 | 0.12771 | 0.11829
0.52647 | 0.12636 | 0.11592
0.53147 | 0.12239 | 0.11485
0.53646 | 0.12157 | 0.11085
0.54146 | 0.12097 | 0.11026
0.54645 | 0.11799 | 0.1079
0.55144 | 0.11605 | 0.10547
0.55643 | 0.11428 | 0.10562
0.56142 | 0.11367 | 0.10352
0.5664 | 0.11375 | 0.10273
0.57139 | 0.11194 | 0.09865
0.57637 | 0.10936 | 0.09825
0.58135 | 0.10823 | 0.09818
0.58633 | 0.10799 | 0.09467
0.5913 | 0.10465 | 0.0933
0.59627 | 0.10401 | 0.09104
0.60125 | 0.10425 | 0.0915
0.60622 | 0.10307 | 0.08966
0.61118 | 0.10323 | 0.09023
0.61615 | 0.10265 | 0.08767
0.62111 | 0.10119 | 0.08874
0.62607 | 0.09939 | 0.08764
0.63103 | 0.09949 | 0.08799
0.63599 | 0.10014 | 0.08725
0.64094 | 0.09846 | 0.08601
0.6459 | 0.09785 | 0.08457
0.65085 | 0.09886 | 0.08518
0.6558 | 0.09916 | 0.0843
0.66074 | 0.09708 | 0.08427
0.66569 | 0.09807 | 0.08493
0.67063 | 0.09627 | 0.08357
0.67557 | 0.09676 | 0.08346
0.6805 | 0.09736 | 0.08392
0.68544 | 0.09784 | 0.08352
0.69037 | 0.09777 | 0.08408
0.6953 | 0.0986 | 0.08329
0.70023 | 0.09699 | 0.08423
0.70516 | 0.09803 | 0.08297
0.71008 | 0.09958 | 0.08434
0.715 | 0.09827 | 0.08444
0.71992 | 0.09963 | 0.08496
0.72483 | 0.10018 | 0.08668
0.72975 | 0.09953 | 0.08711
0.73466 | 0.10187 | 0.08579
0.73957 | 0.1027 | 0.08694
0.74448 | 0.10301 | 0.08807
0.74938 | 0.1034 | 0.08728
0.75428 | 0.10358 | 0.08992
0.75918 | 0.10422 | 0.08791
0.76408 | 0.10548 | 0.09057
0.76897 | 0.1059 | 0.09094
0.77386 | 0.10776 | 0.09207
0.77875 | 0.10799 | 0.09238
0.78364 | 0.10886 | 0.09397
0.78852 | 0.10942 | 0.09377
0.7934 | 0.11119 | 0.09567
0.79828 | 0.11135 | 0.09507
0.80316 | 0.11255 | 0.09607
0.80803 | 0.11331 | 0.09769
0.8129 | 0.11343 | 0.09865
0.81777 | 0.11382 | 0.09766
0.82264 | 0.11473 | 0.09831
0.8275 | 0.1151 | 0.09807
0.83236 | 0.11496 | 0.09959
0.83722 | 0.11559 | 0.10018
0.84207 | 0.11742 | 0.09875
0.84692 | 0.11631 | 0.0996
0.85177 | 0.11814 | 0.10026
0.85662 | 0.11737 | 0.10079
0.86146 | 0.11829 | 0.10159
0.8663 | 0.1181 | 0.09973
0.87114 | 0.11713 | 0.10057
0.87598 | 0.11819 | 0.10132
0.88081 | 0.11732 | 0.10197
0.88564 | 0.11882 | 0.1008
0.89047 | 0.11979 | 0.10144
0.89529 | 0.11844 | 0.10339
0.90011 | 0.12063 | 0.10228
0.90493 | 0.11985 | 0.10244
0.90974 | 0.12123 | 0.10159
0.91456 | 0.11786 | 0.10225
0.91937 | 0.12078 | 0.10154
0.92417 | 0.12136 | 0.10203
0.92898 | 0.12183 | 0.10261
0.93378 | 0.12288 | 0.10263
0.93857 | 0.12331 | 0.10336
0.94337 | 0.12309 | 0.10398
0.94816 | 0.12511 | 0.10189
0.95295 | 0.1251 | 0.1049
0.95773 | 0.12359 | 0.10481
0.96252 | 0.12665 | 0.10401
0.9673 | 0.12721 | 0.10415
0.97207 | 0.12617 | 0.10498
0.97684 | 0.12783 | 0.10611
0.98161 | 0.12832 | 0.10661
0.98638 | 0.12938 | 0.10827
0.99115 | 0.13046 | 0.1078
0.99591 | 0.13069 | 0.10887
1.00066 | 0.13198 | 0.10861
1.00542 | 0.13362 | 0.10947
1.01017 | 0.1354 | 0.1109
1.01492 | 0.13711 | 0.11084
1.01966 | 0.13729 | 0.11262
1.0244 | 0.1374 | 0.11259
1.02914 | 0.13899 | 0.11304
1.03388 | 0.14069 | 0.11369
1.03861 | 0.14183 | 0.11556
1.04334 | 0.14433 | 0.11633
1.04807 | 0.15542 | 0.12087
1.05279 | 0.14766 | 0.11766
1.05751 | 0.14861 | 0.11861
1.06222 | 0.14982 | 0.1192
1.06694 | 0.15146 | 0.12076
1.07164 | 0.15435 | 0.12128
1.07635 | 0.15419 | 0.12144
1.08105 | 0.15636 | 0.12185
1.08575 | 0.15823 | 0.1223
1.09045 | 0.16054 | 0.1236
1.09514 | 0.16084 | 0.12592
1.09983 | 0.16409 | 0.12614
1.10452 | 0.16606 | 0.12674
1.1092 | 0.16699 | 0.1275
1.11388 | 0.1692 | 0.12739
1.11855 | 0.17237 | 0.12992
1.12322 | 0.17369 | 0.13049
1.12789 | 0.17492 | 0.13268
1.13256 | 0.17796 | 0.13163
1.13722 | 0.17951 | 0.13385
1.14188 | 0.18352 | 0.13425
1.14653 | 0.18532 | 0.13473
1.15118 | 0.18571 | 0.13465
1.15583 | 0.1893 | 0.13612
1.16048 | 0.19077 | 0.13649
1.16512 | 0.19516 | 0.1368
1.16976 | 0.19595 | 0.13845
1.17439 | 0.19888 | 0.13837
1.17902 | 0.20125 | 0.14141
1.18365 | 0.20301 | 0.14029
1.18827 | 0.20566 | 0.14111
1.19289 | 0.20744 | 0.14164
1.1975 | 0.21053 | 0.14084
1.20212 | 0.2135 | 0.14346
1.20673 | 0.21602 | 0.14238
1.21133 | 0.21915 | 0.14177
1.21593 | 0.21911 | 0.14248
1.22053 | 0.2212 | 0.14373
1.22512 | 0.22439 | 0.14328
1.22972 | 0.228 | 0.14431
1.2343 | 0.22923 | 0.14335
1.23889 | 0.22999 | 0.14345
1.24347 | 0.23528 | 0.14343
1.24804 | 0.23667 | 0.14439
1.25261 | 0.24077 | 0.1435
1.25718 | 0.24135 | 0.14344
1.26175 | 0.24553 | 0.14457
1.26631 | 0.24624 | 0.14419
1.27087 | 0.24921 | 0.1443
1.27542 | 0.25138 | 0.14362
1.27997 | 0.25439 | 0.14429
1.28452 | 0.25551 | 0.14498
1.28906 | 0.25845 | 0.14363
1.2936 | 0.25992 | 0.14296
1.29813 | 0.2607 | 0.14189
1.30266 | 0.26459 | 0.14091
1.30719 | 0.26678 | 0.14214
1.31171 | 0.26687 | 0.14139
1.31623 | 0.27142 | 0.14235
1.32075 | 0.2728 | 0.14199
1.32526 | 0.27432 | 0.14041
1.32977 | 0.27471 | 0.13998
1.33427 | 0.27804 | 0.13872
1.33877 | 0.28063 | 0.1379
1.34327 | 0.27987 | 0.13883
1.34776 | 0.2813 | 0.13746
1.35225 | 0.28262 | 0.13691
1.35674 | 0.28535 | 0.13672
1.36122 | 0.28647 | 0.136
1.36569 | 0.28589 | 0.1357
1.37017 | 0.2875 | 0.13505
1.37464 | 0.28768 | 0.1328
1.3791 | 0.28937 | 0.1336
1.38356 | 0.28947 | 0.13258
1.38802 | 0.28816 | 0.13145
1.39248 | 0.29082 | 0.12933
1.39693 | 0.29071 | 0.131
1.40137 | 0.29035 | 0.13043
1.40581 | 0.28849 | 0.1278
1.41025 | 0.28784 | 0.12793
1.41468 | 0.28944 | 0.12632
1.41911 | 0.2882 | 0.12622
1.42354 | 0.28503 | 0.12527
1.42796 | 0.28486 | 0.12304
1.43238 | 0.28668 | 0.12499
1.43679 | 0.28266 | 0.12374
1.4412 | 0.28179 | 0.12323
1.44561 | 0.28137 | 0.12157
1.45001 | 0.27911 | 0.12091
1.45441 | 0.27718 | 0.1204
1.4588 | 0.27602 | 0.11848
1.46319 | 0.27421 | 0.1181
1.46758 | 0.27177 | 0.1182
1.47196 | 0.27273 | 0.11694
1.47634 | 0.26842 | 0.11654
1.48071 | 0.26709 | 0.11582
1.48508 | 0.26532 | 0.11424
1.48945 | 0.2645 | 0.11444
1.49381 | 0.26134 | 0.11326
1.49816 | 0.25894 | 0.11253
1.50252 | 0.25363 | 0.11011
1.50687 | 0.25092 | 0.10923
1.51121 | 0.25054 | 0.10809
1.51555 | 0.24643 | 0.10741
1.51989 | 0.24453 | 0.10527
1.52422 | 0.24149 | 0.10409
1.52855 | 0.23898 | 0.10386
1.53287 | 0.23703 | 0.10242
1.53719 | 0.23347 | 0.10317
1.54151 | 0.23217 | 0.10123
1.54582 | 0.23089 | 0.10099
1.55013 | 0.22822 | 0.09992
1.55443 | 0.22566 | 0.10039
1.55873 | 0.22273 | 0.09825
1.56303 | 0.21934 | 0.09688
1.56732 | 0.21643 | 0.09644
1.5716 | 0.21397 | 0.09563
1.57589 | 0.21309 | 0.09481
1.58016 | 0.20839 | 0.0959
1.58444 | 0.20884 | 0.09502
1.58871 | 0.20413 | 0.09558
1.59297 | 0.20497 | 0.09473
1.59723 | 0.20234 | 0.09386
1.60149 | 0.19902 | 0.09497
1.60574 | 0.1973 | 0.09313
1.60999 | 0.19409 | 0.09224
1.61424 | 0.19278 | 0.0921
1.61848 | 0.19275 | 0.09215
1.62271 | 0.18886 | 0.09145
1.62695 | 0.18706 | 0.09149
1.63117 | 0.18664 | 0.08992
1.6354 | 0.18245 | 0.08974
1.63962 | 0.181 | 0.08934
1.64383 | 0.17996 | 0.08784
1.64804 | 0.17725 | 0.08777
1.65225 | 0.17609 | 0.08717
1.65645 | 0.1748 | 0.08651
1.66065 | 0.1746 | 0.08527
1.66484 | 0.17101 | 0.08564
1.66903 | 0.16972 | 0.0847
1.67321 | 0.16718 | 0.08392
1.67739 | 0.1673 | 0.08322
1.68157 | 0.16528 | 0.0823
1.68574 | 0.16492 | 0.08235
1.68991 | 0.16358 | 0.08128
1.69407 | 0.16087 | 0.08136
1.69823 | 0.15931 | 0.08003
1.70238 | 0.1587 | 0.07996
1.70654 | 0.15684 | 0.079
1.71068 | 0.15575 | 0.07841
1.71482 | 0.15537 | 0.07794
1.71896 | 0.15065 | 0.07638
1.72309 | 0.15159 | 0.07581
1.72722 | 0.15106 | 0.07543
1.73135 | 0.14947 | 0.07485
1.73547 | 0.14961 | 0.07468
1.73958 | 0.14777 | 0.07326
1.74369 | 0.14581 | 0.07354
1.7478 | 0.14541 | 0.07172
1.7519 | 0.1449 | 0.0717
1.756 | 0.14259 | 0.07019
1.76009 | 0.14205 | 0.0697
1.76418 | 0.13973 | 0.0701
1.76827 | 0.13971 | 0.06964
1.77235 | 0.14004 | 0.06771
1.77642 | 0.14 | 0.06691
1.7805 | 0.13706 | 0.06653
1.78456 | 0.13603 | 0.06587
1.78863 | 0.13447 | 0.06553
1.79269 | 0.13375 | 0.06547
1.79674 | 0.13207 | 0.06461
1.80079 | 0.13209 | 0.0631
1.80483 | 0.1311 | 0.06305
1.80888 | 0.12978 | 0.06224
1.81291 | 0.13069 | 0.061
1.81694 | 0.12871 | 0.06141
1.82097 | 0.12831 | 0.06013
1.825 | 0.12623 | 0.05881
1.82902 | 0.1261 | 0.05892
1.83303 | 0.12459 | 0.05815
1.83704 | 0.12494 | 0.05794
1.84105 | 0.12295 | 0.0564
1.84505 | 0.12313 | 0.05649
1.84904 | 0.1222 | 0.05632
1.85304 | 0.12066 | 0.05535
1.85703 | 0.11984 | 0.0542
1.86101 | 0.1183 | 0.05408
1.86499 | 0.11963 | 0.05309
1.86896 | 0.11847 | 0.05304
1.87293 | 0.1164 | 0.05141
1.8769 | 0.11535 | 0.051
1.88086 | 0.11526 | 0.04978
1.88482 | 0.11505 | 0.05037
1.88877 | 0.11435 | 0.05007
1.89272 | 0.11339 | 0.04896
1.89666 | 0.11188 | 0.04831
1.9006 | 0.11195 | 0.04756
1.90454 | 0.11045 | 0.0465
1.90847 | 0.10926 | 0.0458
1.9124 | 0.10981 | 0.04633
1.91632 | 0.10862 | 0.04562
1.92023 | 0.10827 | 0.04453
1.92415 | 0.10717 | 0.04355
1.92806 | 0.10731 | 0.04414
1.93196 | 0.10636 | 0.04338
1.93586 | 0.10504 | 0.04331
1.93975 | 0.10449 | 0.04297
1.94364 | 0.10343 | 0.04228
1.94753 | 0.10289 | 0.04121
1.95141 | 0.10156 | 0.04073
1.95529 | 0.10124 | 0.03927
1.95916 | 0.10016 | 0.0395
1.96303 | 0.10065 | 0.03914
1.96689 | 0.10009 | 0.03878
1.97075 | 0.09896 | 0.03748
1.97461 | 0.09794 | 0.03788
1.97846 | 0.09727 | 0.03643
1.98231 | 0.09726 | 0.03755
1.98615 | 0.0967 | 0.03735
1.98998 | 0.09751 | 0.03752
1.99382 | 0.09631 | 0.03748
1.99765 | 0.09628 | 0.0376
2.00147 | 0.09619 | 0.03673
2.00529 | 0.09547 | 0.03724
2.0091 | 0.09509 | 0.03654
2.01291 | 0.09567 | 0.03604
2.01672 | 0.09508 | 0.03628
2.02052 | 0.09493 | 0.03584
2.02432 | 0.09395 | 0.03595
2.02811 | 0.09371 | 0.035
2.0319 | 0.09302 | 0.03425
2.03568 | 0.09374 | 0.03414
2.03946 | 0.09129 | 0.03357
2.04324 | 0.09119 | 0.03348
2.04701 | 0.09185 | 0.03337
2.05077 | 0.08968 | 0.03347
2.05453 | 0.09021 | 0.03289
2.05829 | 0.08887 | 0.03221
2.06204 | 0.08807 | 0.03248
2.06579 | 0.08789 | 0.03205
2.06953 | 0.0881 | 0.03096
2.07327 | 0.08861 | 0.03086
2.07701 | 0.0866 | 0.031
2.08074 | 0.08688 | 0.03005
2.08446 | 0.08651 | 0.0295
2.08818 | 0.0861 | 0.02952
2.0919 | 0.08451 | 0.02982
2.09561 | 0.08361 | 0.02895
2.09932 | 0.08372 | 0.02918
2.10302 | 0.08419 | 0.02837
2.10672 | 0.0831 | 0.02874
2.11042 | 0.08184 | 0.0285
2.11411 | 0.0823 | 0.0271
2.11779 | 0.08229 | 0.02699
2.12147 | 0.08103 | 0.02752
2.12515 | 0.08142 | 0.02685
2.12882 | 0.08135 | 0.02677
2.13249 | 0.0804 | 0.0268
2.13615 | 0.08036 | 0.02635
2.13981 | 0.07937 | 0.02617
2.14347 | 0.07996 | 0.02596
2.14712 | 0.07874 | 0.02546
2.15076 | 0.07844 | 0.02526
2.1544 | 0.07939 | 0.02482
2.15804 | 0.07816 | 0.02454
2.16167 | 0.07795 | 0.02414
2.1653 | 0.07636 | 0.02428
2.16892 | 0.07627 | 0.02442
2.17254 | 0.07702 | 0.02399
2.17616 | 0.07618 | 0.02381
2.17977 | 0.07622 | 0.02341
2.18337 | 0.07529 | 0.02269
2.18697 | 0.07545 | 0.02253
2.19057 | 0.07494 | 0.02245
2.19416 | 0.07513 | 0.0224
2.19775 | 0.07521 | 0.02262
2.20133 | 0.07394 | 0.02238
2.20491 | 0.07345 | 0.02156
2.20849 | 0.07391 | 0.02216
2.21206 | 0.07288 | 0.02141
2.21562 | 0.07228 | 0.02142
2.21918 | 0.07285 | 0.02124
2.22274 | 0.07256 | 0.02147
2.22629 | 0.07148 | 0.02215
2.22984 | 0.07137 | 0.02204
2.23339 | 0.07069 | 0.02206
2.23692 | 0.07054 | 0.02193
2.24046 | 0.07138 | 0.02136
2.24399 | 0.07068 | 0.02019
2.24752 | 0.06988 | 0.01947
2.25104 | 0.07006 | 0.01935
2.25455 | 0.0693 | 0.01868
2.25807 | 0.0699 | 0.01837
2.26158 | 0.06926 | 0.01855
2.26508 | 0.06882 | 0.01819
2.26858 | 0.0675 | 0.01809
2.27207 | 0.06818 | 0.0179
2.27557 | 0.06793 | 0.01773
2.27905 | 0.06719 | 0.01761
2.28253 | 0.06718 | 0.01713
2.28601 | 0.06724 | 0.01679
2.28948 | 0.0669 | 0.01689
2.29295 | 0.06667 | 0.01716
2.29642 | 0.06587 | 0.01728
2.29988 | 0.066 | 0.01668
2.30333 | 0.0661 | 0.01635
2.30678 | 0.06598 | 0.01627
2.31023 | 0.06488 | 0.01656
2.31367 | 0.06517 | 0.01542
2.31711 | 0.06476 | 0.01628
2.32055 | 0.06497 | 0.01552
2.32398 | 0.06388 | 0.01561
2.3274 | 0.06463 | 0.01539
2.33082 | 0.06374 | 0.01466
2.33424 | 0.06335 | 0.01479
2.33765 | 0.06398 | 0.0138
2.34106 | 0.06376 | 0.01329
2.34446 | 0.06275 | 0.01352
2.34786 | 0.0625 | 0.01355
2.35125 | 0.06282 | 0.01343
2.35465 | 0.06179 | 0.01274
2.35803 | 0.06237 | 0.01267
2.36141 | 0.06176 | 0.01193
2.36479 | 0.06175 | 0.01195
2.36816 | 0.06114 | 0.01251
2.37153 | 0.06087 | 0.0117
2.3749 | 0.06161 | 0.01153
2.37826 | 0.0612 | 0.01186
2.38161 | 0.05976 | 0.01177
2.38496 | 0.06198 | 0.01219
2.38831 | 0.06038 | 0.0108
2.39165 | 0.06022 | 0.01128
2.39499 | 0.05973 | 0.01077
2.39833 | 0.05945 | 0.01009
2.40166 | 0.05972 | 0.00964
2.40498 | 0.05869 | 0.01006
2.4083 | 0.05778 | 0.00947
2.41162 | 0.05912 | 0.00964
2.41493 | 0.0588 | 0.01014
2.41824 | 0.05876 | 0.00912
2.42154 | 0.05786 | 0.00957
2.42484 | 0.05935 | 0.00942
2.42814 | 0.05854 | 0.00895
2.43143 | 0.05772 | 0.00979
2.43472 | 0.05781 | 0.00918
2.438 | 0.0581 | 0.00888
2.44128 | 0.05925 | 0.00862
2.44455 | 0.05709 | 0.00898
2.44782 | 0.05769 | 0.00746
2.45109 | 0.0575 | 0.00893
2.45435 | 0.05737 | 0.00809
2.45761 | 0.05714 | 0.00823
2.46086 | 0.05647 | 0.00804
2.46411 | 0.05725 | 0.0084
2.46735 | 0.05657 | 0.00798
2.47059 | 0.05738 | 0.00759
2.47383 | 0.05516 | 0.00793
2.47706 | 0.05688 | 0.00816
2.48029 | 0.05656 | 0.00832
2.48351 | 0.0554 | 0.00783
2.48673 | 0.05667 | 0.00767
2.48994 | 0.0565 | 0.00766
2.49315 | 0.05607 | 0.00705
2.49636 | 0.05589 | 0.00684
2.49956 | 0.05482 | 0.00659
2.50276 | 0.05589 | 0.00684
2.50595 | 0.05511 | 0.00727
2.50914 | 0.05494 | 0.00729
2.51233 | 0.05487 | 0.00689
2.51551 | 0.05501 | 0.00668
2.51869 | 0.05514 | 0.00622
2.52186 | 0.05564 | 0.00602
2.52503 | 0.05371 | 0.00697
2.52819 | 0.0541 | 0.00666
2.53135 | 0.05495 | 0.0058
2.53451 | 0.05418 | 0.0075
2.53766 | 0.05449 | 0.00736
2.54081 | 0.05504 | 0.00617
2.54395 | 0.05467 | 0.00549
2.54709 | 0.05529 | 0.00607
2.55022 | 0.05408 | 0.00501
2.55336 | 0.0533 | 0.0057
2.55648 | 0.05427 | 0.00585
2.5596 | 0.05364 | 0.00537
2.56272 | 0.05444 | 0.00534
2.56584 | 0.0525 | 0.00669
2.56895 | 0.05336 | 0.00579
2.57205 | 0.05322 | 0.00572
2.57516 | 0.05205 | 0.00469
2.57825 | 0.0536 | 0.00541
2.58135 | 0.05179 | 0.00567
2.58444 | 0.05264 | 0.0048
2.58752 | 0.05287 | 0.00623
2.5906 | 0.05353 | 0.00504
2.59368 | 0.0541 | 0.00558
2.59675 | 0.05115 | 0.00506
2.59982 | 0.05162 | 0.0059
2.60289 | 0.05163 | 0.00498
2.60595 | 0.05311 | 0.00498
2.60901 | 0.0514 | 0.00506
2.61206 | 0.05065 | 0.00445
2.61511 | 0.05058 | 0.00416
2.61815 | 0.05141 | 0.00421
2.62119 | 0.05187 | 0.00454
2.62423 | 0.05101 | 0.00476
2.62726 | 0.05198 | 0.00474
2.63029 | 0.0496 | 0.00487
2.63331 | 0.05035 | 0.0035
2.63633 | 0.05163 | 0.0047
2.63935 | 0.05185 | 0.00399
2.64236 | 0.04988 | 0.00369
2.64537 | 0.0503 | 0.00383
2.64837 | 0.05046 | 0.00317
2.65137 | 0.05209 | 0.00407
2.65437 | 0.05147 | 0.00402
2.65736 | 0.04993 | 0.00405
2.66035 | 0.05154 | 0.00471
2.66333 | 0.05124 | 0.00333
2.66631 | 0.0501 | 0.00397
2.66929 | 0.05203 | 0.0034
2.67226 | 0.05077 | 0.00378
2.67523 | 0.05017 | 0.00369
2.67819 | 0.0504 | 0.00309
2.68115 | 0.04898 | 0.00351
2.68411 | 0.04989 | 0.00347
2.68706 | 0.0486 | 0.0031
2.69001 | 0.05005 | 0.00309
2.69295 | 0.04897 | 0.00353
2.69589 | 0.04977 | 0.00357
2.69883 | 0.05071 | 0.00363
2.70176 | 0.04887 | 0.00451
2.70469 | 0.04969 | 0.00396
2.70761 | 0.04605 | 0.00392
2.71053 | 0.04577 | 0.00317
2.71345 | 0.04837 | 0.00279
2.71636 | 0.04754 | 0.00397
2.71927 | 0.04743 | 0.00287
2.72217 | 0.04794 | 0.00397
2.72507 | 0.04985 | 0.00413
2.72797 | 0.04368 | 0.00392
2.73086 | 0.04663 | 0.00266
2.73375 | 0.04663 | 0.00393
2.73664 | 0.04617 | 0.00288
2.73952 | 0.04432 | 0.00172
2.74239 | 0.04548 | 0.00327
2.74527 | 0.04362 | 0.0043
2.74814 | 0.04477 | 0.00206
2.751 | 0.04583 | 0.00192
2.75386 | 0.04507 | 0.00307
2.75672 | 0.04824 | 0.00376
2.75957 | 0.0466 | 0.00261
2.76242 | 0.0433 | 0.0039
2.76527 | 0.04307 | 0.00511
2.76811 | 0.04414 | 0.00359
2.77095 | 0.04451 | 0.00102
2.77378 | 0.04614 | 0.00219
2.77661 | 0.04676 | 0.00395
2.77944 | 0.04451 | 0.00482
2.78226 | 0.04992 | 0.00273
2.78508 | 0.04347 | 0.0044
2.7879 | 0.04352 | 0.00319
2.79071 | 0.04311 | 0
2.79352 | 0.0381 | 0.00368
2.79632 | 0.0314 | 0.00324
2.79912 | 0.03067 | 0.00326
2.80192 | 0.04204 | 0.00328