## info
The accompanying worksheets comprise x-ray diffraction, heat capacity, and magnetization data that have been published in the following article:
Masunaga, S.H.; Barbeta, V.B.; Abud, F.; Torikachvilli, M.S.; Jardim, R.F. Anomalous Ferromagnetic Phase in the Gd1-xErxB4 Series: Crystal Growth, Thermal and Magnetic Properties. Preprints.org 2023, 2023070425. https://doi.org/10.20944/preprints202307.0425.v1
https://doi.org/10.20944/preprints202307.0425.v1

## X-ray diffraction
X-ray powder diffraction data
D-8 Discovery diffractometer |  | samples: few crystals crushed in an agate mortar
CuKα radiation |  | step size: 0.02o; 2 seconds/step; ambient temperature
sample: Gd0.8Er0.2B4 |  | sample: Gd0.6Er0.4B4
2 theta | Intensity | 2 theta | Intensity
degree | arb. un. | degree | arb. un.
15.0132 | 4397.48 | 15.0132 | 4001
15.0336 | 4552.48 | 15.0336 | 4149
15.0541 | 4413.6 | 15.0541 | 4275
15.0745 | 4564.88 | 15.0745 | 4215
15.095 | 4506.6 | 15.095 | 4179
15.1155 | 4604.56 | 15.1155 | 4282
15.1359 | 4519 | 15.1359 | 4266
15.1564 | 4531.4 | 15.1564 | 4270
15.1769 | 4608.28 | 15.1769 | 4232
15.1973 | 4647.96 | 15.1973 | 4241
15.2178 | 4459.48 | 15.2178 | 4234
15.2382 | 4545.04 | 15.2382 | 4222
15.2587 | 4585.96 | 15.2587 | 4301
15.2792 | 4686.4 | 15.2792 | 4326
15.2996 | 4626.88 | 15.2996 | 4258
15.3201 | 4698.8 | 15.3201 | 4258
15.3405 | 4616.96 | 15.3405 | 4259
15.361 | 4562.4 | 15.361 | 4240
15.3815 | 4543.8 | 15.3815 | 4274
15.4019 | 4598.36 | 15.4019 | 4326
15.4224 | 4634.32 | 15.4224 | 4408
15.4429 | 4574.8 | 15.4429 | 4288
15.4633 | 4660.36 | 15.4633 | 4412
15.4838 | 4656.64 | 15.4838 | 4240
15.5042 | 4633.08 | 15.5042 | 4323
15.5247 | 4719.88 | 15.5247 | 4291
15.5452 | 4886.04 | 15.5452 | 4397
15.5656 | 4822.8 | 15.5656 | 4435
15.5861 | 4543.8 | 15.5861 | 4330
15.6065 | 4767 | 15.6065 | 4446
15.627 | 4676.48 | 15.627 | 4338
15.6475 | 4661.6 | 15.6475 | 4425
15.6679 | 4719.88 | 15.6679 | 4372
15.6884 | 4734.76 | 15.6884 | 4265
15.7089 | 4811.64 | 15.7089 | 4297
15.7293 | 4826.52 | 15.7293 | 4385
15.7498 | 4693.84 | 15.7498 | 4305
15.7702 | 4579.76 | 15.7702 | 4287
15.7907 | 4748.4 | 15.7907 | 4336
15.8112 | 4845.12 | 15.8112 | 4493
15.8316 | 4716.16 | 15.8316 | 4385
15.8521 | 4830.24 | 15.8521 | 4272
15.8725 | 4708.72 | 15.8725 | 4475
15.893 | 4811.64 | 15.893 | 4475
15.9135 | 4899.68 | 15.9135 | 4441
15.9339 | 4827.76 | 15.9339 | 4392
15.9544 | 4760.8 | 15.9544 | 4397
15.9749 | 4795.52 | 15.9749 | 4481
15.9953 | 4847.6 | 15.9953 | 4326
16.0158 | 4745.92 | 16.0158 | 4384
16.0362 | 4826.52 | 16.0362 | 4411
16.0567 | 4832.72 | 16.0567 | 4492
16.0772 | 4698.8 | 16.0772 | 4412
16.0976 | 4754.6 | 16.0976 | 4399
16.1181 | 4753.36 | 16.1181 | 4508
16.1385 | 4757.08 | 16.1385 | 4440
16.159 | 4790.56 | 16.159 | 4500
16.1795 | 4902.16 | 16.1795 | 4339
16.1999 | 4674 | 16.1999 | 4342
16.2204 | 4919.52 | 16.2204 | 4351
16.2409 | 4873.64 | 16.2409 | 4358
16.2613 | 4800.48 | 16.2613 | 4389
16.2818 | 4630.6 | 16.2818 | 4320
16.3022 | 4843.88 | 16.3022 | 4420
16.3227 | 4759.56 | 16.3227 | 4510
16.3432 | 4707.48 | 16.3432 | 4429
16.3636 | 4759.56 | 16.3636 | 4361
16.3841 | 4547.52 | 16.3841 | 4397
16.4045 | 4763.28 | 16.4045 | 4464
16.425 | 4774.44 | 16.425 | 4477
16.4455 | 4630.6 | 16.4455 | 4248
16.4659 | 4753.36 | 16.4659 | 4353
16.4864 | 4719.88 | 16.4864 | 4367
16.5069 | 4582.24 | 16.5069 | 4412
16.5273 | 4678.96 | 16.5273 | 4374
16.5478 | 4812.88 | 16.5478 | 4323
16.5682 | 4665.32 | 16.5682 | 4410
16.5887 | 4588.44 | 16.5887 | 4496
16.6092 | 4747.16 | 16.6092 | 4370
16.6296 | 4702.52 | 16.6296 | 4465
16.6501 | 4763.28 | 16.6501 | 4380
16.6705 | 4815.36 | 16.6705 | 4353
16.691 | 4657.88 | 16.691 | 4265
16.7115 | 4734.76 | 16.7115 | 4378
16.7319 | 4815.36 | 16.7319 | 4381
16.7524 | 4680.2 | 16.7524 | 4440
16.7729 | 4757.08 | 16.7729 | 4365
16.7933 | 4719.88 | 16.7933 | 4424
16.8138 | 4754.6 | 16.8138 | 4327
16.8342 | 4780.64 | 16.8342 | 4420
16.8547 | 4598.36 | 16.8547 | 4461
16.8752 | 4788.08 | 16.8752 | 4386
16.8956 | 4807.92 | 16.8956 | 4407
16.9161 | 4867.44 | 16.9161 | 4333
16.9365 | 4759.56 | 16.9365 | 4304
16.957 | 4752.12 | 16.957 | 4372
16.9775 | 4778.16 | 16.9775 | 4311
16.9979 | 4765.76 | 16.9979 | 4514
17.0184 | 4590.92 | 17.0184 | 4436
17.0389 | 4765.76 | 17.0389 | 4432
17.0593 | 4656.64 | 17.0593 | 4372
17.0798 | 4654.16 | 17.0798 | 4464
17.1002 | 4765.76 | 17.1002 | 4444
17.1207 | 4726.08 | 17.1207 | 4340
17.1412 | 4711.2 | 17.1412 | 4409
17.1616 | 4755.84 | 17.1616 | 4375
17.1821 | 4737.24 | 17.1821 | 4296
17.2025 | 4661.6 | 17.2025 | 4353
17.223 | 4705 | 17.223 | 4425
17.2435 | 4592.16 | 17.2435 | 4328
17.2639 | 4708.72 | 17.2639 | 4314
17.2844 | 4783.12 | 17.2844 | 4404
17.3049 | 4680.2 | 17.3049 | 4354
17.3253 | 4789.32 | 17.3253 | 4320
17.3458 | 4680.2 | 17.3458 | 4298
17.3662 | 4639.28 | 17.3662 | 4353
17.3867 | 4698.8 | 17.3867 | 4450
17.4072 | 4771.96 | 17.4072 | 4450
17.4276 | 4700.04 | 17.4276 | 4439
17.4481 | 4758.32 | 17.4481 | 4436
17.4685 | 4723.6 | 17.4685 | 4429
17.489 | 4717.4 | 17.489 | 4387
17.5095 | 4769.48 | 17.5095 | 4319
17.5299 | 4949.28 | 17.5299 | 4417
17.5504 | 5136.52 | 17.5504 | 4488
17.5709 | 5267.96 | 17.5709 | 4623
17.5913 | 5409.32 | 17.5913 | 4678
17.6118 | 5248.12 | 17.6118 | 4960
17.6322 | 5109.24 | 17.6322 | 5102
17.6527 | 4867.44 | 17.6527 | 4988
17.6732 | 4832.72 | 17.6732 | 4642
17.6936 | 4754.6 | 17.6936 | 4606
17.7141 | 4475.6 | 17.7141 | 4410
17.7345 | 4646.72 | 17.7345 | 4412
17.755 | 4607.04 | 17.755 | 4388
17.7755 | 4705 | 17.7755 | 4324
17.7959 | 4773.2 | 17.7959 | 4397
17.8164 | 4475.6 | 17.8164 | 4365
17.8368 | 4662.84 | 17.8368 | 4437
17.8573 | 4738.48 | 17.8573 | 4274
17.8778 | 4602.08 | 17.8778 | 4289
17.8982 | 4614.48 | 17.8982 | 4319
17.9187 | 4598.36 | 17.9187 | 4241
17.9392 | 4626.88 | 17.9392 | 4263
17.9596 | 4566.12 | 17.9596 | 4374
17.9801 | 4625.64 | 17.9801 | 4279
18.0005 | 4712.44 | 18.0005 | 4208
18.021 | 4742.2 | 18.021 | 4427
18.0415 | 4620.68 | 18.0415 | 4372
18.0619 | 4589.68 | 18.0619 | 4288
18.0824 | 4557.44 | 18.0824 | 4403
18.1028 | 4597.12 | 18.1028 | 4333
18.1233 | 4478.08 | 18.1233 | 4266
18.1438 | 4545.04 | 18.1438 | 4293
18.1642 | 4572.32 | 18.1642 | 4286
18.1847 | 4736 | 18.1847 | 4312
18.2052 | 4685.16 | 18.2052 | 4262
18.2256 | 4701.28 | 18.2256 | 4300
18.2461 | 4569.84 | 18.2461 | 4307
18.2665 | 4567.36 | 18.2665 | 4241
18.287 | 4623.16 | 18.287 | 4151
18.3075 | 4604.56 | 18.3075 | 4214
18.3279 | 4732.28 | 18.3279 | 4344
18.3484 | 4474.36 | 18.3484 | 4487
18.3688 | 4638.04 | 18.3688 | 4221
18.3893 | 4569.84 | 18.3893 | 4298
18.4098 | 4705 | 18.4098 | 4196
18.4302 | 4634.32 | 18.4302 | 4293
18.4507 | 4564.88 | 18.4507 | 4198
18.4712 | 4573.56 | 18.4712 | 4260
18.4916 | 4556.2 | 18.4916 | 4442
18.5121 | 4522.72 | 18.5121 | 4253
18.5325 | 4553.72 | 18.5325 | 4263
18.553 | 4479.32 | 18.553 | 4346
18.5735 | 4494.2 | 18.5735 | 4306
18.5939 | 4635.56 | 18.5939 | 4192
18.6144 | 4509.08 | 18.6144 | 4336
18.6348 | 4577.28 | 18.6348 | 4217
18.6553 | 4481.8 | 18.6553 | 4276
18.6758 | 4674 | 18.6758 | 4405
18.6962 | 4554.96 | 18.6962 | 4229
18.7167 | 4510.32 | 18.7167 | 4224
18.7372 | 4638.04 | 18.7372 | 4326
18.7576 | 4388.8 | 18.7576 | 4127
18.7781 | 4655.4 | 18.7781 | 4335
18.7985 | 4603.32 | 18.7985 | 4176
18.819 | 4337.96 | 18.819 | 4264
18.8395 | 4391.28 | 18.8395 | 4274
18.8599 | 4587.2 | 18.8599 | 4200
18.8804 | 4587.2 | 18.8804 | 4152
18.9008 | 4567.36 | 18.9008 | 4246
18.9213 | 4626.88 | 18.9213 | 4300
18.9418 | 4690.12 | 18.9418 | 4118
18.9622 | 4569.84 | 18.9622 | 4210
18.9827 | 4613.24 | 18.9827 | 4280
19.0032 | 4470.64 | 19.0032 | 4184
19.0236 | 4574.8 | 19.0236 | 4252
19.0441 | 4481.8 | 19.0441 | 4275
19.0645 | 4285.88 | 19.0645 | 4145
19.085 | 4519 | 19.085 | 4204
19.1055 | 4576.04 | 19.1055 | 4223
19.1259 | 4545.04 | 19.1259 | 4275
19.1464 | 4397.48 | 19.1464 | 4314
19.1668 | 4432.2 | 19.1668 | 4210
19.1873 | 4535.12 | 19.1873 | 4266
19.2078 | 4593.4 | 19.2078 | 4266
19.2282 | 4491.72 | 19.2282 | 4299
19.2487 | 4490.48 | 19.2487 | 4296
19.2692 | 4625.64 | 19.2692 | 4209
19.2896 | 4458.24 | 19.2896 | 4189
19.3101 | 4502.88 | 19.3101 | 4187
19.3305 | 4401.2 | 19.3305 | 4168
19.351 | 4521.48 | 19.351 | 4305
19.3715 | 4382.6 | 19.3715 | 4108
19.3919 | 4399.96 | 19.3919 | 4278
19.4124 | 4465.68 | 19.4124 | 4316
19.4328 | 4545.04 | 19.4328 | 4159
19.4533 | 4552.48 | 19.4533 | 4222
19.4738 | 4494.2 | 19.4738 | 4219
19.4942 | 4528.92 | 19.4942 | 4273
19.5147 | 4461.96 | 19.5147 | 4097
19.5352 | 4500.4 | 19.5352 | 4149
19.5556 | 4552.48 | 19.5556 | 4081
19.5761 | 4528.92 | 19.5761 | 4257
19.5965 | 4581 | 19.5965 | 4217
19.617 | 4457 | 19.617 | 4236
19.6375 | 4561.16 | 19.6375 | 4303
19.6579 | 4495.44 | 19.6579 | 4113
19.6784 | 4528.92 | 19.6784 | 4209
19.6988 | 4547.52 | 19.6988 | 4134
19.7193 | 4578.52 | 19.7193 | 4202
19.7398 | 4535.12 | 19.7398 | 4238
19.7602 | 4516.52 | 19.7602 | 4126
19.7807 | 4470.64 | 19.7807 | 4171
19.8012 | 4496.68 | 19.8012 | 4192
19.8216 | 4416.08 | 19.8216 | 4158
19.8421 | 4453.28 | 19.8421 | 4267
19.8625 | 4566.12 | 19.8625 | 4307
19.883 | 4583.48 | 19.883 | 4131
19.9035 | 4499.16 | 19.9035 | 4232
19.9239 | 4483.04 | 19.9239 | 4107
19.9444 | 4402.44 | 19.9444 | 4167
19.9648 | 4470.64 | 19.9648 | 4369
19.9853 | 4468.16 | 19.9853 | 4234
20.0058 | 4579.76 | 20.0058 | 4136
20.0262 | 4623.16 | 20.0262 | 4167
20.0467 | 4588.44 | 20.0467 | 4251
20.0672 | 4402.44 | 20.0672 | 4133
20.0876 | 4344.16 | 20.0876 | 4143
20.1081 | 4523.96 | 20.1081 | 4238
20.1285 | 4628.12 | 20.1285 | 4295
20.149 | 4572.32 | 20.149 | 4178
20.1695 | 4257.36 | 20.1695 | 4211
20.1899 | 4417.32 | 20.1899 | 4212
20.2104 | 4347.88 | 20.2104 | 4200
20.2308 | 4479.32 | 20.2308 | 4161
20.2513 | 4486.76 | 20.2513 | 4269
20.2718 | 4447.08 | 20.2718 | 4177
20.2922 | 4579.76 | 20.2922 | 4208
20.3127 | 4522.72 | 20.3127 | 4128
20.3332 | 4402.44 | 20.3332 | 4214
20.3536 | 4485.52 | 20.3536 | 4110
20.3741 | 4501.64 | 20.3741 | 4090
20.3945 | 4486.76 | 20.3945 | 4089
20.415 | 4352.84 | 20.415 | 4178
20.4355 | 4459.48 | 20.4355 | 4142
20.4559 | 4380.12 | 20.4559 | 4128
20.4764 | 4283.4 | 20.4764 | 4081
20.4968 | 4408.64 | 20.4968 | 4163
20.5173 | 4479.32 | 20.5173 | 4168
20.5378 | 4461.96 | 20.5378 | 4298
20.5582 | 4463.2 | 20.5582 | 4167
20.5787 | 4489.24 | 20.5787 | 4223
20.5992 | 4466.92 | 20.5992 | 4124
20.6196 | 4480.56 | 20.6196 | 4223
20.6401 | 4359.04 | 20.6401 | 4195
20.6605 | 4375.16 | 20.6605 | 4068
20.681 | 4355.32 | 20.681 | 4141
20.7015 | 4455.76 | 20.7015 | 4182
20.7219 | 4486.76 | 20.7219 | 4185
20.7424 | 4423.52 | 20.7424 | 4228
20.7628 | 4558.68 | 20.7628 | 4243
20.7833 | 4325.56 | 20.7833 | 4178
20.8038 | 4412.36 | 20.8038 | 4061
20.8242 | 4582.24 | 20.8242 | 4205
20.8447 | 4515.28 | 20.8447 | 4176
20.8651 | 4409.88 | 20.8651 | 4205
20.8856 | 4452.04 | 20.8856 | 4259
20.9061 | 4454.52 | 20.9061 | 4203
20.9265 | 4433.44 | 20.9265 | 4188
20.947 | 4395 | 20.947 | 4191
20.9675 | 4496.68 | 20.9675 | 4137
20.9879 | 4510.32 | 20.9879 | 4154
21.0084 | 4522.72 | 21.0084 | 4153
21.0288 | 4309.44 | 21.0288 | 4206
21.0493 | 4362.76 | 21.0493 | 4250
21.0698 | 4318.12 | 21.0698 | 4224
21.0902 | 4574.8 | 21.0902 | 4158
21.1107 | 4422.28 | 21.1107 | 4135
21.1311 | 4323.08 | 21.1311 | 4205
21.1516 | 4460.72 | 21.1516 | 4225
21.1721 | 4248.68 | 21.1721 | 4180
21.1925 | 4342.92 | 21.1925 | 4151
21.213 | 4428.48 | 21.213 | 4246
21.2335 | 4259.84 | 21.2335 | 4237
21.2539 | 4421.04 | 21.2539 | 4166
21.2744 | 4404.92 | 21.2744 | 4098
21.2948 | 4552.48 | 21.2948 | 4132
21.3153 | 4452.04 | 21.3153 | 4222
21.3358 | 4414.84 | 21.3358 | 4223
21.3562 | 4461.96 | 21.3562 | 4239
21.3767 | 4474.36 | 21.3767 | 4173
21.3971 | 4407.4 | 21.3971 | 4254
21.4176 | 4450.8 | 21.4176 | 4233
21.4381 | 4481.8 | 21.4381 | 4274
21.4585 | 4385.08 | 21.4585 | 4303
21.479 | 4497.92 | 21.479 | 4270
21.4995 | 4563.64 | 21.4995 | 4217
21.5199 | 4609.52 | 21.5199 | 4110
21.5404 | 4485.52 | 21.5404 | 4303
21.5608 | 4618.2 | 21.5608 | 4163
21.5813 | 4597.12 | 21.5813 | 4253
21.6018 | 4635.56 | 21.6018 | 4288
21.6222 | 4516.52 | 21.6222 | 4124
21.6427 | 4438.4 | 21.6427 | 4196
21.6631 | 4448.32 | 21.6631 | 4281
21.6836 | 4584.72 | 21.6836 | 4213
21.7041 | 4535.12 | 21.7041 | 4298
21.7245 | 4783.12 | 21.7245 | 4295
21.745 | 4693.84 | 21.745 | 4411
21.7655 | 4588.44 | 21.7655 | 4362
21.7859 | 4760.8 | 21.7859 | 4374
21.8064 | 4802.96 | 21.8064 | 4382
21.8268 | 4835.2 | 21.8268 | 4468
21.8473 | 4984 | 21.8473 | 4498
21.8678 | 5189.84 | 21.8678 | 4503
21.8882 | 5528.36 | 21.8882 | 4737
21.9087 | 6269.88 | 21.9087 | 4919
21.9291 | 7798.8 | 21.9291 | 5318
21.9496 | 10678.08 | 21.9496 | 6063
21.9701 | 15679 | 21.9701 | 7437
21.9905 | 22858.6 | 21.9905 | 9216
22.011 | 23781.16 | 22.011 | 11718
22.0315 | 18291.68 | 22.0315 | 16113
22.0519 | 16245.68 | 22.0519 | 21737
22.0724 | 13489.16 | 22.0724 | 24572
22.0928 | 8736.24 | 22.0928 | 21212
22.1133 | 6522.84 | 22.1133 | 17350
22.1338 | 5756.52 | 22.1338 | 14731
22.1542 | 5410.56 | 22.1542 | 10389
22.1747 | 5130.32 | 22.1747 | 7093
22.1951 | 5033.6 | 22.1951 | 5795
22.2156 | 4743.44 | 22.2156 | 5223
22.2361 | 4665.32 | 22.2361 | 4863
22.2565 | 4558.68 | 22.2565 | 4823
22.277 | 4469.4 | 22.277 | 4692
22.2975 | 4541.32 | 22.2975 | 4413
22.3179 | 4599.6 | 22.3179 | 4545
22.3384 | 4536.36 | 22.3384 | 4351
22.3588 | 4413.6 | 22.3588 | 4308
22.3793 | 4460.72 | 22.3793 | 4322
22.3998 | 4408.64 | 22.3998 | 4300
22.4202 | 4337.96 | 22.4202 | 4267
22.4407 | 4519 | 22.4407 | 4311
22.4611 | 4471.88 | 22.4611 | 4275
22.4816 | 4474.36 | 22.4816 | 4233
22.5021 | 4418.56 | 22.5021 | 4138
22.5225 | 4368.96 | 22.5225 | 4213
22.543 | 4333 | 22.543 | 4274
22.5635 | 4418.56 | 22.5635 | 4200
22.5839 | 4378.88 | 22.5839 | 4219
22.6044 | 4376.4 | 22.6044 | 4272
22.6248 | 4341.68 | 22.6248 | 4257
22.6453 | 4280.92 | 22.6453 | 4205
22.6658 | 4356.56 | 22.6658 | 4228
22.6862 | 4330.52 | 22.6862 | 4098
22.7067 | 4375.16 | 22.7067 | 4208
22.7271 | 4521.48 | 22.7271 | 4078
22.7476 | 4455.76 | 22.7476 | 4115
22.7681 | 4495.44 | 22.7681 | 4121
22.7885 | 4293.32 | 22.7885 | 4120
22.809 | 4383.84 | 22.809 | 4069
22.8295 | 4382.6 | 22.8295 | 4206
22.8499 | 4297.04 | 22.8499 | 4160
22.8704 | 4292.08 | 22.8704 | 4160
22.8908 | 4461.96 | 22.8908 | 4151
22.9113 | 4427.24 | 22.9113 | 4024
22.9318 | 4403.68 | 22.9318 | 4202
22.9522 | 4469.4 | 22.9522 | 4186
22.9727 | 4364 | 22.9727 | 4215
22.9931 | 4277.2 | 22.9931 | 4234
23.0136 | 4457 | 23.0136 | 4298
23.0341 | 4238.76 | 23.0341 | 4103
23.0545 | 4275.96 | 23.0545 | 4001
23.075 | 4295.8 | 23.075 | 4149
23.0955 | 4313.16 | 23.0955 | 4087
23.1159 | 4381.36 | 23.1159 | 4111
23.1364 | 4345.4 | 23.1364 | 4147
23.1568 | 4486.76 | 23.1568 | 4148
23.1773 | 4331.76 | 23.1773 | 4082
23.1978 | 4339.2 | 23.1978 | 4078
23.2182 | 4390.04 | 23.2182 | 4141
23.2387 | 4217.68 | 23.2387 | 4098
23.2591 | 4393.76 | 23.2591 | 4100
23.2796 | 4385.08 | 23.2796 | 4149
23.3001 | 4284.64 | 23.3001 | 4180
23.3205 | 4316.88 | 23.3205 | 4152
23.341 | 4249.92 | 23.341 | 4098
23.3615 | 4465.68 | 23.3615 | 4175
23.3819 | 4274.72 | 23.3819 | 3979
23.4024 | 4376.4 | 23.4024 | 4148
23.4228 | 4169.32 | 23.4228 | 4114
23.4433 | 4329.28 | 23.4433 | 4013
23.4638 | 4233.8 | 23.4638 | 4176
23.4842 | 4448.32 | 23.4842 | 4097
23.5047 | 4408.64 | 23.5047 | 4007
23.5251 | 4249.92 | 23.5251 | 4029
23.5456 | 4215.2 | 23.5456 | 4023
23.5661 | 4232.56 | 23.5661 | 4108
23.5865 | 4310.68 | 23.5865 | 4100
23.607 | 4308.2 | 23.607 | 4113
23.6275 | 4325.56 | 23.6275 | 4067
23.6479 | 4310.68 | 23.6479 | 4187
23.6684 | 4329.28 | 23.6684 | 4191
23.6888 | 4277.2 | 23.6888 | 3948
23.7093 | 4259.84 | 23.7093 | 4183
23.7298 | 4323.08 | 23.7298 | 4050
23.7502 | 4205.28 | 23.7502 | 4055
23.7707 | 4361.52 | 23.7707 | 4109
23.7911 | 4386.32 | 23.7911 | 4063
23.8116 | 4341.68 | 23.8116 | 4016
23.8321 | 4236.28 | 23.8321 | 4000
23.8525 | 4266.04 | 23.8525 | 4274
23.873 | 4351.6 | 23.873 | 4170
23.8934 | 4272.24 | 23.8934 | 4010
23.9139 | 4225.12 | 23.9139 | 4073
23.9344 | 4326.8 | 23.9344 | 4223
23.9548 | 4382.6 | 23.9548 | 4099
23.9753 | 4187.92 | 23.9753 | 4157
23.9958 | 4207.76 | 23.9958 | 4103
24.0162 | 4308.2 | 24.0162 | 4104
24.0367 | 4397.48 | 24.0367 | 4078
24.0571 | 4321.84 | 24.0571 | 4108
24.0776 | 4236.28 | 24.0776 | 4012
24.0981 | 4184.2 | 24.0981 | 4107
24.1185 | 4361.52 | 24.1185 | 4097
24.139 | 4316.88 | 24.139 | 4167
24.1594 | 4274.72 | 24.1594 | 4200
24.1799 | 4262.32 | 24.1799 | 4158
24.2004 | 4273.48 | 24.2004 | 4081
24.2208 | 4464.44 | 24.2208 | 4198
24.2413 | 4284.64 | 24.2413 | 4155
24.2618 | 4254.88 | 24.2618 | 4042
24.2822 | 4184.2 | 24.2822 | 4274
24.3027 | 4201.56 | 24.3027 | 4080
24.3231 | 4318.12 | 24.3231 | 4119
24.3436 | 4325.56 | 24.3436 | 4116
24.3641 | 4328.04 | 24.3641 | 4165
24.3845 | 4211.48 | 24.3845 | 4071
24.405 | 4189.16 | 24.405 | 4238
24.4254 | 4268.52 | 24.4254 | 4212
24.4459 | 4292.08 | 24.4459 | 4123
24.4664 | 4295.8 | 24.4664 | 4125
24.4868 | 4387.56 | 24.4868 | 4089
24.5073 | 4428.48 | 24.5073 | 4160
24.5278 | 4429.72 | 24.5278 | 4109
24.5482 | 4329.28 | 24.5482 | 4091
24.5687 | 4367.72 | 24.5687 | 4122
24.5891 | 4412.36 | 24.5891 | 4191
24.6096 | 4340.44 | 24.6096 | 4186
24.6301 | 4435.92 | 24.6301 | 4100
24.6505 | 4464.44 | 24.6505 | 4122
24.671 | 4540.08 | 24.671 | 4259
24.6914 | 4517.76 | 24.6914 | 4243
24.7119 | 4506.6 | 24.7119 | 4232
24.7324 | 4488 | 24.7324 | 4253
24.7528 | 4615.72 | 24.7528 | 4314
24.7733 | 4624.4 | 24.7733 | 4308
24.7938 | 4641.76 | 24.7938 | 4330
24.8142 | 4988.96 | 24.8142 | 4466
24.8347 | 4946.8 | 24.8347 | 4634
24.8551 | 5318.8 | 24.8551 | 4526
24.8756 | 5925.16 | 24.8756 | 4937
24.8961 | 6835.32 | 24.8961 | 5317
24.9165 | 8828 | 24.9165 | 5778
24.937 | 11734.56 | 24.937 | 6486
24.9574 | 14920.12 | 24.9574 | 7504
24.9779 | 14404.28 | 24.9779 | 9124
24.9984 | 11527.48 | 24.9984 | 11414
25.0188 | 10878.96 | 25.0188 | 13896
25.0393 | 9531.08 | 25.0393 | 14064
25.0598 | 7083.32 | 25.0598 | 11363
25.0802 | 5912.76 | 25.0802 | 10167
25.1007 | 5145.2 | 25.1007 | 9511
25.1211 | 5000.12 | 25.1211 | 7353
25.1416 | 4815.36 | 25.1416 | 5771
25.1621 | 4643 | 25.1621 | 5246
25.1825 | 4509.08 | 25.1825 | 4915
25.203 | 4392.52 | 25.203 | 4694
25.2234 | 4559.92 | 25.2234 | 4582
25.2439 | 4448.32 | 25.2439 | 4373
25.2644 | 4398.72 | 25.2644 | 4335
25.2848 | 4365.24 | 25.2848 | 4337
25.3053 | 4321.84 | 25.3053 | 4288
25.3258 | 4402.44 | 25.3258 | 4245
25.3462 | 4375.16 | 25.3462 | 4150
25.3667 | 4288.36 | 25.3667 | 4131
25.3871 | 4320.6 | 25.3871 | 4185
25.4076 | 4536.36 | 25.4076 | 4114
25.4281 | 4364 | 25.4281 | 4073
25.4485 | 4373.92 | 25.4485 | 4118
25.469 | 4304.48 | 25.469 | 4180
25.4894 | 4409.88 | 25.4894 | 4046
25.5099 | 4304.48 | 25.5099 | 4103
25.5304 | 4263.56 | 25.5304 | 4162
25.5508 | 4448.32 | 25.5508 | 4006
25.5713 | 4351.6 | 25.5713 | 4272
25.5918 | 4496.68 | 25.5918 | 4299
25.6122 | 4251.16 | 25.6122 | 4192
25.6327 | 4151.96 | 25.6327 | 4093
25.6531 | 4288.36 | 25.6531 | 4213
25.6736 | 4461.96 | 25.6736 | 4191
25.6941 | 4259.84 | 25.6941 | 4117
25.7145 | 4227.6 | 25.7145 | 4166
25.735 | 4190.4 | 25.735 | 3981
25.7554 | 4370.2 | 25.7554 | 4079
25.7759 | 4269.76 | 25.7759 | 4013
25.7964 | 4232.56 | 25.7964 | 4216
25.8168 | 4303.24 | 25.8168 | 4081
25.8373 | 4444.6 | 25.8373 | 3951
25.8578 | 4149.48 | 25.8578 | 4012
25.8782 | 4209 | 25.8782 | 4102
25.8987 | 4352.84 | 25.8987 | 4057
25.9191 | 4145.76 | 25.9191 | 4039
25.9396 | 4282.16 | 25.9396 | 4077
25.9601 | 4071.36 | 25.9601 | 4100
25.9805 | 4293.32 | 25.9805 | 4031
26.001 | 4272.24 | 26.001 | 4094
26.0214 | 4207.76 | 26.0214 | 4074
26.0419 | 4321.84 | 26.0419 | 3994
26.0624 | 4216.44 | 26.0624 | 4074
26.0828 | 4171.8 | 26.0828 | 4013
26.1033 | 4206.52 | 26.1033 | 4026
26.1238 | 4287.12 | 26.1238 | 4054
26.1442 | 4428.48 | 26.1442 | 3979
26.1647 | 4266.04 | 26.1647 | 4005
26.1851 | 4272.24 | 26.1851 | 4107
26.2056 | 4334.24 | 26.2056 | 4043
26.2261 | 4142.04 | 26.2261 | 4045
26.2465 | 4279.68 | 26.2465 | 4017
26.267 | 4306.96 | 26.267 | 4024
26.2874 | 4271 | 26.2874 | 4106
26.3079 | 4267.28 | 26.3079 | 4107
26.3284 | 4194.12 | 26.3284 | 4074
26.3488 | 4355.32 | 26.3488 | 4075
26.3693 | 4222.64 | 26.3693 | 4016
26.3898 | 4468.16 | 26.3898 | 4049
26.4102 | 4153.2 | 26.4102 | 4039
26.4307 | 4318.12 | 26.4307 | 4078
26.4511 | 4182.96 | 26.4511 | 4202
26.4716 | 4181.72 | 26.4716 | 4160
26.4921 | 4246.2 | 26.4921 | 4220
26.5125 | 4337.96 | 26.5125 | 4140
26.533 | 4344.16 | 26.533 | 4116
26.5534 | 4305.72 | 26.5534 | 4060
26.5739 | 4362.76 | 26.5739 | 4160
26.5944 | -- | 26.5944 | 4221
26.6148 | 4460.72 | 26.6148 | 4244
26.6353 | 4393.76 | 26.6353 | 4236
26.6558 | -- | 26.6558 | 4311
26.6762 | 4516.52 | 26.6762 | 4310
26.6967 | -- | 26.6967 | 4297
26.7171 | 4354.08 | 26.7171 | 4242
26.7376 | 4388.8 | 26.7376 | 4128
26.7581 | 4227.6 | 26.7581 | 4208
26.7785 | 4292.08 | 26.7785 | 4129
26.799 | 4402.44 | 26.799 | 4108
26.8194 | 4108.56 | 26.8194 | 4073
26.8399 | 4226.36 | 26.8399 | 3954
26.8604 | 4189.16 | 26.8604 | 4147
26.8808 | 4215.2 | 26.8808 | 3921
26.9013 | 4206.52 | 26.9013 | 4066
26.9217 | 4218.92 | 26.9217 | 4084
26.9422 | 4323.08 | 26.9422 | 4113
26.9627 | 4268.52 | 26.9627 | 3938
26.9831 | 4293.32 | 26.9831 | 4094
27.0036 | 4295.8 | 27.0036 | 4067
27.0241 | 4236.28 | 27.0241 | 4051
27.0445 | 4213.96 | 27.0445 | 4006
27.065 | 4235.04 | 27.065 | 4016
27.0854 | 4300.76 | 27.0854 | 3980
27.1059 | 4247.44 | 27.1059 | 4163
27.1264 | 4306.96 | 27.1264 | 4099
27.1468 | 4201.56 | 27.1468 | 4116
27.1673 | 4403.68 | 27.1673 | 4079
27.1877 | 4335.48 | 27.1877 | 4044
27.2082 | 4323.08 | 27.2082 | 4103
27.2287 | 4284.64 | 27.2287 | 4139
27.2491 | 4187.92 | 27.2491 | 4028
27.2696 | 4368.96 | 27.2696 | 4162
27.2901 | 4302 | 27.2901 | 4179
27.3105 | 4280.92 | 27.3105 | 4044
27.331 | 4210.24 | 27.331 | 4194
27.3514 | 4258.6 | 27.3514 | 4090
27.3719 | 4237.52 | 27.3719 | 4089
27.3924 | 4243.72 | 27.3924 | 4186
27.4128 | 4248.68 | 27.4128 | 4126
27.4333 | 4349.12 | 27.4333 | 4158
27.4537 | 4199.08 | 27.4537 | 3952
27.4742 | 4413.6 | 27.4742 | 4119
27.4947 | 4361.52 | 27.4947 | 4169
27.5151 | 4402.44 | 27.5151 | 4092
27.5356 | 4123.44 | 27.5356 | 4193
27.5561 | 4396.24 | 27.5561 | 4135
27.5765 | 4380.12 | 27.5765 | 4071
27.597 | 4310.68 | 27.597 | 4349
27.6174 | 4496.68 | 27.6174 | 4041
27.6379 | 4577.28 | 27.6379 | 4162
27.6584 | 4572.32 | 27.6584 | 4292
27.6788 | 4588.44 | 27.6788 | 4406
27.6993 | 4714.92 | 27.6993 | 4384
27.7197 | 4731.04 | 27.7197 | 4439
27.7402 | 4835.2 | 27.7402 | 4530
27.7607 | 5041.04 | 27.7607 | 4666
27.7811 | 5024.92 | 27.7811 | 4637
27.8016 | 5401.88 | 27.8016 | 4881
27.8221 | 5706.92 | 27.8221 | 5028
27.8425 | 6174.4 | 27.8425 | 5226
27.863 | 6698.92 | 27.863 | 5552
27.8834 | 7893.04 | 27.8834 | 6046
27.9039 | 10824.4 | 27.9039 | 6690
27.9244 | 15648 | 27.9244 | 7885
27.9448 | 22021.6 | 27.9448 | 9310
27.9653 | 25727.96 | 27.9653 | 11437
27.9857 | 21849.24 | 27.9857 | 14529
28.0062 | 17660.52 | 28.0062 | 19135
28.0267 | 17303.4 | 28.0267 | 23879
28.0471 | 15381.4 | 28.0471 | 23834
28.0676 | 10624.76 | 28.0676 | 20035
28.0881 | 7843.44 | 28.0881 | 17093
28.1085 | 6588.56 | 28.1085 | 15818
28.129 | 5972.28 | 28.129 | 12884
28.1494 | 5674.68 | 28.1494 | 9408
28.1699 | 5279.12 | 28.1699 | 7412
28.1904 | 5110.48 | 28.1904 | 6467
28.2108 | 5122.88 | 28.2108 | 5772
28.2313 | 4922 | 28.2313 | 5408
28.2517 | 5089.4 | 28.2517 | 5289
28.2722 | 5377.08 | 28.2722 | 5142
28.2927 | 5697 | 28.2927 | 5033
28.3131 | 5555.64 | 28.3131 | 5049
28.3336 | 5192.32 | 28.3336 | 5056
28.3541 | 5117.92 | 28.3541 | 5385
28.3745 | 5000.12 | 28.3745 | 5556
28.395 | 4914.56 | 28.395 | 5514
28.4154 | 4526.44 | 28.4154 | 5295
28.4359 | 4442.12 | 28.4359 | 5183
28.4564 | 4355.32 | 28.4564 | 4975
28.4768 | 4459.48 | 28.4768 | 4705
28.4973 | 4297.04 | 28.4973 | 4593
28.5177 | 4393.76 | 28.5177 | 4418
28.5382 | 4275.96 | 28.5382 | 4345
28.5587 | 4294.56 | 28.5587 | 4169
28.5791 | 4097.4 | 28.5791 | 4126
28.5996 | 4232.56 | 28.5996 | 4278
28.6201 | 4227.6 | 28.6201 | 4166
28.6405 | 4227.6 | 28.6405 | 4130
28.661 | 4205.28 | 28.661 | 4164
28.6814 | 4318.12 | 28.6814 | 4083
28.7019 | 4144.52 | 28.7019 | 4190
28.7224 | 4034.16 | 28.7224 | 4203
28.7428 | 4178 | 28.7428 | 4206
28.7633 | 4248.68 | 28.7633 | 4098
28.7837 | 4240 | 28.7837 | 3972
28.8042 | 4213.96 | 28.8042 | 4035
28.8247 | 4190.4 | 28.8247 | 4053
28.8451 | 4202.8 | 28.8451 | 4049
28.8656 | 4247.44 | 28.8656 | 3986
28.8861 | 4124.68 | 28.8861 | 3995
28.9065 | 4184.2 | 28.9065 | 4075
28.927 | 4161.88 | 28.927 | 4028
28.9474 | 4261.08 | 28.9474 | 4015
28.9679 | 4251.16 | 28.9679 | 4086
28.9884 | 4254.88 | 28.9884 | 4033
29.0088 | 4102.36 | 29.0088 | 3988
29.0293 | 4081.28 | 29.0293 | 4026
29.0497 | 4130.88 | 29.0497 | 4037
29.0702 | 4068.88 | 29.0702 | 3949
29.0907 | 4129.64 | 29.0907 | 3973
29.1111 | 4269.76 | 29.1111 | 3937
29.1316 | 4166.84 | 29.1316 | 3915
29.1521 | 4154.44 | 29.1521 | 4114
29.1725 | 4107.32 | 29.1725 | 4057
29.193 | 4150.72 | 29.193 | 3943
29.2134 | 4050.28 | 29.2134 | 3930
29.2339 | 4236.28 | 29.2339 | 3986
29.2544 | 4186.68 | 29.2544 | 4000
29.2748 | 3994.48 | 29.2748 | 3972
29.2953 | 4283.4 | 29.2953 | 3872
29.3157 | 4008.12 | 29.3157 | 3930
29.3362 | 4112.28 | 29.3362 | 3953
29.3567 | 4202.8 | 29.3567 | 4005
29.3771 | 4153.2 | 29.3771 | 3983
29.3976 | 4001.92 | 29.3976 | 3992
29.4181 | 4145.76 | 29.4181 | 4009
29.4385 | 4125.92 | 29.4385 | 3930
29.459 | 4072.6 | 29.459 | 4114
29.4794 | 4037.88 | 29.4794 | 4007
29.4999 | 4148.24 | 29.4999 | 3882
29.5204 | 4217.68 | 29.5204 | 3987
29.5408 | 4191.64 | 29.5408 | 3970
29.5613 | 4093.68 | 29.5613 | 3909
29.5817 | 4180.48 | 29.5817 | 4034
29.6022 | 4083.76 | 29.6022 | 3845
29.6227 | 4094.92 | 29.6227 | 3943
29.6431 | 4194.12 | 29.6431 | 4029
29.6636 | 4230.08 | 29.6636 | 3956
29.6841 | 4189.16 | 29.6841 | 4057
29.7045 | 4142.04 | 29.7045 | 4001
29.725 | 4030.44 | 29.725 | 3926
29.7454 | 4041.6 | 29.7454 | 3991
29.7659 | 3951.08 | 29.7659 | 4020
29.7864 | 4161.88 | 29.7864 | 4087
29.8068 | 4023 | 29.8068 | 4022
29.8273 | 4246.2 | 29.8273 | 4077
29.8477 | 4071.36 | 29.8477 | 3990
29.8682 | 4171.8 | 29.8682 | 3979
29.8887 | 4067.64 | 29.8887 | 3920
29.9091 | 4184.2 | 29.9091 | 3877
29.9296 | 4036.64 | 29.9296 | 4034
29.95 | 4093.68 | 29.95 | 4004
29.9705 | 4045.32 | 29.9705 | 4054
29.991 | 4194.12 | 29.991 | 4008
30.0114 | 3832.04 | 30.0114 | 4015
30.0319 | 4041.6 | 30.0319 | 4006
30.0524 | 4118.48 | 30.0524 | 3918
30.0728 | 3936.2 | 30.0728 | 3971
30.0933 | 4251.16 | 30.0933 | 3853
30.1137 | 4113.52 | 30.1137 | 3962
30.1342 | 4124.68 | 30.1342 | 3974
30.1547 | 4199.08 | 30.1547 | 3959
30.1751 | 4169.32 | 30.1751 | 4019
30.1956 | 4261.08 | 30.1956 | 3953
30.216 | 4323.08 | 30.216 | 4031
30.2365 | 4077.56 | 30.2365 | 4011
30.257 | 4099.88 | 30.257 | 3892
30.2774 | 4019.28 | 30.2774 | 4042
30.2979 | 4158.16 | 30.2979 | 4021
30.3184 | 4248.68 | 30.3184 | 3967
30.3388 | 4015.56 | 30.3388 | 3879
30.3593 | 3957.28 | 30.3593 | 3967
30.3797 | 4134.6 | 30.3797 | 3917
30.4002 | 4104.84 | 30.4002 | 3985
30.4207 | 4158.16 | 30.4207 | 3872
30.4411 | 4164.36 | 30.4411 | 3920
30.4616 | 4081.28 | 30.4616 | 3936
30.482 | 4005.64 | 30.482 | 3858
30.5025 | 4088.72 | 30.5025 | 3967
30.523 | 4133.36 | 30.523 | 3872
30.5434 | 4140.8 | 30.5434 | 3929
30.5639 | 4153.2 | 30.5639 | 4000
30.5844 | 4262.32 | 30.5844 | 3993
30.6048 | 3964.72 | 30.6048 | 4014
30.6253 | 4243.72 | 30.6253 | 3991
30.6457 | 4056.48 | 30.6457 | 3990
30.6662 | 4032.92 | 30.6662 | 3981
30.6867 | 4023 | 30.6867 | 3990
30.7071 | 4076.32 | 30.7071 | 3856
30.7276 | 4103.6 | 30.7276 | 3914
30.748 | 4076.32 | 30.748 | 3973
30.7685 | 4050.28 | 30.7685 | 3949
30.789 | 4051.52 | 30.789 | 3909
30.8094 | 3855.6 | 30.8094 | 3814
30.8299 | 3926.28 | 30.8299 | 3903
30.8504 | 3988.28 | 30.8504 | 3984
30.8708 | 4037.88 | 30.8708 | 3865
30.8913 | 4078.8 | 30.8913 | 3878
30.9117 | 3984.56 | 30.9117 | 3915
30.9322 | 4006.88 | 30.9322 | 3851
30.9527 | 4103.6 | 30.9527 | 3858
30.9731 | 4112.28 | 30.9731 | 3824
30.9936 | 4082.52 | 30.9936 | 3982
31.014 | 4044.08 | 31.014 | 3894
31.0345 | 4102.36 | 31.0345 | 3918
31.055 | 4020.52 | 31.055 | 3978
31.0754 | 4003.16 | 31.0754 | 3892
31.0959 | 4047.8 | 31.0959 | 3901
31.1164 | 4178 | 31.1164 | 3973
31.1368 | 4142.04 | 31.1368 | 3993
31.1573 | 4010.6 | 31.1573 | 3920
31.1777 | 4173.04 | 31.1777 | 3985
31.1982 | 3972.16 | 31.1982 | 4015
31.2187 | 4005.64 | 31.2187 | 3819
31.2391 | 4144.52 | 31.2391 | 3842
31.2596 | 4092.44 | 31.2596 | 3907
31.28 | 4093.68 | 31.28 | 3761
31.3005 | 4054 | 31.3005 | 4057
31.321 | 4201.56 | 31.321 | 3940
31.3414 | 3959.76 | 31.3414 | 3966
31.3619 | 4044.08 | 31.3619 | 3959
31.3824 | 4289.6 | 31.3824 | 3848
31.4028 | 4009.36 | 31.4028 | 3810
31.4233 | 4156.92 | 31.4233 | 3966
31.4437 | 4259.84 | 31.4437 | 4020
31.4642 | 4000.68 | 31.4642 | 4035
31.4847 | 4056.48 | 31.4847 | 3907
31.5051 | 4142.04 | 31.5051 | 3997
31.5256 | 3987.04 | 31.5256 | 3937
31.546 | 4001.92 | 31.546 | 3960
31.5665 | 4099.88 | 31.5665 | 3999
31.587 | 4020.52 | 31.587 | 3861
31.6074 | 4082.52 | 31.6074 | 3897
31.6279 | 4035.4 | 31.6279 | 3858
31.6484 | 4021.76 | 31.6484 | 3923
31.6688 | 4185.44 | 31.6688 | 3981
31.6893 | 4054 | 31.6893 | 3846
31.7097 | 4097.4 | 31.7097 | 3820
31.7302 | 4065.16 | 31.7302 | 3881
31.7507 | 4143.28 | 31.7507 | 3879
31.7711 | 4060.2 | 31.7711 | 3923
31.7916 | 4189.16 | 31.7916 | 3902
31.812 | 4030.44 | 31.812 | 3866
31.8325 | 4102.36 | 31.8325 | 3837
31.853 | 4047.8 | 31.853 | 3851
31.8734 | 3928.76 | 31.8734 | 3882
31.8939 | 4039.12 | 31.8939 | 3848
31.9144 | 4154.44 | 31.9144 | 3969
31.9348 | 4004.4 | 31.9348 | 3948
31.9553 | 4161.88 | 31.9553 | 3881
31.9757 | 4054 | 31.9757 | 3991
31.9962 | 4123.44 | 31.9962 | 3816
32.0167 | 4058.96 | 32.0167 | 3876
32.0371 | 4163.12 | 32.0371 | 3902
32.0576 | 4096.16 | 32.0576 | 3849
32.078 | 3941.16 | 32.078 | 3874
32.0985 | 4145.76 | 32.0985 | 4058
32.119 | 3967.2 | 32.119 | 3950
32.1394 | 3995.72 | 32.1394 | 3977
32.1599 | 4042.84 | 32.1599 | 3760
32.1804 | 4124.68 | 32.1804 | 4054
32.2008 | 4032.92 | 32.2008 | 3902
32.2213 | 4171.8 | 32.2213 | 3876
32.2417 | 4133.36 | 32.2417 | 3958
32.2622 | 4050.28 | 32.2622 | 3989
32.2827 | 4081.28 | 32.2827 | 3984
32.3031 | 4040.36 | 32.3031 | 3952
32.3236 | 4151.96 | 32.3236 | 3899
32.344 | 4221.4 | 32.344 | 3951
32.3645 | 4092.44 | 32.3645 | 3968
32.385 | 3967.2 | 32.385 | 3894
32.4054 | 4066.4 | 32.4054 | 3959
32.4259 | 4051.52 | 32.4259 | 4041
32.4464 | 4093.68 | 32.4464 | 3910
32.4668 | 4085 | 32.4668 | 3965
32.4873 | 4130.88 | 32.4873 | 3992
32.5077 | 4252.4 | 32.5077 | 3908
32.5282 | 4142.04 | 32.5282 | 3959
32.5487 | 4071.36 | 32.5487 | 4025
32.5691 | 3990.76 | 32.5691 | 3947
32.5896 | 4120.96 | 32.5896 | 3924
32.61 | 4003.16 | 32.61 | 3945
32.6305 | 4135.84 | 32.6305 | 3979
32.651 | 4001.92 | 32.651 | 3951
32.6714 | 4102.36 | 32.6714 | 3945
32.6919 | 4180.48 | 32.6919 | 3931
32.7124 | 4004.4 | 32.7124 | 4069
32.7328 | 4191.64 | 32.7328 | 3963
32.7533 | 4083.76 | 32.7533 | 3961
32.7737 | 4089.96 | 32.7737 | 3942
32.7942 | 4045.32 | 32.7942 | 4023
32.8147 | 4016.8 | 32.8147 | 3972
32.8351 | 4058.96 | 32.8351 | 3955
32.8556 | 4080.04 | 32.8556 | 4040
32.876 | 4111.04 | 32.876 | 3906
32.8965 | 4148.24 | 32.8965 | 4033
32.917 | 4197.84 | 32.917 | 3915
32.9374 | 4205.28 | 32.9374 | 3926
32.9579 | 4037.88 | 32.9579 | 3899
32.9783 | 4132.12 | 32.9783 | 4018
32.9988 | 4075.08 | 32.9988 | 4028
33.0193 | 4142.04 | 33.0193 | 3956
33.0397 | 4163.12 | 33.0397 | 3962
33.0602 | 4304.48 | 33.0602 | 4027
33.0807 | 4204.04 | 33.0807 | 4059
33.1011 | 4191.64 | 33.1011 | 3981
33.1216 | 4282.16 | 33.1216 | 4139
33.142 | 4233.8 | 33.142 | 4028
33.1625 | 4233.8 | 33.1625 | 3949
33.183 | 4299.52 | 33.183 | 4069
33.2034 | 4249.92 | 33.2034 | 4034
33.2239 | -- | 33.2239 | 4149
33.2443 | -- | 33.2443 | 4092
33.2648 | 4423.52 | 33.2648 | 4226
33.2853 | 4600.84 | 33.2853 | 4285
33.3057 | 4745.92 | 33.3057 | 4400
33.3262 | 4874.88 | 33.3262 | 4434
33.3467 | 5111.72 | 33.3467 | 4571
33.3671 | 5343.6 | 33.3671 | 4748
33.3876 | 5750.32 | 33.3876 | 4923
33.408 | 6155.8 | 33.408 | 5032
33.4285 | 7306.52 | 33.4285 | 5405
33.449 | 9183.88 | 33.449 | 5779
33.4694 | 11560.96 | 33.4694 | 6232
33.4899 | 14705.6 | 33.4899 | 7237
33.5103 | 16263.04 | 33.5103 | 8130
33.5308 | 15091.24 | 33.5308 | 9262
33.5513 | 12443.84 | 33.5513 | 11167
33.5717 | 12052 | 33.5717 | 13568
33.5922 | 11782.92 | 33.5922 | 16090
33.6127 | 10526.8 | 33.6127 | 16975
33.6331 | 8211.72 | 33.6331 | 14969
33.6536 | 6612.12 | 33.6536 | 13001
33.674 | 5765.2 | 33.674 | 12282
33.6945 | 5375.84 | 33.6945 | 11686
33.715 | 5245.64 | 33.715 | 9905
33.7354 | 4878.6 | 33.7354 | 8119
33.7559 | 4706.24 | 33.7559 | 6623
33.7763 | 4474.36 | 33.7763 | 5827
33.7968 | 4417.32 | 33.7968 | 5381
33.8173 | 4380.12 | 33.8173 | 5018
33.8377 | 4331.76 | 33.8377 | 4697
33.8582 | 4289.6 | 33.8582 | 4528
33.8787 | 4176.76 | 33.8787 | 4466
33.8991 | 4232.56 | 33.8991 | 4423
33.9196 | 4130.88 | 33.9196 | 4289
33.94 | 4135.84 | 33.94 | 4421
33.9605 | 4024.24 | 33.9605 | 4256
33.981 | 4077.56 | 33.981 | 4075
34.0014 | 4041.6 | 34.0014 | 4109
34.0219 | 4151.96 | 34.0219 | 3919
34.0423 | 4099.88 | 34.0423 | 4171
34.0628 | 4085 | 34.0628 | 4022
34.0833 | 4124.68 | 34.0833 | 4027
34.1037 | 4176.76 | 34.1037 | 4110
34.1242 | 4182.96 | 34.1242 | 4029
34.1447 | 4094.92 | 34.1447 | 4056
34.1651 | 4009.36 | 34.1651 | 3937
34.1856 | 4072.6 | 34.1856 | 4001
34.206 | 4210.24 | 34.206 | 4008
34.2265 | 4041.6 | 34.2265 | 4040
34.247 | 4133.36 | 34.247 | 3987
34.2674 | 4102.36 | 34.2674 | 3919
34.2879 | 4082.52 | 34.2879 | 4099
34.3083 | 4065.16 | 34.3083 | 3928
34.3288 | 4085 | 34.3288 | 4080
34.3493 | 4008.12 | 34.3493 | 4016
34.3697 | 4037.88 | 34.3697 | 3973
34.3902 | 3994.48 | 34.3902 | 3987
34.4107 | 3998.2 | 34.4107 | 3955
34.4311 | 4116 | 34.4311 | 4005
34.4516 | 4010.6 | 34.4516 | 3921
34.472 | 4052.76 | 34.472 | 3950
34.4925 | 4111.04 | 34.4925 | 3887
34.513 | 4055.24 | 34.513 | 3944
34.5334 | 4186.68 | 34.5334 | 4018
34.5539 | 4154.44 | 34.5539 | 3914
34.5743 | 3968.44 | 34.5743 | 3972
34.5948 | 4072.6 | 34.5948 | 3970
34.6153 | 4209 | 34.6153 | 4036
34.6357 | 4099.88 | 34.6357 | 4053
34.6562 | 4231.32 | 34.6562 | 3987
34.6767 | 4256.12 | 34.6767 | 4087
34.6971 | 4046.56 | 34.6971 | 3987
34.7176 | 4191.64 | 34.7176 | 3982
34.738 | 4225.12 | 34.738 | 4024
34.7585 | 4163.12 | 34.7585 | 4011
34.779 | 4040.36 | 34.779 | 4031
34.7994 | 4171.8 | 34.7994 | 3884
34.8199 | 4310.68 | 34.8199 | 3995
34.8403 | 4088.72 | 34.8403 | 4075
34.8608 | 4118.48 | 34.8608 | 3967
34.8813 | 4269.76 | 34.8813 | 4031
34.9017 | 4249.92 | 34.9017 | 4088
34.9222 | 4034.16 | 34.9222 | 4151
34.9427 | 4093.68 | 34.9427 | 4042
34.9631 | 4267.28 | 34.9631 | 4141
34.9836 | 4054 | 34.9836 | 4013
35.004 | 4194.12 | 35.004 | 4047
35.0245 | 4103.6 | 35.0245 | 4147
35.045 | 4123.44 | 35.045 | 4022
35.0654 | 4269.76 | 35.0654 | 4153
35.0859 | 4204.04 | 35.0859 | 4107
35.1063 | 4081.28 | 35.1063 | 4081
35.1268 | 4156.92 | 35.1268 | 4143
35.1473 | 4271 | 35.1473 | 4167
35.1677 | 4523.96 | 35.1677 | 4226
35.1882 | 4416.08 | 35.1882 | 4114
35.2087 | 4161.88 | 35.2087 | 4159
35.2291 | 4272.24 | 35.2291 | 4144
35.2496 | 4351.6 | 35.2496 | 4213
35.27 | 4262.32 | 35.27 | 4157
35.2905 | 4295.8 | 35.2905 | 4131
35.311 | 4271 | 35.311 | 4218
35.3314 | 4300.76 | 35.3314 | 4151
35.3519 | 4380.12 | 35.3519 | 4199
35.3723 | 4362.76 | 35.3723 | 4231
35.3928 | 4308.2 | 35.3928 | 4226
35.4133 | 4360.28 | 35.4133 | 4283
35.4337 | 4402.44 | 35.4337 | 4365
35.4542 | 4605.8 | 35.4542 | 4270
35.4747 | 4640.52 | 35.4747 | 4351
35.4951 | 4866.2 | 35.4951 | 4462
35.5156 | 5119.16 | 35.5156 | 4547
35.536 | 5615.16 | 35.536 | 4771
35.5565 | 6302.12 | 35.5565 | 4898
35.577 | 7333.8 | 35.577 | 5117
35.5974 | 7889.32 | 35.5974 | 5421
35.6179 | 7245.76 | 35.6179 | 5778
35.6383 | 6770.84 | 35.6383 | 6233
35.6588 | -- | 35.6588 | 7087
35.6793 | 7452.84 | 35.6793 | 7797
35.6997 | -- | 35.6997 | 7884
35.7202 | 7378.44 | 35.7202 | 7508
35.7407 | 7736.8 | 35.7407 | 7467
35.7611 | 8747.4 | 35.7611 | 7652
35.7816 | 10808.28 | 35.7816 | 8598
35.802 | 14218.28 | 35.802 | 8863
35.8225 | 19283.68 | 35.8225 | 9645
35.843 | 24959.16 | 35.843 | 10447
35.8634 | 28045.52 | 35.8634 | 12008
35.8839 | 24531.36 | 35.8839 | 13522
35.9043 | 19823.08 | 35.9043 | 16825
35.9248 | 18357.4 | 35.9248 | 21512
35.9453 | 18600.44 | 35.9453 | 25974
35.9657 | 17227.76 | 35.9657 | 28096
35.9862 | 13211.4 | 35.9862 | 25657
36.0066 | 9989.88 | 36.0066 | 21350
36.0271 | 8090.2 | 36.0271 | 19365
36.0476 | 7166.4 | 36.0476 | 18665
36.068 | 6382.72 | 36.068 | 17132
36.0885 | 5824.72 | 36.0885 | 13533
36.109 | 5532.08 | 36.109 | 10351
36.1294 | 5079.48 | 36.1294 | 8416
36.1499 | 4862.48 | 36.1499 | 7239
36.1703 | 4713.68 | 36.1703 | 6480
36.1908 | 4669.04 | 36.1908 | 5969
36.2113 | 4481.8 | 36.2113 | 5520
36.2317 | 4500.4 | 36.2317 | 5243
36.2522 | 4434.68 | 36.2522 | 5060
36.2726 | 4442.12 | 36.2726 | 4826
36.2931 | 4325.56 | 36.2931 | 4721
36.3136 | 4351.6 | 36.3136 | 4606
36.334 | 4261.08 | 36.334 | 4499
36.3545 | 4320.6 | 36.3545 | 4425
36.375 | 4171.8 | 36.375 | 4315
36.3954 | 4192.88 | 36.3954 | 4337
36.4159 | 4213.96 | 36.4159 | 4288
36.4363 | 4150.72 | 36.4363 | 4233
36.4568 | 4191.64 | 36.4568 | 4142
36.4773 | 3996.96 | 36.4773 | 4212
36.4977 | 4044.08 | 36.4977 | 4189
36.5182 | 4052.76 | 36.5182 | 4161
36.5386 | 4085 | 36.5386 | 4136
36.5591 | 4031.68 | 36.5591 | 4182
36.5796 | 4123.44 | 36.5796 | 4262
36.6 | 4129.64 | 36.6 | 4151
36.6205 | 4094.92 | 36.6205 | 4073
36.641 | 4187.92 | 36.641 | 4131
36.6614 | 4158.16 | 36.6614 | 4030
36.6819 | 4101.12 | 36.6819 | 3951
36.7023 | 4144.52 | 36.7023 | 4040
36.7228 | 4147 | 36.7228 | 4022
36.7433 | 3910.16 | 36.7433 | 4113
36.7637 | 4123.44 | 36.7637 | 4092
36.7842 | 4120.96 | 36.7842 | 4026
36.8046 | 4134.6 | 36.8046 | 4105
36.8251 | 4051.52 | 36.8251 | 4075
36.8456 | 4027.96 | 36.8456 | 3960
36.866 | 4173.04 | 36.866 | 4080
36.8865 | 3939.92 | 36.8865 | 3843
36.907 | 4142.04 | 36.907 | 4093
36.9274 | 4073.84 | 36.9274 | 4100
36.9479 | 4031.68 | 36.9479 | 3918
36.9683 | 4134.6 | 36.9683 | 4042
36.9888 | 3975.88 | 36.9888 | 4023
37.0093 | 4155.68 | 37.0093 | 4069
37.0297 | 3934.96 | 37.0297 | 3990
37.0502 | 3905.2 | 37.0502 | 4009
37.0706 | 4103.6 | 37.0706 | 3912
37.0911 | 3964.72 | 37.0911 | 3899
37.1116 | 4041.6 | 37.1116 | 3926
37.132 | 3970.92 | 37.132 | 3975
37.1525 | 3992 | 37.1525 | 3964
37.173 | 4096.16 | 37.173 | 4042
37.1934 | 4036.64 | 37.1934 | 3802
37.2139 | 3915.12 | 37.2139 | 3924
37.2343 | 4066.4 | 37.2343 | 3983
37.2548 | 4008.12 | 37.2548 | 3947
37.2753 | 4094.92 | 37.2753 | 3844
37.2957 | 3961 | 37.2957 | 3846
37.3162 | 4070.12 | 37.3162 | 3908
37.3366 | 4067.64 | 37.3366 | 3806
37.3571 | 4099.88 | 37.3571 | 3917
37.3776 | 4051.52 | 37.3776 | 3978
37.398 | 4149.48 | 37.398 | 3971
37.4185 | 4006.88 | 37.4185 | 3898
37.439 | 3988.28 | 37.439 | 3875
37.4594 | 4044.08 | 37.4594 | 3904
37.4799 | 4018.04 | 37.4799 | 3968
37.5003 | 4077.56 | 37.5003 | 3890
37.5208 | 3963.48 | 37.5208 | 3950
37.5413 | 4108.56 | 37.5413 | 3951
37.5617 | 4029.2 | 37.5617 | 3920
37.5822 | 4104.84 | 37.5822 | 3892
37.6026 | 3975.88 | 37.6026 | 4004
37.6231 | 3998.2 | 37.6231 | 3995
37.6436 | 4099.88 | 37.6436 | 3858
37.664 | 4000.68 | 37.664 | 3971
37.6845 | 3882.88 | 37.6845 | 3863
37.705 | 3972.16 | 37.705 | 3895
37.7254 | 4021.76 | 37.7254 | 3981
37.7459 | 3931.24 | 37.7459 | 3990
37.7663 | 4102.36 | 37.7663 | 4028
37.7868 | 4011.84 | 37.7868 | 4067
37.8073 | 3959.76 | 37.8073 | 4019
37.8277 | 4004.4 | 37.8277 | 3893
37.8482 | 4290.84 | 37.8482 | 3875
37.8686 | 4045.32 | 37.8686 | 3932
37.8891 | 4099.88 | 37.8891 | 3935
37.9096 | 4071.36 | 37.9096 | 3919
37.93 | 4124.68 | 37.93 | 3937
37.9505 | 3979.6 | 37.9505 | 3900
37.971 | 4168.08 | 37.971 | 4015
37.9914 | 3936.2 | 37.9914 | 3821
38.0119 | 4014.32 | 38.0119 | 3878
38.0323 | 4088.72 | 38.0323 | 3917
38.0528 | 4009.36 | 38.0528 | 3961
38.0733 | 3849.4 | 38.0733 | 3906
38.0937 | 3849.4 | 38.0937 | 3875
38.1142 | 3946.12 | 38.1142 | 3865
38.1346 | 4058.96 | 38.1346 | 3998
38.1551 | 3849.4 | 38.1551 | 3907
38.1756 | 3965.96 | 38.1756 | 3913
38.196 | 3943.64 | 38.196 | 3848
38.2165 | 4020.52 | 38.2165 | 3916
38.237 | 4005.64 | 38.237 | 3955
38.2574 | 3982.08 | 38.2574 | 3853
38.2779 | 4061.44 | 38.2779 | 3924
38.2983 | 4132.12 | 38.2983 | 4013
38.3188 | 4173.04 | 38.3188 | 3897
38.3393 | 3994.48 | 38.3393 | 3853
38.3597 | 4006.88 | 38.3597 | 3973
38.3802 | 3920.08 | 38.3802 | 3974
38.4006 | 4101.12 | 38.4006 | 3831
38.4211 | 4081.28 | 38.4211 | 3869
38.4416 | 3990.76 | 38.4416 | 3846
38.462 | 4284.64 | 38.462 | 3923
38.4825 | 4207.76 | 38.4825 | 3955
38.503 | 4081.28 | 38.503 | 3939
38.5234 | 3967.2 | 38.5234 | 3975
38.5439 | 3942.4 | 38.5439 | 3865
38.5643 | 4140.8 | 38.5643 | 3894
38.5848 | 4139.56 | 38.5848 | 3832
38.6053 | 4003.16 | 38.6053 | 3942
38.6257 | 3977.12 | 38.6257 | 3843
38.6462 | 4020.52 | 38.6462 | 3869
38.6666 | 4019.28 | 38.6666 | 3866
38.6871 | 3939.92 | 38.6871 | 3959
38.7076 | 4026.72 | 38.7076 | 3904
38.728 | 3983.32 | 38.728 | 3932
38.7485 | 3900.24 | 38.7485 | 3919
38.769 | 4088.72 | 38.769 | 3941
38.7894 | 3968.44 | 38.7894 | 3867
38.8099 | 3965.96 | 38.8099 | 3936
38.8303 | 3912.64 | 38.8303 | 4040
38.8508 | 4020.52 | 38.8508 | 3830
38.8713 | 3923.8 | 38.8713 | 3847
38.8917 | 4026.72 | 38.8917 | 3856
38.9122 | 3798.56 | 38.9122 | 3871
38.9326 | 3802.28 | 38.9326 | 3897
38.9531 | 4031.68 | 38.9531 | 3811
38.9736 | 4000.68 | 38.9736 | 3906
38.994 | 4039.12 | 38.994 | 3860
39.0145 | 4148.24 | 39.0145 | 3869
39.0349 | 4006.88 | 39.0349 | 3858
39.0554 | 3926.28 | 39.0554 | 3877
39.0759 | 4085 | 39.0759 | 3853
39.0963 | 4081.28 | 39.0963 | 3932
39.1168 | 4016.8 | 39.1168 | 3951
39.1373 | 4044.08 | 39.1373 | 3834
39.1577 | 4019.28 | 39.1577 | 3802
39.1782 | 3979.6 | 39.1782 | 3875
39.1986 | 4000.68 | 39.1986 | 3887
39.2191 | 3962.24 | 39.2191 | 3885
39.2396 | 3990.76 | 39.2396 | 3811
39.26 | 4016.8 | 39.26 | 3974
39.2805 | 3963.48 | 39.2805 | 3971
39.3009 | 3871.72 | 39.3009 | 3906
39.3214 | 4019.28 | 39.3214 | 3991
39.3419 | 3985.8 | 39.3419 | 3840
39.3623 | 3983.32 | 39.3623 | 3814
39.3828 | 3868 | 39.3828 | 3774
39.4033 | 4037.88 | 39.4033 | 3822
39.4237 | 4099.88 | 39.4237 | 3921
39.4442 | 3990.76 | 39.4442 | 3952
39.4646 | 4030.44 | 39.4646 | 3809
39.4851 | 3930 | 39.4851 | 3949
39.5056 | 3989.52 | 39.5056 | 3913
39.526 | 4046.56 | 39.526 | 3846
39.5465 | 3891.56 | 39.5465 | 3929
39.5669 | 3922.56 | 39.5669 | 3834
39.5874 | 3941.16 | 39.5874 | 3862
39.6079 | 3963.48 | 39.6079 | 3935
39.6283 | 4039.12 | 39.6283 | 3963
39.6488 | 4026.72 | 39.6488 | 3954
39.6693 | 4015.56 | 39.6693 | 3876
39.6897 | 4025.48 | 39.6897 | 4018
39.7102 | 4055.24 | 39.7102 | 4074
39.7306 | 4060.2 | 39.7306 | 4007
39.7511 | -- | 39.7511 | 3986
39.7716 | -- | 39.7716 | 3978
39.792 | 4249.92 | 39.792 | 3985
39.8125 | -- | 39.8125 | 4149
39.8329 | 4357.8 | 39.8329 | 4085
39.8534 | 4516.52 | 39.8534 | 4145
39.8739 | 4550 | 39.8739 | 4185
39.8943 | 5160.08 | 39.8943 | 4279
39.9148 | 5667.24 | 39.9148 | 4274
39.9353 | 6613.36 | 39.9353 | 4540
39.9557 | 6977.92 | 39.9557 | 4721
39.9762 | 6713.8 | 39.9762 | 4982
39.9966 | 5566.8 | 39.9966 | 5168
40.0171 | 5480 | 40.0171 | 5593
40.0376 | 5873.08 | 40.0376 | 6079
40.058 | 5914 | 40.058 | 6706
40.0785 | 5435.36 | 40.0785 | 6672
40.0989 | 4931.92 | 40.0989 | 6198
40.1194 | 4626.88 | 40.1194 | 5551
40.1399 | 4354.08 | 40.1399 | 5425
40.1603 | 4388.8 | 40.1603 | 5594
40.1808 | 4268.52 | 40.1808 | 5292
40.2013 | 4148.24 | 40.2013 | 4935
40.2217 | 4147 | 40.2217 | 4701
40.2422 | 3979.6 | 40.2422 | 4363
40.2626 | 4144.52 | 40.2626 | 4296
40.2831 | 4075.08 | 40.2831 | 4137
40.3036 | 4099.88 | 40.3036 | 4133
40.324 | 4001.92 | 40.324 | 4140
40.3445 | 4037.88 | 40.3445 | 3989
40.3649 | 4029.2 | 40.3649 | 4004
40.3854 | 4004.4 | 40.3854 | 4100
40.4059 | 4008.12 | 40.4059 | 4013
40.4263 | 3982.08 | 40.4263 | 3996
40.4468 | 3984.56 | 40.4468 | 3851
40.4673 | 3947.36 | 40.4673 | 4005
40.4877 | 4070.12 | 40.4877 | 3878
40.5082 | 4096.16 | 40.5082 | 4024
40.5286 | 4124.68 | 40.5286 | 3949
40.5491 | 4101.12 | 40.5491 | 3944
40.5696 | 3897.76 | 40.5696 | 3997
40.59 | 4025.48 | 40.59 | 3854
40.6105 | 3980.84 | 40.6105 | 3816
40.6309 | 4041.6 | 40.6309 | 3817
40.6514 | 4137.08 | 40.6514 | 3815
40.6719 | 4040.36 | 40.6719 | 3991
40.6923 | 3982.08 | 40.6923 | 4015
40.7128 | 3897.76 | 40.7128 | 3871
40.7333 | 3946.12 | 40.7333 | 3957
40.7537 | 3954.8 | 40.7537 | 3823
40.7742 | 4008.12 | 40.7742 | 3997
40.7946 | 4052.76 | 40.7946 | 3860
40.8151 | 3985.8 | 40.8151 | 3860
40.8356 | 3892.8 | 40.8356 | 3986
40.856 | 4005.64 | 40.856 | 3899
40.8765 | 3982.08 | 40.8765 | 3882
40.8969 | 3908.92 | 40.8969 | 3878
40.9174 | 3838.24 | 40.9174 | 3926
40.9379 | 4056.48 | 40.9379 | 3962
40.9583 | 3925.04 | 40.9583 | 3879
40.9788 | 3949.84 | 40.9788 | 3861
40.9993 | 4024.24 | 40.9993 | 3902
41.0197 | 4070.12 | 41.0197 | 3936
41.0402 | 3881.64 | 41.0402 | 3888
41.0606 | 4044.08 | 41.0606 | 3800
41.0811 | 3985.8 | 41.0811 | 3892
41.1016 | 3937.44 | 41.1016 | 3816
41.122 | 3931.24 | 41.122 | 3922
41.1425 | 4070.12 | 41.1425 | 3884
41.1629 | 3923.8 | 41.1629 | 3853
41.1834 | 4036.64 | 41.1834 | 3990
41.2039 | 4004.4 | 41.2039 | 3761
41.2243 | 3868 | 41.2243 | 3946
41.2448 | 3944.88 | 41.2448 | 3846
41.2653 | 4004.4 | 41.2653 | 3962
41.2857 | 4034.16 | 41.2857 | 3880
41.3062 | 3982.08 | 41.3062 | 3974
41.3266 | 4040.36 | 41.3266 | 3853
41.3471 | 4046.56 | 41.3471 | 3858
41.3676 | 4054 | 41.3676 | 3790
41.388 | 3969.68 | 41.388 | 3926
41.4085 | 3990.76 | 41.4085 | 4000
41.4289 | 4026.72 | 41.4289 | 3758
41.4494 | 3989.52 | 41.4494 | 3800
41.4699 | 4113.52 | 41.4699 | 3888
41.4903 | 3933.72 | 41.4903 | 3955
41.5108 | 3908.92 | 41.5108 | 3780
41.5313 | 3994.48 | 41.5313 | 3826
41.5517 | 3974.64 | 41.5517 | 3930
41.5722 | 3911.4 | 41.5722 | 3927
41.5926 | 3899 | 41.5926 | 3959
41.6131 | 3979.6 | 41.6131 | 3923
41.6336 | 3931.24 | 41.6336 | 3898
41.654 | 4037.88 | 41.654 | 3923
41.6745 | 3903.96 | 41.6745 | 3809
41.6949 | 3949.84 | 41.6949 | 3876
41.7154 | 4005.64 | 41.7154 | 3880
41.7359 | 3891.56 | 41.7359 | 3956
41.7563 | 3951.08 | 41.7563 | 3950
41.7768 | 4015.56 | 41.7768 | 3870
41.7973 | 3934.96 | 41.7973 | 3817
41.8177 | 3913.88 | 41.8177 | 3909
41.8382 | 4027.96 | 41.8382 | 4057
41.8586 | 4075.08 | 41.8586 | 3848
41.8791 | 4068.88 | 41.8791 | 4075
41.8996 | 4039.12 | 41.8996 | 3969
41.92 | 4042.84 | 41.92 | 3952
41.9405 | 4011.84 | 41.9405 | 3983
41.9609 | 4070.12 | 41.9609 | 4011
41.9814 | 4184.2 | 41.9814 | 4077
42.0019 | 4088.72 | 42.0019 | 3932
42.0223 | 4211.48 | 42.0223 | 4058
42.0428 | 4223.88 | 42.0428 | 3959
42.0632 | 4261.08 | 42.0632 | 4094
42.0837 | 4381.36 | 42.0837 | 4007
42.1042 | 4428.48 | 42.1042 | 4246
42.1246 | 4469.4 | 42.1246 | 4191
42.1451 | 4872.4 | 42.1451 | 4370
42.1656 | 5275.4 | 42.1656 | 4348
42.186 | 5818.52 | 42.186 | 4586
42.2065 | 6532.76 | 42.2065 | 4545
42.2269 | 6971.72 | 42.2269 | 4861
42.2474 | 6989.08 | 42.2474 | 5092
42.2679 | 6411.24 | 42.2679 | 5183
42.2883 | 5812.32 | 42.2883 | 5459
42.3088 | 5911.52 | 42.3088 | 5961
42.3292 | 5957.4 | 42.3292 | 6588
42.3497 | 5894.16 | 42.3497 | 7153
42.3702 | 5493.64 | 42.3702 | 6940
42.3906 | 4970.36 | 42.3906 | 6644
42.4111 | 4583.48 | 42.4111 | 6132
42.4316 | 4532.64 | 42.4316 | 5863
42.452 | 4496.68 | 42.452 | 5950
42.4725 | 4387.56 | 42.4725 | 5748
42.4929 | 4108.56 | 42.4929 | 5354
42.5134 | 4225.12 | 42.5134 | 5026
42.5339 | 4213.96 | 42.5339 | 4678
42.5543 | 4097.4 | 42.5543 | 4456
42.5748 | 3978.36 | 42.5748 | 4399
42.5952 | 3948.6 | 42.5952 | 4205
42.6157 | 4106.08 | 42.6157 | 4125
42.6362 | 4046.56 | 42.6362 | 4097
42.6566 | 4054 | 42.6566 | 4107
42.6771 | 4019.28 | 42.6771 | 4054
42.6976 | 4015.56 | 42.6976 | 3919
42.718 | 4093.68 | 42.718 | 3987
42.7385 | 4042.84 | 42.7385 | 3902
42.7589 | 4035.4 | 42.7589 | 3958
42.7794 | 3907.68 | 42.7794 | 3846
42.7999 | 3922.56 | 42.7999 | 3942
42.8203 | 3890.32 | 42.8203 | 3997
42.8408 | 4174.28 | 42.8408 | 3891
42.8612 | 3871.72 | 42.8612 | 3925
42.8817 | 4000.68 | 42.8817 | 3992
42.9022 | 3925.04 | 42.9022 | 4014
42.9226 | 3881.64 | 42.9226 | 4067
42.9431 | 4216.44 | 42.9431 | 3852
42.9636 | 4137.08 | 42.9636 | 3841
42.984 | 3820.88 | 42.984 | 3821
43.0045 | 3970.92 | 43.0045 | 3890
43.0249 | 4034.16 | 43.0249 | 3888
43.0454 | 3900.24 | 43.0454 | 3872
43.0659 | 3897.76 | 43.0659 | 3819
43.0863 | 4071.36 | 43.0863 | 3859
43.1068 | 3906.44 | 43.1068 | 3880
43.1272 | 3948.6 | 43.1272 | 3812
43.1477 | 3953.56 | 43.1477 | 3911
43.1682 | 3930 | 43.1682 | 3892
43.1886 | 4058.96 | 43.1886 | 3793
43.2091 | 3943.64 | 43.2091 | 3808
43.2296 | 3917.6 | 43.2296 | 3985
43.25 | 3953.56 | 43.25 | 3846
43.2705 | 4058.96 | 43.2705 | 3833
43.2909 | 3957.28 | 43.2909 | 3869
43.3114 | 4055.24 | 43.3114 | 3926
43.3319 | 4039.12 | 43.3319 | 3879
43.3523 | 4247.44 | 43.3523 | 3970
43.3728 | 4174.28 | 43.3728 | 3938
43.3932 | 4195.36 | 43.3932 | 3925
43.4137 | 4065.16 | 43.4137 | 3875
43.4342 | 3982.08 | 43.4342 | 3771
43.4546 | 4031.68 | 43.4546 | 3951
43.4751 | 4066.4 | 43.4751 | 3987
43.4956 | 4107.32 | 43.4956 | 3863
43.516 | 4061.44 | 43.516 | 3877
43.5365 | 3953.56 | 43.5365 | 3837
43.5569 | 3936.2 | 43.5569 | 3857
43.5774 | 4035.4 | 43.5774 | 3967
43.5979 | 4027.96 | 43.5979 | 3922
43.6183 | 3905.2 | 43.6183 | 3861
43.6388 | 3944.88 | 43.6388 | 3765
43.6592 | 3992 | 43.6592 | 3831
43.6797 | 3916.36 | 43.6797 | 3824
43.7002 | 3967.2 | 43.7002 | 3851
43.7206 | 3923.8 | 43.7206 | 3773
43.7411 | 3848.16 | 43.7411 | 3856
43.7616 | 4041.6 | 43.7616 | 3890
43.782 | 3779.96 | 43.782 | 3815
43.8025 | 3880.4 | 43.8025 | 3852
43.8229 | 3848.16 | 43.8229 | 3942
43.8434 | 3868 | 43.8434 | 3841
43.8639 | 3926.28 | 43.8639 | 3826
43.8843 | 3926.28 | 43.8843 | 3957
43.9048 | 3921.32 | 43.9048 | 3826
43.9252 | 4063.92 | 43.9252 | 3823
43.9457 | 4063.92 | 43.9457 | 3828
43.9662 | 3979.6 | 43.9662 | 3854
43.9866 | 3903.96 | 43.9866 | 3837
44.0071 | 3875.44 | 44.0071 | 3874
44.0276 | 3994.48 | 44.0276 | 3823
44.048 | 3959.76 | 44.048 | 3859
44.0685 | 3962.24 | 44.0685 | 3850
44.0889 | 3958.52 | 44.0889 | 3866
44.1094 | 3864.28 | 44.1094 | 3921
44.1299 | 3933.72 | 44.1299 | 3843
44.1503 | 3958.52 | 44.1503 | 3889
44.1708 | 3901.48 | 44.1708 | 4021
44.1912 | 3959.76 | 44.1912 | 3918
44.2117 | 3896.52 | 44.2117 | 3834
44.2322 | 4054 | 44.2322 | 3847
44.2526 | 3957.28 | 44.2526 | 3900
44.2731 | 3850.64 | 44.2731 | 3807
44.2936 | 3989.52 | 44.2936 | 3864
44.314 | 3875.44 | 44.314 | 3868
44.3345 | 4031.68 | 44.3345 | 3899
44.3549 | 3922.56 | 44.3549 | 3840
44.3754 | 3894.04 | 44.3754 | 3831
44.3959 | 4052.76 | 44.3959 | 3914
44.4163 | 3928.76 | 44.4163 | 3959
44.4368 | 3963.48 | 44.4368 | 3921
44.4572 | 4032.92 | 44.4572 | 3965
44.4777 | 3954.8 | 44.4777 | 3946
44.4982 | 3952.32 | 44.4982 | 3847
44.5186 | 3913.88 | 44.5186 | 3910
44.5391 | 4030.44 | 44.5391 | 3943
44.5596 | 4057.72 | 44.5596 | 3980
44.58 | 4039.12 | 44.58 | 3899
44.6005 | 4014.32 | 44.6005 | 3965
44.6209 | 4153.2 | 44.6209 | 3926
44.6414 | 4209 | 44.6414 | 3986
44.6619 | 4190.4 | 44.6619 | 3943
44.6823 | 4186.68 | 44.6823 | 4040
44.7028 | 4246.2 | 44.7028 | 3996
44.7232 | 4390.04 | 44.7232 | 4151
44.7437 | 4545.04 | 44.7437 | 4227
44.7642 | 4860 | 44.7642 | 4260
44.7846 | 5183.64 | 44.7846 | 4199
44.8051 | 5884.24 | 44.8051 | 4360
44.8256 | 6713.8 | 44.8256 | 4516
44.846 | 7661.16 | 44.846 | 4850
44.8665 | 7933.96 | 44.8665 | 4994
44.8869 | 7550.8 | 44.8869 | 5164
44.9074 | 6602.2 | 44.9074 | 5338
44.9279 | 5936.32 | 44.9279 | 5609
44.9483 | 5961.12 | 44.9483 | 6326
44.9688 | 6241.36 | 44.9688 | 7149
44.9892 | 6193 | 44.9892 | 7679
45.0097 | 5827.2 | 45.0097 | 7993
45.0302 | 5245.64 | 45.0302 | 7680
45.0506 | 4514.04 | 45.0506 | 7012
45.0711 | 4512.8 | 45.0711 | 6593
45.0915 | 4310.68 | 45.0915 | 6260
45.112 | 4279.68 | 45.112 | 6283
45.1325 | 4278.44 | 45.1325 | 6099
45.1529 | 4196.6 | 45.1529 | 5750
45.1734 | 4240 | 45.1734 | 5176
45.1939 | 4035.4 | 45.1939 | 4727
45.2143 | 4082.52 | 45.2143 | 4487
45.2348 | 3970.92 | 45.2348 | 4316
45.2552 | 3998.2 | 45.2552 | 4339
45.2757 | 4112.28 | 45.2757 | 4085
45.2962 | 3983.32 | 45.2962 | 4085
45.3166 | 3937.44 | 45.3166 | 4020
45.3371 | 4181.72 | 45.3371 | 3943
45.3575 | 4030.44 | 45.3575 | 4054
45.378 | 4080.04 | 45.378 | 3949
45.3985 | 3938.68 | 45.3985 | 3887
45.4189 | 3994.48 | 45.4189 | 3906
45.4394 | 3974.64 | 45.4394 | 3916
45.4599 | 4077.56 | 45.4599 | 3802
45.4803 | 4016.8 | 45.4803 | 3882
45.5008 | 4057.72 | 45.5008 | 3877
45.5212 | 4132.12 | 45.5212 | 3896
45.5417 | 3930 | 45.5417 | 3980
45.5622 | 4072.6 | 45.5622 | 3846
45.5826 | 4010.6 | 45.5826 | 3969
45.6031 | 4039.12 | 45.6031 | 3910
45.6235 | 4016.8 | 45.6235 | 4026
45.644 | 4032.92 | 45.644 | 3941
45.6645 | 4221.4 | 45.6645 | 3952
45.6849 | 3970.92 | 45.6849 | 3975
45.7054 | 4150.72 | 45.7054 | 3937
45.7259 | 4023 | 45.7259 | 3940
45.7463 | 4133.36 | 45.7463 | 4044
45.7668 | 4271 | 45.7668 | 4011
45.7872 | 4375.16 | 45.7872 | 4047
45.8077 | 4681.44 | 45.8077 | 3971
45.8282 | 4667.8 | 45.8282 | 4135
45.8486 | 4685.16 | 45.8486 | 4166
45.8691 | 4900.92 | 45.8691 | 4290
45.8895 | 4749.64 | 45.8895 | 4348
45.91 | 4737.24 | 45.91 | 4407
45.9305 | 4817.84 | 45.9305 | 4476
45.9509 | 4912.08 | 45.9509 | 4702
45.9714 | 5207.2 | 45.9714 | 4828
45.9919 | 5484.96 | 45.9919 | 4971
46.0123 | 5827.2 | 46.0123 | 4908
46.0328 | 6514.16 | 46.0328 | 4993
46.0532 | 7171.36 | 46.0532 | 5006
46.0737 | 7597.92 | 46.0737 | 5154
46.0942 | 7235.84 | 46.0942 | 5412
46.1146 | 6572.44 | 46.1146 | 5464
46.1351 | 6016.92 | 46.1351 | 5968
46.1555 | 5918.96 | 46.1555 | 6478
46.176 | 6062.8 | 46.176 | 6985
46.1965 | 6138.44 | 46.1965 | 7435
46.2169 | 5869.36 | 46.2169 | 7474
46.2374 | 5421.72 | 46.2374 | 6834
46.2579 | 4861.24 | 46.2579 | 6447
46.2783 | 4585.96 | 46.2783 | 6139
46.2988 | 4485.52 | 46.2988 | 6044
46.3192 | 4481.8 | 46.3192 | 5971
46.3397 | 4449.56 | 46.3397 | 5904
46.3602 | 4429.72 | 46.3602 | 5336
46.3806 | 4186.68 | 46.3806 | 5005
46.4011 | 4285.88 | 46.4011 | 4799
46.4215 | 4094.92 | 46.4215 | 4576
46.442 | 4052.76 | 46.442 | 4320
46.4625 | 4000.68 | 46.4625 | 4365
46.4829 | 4034.16 | 46.4829 | 4241
46.5034 | 4062.68 | 46.5034 | 3977
46.5239 | 3949.84 | 46.5239 | 4140
46.5443 | 3985.8 | 46.5443 | 4011
46.5648 | 4042.84 | 46.5648 | 4053
46.5852 | 3921.32 | 46.5852 | 4089
46.6057 | 3961 | 46.6057 | 3905
46.6262 | 3958.52 | 46.6262 | 3999
46.6466 | 3948.6 | 46.6466 | 3854
46.6671 | 3943.64 | 46.6671 | 3863
46.6875 | 3865.52 | 46.6875 | 3905
46.708 | 4072.6 | 46.708 | 4010
46.7285 | 3851.88 | 46.7285 | 3977
46.7489 | 3998.2 | 46.7489 | 3904
46.7694 | 4005.64 | 46.7694 | 3911
46.7899 | 4046.56 | 46.7899 | 3916
46.8103 | 3970.92 | 46.8103 | 3831
46.8308 | 3916.36 | 46.8308 | 3875
46.8512 | 3808.48 | 46.8512 | 3794
46.8717 | 3890.32 | 46.8717 | 3919
46.8922 | 4021.76 | 46.8922 | 3789
46.9126 | 4015.56 | 46.9126 | 3854
46.9331 | 4103.6 | 46.9331 | 3803
46.9535 | 3937.44 | 46.9535 | 3814
46.974 | 4019.28 | 46.974 | 3854
46.9945 | 3954.8 | 46.9945 | 3735
47.0149 | 3839.48 | 47.0149 | 3805
47.0354 | 3947.36 | 47.0354 | 3912
47.0559 | 4054 | 47.0559 | 3881
47.0763 | 3911.4 | 47.0763 | 3904
47.0968 | 3921.32 | 47.0968 | 3764
47.1172 | 3947.36 | 47.1172 | 3834
47.1377 | 3970.92 | 47.1377 | 3903
47.1582 | 3841.96 | 47.1582 | 3799
47.1786 | 3814.68 | 47.1786 | 3880
47.1991 | 3917.6 | 47.1991 | 3882
47.2195 | 3963.48 | 47.2195 | 3904
47.24 | 4020.52 | 47.24 | 3827
47.2605 | 3900.24 | 47.2605 | 3778
47.2809 | 4011.84 | 47.2809 | 3749
47.3014 | 4018.04 | 47.3014 | 3971
47.3219 | 3907.68 | 47.3219 | 3782
47.3423 | 3835.76 | 47.3423 | 3800
47.3628 | 3900.24 | 47.3628 | 3802
47.3832 | 4056.48 | 47.3832 | 3869
47.4037 | 3932.48 | 47.4037 | 3877
47.4242 | 3886.6 | 47.4242 | 3785
47.4446 | 3922.56 | 47.4446 | 3762
47.4651 | 3910.16 | 47.4651 | 3852
47.4855 | 3943.64 | 47.4855 | 3762
47.506 | 3912.64 | 47.506 | 3948
47.5265 | 3881.64 | 47.5265 | 3844
47.5469 | 4062.68 | 47.5469 | 3945
47.5674 | 3932.48 | 47.5674 | 3898
47.5879 | 3917.6 | 47.5879 | 3776
47.6083 | 3787.4 | 47.6083 | 3866
47.6288 | 3906.44 | 47.6288 | 3793
47.6492 | 3943.64 | 47.6492 | 3937
47.6697 | 3885.36 | 47.6697 | 3779
47.6902 | 4077.56 | 47.6902 | 3758
47.7106 | 3916.36 | 47.7106 | 3765
47.7311 | 3946.12 | 47.7311 | 3852
47.7515 | 3881.64 | 47.7515 | 3996
47.772 | 3806 | 47.772 | 3803
47.7925 | 3863.04 | 47.7925 | 3729
47.8129 | 3788.64 | 47.8129 | 3751
47.8334 | 3874.2 | 47.8334 | 3882
47.8539 | 3963.48 | 47.8539 | 3952
47.8743 | 4000.68 | 47.8743 | 3790
47.8948 | 4008.12 | 47.8948 | 3808
47.9152 | 3975.88 | 47.9152 | 3844
47.9357 | 3861.8 | 47.9357 | 3841
47.9562 | 3984.56 | 47.9562 | 3858
47.9766 | 3813.44 | 47.9766 | 3827
47.9971 | 3827.08 | 47.9971 | 3927
48.0175 | 3804.76 | 48.0175 | 3718
48.038 | 3889.08 | 48.038 | 3742
48.0585 | 3939.92 | 48.0585 | 3896
48.0789 | 3963.48 | 48.0789 | 3902
48.0994 | 3906.44 | 48.0994 | 3864
48.1199 | 3897.76 | 48.1199 | 3823
48.1403 | 3875.44 | 48.1403 | 3809
48.1608 | 3746.48 | 48.1608 | 3748
48.1812 | 3938.68 | 48.1812 | 3945
48.2017 | 3902.72 | 48.2017 | 3767
48.2222 | 4070.12 | 48.2222 | 3885
48.2426 | 3921.32 | 48.2426 | 3723
48.2631 | 3936.2 | 48.2631 | 3838
48.2835 | 3934.96 | 48.2835 | 3791
48.304 | 3866.76 | 48.304 | 3828
48.3245 | 3959.76 | 48.3245 | 3789
48.3449 | 3996.96 | 48.3449 | 3742
48.3654 | 4086.24 | 48.3654 | 3877
48.3858 | 3927.52 | 48.3858 | 3925
48.4063 | 3992 | 48.4063 | 3915
48.4268 | 4026.72 | 48.4268 | 3838
48.4472 | 4023 | 48.4472 | 3810
48.4677 | 3923.8 | 48.4677 | 3851
48.4882 | 4170.56 | 48.4882 | 3970
48.5086 | 4311.92 | 48.5086 | 3839
48.5291 | 4280.92 | 48.5291 | 3880
48.5495 | 4366.48 | 48.5495 | 3982
48.57 | 4313.16 | 48.57 | 3965
48.5905 | 4139.56 | 48.5905 | 3878
48.6109 | 4134.6 | 48.6109 | 3975
48.6314 | 4114.76 | 48.6314 | 4041
48.6518 | 4091.2 | 48.6518 | 4160
48.6723 | 4206.52 | 48.6723 | 4152
48.6928 | 4009.36 | 48.6928 | 4143
48.7132 | 4108.56 | 48.7132 | 4132
48.7337 | 3996.96 | 48.7337 | 4142
48.7542 | 3939.92 | 48.7542 | 4039
48.7746 | 4034.16 | 48.7746 | 4133
48.7951 | 4005.64 | 48.7951 | 3925
48.8155 | 4020.52 | 48.8155 | 4176
48.836 | 4026.72 | 48.836 | 3965
48.8565 | 3885.36 | 48.8565 | 3962
48.8769 | 3853.12 | 48.8769 | 3893
48.8974 | 3930 | 48.8974 | 3824
48.9178 | 3985.8 | 48.9178 | 3871
48.9383 | 3818.4 | 48.9383 | 3838
48.9588 | 3851.88 | 48.9588 | 3792
48.9792 | 4030.44 | 48.9792 | 3848
48.9997 | 3907.68 | 48.9997 | 3882
49.0202 | 3970.92 | 49.0202 | 3819
49.0406 | 3789.88 | 49.0406 | 3880
49.0611 | 3899 | 49.0611 | 3839
49.0815 | 3910.16 | 49.0815 | 3733
49.102 | 3948.6 | 49.102 | 3821
49.1225 | 4023 | 49.1225 | 3829
49.1429 | 3965.96 | 49.1429 | 3728
49.1634 | 3892.8 | 49.1634 | 3763
49.1838 | 3897.76 | 49.1838 | 3889
49.2043 | 3969.68 | 49.2043 | 3846
49.2248 | 3823.36 | 49.2248 | 3909
49.2452 | 3882.88 | 49.2452 | 3857
49.2657 | 3840.72 | 49.2657 | 3766
49.2862 | 3948.6 | 49.2862 | 3788
49.3066 | 3896.52 | 49.3066 | 3785
49.3271 | 3930 | 49.3271 | 3788
49.3475 | 3864.28 | 49.3475 | 3938
49.368 | 3880.4 | 49.368 | 3881
49.3885 | 3911.4 | 49.3885 | 3910
49.4089 | 4072.6 | 49.4089 | 3872
49.4294 | 3890.32 | 49.4294 | 3831
49.4498 | 4071.36 | 49.4498 | 3822
49.4703 | 3835.76 | 49.4703 | 3734
49.4908 | 3747.72 | 49.4908 | 3766
49.5112 | 3884.12 | 49.5112 | 3802
49.5317 | 3807.24 | 49.5317 | 3853
49.5522 | 3939.92 | 49.5522 | 3780
49.5726 | 3908.92 | 49.5726 | 3790
49.5931 | 3961 | 49.5931 | 3913
49.6135 | 3894.04 | 49.6135 | 3762
49.634 | 4006.88 | 49.634 | 3859
49.6545 | 3905.2 | 49.6545 | 3912
49.6749 | 3957.28 | 49.6749 | 3828
49.6954 | 4062.68 | 49.6954 | 3707
49.7158 | 3958.52 | 49.7158 | 3878
49.7363 | 3868 | 49.7363 | 3892
49.7568 | 3959.76 | 49.7568 | 3840
49.7772 | 4027.96 | 49.7772 | 3850
49.7977 | 3958.52 | 49.7977 | 3937
49.8182 | 3853.12 | 49.8182 | 3773
49.8386 | 3939.92 | 49.8386 | 3919
49.8591 | 3775 | 49.8591 | 3885
49.8795 | 3988.28 | 49.8795 | 3894
49.9 | 3820.88 | 49.9 | 3835
49.9205 | 3934.96 | 49.9205 | 3864
49.9409 | 4006.88 | 49.9409 | 3818
49.9614 | 3747.72 | 49.9614 | 3857
49.9818 | 3905.2 | 49.9818 | 3870
50.0023 | 3887.84 | 50.0023 | 3852
50.0228 | 3814.68 | 50.0228 | 3807
50.0432 | 4075.08 | 50.0432 | 3875
50.0637 | 3985.8 | 50.0637 | 3812
50.0842 | 3859.32 | 50.0842 | 3760
50.1046 | 3932.48 | 50.1046 | 3804
50.1251 | 3905.2 | 50.1251 | 3827
50.1455 | 4019.28 | 50.1455 | 3887
50.166 | 3905.2 | 50.166 | 3822
50.1865 | 3892.8 | 50.1865 | 3834
50.2069 | 4066.4 | 50.2069 | 3834
50.2274 | 3931.24 | 50.2274 | 3846
50.2478 | 3944.88 | 50.2478 | 3732
50.2683 | 3848.16 | 50.2683 | 3848
50.2888 | 3937.44 | 50.2888 | 3816
50.3092 | 3943.64 | 50.3092 | 3702
50.3297 | 3798.56 | 50.3297 | 3871
50.3502 | 3920.08 | 50.3502 | 3931
50.3706 | 3874.2 | 50.3706 | 3821
50.3911 | 3840.72 | 50.3911 | 3877
50.4115 | 3941.16 | 50.4115 | 3736
50.432 | 3908.92 | 50.432 | 3818
50.4525 | 4006.88 | 50.4525 | 3837
50.4729 | 4036.64 | 50.4729 | 3817
50.4934 | 3850.64 | 50.4934 | 3756
50.5138 | 3860.56 | 50.5138 | 3857
50.5343 | 3933.72 | 50.5343 | 3776
50.5548 | 3951.08 | 50.5548 | 3842
50.5752 | 4016.8 | 50.5752 | 3828
50.5957 | 3920.08 | 50.5957 | 3776
50.6162 | 4013.08 | 50.6162 | 3780
50.6366 | 4004.4 | 50.6366 | 3813
50.6571 | 3920.08 | 50.6571 | 3814
50.6775 | 3921.32 | 50.6775 | 3917
50.698 | 3936.2 | 50.698 | 3809
50.7185 | 3896.52 | 50.7185 | 3827
50.7389 | 3923.8 | 50.7389 | 3823
50.7594 | 3963.48 | 50.7594 | 3947
50.7798 | 3943.64 | 50.7798 | 3785
50.8003 | 4036.64 | 50.8003 | 3821
50.8208 | 3886.6 | 50.8208 | 3848
50.8412 | 4014.32 | 50.8412 | 3820
50.8617 | 3956.04 | 50.8617 | 3871
50.8822 | 3886.6 | 50.8822 | 3781
50.9026 | 3987.04 | 50.9026 | 3806
50.9231 | 3938.68 | 50.9231 | 3847
50.9435 | 4008.12 | 50.9435 | 3894
50.964 | 3998.2 | 50.964 | 3819
50.9845 | 3846.92 | 50.9845 | 3752
51.0049 | 3946.12 | 51.0049 | 3844
51.0254 | 3996.96 | 51.0254 | 3680
51.0458 | 3951.08 | 51.0458 | 3731
51.0663 | 3985.8 | 51.0663 | 3893
51.0868 | 3999.44 | 51.0868 | 3832
51.1072 | 3980.84 | 51.1072 | 3831
51.1277 | 3949.84 | 51.1277 | 3812
51.1482 | 3875.44 | 51.1482 | 3877
51.1686 | 4104.84 | 51.1686 | 3889
51.1891 | 4013.08 | 51.1891 | 3859
51.2095 | 3939.92 | 51.2095 | 3814
51.23 | 4086.24 | 51.23 | 3814
51.2505 | 4083.76 | 51.2505 | 3825
51.2709 | 3941.16 | 51.2709 | 3994
51.2914 | 3984.56 | 51.2914 | 4003
51.3118 | 4209 | 51.3118 | 3778
51.3323 | 4185.44 | 51.3323 | 3874
51.3528 | 4344.16 | 51.3528 | 3863
51.3732 | 4507.84 | 51.3732 | 3919
51.3937 | 4442.12 | 51.3937 | 4037
51.4141 | 4488 | 51.4141 | 4071
51.4346 | 4378.88 | 51.4346 | 4083
51.4551 | 4459.48 | 51.4551 | 3992
51.4755 | 4318.12 | 51.4755 | 4105
51.496 | 4254.88 | 51.496 | 4204
51.5165 | 4191.64 | 51.5165 | 4207
51.5369 | 4223.88 | 51.5369 | 4394
51.5574 | 4419.8 | 51.5574 | 4441
51.5778 | 4210.24 | 51.5778 | 4289
51.5983 | 4222.64 | 51.5983 | 4258
51.6188 | 4106.08 | 51.6188 | 4252
51.6392 | 4041.6 | 51.6392 | 4237
51.6597 | 4230.08 | 51.6597 | 4176
51.6801 | 4057.72 | 51.6801 | 4245
51.7006 | 4091.2 | 51.7006 | 4170
51.7211 | 4070.12 | 51.7211 | 4192
51.7415 | 4181.72 | 51.7415 | 4145
51.762 | 4158.16 | 51.762 | 4104
51.7825 | 4246.2 | 51.7825 | 4017
51.8029 | 4305.72 | 51.8029 | 4143
51.8234 | 4194.12 | 51.8234 | 4080
51.8438 | 4426 | 51.8438 | 3991
51.8643 | 4311.92 | 51.8643 | 3967
51.8848 | 4516.52 | 51.8848 | 4130
51.9052 | 4914.56 | 51.9052 | 4246
51.9257 | 4946.8 | 51.9257 | 4238
51.9461 | 5212.16 | 51.9461 | 4203
51.9666 | 5853.24 | 51.9666 | 4279
51.9871 | 6331.88 | 51.9871 | 4430
52.0075 | 6759.68 | 52.0075 | 4483
52.028 | 6710.08 | 52.028 | 4741
52.0485 | 6405.04 | 52.0485 | 4763
52.0689 | 5985.92 | 52.0689 | 4869
52.0894 | 5582.92 | 52.0894 | 5017
52.1098 | 5528.36 | 52.1098 | 5264
52.1303 | 5556.88 | 52.1303 | 5639
52.1508 | 5834.64 | 52.1508 | 6000
52.1712 | 5543.24 | 52.1712 | 6348
52.1917 | 5258.04 | 52.1917 | 6368
52.2121 | 4770.72 | 52.2121 | 6360
52.2326 | 4538.84 | 52.2326 | 5878
52.2531 | 4285.88 | 52.2531 | 5550
52.2735 | 4326.8 | 52.2735 | 5421
52.294 | 4427.24 | 52.294 | 5298
52.3145 | 4287.12 | 52.3145 | 5352
52.3349 | 4187.92 | 52.3349 | 5220
52.3554 | 4164.36 | 52.3554 | 5165
52.3758 | 4271 | 52.3758 | 4819
52.3963 | 4283.4 | 52.3963 | 4647
52.4168 | 4133.36 | 52.4168 | 4414
52.4372 | 3990.76 | 52.4372 | 4294
52.4577 | 4163.12 | 52.4577 | 4256
52.4781 | 4176.76 | 52.4781 | 4217
52.4986 | 4138.32 | 52.4986 | 4215
52.5191 | 4253.64 | 52.5191 | 4088
52.5395 | 4201.56 | 52.5395 | 4182
52.56 | 4206.52 | 52.56 | 4291
52.5805 | 4190.4 | 52.5805 | 4221
52.6009 | 4282.16 | 52.6009 | 4131
52.6214 | 4360.28 | 52.6214 | 4090
52.6418 | 4443.36 | 52.6418 | 4131
52.6623 | 4398.72 | 52.6623 | 4107
52.6828 | 4470.64 | 52.6828 | 4255
52.7032 | 4666.56 | 52.7032 | 4301
52.7237 | 4557.44 | 52.7237 | 4287
52.7441 | 4670.28 | 52.7441 | 4462
52.7646 | 4790.56 | 52.7646 | 4373
52.7851 | 5126.6 | 52.7851 | 4400
52.8055 | 5379.56 | 52.8055 | 4435
52.826 | 5822.24 | 52.826 | 4653
52.8465 | 6615.84 | 52.8465 | 4853
52.8669 | 7553.28 | 52.8669 | 5019
52.8874 | 8504.36 | 52.8874 | 5202
52.9078 | 9247.12 | 52.9078 | 5449
52.9283 | 8929.68 | 52.9283 | 5636
52.9488 | 7604.12 | 52.9488 | 5960
52.9692 | 6848.96 | 52.9692 | 6340
52.9897 | 6627 | 52.9897 | 6933
53.0101 | 6755.96 | 53.0101 | 7858
53.0306 | 7151.52 | 53.0306 | 8500
53.0511 | 6941.96 | 53.0511 | 8827
53.0715 | 6690.24 | 53.0715 | 8867
53.092 | 5972.28 | 53.092 | 8011
53.1125 | 5285.32 | 53.1125 | 7373
53.1329 | 4931.92 | 53.1329 | 6756
53.1534 | 4836.44 | 53.1534 | 6814
53.1738 | 4602.08 | 53.1738 | 6617
53.1943 | 4528.92 | 53.1943 | 6681
53.2148 | 4527.68 | 53.2148 | 6612
53.2352 | 4350.36 | 53.2352 | 6120
53.2557 | 4315.64 | 53.2557 | 5426
53.2761 | 4237.52 | 53.2761 | 5016
53.2966 | 4283.4 | 53.2966 | 4903
53.3171 | 4197.84 | 53.3171 | 4616
53.3375 | 4210.24 | 53.3375 | 4417
53.358 | 4278.44 | 53.358 | 4309
53.3785 | 4449.56 | 53.3785 | 4259
53.3989 | 4259.84 | 53.3989 | 4215
53.4194 | 4311.92 | 53.4194 | 4254
53.4398 | 4295.8 | 53.4398 | 4121
53.4603 | 4533.88 | 53.4603 | 4319
53.4808 | 4382.6 | 53.4808 | 4335
53.5012 | 4557.44 | 53.5012 | 4297
53.5217 | 4581 | 53.5217 | 4302
53.5421 | 4724.84 | 53.5421 | 4331
53.5626 | 4848.84 | 53.5626 | 4341
53.5831 | 5135.28 | 53.5831 | 4376
53.6035 | 5662.28 | 53.6035 | 4513
53.624 | 6273.6 | 53.624 | 4673
53.6445 | 7090.76 | 53.6445 | 4763
53.6649 | 7650 | 53.6649 | 4929
53.6854 | 8153.44 | 53.6854 | 4793
53.7058 | 8721.36 | 53.7058 | 5310
53.7263 | 8127.4 | 53.7263 | 5374
53.7468 | 7399.52 | 53.7468 | 5726
53.7672 | 6627 | 53.7672 | 5927
53.7877 | 6475.72 | 53.7877 | 6319
53.8081 | 6643.12 | 53.8081 | 7078
53.8286 | 6703.88 | 53.8286 | 7298
53.8491 | 6783.24 | 53.8491 | 7963
53.8695 | 6531.52 | 53.8695 | 8174
53.89 | 5992.12 | 53.89 | 7883
53.9105 | 5249.36 | 53.9105 | 7358
53.9309 | 4980.28 | 53.9309 | 6868
53.9514 | 4795.52 | 53.9514 | 6541
53.9718 | 4727.32 | 53.9718 | 6418
53.9923 | 4356.56 | 53.9923 | 6524
54.0128 | 4453.28 | 54.0128 | 6190
54.0332 | 4326.8 | 54.0332 | 6107
54.0537 | 4396.24 | 54.0537 | 5631
54.0741 | 4274.72 | 54.0741 | 5259
54.0946 | 4220.16 | 54.0946 | 4984
54.1151 | 4106.08 | 54.1151 | 4703
54.1355 | 4178 | 54.1355 | 4481
54.156 | 4187.92 | 54.156 | 4389
54.1765 | 4097.4 | 54.1765 | 4303
54.1969 | 4099.88 | 54.1969 | 4297
54.2174 | 4112.28 | 54.2174 | 4163
54.2378 | 4118.48 | 54.2378 | 4132
54.2583 | 4170.56 | 54.2583 | 4217
54.2788 | 4066.4 | 54.2788 | 4123
54.2992 | 4056.48 | 54.2992 | 4253
54.3197 | 4246.2 | 54.3197 | 4091
54.3401 | 4093.68 | 54.3401 | 4177
54.3606 | 4139.56 | 54.3606 | 4064
54.3811 | 4179.24 | 54.3811 | 4114
54.4015 | 4221.4 | 54.4015 | 4104
54.422 | 4406.16 | 54.422 | 4173
54.4424 | 4442.12 | 54.4424 | 4187
54.4629 | 4504.12 | 54.4629 | 4255
54.4834 | 4793.04 | 54.4834 | 4271
54.5038 | 5028.64 | 54.5038 | 4368
54.5243 | 5432.88 | 54.5243 | 4389
54.5448 | 6184.32 | 54.5448 | 4416
54.5652 | 6707.6 | 54.5652 | 4528
54.5857 | 6412.48 | 54.5857 | 4713
54.6061 | 5790 | 54.6061 | 4736
54.6266 | 5276.64 | 54.6266 | 4980
54.6471 | 5153.88 | 54.6471 | 5055
54.6675 | 5008.8 | 54.6675 | 5670
54.688 | 5308.88 | 54.688 | 6114
54.7084 | 5422.96 | 54.7084 | 6347
54.7289 | 5573 | 54.7289 | 6455
54.7494 | 5150.16 | 54.7494 | 5925
54.7698 | 4820.32 | 54.7698 | 5385
54.7903 | 4504.12 | 54.7903 | 5321
54.8108 | 4351.6 | 54.8108 | 5177
54.8312 | 4153.2 | 54.8312 | 5094
54.8517 | 4242.48 | 54.8517 | 5325
54.8721 | 4206.52 | 54.8721 | 5265
54.8926 | 4247.44 | 54.8926 | 4925
54.9131 | 4274.72 | 54.9131 | 4726
54.9335 | 4068.88 | 54.9335 | 4465
54.954 | 4185.44 | 54.954 | 4314
54.9744 | 4104.84 | 54.9744 | 4271
54.9949 | 4045.32 | 54.9949 | 4079
55.0154 | 4034.16 | 55.0154 | 4027
55.0358 | 4089.96 | 55.0358 | 3985
55.0563 | 4125.92 | 55.0563 | 4052
55.0768 | 3963.48 | 55.0768 | 3919
55.0972 | 3906.44 | 55.0972 | 4008
55.1177 | 3959.76 | 55.1177 | 3936
55.1381 | 4025.48 | 55.1381 | 3954
55.1586 | 3984.56 | 55.1586 | 3874
55.1791 | 4109.8 | 55.1791 | 4047
55.1995 | 3926.28 | 55.1995 | 4008
55.22 | 3975.88 | 55.22 | 3912
55.2404 | 3900.24 | 55.2404 | 3886
55.2609 | 3954.8 | 55.2609 | 3919
55.2814 | 3930 | 55.2814 | 3765
55.3018 | 3894.04 | 55.3018 | 3884
55.3223 | 3953.56 | 55.3223 | 3908
55.3428 | 3934.96 | 55.3428 | 3842
55.3632 | 3948.6 | 55.3632 | 3802
55.3837 | 4072.6 | 55.3837 | 3930
55.4041 | 4024.24 | 55.4041 | 3928
55.4246 | 3994.48 | 55.4246 | 3832
55.4451 | 3879.16 | 55.4451 | 3797
55.4655 | 3849.4 | 55.4655 | 3852
55.486 | 3954.8 | 55.486 | 3818
55.5064 | 4039.12 | 55.5064 | 3858
55.5269 | 3884.12 | 55.5269 | 3823
55.5474 | 4035.4 | 55.5474 | 3863
55.5678 | 3913.88 | 55.5678 | 3850
55.5883 | 3933.72 | 55.5883 | 3959
55.6088 | 3974.64 | 55.6088 | 3860
55.6292 | 3995.72 | 55.6292 | 3843
55.6497 | 3989.52 | 55.6497 | 3818
55.6701 | 3980.84 | 55.6701 | 3849
55.6906 | 3899 | 55.6906 | 3973
55.7111 | 4057.72 | 55.7111 | 3725
55.7315 | 3973.4 | 55.7315 | 3957
55.752 | 4076.32 | 55.752 | 3881
55.7724 | 3980.84 | 55.7724 | 3971
55.7929 | 3946.12 | 55.7929 | 3883
55.8134 | 3963.48 | 55.8134 | 3857
55.8338 | 4009.36 | 55.8338 | 3900
55.8543 | 3933.72 | 55.8543 | 3870
55.8748 | 4000.68 | 55.8748 | 3830
55.8952 | 3923.8 | 55.8952 | 3809
55.9157 | 3788.64 | 55.9157 | 3951
55.9361 | 3954.8 | 55.9361 | 3839
55.9566 | 3902.72 | 55.9566 | 3867
55.9771 | 3871.72 | 55.9771 | 3782
55.9975 | 3959.76 | 55.9975 | 3822
56.018 | 3881.64 | 56.018 | 3833
56.0384 | 3905.2 | 56.0384 | 3817
56.0589 | 3843.2 | 56.0589 | 3856
56.0794 | 3930 | 56.0794 | 3877
56.0998 | 3828.32 | 56.0998 | 3767
56.1203 | 3968.44 | 56.1203 | 3855
56.1408 | 3963.48 | 56.1408 | 3714
56.1612 | 3866.76 | 56.1612 | 3931
56.1817 | 3970.92 | 56.1817 | 3895
56.2021 | 3937.44 | 56.2021 | 3977
56.2226 | 3947.36 | 56.2226 | 3951
56.2431 | 3974.64 | 56.2431 | 3910
56.2635 | 4034.16 | 56.2635 | 3701
56.284 | 3947.36 | 56.284 | 3831
56.3044 | 3996.96 | 56.3044 | 3842
56.3249 | 3973.4 | 56.3249 | 3958
56.3454 | 4011.84 | 56.3454 | 3956
56.3658 | 4097.4 | 56.3658 | 3914
56.3863 | 4034.16 | 56.3863 | 3901
56.4068 | 3996.96 | 56.4068 | 3888
56.4272 | 3958.52 | 56.4272 | 3872
56.4477 | 4060.2 | 56.4477 | 3925
56.4681 | 3930 | 56.4681 | 3978
56.4886 | 3983.32 | 56.4886 | 3928
56.5091 | 4097.4 | 56.5091 | 3898
56.5295 | 3949.84 | 56.5295 | 3930
56.55 | 4020.52 | 56.55 | 3760
56.5704 | 3843.2 | 56.5704 | 3861
56.5909 | 3915.12 | 56.5909 | 3928
56.6114 | 4031.68 | 56.6114 | 3840
56.6318 | 4026.72 | 56.6318 | 3947
56.6523 | 3880.4 | 56.6523 | 3826
56.6728 | 3982.08 | 56.6728 | 3832
56.6932 | 3970.92 | 56.6932 | 3854
56.7137 | 3967.2 | 56.7137 | 3881
56.7341 | 3942.4 | 56.7341 | 3841
56.7546 | 3866.76 | 56.7546 | 3945
56.7751 | 3925.04 | 56.7751 | 3876
56.7955 | 3958.52 | 56.7955 | 3882
56.816 | 3985.8 | 56.816 | 3810
56.8364 | 4075.08 | 56.8364 | 3881
56.8569 | 3910.16 | 56.8569 | 3776
56.8774 | 3975.88 | 56.8774 | 3922
56.8978 | 3915.12 | 56.8978 | 3735
56.9183 | 4003.16 | 56.9183 | 3831
56.9388 | 3915.12 | 56.9388 | 3909
56.9592 | 3918.84 | 56.9592 | 3839
56.9797 | 3931.24 | 56.9797 | 3738
57.0001 | 3964.72 | 57.0001 | 3870
57.0206 | 4030.44 | 57.0206 | 3869
57.0411 | 3953.56 | 57.0411 | 3930
57.0615 | 3953.56 | 57.0615 | 3866
57.082 | 3858.08 | 57.082 | 3833
57.1024 | 3983.32 | 57.1024 | 3752
57.1229 | 3886.6 | 57.1229 | 3922
57.1434 | 3977.12 | 57.1434 | 3848
57.1638 | 3881.64 | 57.1638 | 3903
57.1843 | 4040.36 | 57.1843 | 3846
57.2048 | 3987.04 | 57.2048 | 3872
57.2252 | 3959.76 | 57.2252 | 3941
57.2457 | 3973.4 | 57.2457 | 3848
57.2661 | 3931.24 | 57.2661 | 3780
57.2866 | 3903.96 | 57.2866 | 3870
57.3071 | 4050.28 | 57.3071 | 3791
57.3275 | 3920.08 | 57.3275 | 3945
57.348 | 3923.8 | 57.348 | 3828
57.3684 | 4039.12 | 57.3684 | 3950
57.3889 | 3996.96 | 57.3889 | 3974
57.4094 | 3990.76 | 57.4094 | 3979
57.4298 | 3996.96 | 57.4298 | 3982
57.4503 | 3916.36 | 57.4503 | 3815
57.4707 | 4070.12 | 57.4707 | 3979
57.4912 | 4120.96 | 57.4912 | 3918
57.5117 | 4244.96 | 57.5117 | 3994
57.5321 | 4168.08 | 57.5321 | 4047
57.5526 | 4160.64 | 57.5526 | 4101
57.5731 | 4117.24 | 57.5731 | 3932
57.5935 | 4117.24 | 57.5935 | 4004
57.614 | 4175.52 | 57.614 | 4023
57.6344 | 4122.2 | 57.6344 | 3996
57.6549 | 4248.68 | 57.6549 | 4151
57.6754 | 4318.12 | 57.6754 | 4033
57.6958 | 4280.92 | 57.6958 | 4013
57.7163 | 4448.32 | 57.7163 | 4147
57.7367 | 4375.16 | 57.7367 | 4179
57.7572 | 4457 | 57.7572 | 4228
57.7777 | 4647.96 | 57.7777 | 4145
57.7981 | 4614.48 | 57.7981 | 4156
57.8186 | 4997.64 | 57.8186 | 4290
57.8391 | 5142.72 | 57.8391 | 4430
57.8595 | 5689.56 | 57.8595 | 4501
57.88 | 6212.84 | 57.88 | 4543
57.9004 | 6706.36 | 57.9004 | 4835
57.9209 | 7648.76 | 57.9209 | 4967
57.9414 | 8670.52 | 57.9414 | 5015
57.9618 | 9219.84 | 57.9618 | 5362
57.9823 | 9820 | 57.9823 | 5535
58.0027 | 8747.4 | 58.0027 | 5671
58.0232 | 7783.92 | 58.0232 | 5891
58.0437 | 7000.24 | 58.0437 | 6138
58.0641 | 6822.92 | 58.0641 | 6929
58.0846 | 6949.4 | 58.0846 | 7575
58.1051 | 7216 | 58.1051 | 8192
58.1255 | 7183.76 | 58.1255 | 8840
58.146 | 7225.92 | 58.146 | 8843
58.1664 | 6755.96 | 58.1664 | 8596
58.1869 | 5708.16 | 58.1869 | 7940
58.2074 | 5286.56 | 58.2074 | 7332
58.2278 | 4939.36 | 58.2278 | 6887
58.2483 | 4799.24 | 58.2483 | 6844
58.2687 | 4740.96 | 58.2687 | 6820
58.2892 | 4666.56 | 58.2892 | 6749
58.3097 | 4525.2 | 58.3097 | 6658
58.3301 | 4401.2 | 58.3301 | 6258
58.3506 | 4347.88 | 58.3506 | 5800
58.3711 | 4297.04 | 58.3711 | 5344
58.3915 | 4174.28 | 58.3915 | 5150
58.412 | 4269.76 | 58.412 | 4652
58.4324 | 4285.88 | 58.4324 | 4636
58.4529 | 4341.68 | 58.4529 | 4585
58.4734 | 4460.72 | 58.4734 | 4344
58.4938 | 4515.28 | 58.4938 | 4370
58.5143 | 4624.4 | 58.5143 | 4303
58.5347 | 4543.8 | 58.5347 | 4347
58.5552 | 4593.4 | 58.5552 | 4247
58.5757 | 4371.44 | 58.5757 | 4188
58.5961 | 4377.64 | 58.5961 | 4237
58.6166 | 4081.28 | 58.6166 | 4257
58.6371 | 4272.24 | 58.6371 | 4236
58.6575 | 4323.08 | 58.6575 | 4300
58.678 | 4228.84 | 58.678 | 4338
58.6984 | 4289.6 | 58.6984 | 4434
58.7189 | 4376.4 | 58.7189 | 4316
58.7394 | 4191.64 | 58.7394 | 4310
58.7598 | 4283.4 | 58.7598 | 4311
58.7803 | 4223.88 | 58.7803 | 4273
58.8007 | 4120.96 | 58.8007 | 4234
58.8212 | 4026.72 | 58.8212 | 4340
58.8417 | 4109.8 | 58.8417 | 4126
58.8621 | 3889.08 | 58.8621 | 4166
58.8826 | 3964.72 | 58.8826 | 4092
58.9031 | 3973.4 | 58.9031 | 4211
58.9235 | 4066.4 | 58.9235 | 4163
58.944 | 4063.92 | 58.944 | 4149
58.9644 | 4039.12 | 58.9644 | 3982
58.9849 | 4142.04 | 58.9849 | 4020
59.0054 | 4073.84 | 59.0054 | 3989
59.0258 | 4009.36 | 59.0258 | 3856
59.0463 | 3996.96 | 59.0463 | 3993
59.0667 | 4063.92 | 59.0667 | 3993
59.0872 | 4031.68 | 59.0872 | 4011
59.1077 | 4088.72 | 59.1077 | 3974
59.1281 | 4103.6 | 59.1281 | 4077
59.1486 | 4011.84 | 59.1486 | 3980
59.1691 | 4035.4 | 59.1691 | 3955
59.1895 | 4015.56 | 59.1895 | 4042
59.21 | 4030.44 | 59.21 | 3784
59.2304 | 4091.2 | 59.2304 | 4062
59.2509 | 4077.56 | 59.2509 | 4018
59.2714 | 4171.8 | 59.2714 | 3994
59.2918 | 4117.24 | 59.2918 | 4055
59.3123 | 4001.92 | 59.3123 | 4002
59.3327 | 4211.48 | 59.3327 | 3983
59.3532 | 4334.24 | 59.3532 | 4021
59.3737 | 4299.52 | 59.3737 | 4007
59.3941 | 4316.88 | 59.3941 | 4070
59.4146 | 4522.72 | 59.4146 | 4133
59.4351 | 4788.08 | 59.4351 | 4151
59.4555 | 4967.88 | 59.4555 | 4361
59.476 | 5338.64 | 59.476 | 4337
59.4964 | 5523.4 | 59.4964 | 4290
59.5169 | 6059.08 | 59.5169 | 4479
59.5374 | 6201.68 | 59.5374 | 4669
59.5578 | 5956.16 | 59.5578 | 4557
59.5783 | 5662.28 | 59.5783 | 4751
59.5987 | 5300.2 | 59.5987 | 4859
59.6192 | 5115.44 | 59.6192 | 4968
59.6397 | 5047.24 | 59.6397 | 5462
59.6601 | 5055.92 | 59.6601 | 5646
59.6806 | 5161.32 | 59.6806 | 5830
59.7011 | 5416.76 | 59.7011 | 6096
59.7215 | 5365.92 | 59.7215 | 6086
59.742 | 4959.2 | 59.742 | 5978
59.7624 | 4693.84 | 59.7624 | 5566
59.7829 | 4480.56 | 59.7829 | 5547
59.8034 | 4355.32 | 59.8034 | 5256
59.8238 | 4297.04 | 59.8238 | 5015
59.8443 | 4325.56 | 59.8443 | 5077
59.8647 | 4190.4 | 59.8647 | 5127
59.8852 | 4350.36 | 59.8852 | 5132
59.9057 | 4218.92 | 59.9057 | 4963
59.9261 | 4164.36 | 59.9261 | 4765
59.9466 | 4128.4 | 59.9466 | 4570
59.9671 | 4032.92 | 59.9671 | 4447
59.9875 | 4049.04 | 59.9875 | 4248
60.008 | 4032.92 | 60.008 | 4162
60.0284 | 4051.52 | 60.0284 | 4095
60.0489 | 4067.64 | 60.0489 | 4146
60.0694 | 4144.52 | 60.0694 | 3944
60.0898 | 3985.8 | 60.0898 | 4111
60.1103 | 4088.72 | 60.1103 | 4136
60.1307 | 4072.6 | 60.1307 | 3968
60.1512 | 3962.24 | 60.1512 | 4004
60.1717 | 3977.12 | 60.1717 | 4047
60.1921 | 3895.28 | 60.1921 | 3947
60.2126 | 3962.24 | 60.2126 | 3968
60.2331 | 3959.76 | 60.2331 | 3875
60.2535 | 3964.72 | 60.2535 | 3807
60.274 | 3863.04 | 60.274 | 3920
60.2944 | 4044.08 | 60.2944 | 3886
60.3149 | 3930 | 60.3149 | 3832
60.3354 | 3978.36 | 60.3354 | 3975
60.3558 | 3871.72 | 60.3558 | 3860
60.3763 | 3928.76 | 60.3763 | 3920
60.3967 | 3892.8 | 60.3967 | 3904
60.4172 | 3949.84 | 60.4172 | 3904
60.4377 | 4134.6 | 60.4377 | 3940
60.4581 | 4153.2 | 60.4581 | 3895
60.4786 | 3818.4 | 60.4786 | 3940
60.499 | 3825.84 | 60.499 | 3856
60.5195 | 3879.16 | 60.5195 | 3882
60.54 | 4051.52 | 60.54 | 3896
60.5604 | 3892.8 | 60.5604 | 3811
60.5809 | 4050.28 | 60.5809 | 3809
60.6014 | 3937.44 | 60.6014 | 3959
60.6218 | 4046.56 | 60.6218 | 3850
60.6423 | 3845.68 | 60.6423 | 3858
60.6627 | 3963.48 | 60.6627 | 3839
60.6832 | 3877.92 | 60.6832 | 3861
60.7037 | 3947.36 | 60.7037 | 3890
60.7241 | 3968.44 | 60.7241 | 3746
60.7446 | 3907.68 | 60.7446 | 3949
60.765 | 3975.88 | 60.765 | 3887
60.7855 | 3907.68 | 60.7855 | 3824
60.806 | 3833.28 | 60.806 | 3862
60.8264 | 3860.56 | 60.8264 | 3795
60.8469 | 4035.4 | 60.8469 | 3931
60.8674 | 3942.4 | 60.8674 | 3915
60.8878 | 4070.12 | 60.8878 | 3894
60.9083 | 3941.16 | 60.9083 | 3872
60.9287 | 3864.28 | 60.9287 | 3937
60.9492 | 4024.24 | 60.9492 | 3933
60.9697 | 3934.96 | 60.9697 | 3769
60.9901 | 3828.32 | 60.9901 | 3793
61.0106 | 3879.16 | 61.0106 | 3842
61.031 | 3895.28 | 61.031 | 3903
61.0515 | 4006.88 | 61.0515 | 3814
61.072 | 3992 | 61.072 | 3772
61.0924 | 3941.16 | 61.0924 | 3886
61.1129 | 3974.64 | 61.1129 | 3793
61.1334 | 3835.76 | 61.1334 | 3763
61.1538 | 3985.8 | 61.1538 | 3862
61.1743 | 3845.68 | 61.1743 | 3915
61.1947 | 4025.48 | 61.1947 | 3731
61.2152 | 3972.16 | 61.2152 | 3877
61.2357 | 3951.08 | 61.2357 | 3826
61.2561 | 3920.08 | 61.2561 | 3893
61.2766 | 3922.56 | 61.2766 | 3781
61.297 | 3973.4 | 61.297 | 3786
61.3175 | 4080.04 | 61.3175 | 3952
61.338 | 4096.16 | 61.338 | 3842
61.3584 | 4024.24 | 61.3584 | 3805
61.3789 | 3937.44 | 61.3789 | 3977
61.3994 | 4025.48 | 61.3994 | 3981
61.4198 | 4036.64 | 61.4198 | 3917
61.4403 | 4117.24 | 61.4403 | 3807
61.4607 | 4065.16 | 61.4607 | 3937
61.4812 | 4063.92 | 61.4812 | 3868
61.5017 | 4067.64 | 61.5017 | 3900
61.5221 | 4428.48 | 61.5221 | 3839
61.5426 | 4266.04 | 61.5426 | 3900
61.563 | 4346.64 | 61.563 | 3895
61.5835 | 4458.24 | 61.5835 | 4007
61.604 | 4531.4 | 61.604 | 4022
61.6244 | 4585.96 | 61.6244 | 4059
61.6449 | 4532.64 | 61.6449 | 4089
61.6654 | 4377.64 | 61.6654 | 4037
61.6858 | 4407.4 | 61.6858 | 4071
61.7063 | 4306.96 | 61.7063 | 4152
61.7267 | 4297.04 | 61.7267 | 4225
61.7472 | 4352.84 | 61.7472 | 4335
61.7677 | 4339.2 | 61.7677 | 4317
61.7881 | 4315.64 | 61.7881 | 4403
61.8086 | 4226.36 | 61.8086 | 4469
61.829 | 4216.44 | 61.829 | 4542
61.8495 | 4102.36 | 61.8495 | 4478
61.87 | 4242.48 | 61.87 | 4340
61.8904 | 4202.8 | 61.8904 | 4295
61.9109 | 3920.08 | 61.9109 | 4158
61.9314 | 4127.16 | 61.9314 | 4216
61.9518 | 4096.16 | 61.9518 | 4218
61.9723 | 3969.68 | 61.9723 | 4209
61.9927 | 3941.16 | 61.9927 | 4263
62.0132 | 3957.28 | 62.0132 | 4081
62.0337 | 4073.84 | 62.0337 | 4099
62.0541 | 4010.6 | 62.0541 | 4016
62.0746 | 4031.68 | 62.0746 | 4116
62.095 | 3829.56 | 62.095 | 4028
62.1155 | 3954.8 | 62.1155 | 3941
62.136 | 3892.8 | 62.136 | 3915
62.1564 | 3964.72 | 62.1564 | 3879
62.1769 | 4004.4 | 62.1769 | 3894
62.1974 | 3980.84 | 62.1974 | 3863
62.2178 | 3980.84 | 62.2178 | 3847
62.2383 | 3892.8 | 62.2383 | 3875
62.2587 | 3839.48 | 62.2587 | 3889
62.2792 | 3934.96 | 62.2792 | 3907
62.2997 | 4071.36 | 62.2997 | 3907
62.3201 | 4004.4 | 62.3201 | 3882
62.3406 | 3984.56 | 62.3406 | 3941
62.361 | 3977.12 | 62.361 | 3794
62.3815 | 3951.08 | 62.3815 | 3818
62.402 | 4006.88 | 62.402 | 3796
62.4224 | 3983.32 | 62.4224 | 3820
62.4429 | 4037.88 | 62.4429 | 3821
62.4634 | 3957.28 | 62.4634 | 3843
62.4838 | 4066.4 | 62.4838 | 3859
62.5043 | 4050.28 | 62.5043 | 3820
62.5247 | 3963.48 | 62.5247 | 3743
62.5452 | 4209 | 62.5452 | 3882
62.5657 | 3907.68 | 62.5657 | 3852
62.5861 | 4050.28 | 62.5861 | 3890
62.6066 | 4071.36 | 62.6066 | 3799
62.627 | 4078.8 | 62.627 | 3936
62.6475 | 3930 | 62.6475 | 3863
62.668 | 3918.84 | 62.668 | 3835
62.6884 | 3902.72 | 62.6884 | 3800
62.7089 | 3879.16 | 62.7089 | 3864
62.7294 | 4089.96 | 62.7294 | 3855
62.7498 | 4220.16 | 62.7498 | 3972
62.7703 | 3948.6 | 62.7703 | 3950
62.7907 | 4106.08 | 62.7907 | 3922
62.8112 | 3880.4 | 62.8112 | 3910
62.8317 | 3897.76 | 62.8317 | 4043
62.8521 | 3958.52 | 62.8521 | 3927
62.8726 | 3933.72 | 62.8726 | 3935
62.893 | 3948.6 | 62.893 | 3877
62.9135 | 3983.32 | 62.9135 | 3973
62.934 | 4037.88 | 62.934 | 3867
62.9544 | 4025.48 | 62.9544 | 3925
62.9749 | 3871.72 | 62.9749 | 3837
62.9954 | 3956.04 | 62.9954 | 3915
63.0158 | 3896.52 | 63.0158 | 3837
63.0363 | 3880.4 | 63.0363 | 3913
63.0567 | 3925.04 | 63.0567 | 3878
63.0772 | 4016.8 | 63.0772 | 3809
63.0977 | 4124.68 | 63.0977 | 3767
63.1181 | 3911.4 | 63.1181 | 3751
63.1386 | 3848.16 | 63.1386 | 3761
63.159 | 3823.36 | 63.159 | 3780
63.1795 | 3840.72 | 63.1795 | 3853
63.2 | 3946.12 | 63.2 | 3895
63.2204 | 3843.2 | 63.2204 | 3817
63.2409 | 4023 | 63.2409 | 3799
63.2614 | 3922.56 | 63.2614 | 3770
63.2818 | 3863.04 | 63.2818 | 3852
63.3023 | 3872.96 | 63.3023 | 3920
63.3227 | 3906.44 | 63.3227 | 3812
63.3432 | 3925.04 | 63.3432 | 3870
63.3637 | 3990.76 | 63.3637 | 3861
63.3841 | 3885.36 | 63.3841 | 3830
63.4046 | 3985.8 | 63.4046 | 3809
63.425 | 3838.24 | 63.425 | 3779
63.4455 | 3882.88 | 63.4455 | 3823
63.466 | 3921.32 | 63.466 | 3777
63.4864 | 3773.76 | 63.4864 | 3785
63.5069 | 3899 | 63.5069 | 3881
63.5273 | 3946.12 | 63.5273 | 3878
63.5478 | 3890.32 | 63.5478 | 3745
63.5683 | 3908.92 | 63.5683 | 3848
63.5887 | 4128.4 | 63.5887 | 3718
63.6092 | 3882.88 | 63.6092 | 3899
63.6297 | 3894.04 | 63.6297 | 3807
63.6501 | 3968.44 | 63.6501 | 3835
63.6706 | 3932.48 | 63.6706 | 3811
63.691 | 3969.68 | 63.691 | 3885
63.7115 | 3983.32 | 63.7115 | 3842
63.732 | 3957.28 | 63.732 | 3873
63.7524 | 3838.24 | 63.7524 | 3787
63.7729 | 3922.56 | 63.7729 | 3820
63.7933 | 3938.68 | 63.7933 | 3797
63.8138 | 3761.36 | 63.8138 | 3765
63.8343 | 3887.84 | 63.8343 | 3884
63.8547 | 3807.24 | 63.8547 | 3878
63.8752 | 3890.32 | 63.8752 | 3774
63.8957 | 3849.4 | 63.8957 | 3741
63.9161 | 3799.8 | 63.9161 | 3775
63.9366 | 3899 | 63.9366 | 3758
63.957 | 3866.76 | 63.957 | 3787
63.9775 | 3889.08 | 63.9775 | 3776
63.998 | 4009.36 | 63.998 | 3869
64.0184 | 4153.2 | 64.0184 | 3703
64.0389 | 3772.52 | 64.0389 | 3850
64.0593 | 3948.6 | 64.0593 | 3918
64.0798 | 4085 | 64.0798 | 3826
64.1003 | 3996.96 | 64.1003 | 3900
64.1207 | 3947.36 | 64.1207 | 3853
64.1412 | 3875.44 | 64.1412 | 3744
64.1617 | 3907.68 | 64.1617 | 3767
64.1821 | 3899 | 64.1821 | 3765
64.2026 | 3937.44 | 64.2026 | 3857
64.223 | 4008.12 | 64.223 | 3833
64.2435 | 3947.36 | 64.2435 | 3875
64.264 | 4004.4 | 64.264 | 3907
64.2844 | 4005.64 | 64.2844 | 3871
64.3049 | 3933.72 | 64.3049 | 3855
64.3253 | 3932.48 | 64.3253 | 3768
64.3458 | 3973.4 | 64.3458 | 3834
64.3663 | 3999.44 | 64.3663 | 3741
64.3867 | 4037.88 | 64.3867 | 3824
64.4072 | 3970.92 | 64.4072 | 3798
64.4277 | 3965.96 | 64.4277 | 3920
64.4481 | 3993.24 | 64.4481 | 3814
64.4686 | 3998.2 | 64.4686 | 3770
64.489 | 3985.8 | 64.489 | 3764
64.5095 | 3978.36 | 64.5095 | 3784
64.53 | 3886.6 | 64.53 | 3853
64.5504 | 3806 | 64.5504 | 3808
64.5709 | 3906.44 | 64.5709 | 3767
64.5913 | 3932.48 | 64.5913 | 3821
64.6118 | 3922.56 | 64.6118 | 3861
64.6323 | 4072.6 | 64.6323 | 3808
64.6527 | 3849.4 | 64.6527 | 3937
64.6732 | 3961 | 64.6732 | 3921
64.6937 | 3905.2 | 64.6937 | 3878
64.7141 | 3951.08 | 64.7141 | 3862
64.7346 | 4031.68 | 64.7346 | 3823
64.755 | 3910.16 | 64.755 | 3833
64.7755 | 3933.72 | 64.7755 | 3848
64.796 | 3861.8 | 64.796 | 3673
64.8164 | 3694.4 | 64.8164 | 3877
64.8369 | 3880.4 | 64.8369 | 3835
64.8573 | 3988.28 | 64.8573 | 3859
64.8778 | 4032.92 | 64.8778 | 3931
64.8983 | 3897.76 | 64.8983 | 3843
64.9187 | 3922.56 | 64.9187 | 3736
64.9392 | 3927.52 | 64.9392 | 3776
64.9597 | 3863.04 | 64.9597 | 3816
64.9801 | 3948.6 | 64.9801 | 3893
65.0006 | 3959.76 | 65.0006 | 3889
65.021 | 3958.52 | 65.021 | 3853
65.0415 | 3900.24 | 65.0415 | 3850
65.062 | 3932.48 | 65.062 | 3830
65.0824 | 3900.24 | 65.0824 | 3821
65.1029 | 3928.76 | 65.1029 | 3834
65.1233 | 3953.56 | 65.1233 | 3913
65.1438 | 3885.36 | 65.1438 | 4032
65.1643 | 3964.72 | 65.1643 | 3823
65.1847 | 3961 | 65.1847 | 3876
65.2052 | 3936.2 | 65.2052 | 3876
65.2257 | 3964.72 | 65.2257 | 3784
65.2461 | 3946.12 | 65.2461 | 3869
65.2666 | 4026.72 | 65.2666 | 3868
65.287 | 3936.2 | 65.287 | 3752
65.3075 | 4030.44 | 65.3075 | 3890
65.328 | 4117.24 | 65.328 | 3809
65.3484 | 3916.36 | 65.3484 | 3859
65.3689 | 3907.68 | 65.3689 | 3901
65.3893 | 4161.88 | 65.3893 | 3879
65.4098 | 4209 | 65.4098 | 3881
65.4303 | 4056.48 | 65.4303 | 3849
65.4507 | 4050.28 | 65.4507 | 3884
65.4712 | 4083.76 | 65.4712 | 3780
65.4917 | 4014.32 | 65.4917 | 3836
65.5121 | 3990.76 | 65.5121 | 3844
65.5326 | 4091.2 | 65.5326 | 3931
65.553 | 4122.2 | 65.553 | 3974
65.5735 | 3931.24 | 65.5735 | 4006
65.594 | 3925.04 | 65.594 | 3907
65.6144 | 4039.12 | 65.6144 | 3955
65.6349 | 3975.88 | 65.6349 | 3956
65.6553 | 4065.16 | 65.6553 | 3899
65.6758 | 3933.72 | 65.6758 | 3884
65.6963 | 4080.04 | 65.6963 | 3986
65.7167 | 3925.04 | 65.7167 | 3916
65.7372 | 4024.24 | 65.7372 | 3810
65.7577 | 4006.88 | 65.7577 | 3905
65.7781 | 3921.32 | 65.7781 | 3841
65.7986 | 4037.88 | 65.7986 | 3945
65.819 | 4009.36 | 65.819 | 3930
65.8395 | 3820.88 | 65.8395 | 3821
65.86 | 3973.4 | 65.86 | 3843
65.8804 | 3965.96 | 65.8804 | 3839
65.9009 | 3985.8 | 65.9009 | 3827
65.9213 | 3920.08 | 65.9213 | 3855
65.9418 | 3840.72 | 65.9418 | 3898
65.9623 | 3970.92 | 65.9623 | 3817
65.9827 | 3912.64 | 65.9827 | 3722
66.0032 | 3942.4 | 66.0032 | 3911
66.0237 | 3989.52 | 66.0237 | 3760
66.0441 | 4119.72 | 66.0441 | 3852
66.0646 | 4139.56 | 66.0646 | 3863
66.085 | 4241.24 | 66.085 | 3838
66.1055 | 4186.68 | 66.1055 | 3886
66.126 | 4171.8 | 66.126 | 3888
66.1464 | 4073.84 | 66.1464 | 3906
66.1669 | 4139.56 | 66.1669 | 3772
66.1873 | 3993.24 | 66.1873 | 3908
66.2078 | 4042.84 | 66.2078 | 3959
66.2283 | 4015.56 | 66.2283 | 3915
66.2487 | 4135.84 | 66.2487 | 4059
66.2692 | 4096.16 | 66.2692 | 4062
66.2897 | 4072.6 | 66.2897 | 4071
66.3101 | 3974.64 | 66.3101 | 4113
66.3306 | 4034.16 | 66.3306 | 4014
66.351 | 3934.96 | 66.351 | 4020
66.3715 | 3856.84 | 66.3715 | 3865
66.392 | 3975.88 | 66.392 | 3963
66.4124 | 3982.08 | 66.4124 | 3974
66.4329 | 4047.8 | 66.4329 | 3872
66.4533 | 4034.16 | 66.4533 | 3963
66.4738 | 3941.16 | 66.4738 | 4018
66.4943 | 4169.32 | 66.4943 | 3936
66.5147 | 4099.88 | 66.5147 | 4015
66.5352 | 3928.76 | 66.5352 | 3972
66.5556 | 3970.92 | 66.5556 | 3938
66.5761 | 3931.24 | 66.5761 | 3863
66.5966 | 3999.44 | 66.5966 | 3884
66.617 | 4018.04 | 66.617 | 3867
66.6375 | 3936.2 | 66.6375 | 3819
66.658 | 3944.88 | 66.658 | 3857
66.6784 | 3974.64 | 66.6784 | 3854
66.6989 | 3844.44 | 66.6989 | 3892
66.7193 | 4118.48 | 66.7193 | 3855
66.7398 | 4009.36 | 66.7398 | 3688
66.7603 | 4057.72 | 66.7603 | 3812
66.7807 | 4116 | 66.7807 | 3876
66.8012 | 4123.44 | 66.8012 | 3861
66.8216 | 4006.88 | 66.8216 | 3752
66.8421 | 4050.28 | 66.8421 | 3901
66.8626 | 4015.56 | 66.8626 | 3872
66.883 | 4057.72 | 66.883 | 3874
66.9035 | 4060.2 | 66.9035 | 3886
66.924 | 4081.28 | 66.924 | 3876
66.9444 | 3992 | 66.9444 | 3994
66.9649 | 3968.44 | 66.9649 | 3929
66.9853 | 4008.12 | 66.9853 | 3813
67.0058 | 3951.08 | 67.0058 | 3851
67.0263 | 3962.24 | 67.0263 | 3848
67.0467 | 3994.48 | 67.0467 | 3968
67.0672 | 3949.84 | 67.0672 | 3875
67.0876 | 3967.2 | 67.0876 | 3891
67.1081 | 4009.36 | 67.1081 | 3872
67.1286 | 4031.68 | 67.1286 | 3878
67.149 | 3972.16 | 67.149 | 3971
67.1695 | 4013.08 | 67.1695 | 3816
67.19 | 3982.08 | 67.19 | 3874
67.2104 | 4067.64 | 67.2104 | 3925
67.2309 | 3856.84 | 67.2309 | 3943
67.2513 | 4021.76 | 67.2513 | 3825
67.2718 | 4071.36 | 67.2718 | 3978
67.2923 | 4050.28 | 67.2923 | 3904
67.3127 | 3870.48 | 67.3127 | 3829
67.3332 | 3912.64 | 67.3332 | 3855
67.3536 | 3938.68 | 67.3536 | 3818
67.3741 | 3884.12 | 67.3741 | 3914
67.3946 | 3856.84 | 67.3946 | 3910
67.415 | 4086.24 | 67.415 | 3915
67.4355 | 3885.36 | 67.4355 | 3896
67.456 | 3941.16 | 67.456 | 3856
67.4764 | 3891.56 | 67.4764 | 3830
67.4969 | 3930 | 67.4969 | 3798
67.5173 | 3896.52 | 67.5173 | 3862
67.5378 | 4039.12 | 67.5378 | 3783
67.5583 | 3977.12 | 67.5583 | 3789
67.5787 | 3949.84 | 67.5787 | 3779
67.5992 | 3876.68 | 67.5992 | 3754
67.6196 | 4071.36 | 67.6196 | 3889
67.6401 | 4086.24 | 67.6401 | 3889
67.6606 | 3939.92 | 67.6606 | 3788
67.681 | 3915.12 | 67.681 | 3886
67.7015 | 3854.36 | 67.7015 | 3758
67.722 | 3880.4 | 67.722 | 3869
67.7424 | 3952.32 | 67.7424 | 3870
67.7629 | 3874.2 | 67.7629 | 3814
67.7833 | 3814.68 | 67.7833 | 3897
67.8038 | 3882.88 | 67.8038 | 3851
67.8243 | 3999.44 | 67.8243 | 3824
67.8447 | 3916.36 | 67.8447 | 3819
67.8652 | 3922.56 | 67.8652 | 3785
67.8856 | 3951.08 | 67.8856 | 3838
67.9061 | 4029.2 | 67.9061 | 3929
67.9266 | 3967.2 | 67.9266 | 3829
67.947 | 3920.08 | 67.947 | 3906
67.9675 | 4065.16 | 67.9675 | 3769
67.988 | 3741.52 | 67.988 | 3880
68.0084 | 3784.92 | 68.0084 | 3937
68.0289 | 3979.6 | 68.0289 | 3792
68.0493 | 4013.08 | 68.0493 | 3811
68.0698 | 3994.48 | 68.0698 | 3891
68.0903 | 3807.24 | 68.0903 | 3850
68.1107 | 3973.4 | 68.1107 | 3835
68.1312 | 4046.56 | 68.1312 | 3865
68.1516 | 3833.28 | 68.1516 | 3810
68.1721 | 4058.96 | 68.1721 | 3913
68.1926 | 4109.8 | 68.1926 | 3844
68.213 | 4063.92 | 68.213 | 3791
68.2335 | 4062.68 | 68.2335 | 3874
68.254 | 4036.64 | 68.254 | 3890
68.2744 | 4020.52 | 68.2744 | 3934
68.2949 | 3942.4 | 68.2949 | 3732
68.3153 | 3895.28 | 68.3153 | 3936
68.3358 | 3984.56 | 68.3358 | 3929
68.3563 | 4055.24 | 68.3563 | 3878
68.3767 | 4092.44 | 68.3767 | 3807
68.3972 | 4073.84 | 68.3972 | 3882
68.4176 | 3972.16 | 68.4176 | 3809
68.4381 | 3943.64 | 68.4381 | 3853
68.4586 | 3957.28 | 68.4586 | 3872
68.479 | 3848.16 | 68.479 | 3831
68.4995 | 3963.48 | 68.4995 | 3961
68.52 | 3957.28 | 68.52 | 3858
68.5404 | 3815.92 | 68.5404 | 3833
68.5609 | 4046.56 | 68.5609 | 3890
68.5813 | 3965.96 | 68.5813 | 3842
68.6018 | 4024.24 | 68.6018 | 3794
68.6223 | 3974.64 | 68.6223 | 3740
68.6427 | 3934.96 | 68.6427 | 3882
68.6632 | 3870.48 | 68.6632 | 3900
68.6836 | 3896.52 | 68.6836 | 3805
68.7041 | 3975.88 | 68.7041 | 3762
68.7246 | 3788.64 | 68.7246 | 3779
68.745 | 4035.4 | 68.745 | 3758
68.7655 | 3829.56 | 68.7655 | 3810
68.786 | 4058.96 | 68.786 | 3840
68.8064 | 3886.6 | 68.8064 | 3789
68.8269 | 3969.68 | 68.8269 | 3885
68.8473 | 3963.48 | 68.8473 | 3863
68.8678 | 3958.52 | 68.8678 | 3805
68.8883 | 3860.56 | 68.8883 | 3807
68.9087 | 3952.32 | 68.9087 | 3797
68.9292 | 3977.12 | 68.9292 | 3786
68.9496 | 3992 | 68.9496 | 3846
68.9701 | 3999.44 | 68.9701 | 3845
68.9906 | 4004.4 | 68.9906 | 3837
69.011 | 3916.36 | 69.011 | 3732
69.0315 | 3908.92 | 69.0315 | 3932
69.052 | 4004.4 | 69.052 | 3784
69.0724 | 3866.76 | 69.0724 | 3803
69.0929 | 3913.88 | 69.0929 | 3861
69.1133 | 3848.16 | 69.1133 | 3866
69.1338 | 4055.24 | 69.1338 | 3804
69.1543 | 4015.56 | 69.1543 | 3848
69.1747 | 3896.52 | 69.1747 | 3836
69.1952 | 4005.64 | 69.1952 | 3776
69.2156 | 3865.52 | 69.2156 | 3849
69.2361 | 3884.12 | 69.2361 | 3796
69.2566 | 4107.32 | 69.2566 | 3885
69.277 | 3926.28 | 69.277 | 3851
69.2975 | 3965.96 | 69.2975 | 3725
69.318 | 3887.84 | 69.318 | 3842
69.3384 | 3982.08 | 69.3384 | 3859
69.3589 | 4029.2 | 69.3589 | 3907
69.3793 | 3922.56 | 69.3793 | 3823
69.3998 | 3740.28 | 69.3998 | 3783
69.4203 | 3942.4 | 69.4203 | 3921
69.4407 | 3965.96 | 69.4407 | 3808
69.4612 | 3923.8 | 69.4612 | 3785
69.4816 | 3980.84 | 69.4816 | 3756
69.5021 | 3865.52 | 69.5021 | 3838
69.5226 | 4031.68 | 69.5226 | 3824
69.543 | 4013.08 | 69.543 | 3901
69.5635 | 4054 | 69.5635 | 3787
69.5839 | 4071.36 | 69.5839 | 3945
69.6044 | 3952.32 | 69.6044 | 3894
69.6249 | 4067.64 | 69.6249 | 3787
69.6453 | 4082.52 | 69.6453 | 3955
69.6658 | 4061.44 | 69.6658 | 3793
69.6863 | 4164.36 | 69.6863 | 3821
69.7067 | 4078.8 | 69.7067 | 3857
69.7272 | 4164.36 | 69.7272 | 3950
69.7476 | 4222.64 | 69.7476 | 4047
69.7681 | 4184.2 | 69.7681 | 3931
69.7886 | 4357.8 | 69.7886 | 3959
69.809 | 4428.48 | 69.809 | 3903
69.8295 | 4638.04 | 69.8295 | 3924
69.8499 | 4698.8 | 69.8499 | 3925
69.8704 | 4678.96 | 69.8704 | 4018
69.8909 | 4537.6 | 69.8909 | 3951
69.9113 | 4528.92 | 69.9113 | 4155
69.9318 | 4476.84 | 69.9318 | 4050
69.9523 | 4494.2 | 69.9523 | 4114
69.9727 | 4385.08 | 69.9727 | 4181
69.9932 | 4339.2 | 69.9932 | 4323
70.0136 | 4326.8 | 70.0136 | 4277
70.0341 | 4320.6 | 70.0341 | 4467
70.0546 | 4288.36 | 70.0546 | 4495
70.075 | 4306.96 | 70.075 | 4479
70.0955 | 4429.72 | 70.0955 | 4504
70.1159 | 4284.64 | 70.1159 | 4525
70.1364 | 4196.6 | 70.1364 | 4490
70.1569 | 4223.88 | 70.1569 | 4451
70.1773 | 4166.84 | 70.1773 | 4579
70.1978 | 4042.84 | 70.1978 | 4375
70.2183 | 4135.84 | 70.2183 | 4285
70.2387 | 4085 | 70.2387 | 4199
70.2592 | 3987.04 | 70.2592 | 4241
70.2796 | 4035.4 | 70.2796 | 4254
70.3001 | 3910.16 | 70.3001 | 4306
70.3206 | 4068.88 | 70.3206 | 4099
70.341 | 4175.52 | 70.341 | 4088
70.3615 | 3832.04 | 70.3615 | 4117
70.3819 | 4096.16 | 70.3819 | 4076
70.4024 | 3961 | 70.4024 | 4029
70.4229 | 4071.36 | 70.4229 | 3899
70.4433 | 4230.08 | 70.4433 | 4033
70.4638 | 4008.12 | 70.4638 | 3956
70.4843 | 4124.68 | 70.4843 | 3973
70.5047 | 4071.36 | 70.5047 | 3930
70.5252 | 3928.76 | 70.5252 | 3966
70.5456 | 3895.28 | 70.5456 | 3947
70.5661 | 4085 | 70.5661 | 3919
70.5866 | 3952.32 | 70.5866 | 3921
70.607 | 3992 | 70.607 | 3921
70.6275 | 4046.56 | 70.6275 | 3934
70.6479 | 3952.32 | 70.6479 | 3848
70.6684 | 3973.4 | 70.6684 | 4040
70.6889 | 4001.92 | 70.6889 | 3831
70.7093 | 3933.72 | 70.7093 | 3861
70.7298 | 4072.6 | 70.7298 | 3909
70.7503 | 4062.68 | 70.7503 | 3901
70.7707 | 3975.88 | 70.7707 | 3909
70.7912 | 4013.08 | 70.7912 | 3997
70.8116 | 4180.48 | 70.8116 | 3865
70.8321 | 4106.08 | 70.8321 | 3941
70.8526 | 4046.56 | 70.8526 | 3966
70.873 | 3934.96 | 70.873 | 3957
70.8935 | 3952.32 | 70.8935 | 3856
70.9139 | 4036.64 | 70.9139 | 3967
70.9344 | 4068.88 | 70.9344 | 3857
70.9549 | 3946.12 | 70.9549 | 3932
70.9753 | 3973.4 | 70.9753 | 3874
70.9958 | 4029.2 | 70.9958 | 3842
71.0163 | 4129.64 | 71.0163 | 3865
71.0367 | 3980.84 | 71.0367 | 3992
71.0572 | 4158.16 | 71.0572 | 3878
71.0776 | 4145.76 | 71.0776 | 3874
71.0981 | 4258.6 | 71.0981 | 3864
71.1186 | 4266.04 | 71.1186 | 3861
71.139 | 4376.4 | 71.139 | 3950
71.1595 | 4383.84 | 71.1595 | 3980
71.1799 | 4413.6 | 71.1799 | 3993
71.2004 | 4361.52 | 71.2004 | 4041
71.2209 | 4345.4 | 71.2209 | 4125
71.2413 | 4320.6 | 71.2413 | 4219
71.2618 | 4352.84 | 71.2618 | 4151
71.2823 | 4609.52 | 71.2823 | 4139
71.3027 | 4708.72 | 71.3027 | 4153
71.3232 | 4644.24 | 71.3232 | 4280
71.3436 | 4602.08 | 71.3436 | 4209
71.3641 | 4525.2 | 71.3641 | 4223
71.3846 | 4615.72 | 71.3846 | 4300
71.405 | 4468.16 | 71.405 | 4380
71.4255 | 4474.36 | 71.4255 | 4311
71.4459 | 4429.72 | 71.4459 | 4265
71.4664 | 4326.8 | 71.4664 | 4392
71.4869 | 4372.68 | 71.4869 | 4498
71.5073 | 4427.24 | 71.5073 | 4572
71.5278 | 4511.56 | 71.5278 | 4568
71.5483 | 4540.08 | 71.5483 | 4619
71.5687 | 4331.76 | 71.5687 | 4550
71.5892 | 4523.96 | 71.5892 | 4524
71.6096 | 4552.48 | 71.6096 | 4444
71.6301 | 4569.84 | 71.6301 | 4445
71.6506 | 4742.2 | 71.6506 | 4481
71.671 | 4805.44 | 71.671 | 4565
71.6915 | 5016.24 | 71.6915 | 4413
71.7119 | 5255.56 | 71.7119 | 4551
71.7324 | 5622.6 | 71.7324 | 4569
71.7529 | 5736.68 | 71.7529 | 4578
71.7733 | 6307.08 | 71.7733 | 4816
71.7938 | 6463.32 | 71.7938 | 4689
71.8143 | 6856.4 | 71.8143 | 4898
71.8347 | 6878.72 | 71.8347 | 5061
71.8552 | 6607.16 | 71.8552 | 5219
71.8756 | 6271.12 | 71.8756 | 5089
71.8961 | 5824.72 | 71.8961 | 5034
71.9166 | 5692.04 | 71.9166 | 5179
71.937 | 5621.36 | 71.937 | 5405
71.9575 | 5475.04 | 71.9575 | 5765
71.9779 | 5525.88 | 71.9779 | 5927
71.9984 | 5637.48 | 71.9984 | 6122
72.0189 | 5760.24 | 72.0189 | 6385
72.0393 | 5601.52 | 72.0393 | 6556
72.0598 | 5581.68 | 72.0598 | 6727
72.0803 | 5298.96 | 72.0803 | 6666
72.1007 | 5120.4 | 72.1007 | 6414
72.1212 | 4836.44 | 72.1212 | 6184
72.1416 | 4762.04 | 72.1416 | 5837
72.1621 | 4429.72 | 72.1621 | 5587
72.1826 | 4401.2 | 72.1826 | 5575
72.203 | 4370.2 | 72.203 | 5434
72.2235 | 4356.56 | 72.2235 | 5512
72.2439 | 4240 | 72.2439 | 5466
72.2644 | 4402.44 | 72.2644 | 5483
72.2849 | 4422.28 | 72.2849 | 5276
72.3053 | 4258.6 | 72.3053 | 5092
72.3258 | 4277.2 | 72.3258 | 5031
72.3463 | 4091.2 | 72.3463 | 4692
72.3667 | 4153.2 | 72.3667 | 4486
72.3872 | 4080.04 | 72.3872 | 4546
72.4076 | 4140.8 | 72.4076 | 4403
72.4281 | 4040.36 | 72.4281 | 4264
72.4486 | 4024.24 | 72.4486 | 4181
72.469 | 4215.2 | 72.469 | 4155
72.4895 | 4036.64 | 72.4895 | 4117
72.5099 | 4009.36 | 72.5099 | 4170
72.5304 | 3943.64 | 72.5304 | 4045
72.5509 | 4046.56 | 72.5509 | 4071
72.5713 | 3918.84 | 72.5713 | 3985
72.5918 | 4190.4 | 72.5918 | 4077
72.6122 | 4108.56 | 72.6122 | 3999
72.6327 | 4083.76 | 72.6327 | 4084
72.6532 | 4088.72 | 72.6532 | 4031
72.6736 | 4109.8 | 72.6736 | 3947
72.6941 | 4097.4 | 72.6941 | 3908
72.7146 | 4082.52 | 72.7146 | 3941
72.735 | 4026.72 | 72.735 | 4055
72.7555 | 4015.56 | 72.7555 | 3948
72.7759 | 3967.2 | 72.7759 | 3960
72.7964 | 4013.08 | 72.7964 | 3990
72.8169 | 4056.48 | 72.8169 | 3993
72.8373 | 4091.2 | 72.8373 | 3869
72.8578 | 4196.6 | 72.8578 | 3985
72.8782 | 4093.68 | 72.8782 | 3951
72.8987 | 4192.88 | 72.8987 | 3927
72.9192 | 4182.96 | 72.9192 | 4059
72.9396 | 4178 | 72.9396 | 4007
72.9601 | 4253.64 | 72.9601 | 4031
72.9806 | 4125.92 | 72.9806 | 4046
73.001 | 4091.2 | 73.001 | 3974
73.0215 | 4399.96 | 73.0215 | 3910
73.0419 | 4222.64 | 73.0419 | 4006
73.0624 | 4328.04 | 73.0624 | 4073
73.0829 | 4226.36 | 73.0829 | 4142
73.1033 | 4421.04 | 73.1033 | 4102
73.1238 | 4571.08 | 73.1238 | 4059
73.1442 | 4736 | 73.1442 | 4097
73.1647 | 4939.36 | 73.1647 | 4250
73.1852 | 4975.32 | 73.1852 | 4197
73.2056 | 5320.04 | 73.2056 | 4181
73.2261 | 5435.36 | 73.2261 | 4284
73.2466 | 5228.28 | 73.2466 | 4320
73.267 | 5151.4 | 73.267 | 4339
73.2875 | 5015 | 73.2875 | 4377
73.3079 | 4933.16 | 73.3079 | 4324
73.3284 | 4530.16 | 73.3284 | 4454
73.3489 | 4600.84 | 73.3489 | 4606
73.3693 | 4619.44 | 73.3693 | 4696
73.3898 | 4714.92 | 73.3898 | 4816
73.4102 | 4696.32 | 73.4102 | 4983
73.4307 | 4778.16 | 73.4307 | 5131
73.4512 | 4753.36 | 73.4512 | 5150
73.4716 | 4778.16 | 73.4716 | 5294
73.4921 | 4551.24 | 73.4921 | 5295
73.5126 | 4347.88 | 73.5126 | 5311
73.533 | 4367.72 | 73.533 | 4994
73.5535 | 4450.8 | 73.5535 | 4767
73.5739 | 4349.12 | 73.5739 | 4761
73.5944 | 4099.88 | 73.5944 | 4738
73.6149 | 4196.6 | 73.6149 | 4592
73.6353 | 4116 | 73.6353 | 4592
73.6558 | 4180.48 | 73.6558 | 4636
73.6762 | 4163.12 | 73.6762 | 4568
73.6967 | 4058.96 | 73.6967 | 4562
73.7172 | 3994.48 | 73.7172 | 4611
73.7376 | 4087.48 | 73.7376 | 4390
73.7581 | 4000.68 | 73.7581 | 4243
73.7786 | 3932.48 | 73.7786 | 4403
73.799 | 3988.28 | 73.799 | 4252
73.8195 | 4010.6 | 73.8195 | 4036
73.8399 | 4027.96 | 73.8399 | 4068
73.8604 | 4036.64 | 73.8604 | 3949
73.8809 | 3937.44 | 73.8809 | 3943
73.9013 | 3839.48 | 73.9013 | 3996
73.9218 | 3982.08 | 73.9218 | 3851
73.9422 | 4046.56 | 73.9422 | 3831
73.9627 | 3993.24 | 73.9627 | 3943
73.9832 | 4015.56 | 73.9832 | 3890
74.0036 | 3993.24 | 74.0036 | 3848
74.0241 | 4006.88 | 74.0241 | 3918
74.0446 | 4034.16 | 74.0446 | 3953
74.065 | 3860.56 | 74.065 | 3916
74.0855 | 4026.72 | 74.0855 | 3955
74.1059 | 3907.68 | 74.1059 | 3923
74.1264 | 3884.12 | 74.1264 | 3947
74.1469 | 3948.6 | 74.1469 | 3874
74.1673 | 3969.68 | 74.1673 | 3873
74.1878 | 3942.4 | 74.1878 | 3864
74.2082 | 3901.48 | 74.2082 | 3864
74.2287 | 3958.52 | 74.2287 | 3866
74.2492 | 3928.76 | 74.2492 | 3848
74.2696 | 4044.08 | 74.2696 | 3894
74.2901 | 3990.76 | 74.2901 | 3850
74.3106 | 3958.52 | 74.3106 | 3920
74.331 | 4003.16 | 74.331 | 3816
74.3515 | 4001.92 | 74.3515 | 3816
74.3719 | 3889.08 | 74.3719 | 3938
74.3924 | 4066.4 | 74.3924 | 3911
74.4129 | 3876.68 | 74.4129 | 3842
74.4333 | 3931.24 | 74.4333 | 3838
74.4538 | 3978.36 | 74.4538 | 3778
74.4742 | 3923.8 | 74.4742 | 3841
74.4947 | 3896.52 | 74.4947 | 3798
74.5152 | 3916.36 | 74.5152 | 3825
74.5356 | 3885.36 | 74.5356 | 3733
74.5561 | 3896.52 | 74.5561 | 3862
74.5766 | 3804.76 | 74.5766 | 3886
74.597 | 3849.4 | 74.597 | 3882
74.6175 | 3952.32 | 74.6175 | 3858
74.6379 | 4024.24 | 74.6379 | 3809
74.6584 | 3833.28 | 74.6584 | 3787
74.6789 | 3915.12 | 74.6789 | 3830
74.6993 | 4006.88 | 74.6993 | 3772
74.7198 | 4016.8 | 74.7198 | 3749
74.7402 | 3985.8 | 74.7402 | 3717
74.7607 | 4020.52 | 74.7607 | 3909
74.7812 | 3910.16 | 74.7812 | 3824
74.8016 | 4051.52 | 74.8016 | 3827
74.8221 | 3984.56 | 74.8221 | 3712
74.8426 | 3967.2 | 74.8426 | 3876
74.863 | 4026.72 | 74.863 | 3859
74.8835 | 3912.64 | 74.8835 | 3874
74.9039 | 4046.56 | 74.9039 | 3847
74.9244 | 4011.84 | 74.9244 | 3811
74.9449 | 3983.32 | 74.9449 | 3794
74.9653 | 3977.12 | 74.9653 | 3893
74.9858 | 3890.32 | 74.9858 | 3812
75.0062 | 3881.64 | 75.0062 | 3890
75.0267 | 3930 | 75.0267 | 3896
75.0472 | 4005.64 | 75.0472 | 3852
75.0676 | 3961 | 75.0676 | 3881
75.0881 | 3994.48 | 75.0881 | 4023
75.1086 | 4003.16 | 75.1086 | 3946
75.129 | 4103.6 | 75.129 | 3955
75.1495 | 4098.64 | 75.1495 | 3846
75.1699 | 4132.12 | 75.1699 | 3816
75.1904 | 4051.52 | 75.1904 | 3832
75.2109 | 3970.92 | 75.2109 | 3817
75.2313 | 4044.08 | 75.2313 | 3796
75.2518 | 4073.84 | 75.2518 | 3949
75.2722 | 4269.76 | 75.2722 | 3957
75.2927 | 4336.72 | 75.2927 | 3913
75.3132 | 4411.12 | 75.3132 | 4033
75.3336 | 4522.72 | 75.3336 | 4085
75.3541 | 4675.24 | 75.3541 | 4034
75.3746 | 4802.96 | 75.3746 | 3992
75.395 | 4847.6 | 75.395 | 4137
75.4155 | 4991.44 | 75.4155 | 4011
75.4359 | 5003.84 | 75.4359 | 3995
75.4564 | 4960.44 | 75.4564 | 4218
75.4769 | 5034.84 | 75.4769 | 4247
75.4973 | 5101.8 | 75.4973 | 4200
75.5178 | 4898.44 | 75.5178 | 4312
75.5382 | 4749.64 | 75.5382 | 4196
75.5587 | 4774.44 | 75.5587 | 4293
75.5792 | 4830.24 | 75.5792 | 4369
75.5996 | 4732.28 | 75.5996 | 4499
75.6201 | 4701.28 | 75.6201 | 4642
75.6405 | 4594.64 | 75.6405 | 4717
75.661 | 4701.28 | 75.661 | 4761
75.6815 | 4473.12 | 75.6815 | 4893
75.7019 | 4593.4 | 75.7019 | 5004
75.7224 | 4476.84 | 75.7224 | 4996
75.7429 | 4497.92 | 75.7429 | 4941
75.7633 | 4373.92 | 75.7633 | 4887
75.7838 | 4293.32 | 75.7838 | 4765
75.8042 | 4293.32 | 75.8042 | 4597
75.8247 | 4192.88 | 75.8247 | 4675
75.8452 | 4201.56 | 75.8452 | 4572
75.8656 | 4108.56 | 75.8656 | 4477
75.8861 | 4013.08 | 75.8861 | 4394
75.9065 | 4062.68 | 75.9065 | 4595
75.927 | 4024.24 | 75.927 | 4510
75.9475 | 3990.76 | 75.9475 | 4407
75.9679 | 3985.8 | 75.9679 | 4453
75.9884 | 4116 | 75.9884 | 4439
76.0089 | 3985.8 | 76.0089 | 4302
76.0293 | 4030.44 | 76.0293 | 4128
76.0498 | 4005.64 | 76.0498 | 4096
76.0702 | 3973.4 | 76.0702 | 4074
76.0907 | 3992 | 76.0907 | 3960
76.1112 | 3939.92 | 76.1112 | 3853
76.1316 | 4029.2 | 76.1316 | 3974
76.1521 | 4047.8 | 76.1521 | 3860
76.1725 | 3998.2 | 76.1725 | 4023
76.193 | 3993.24 | 76.193 | 3905
76.2135 | 4025.48 | 76.2135 | 3900
76.2339 | 4026.72 | 76.2339 | 3845
76.2544 | 4120.96 | 76.2544 | 3946
76.2749 | 3978.36 | 76.2749 | 4007
76.2953 | 4076.32 | 76.2953 | 3941
76.3158 | 4124.68 | 76.3158 | 3887
76.3362 | 3920.08 | 76.3362 | 3902
76.3567 | 3988.28 | 76.3567 | 3913
76.3772 | 4125.92 | 76.3772 | 3921
76.3976 | 4083.76 | 76.3976 | 3959
76.4181 | 4041.6 | 76.4181 | 3861
76.4385 | 3978.36 | 76.4385 | 3946
76.459 | 3995.72 | 76.459 | 3923
76.4795 | 4071.36 | 76.4795 | 3829
76.4999 | 3985.8 | 76.4999 | 3883
76.5204 | 4040.36 | 76.5204 | 3911
76.5409 | 4021.76 | 76.5409 | 3874
76.5613 | 4199.08 | 76.5613 | 3915
76.5818 | 4230.08 | 76.5818 | 3925
76.6022 | 4309.44 | 76.6022 | 3979
76.6227 | 4196.6 | 76.6227 | 4056
76.6432 | 4310.68 | 76.6432 | 3999
76.6636 | 4404.92 | 76.6636 | 4044
76.6841 | 4514.04 | 76.6841 | 4084
76.7045 | 4631.84 | 76.7045 | 4033
76.725 | 4669.04 | 76.725 | 4168
76.7455 | 4809.16 | 76.7455 | 4007
76.7659 | 5075.76 | 76.7659 | 4102
76.7864 | 5148.92 | 76.7864 | 4168
76.8069 | 5302.68 | 76.8069 | 4242
76.8273 | 5219.6 | 76.8273 | 4238
76.8478 | 5272.92 | 76.8478 | 4102
76.8682 | 5095.6 | 76.8682 | 4223
76.8887 | 4892.24 | 76.8887 | 4242
76.9092 | 4569.84 | 76.9092 | 4259
76.9296 | 4688.88 | 76.9296 | 4308
76.9501 | 4670.28 | 76.9501 | 4398
76.9705 | 4514.04 | 76.9705 | 4463
76.991 | 4598.36 | 76.991 | 4598
77.0115 | 4776.92 | 77.0115 | 4778
77.0319 | 4856.28 | 77.0319 | 4872
77.0524 | 4763.28 | 77.0524 | 5044
77.0729 | 4712.44 | 77.0729 | 5104
77.0933 | 4457 | 77.0933 | 5080
77.1138 | 4392.52 | 77.1138 | 5099
77.1342 | 4298.28 | 77.1342 | 5033
77.1547 | 4397.48 | 77.1547 | 4783
77.1752 | 4164.36 | 77.1752 | 4686
77.1956 | 4085 | 77.1956 | 4539
77.2161 | 4216.44 | 77.2161 | 4418
77.2365 | 4139.56 | 77.2365 | 4497
77.257 | 4181.72 | 77.257 | 4482
77.2775 | 4143.28 | 77.2775 | 4660
77.2979 | 4102.36 | 77.2979 | 4566
77.3184 | 4051.52 | 77.3184 | 4604
77.3389 | 3968.44 | 77.3389 | 4469
77.3593 | 4072.6 | 77.3593 | 4403
77.3798 | 4051.52 | 77.3798 | 4367
77.4002 | 3949.84 | 77.4002 | 4174
77.4207 | 3944.88 | 77.4207 | 4059
77.4412 | 4149.48 | 77.4412 | 4166
77.4616 | 3993.24 | 77.4616 | 4140
77.4821 | 3958.52 | 77.4821 | 3990
77.5025 | 4076.32 | 77.5025 | 4020
77.523 | 3860.56 | 77.523 | 4019
77.5435 | 4041.6 | 77.5435 | 3939
77.5639 | 3948.6 | 77.5639 | 3929
77.5844 | 4010.6 | 77.5844 | 3833
77.6049 | 4134.6 | 77.6049 | 4015
77.6253 | 4035.4 | 77.6253 | 3974
77.6458 | 4003.16 | 77.6458 | 3881
77.6662 | 3859.32 | 77.6662 | 3902
77.6867 | 3939.92 | 77.6867 | 3849
77.7072 | 4031.68 | 77.7072 | 3900
77.7276 | 3875.44 | 77.7276 | 3841
77.7481 | 4120.96 | 77.7481 | 3888
77.7685 | 4036.64 | 77.7685 | 3853
77.789 | 4061.44 | 77.789 | 3901
77.8095 | 4004.4 | 77.8095 | 3869
77.8299 | 4006.88 | 77.8299 | 3918
77.8504 | 3999.44 | 77.8504 | 3827
77.8709 | 4072.6 | 77.8709 | 3822
77.8913 | 4147 | 77.8913 | 3798
77.9118 | 4068.88 | 77.9118 | 3881
77.9322 | 4024.24 | 77.9322 | 3936
77.9527 | 4097.4 | 77.9527 | 3906
77.9732 | 4147 | 77.9732 | 3975
77.9936 | 4463.2 | 77.9936 | 3943
78.0141 | 4418.56 | 78.0141 | 4043
78.0345 | 4527.68 | 78.0345 | 4010
78.055 | 4573.56 | 78.055 | 3904
78.0755 | 4770.72 | 78.0755 | 4175
78.0959 | 4753.36 | 78.0959 | 4093
78.1164 | 4548.76 | 78.1164 | 4133
78.1369 | 4406.16 | 78.1369 | 4144
78.1573 | 4556.2 | 78.1573 | 4110
78.1778 | 4356.56 | 78.1778 | 4144
78.1982 | 4302 | 78.1982 | 4262
78.2187 | 4356.56 | 78.2187 | 4191
78.2392 | 4402.44 | 78.2392 | 4368
78.2596 | 4269.76 | 78.2596 | 4319
78.2801 | 4396.24 | 78.2801 | 4484
78.3005 | 4526.44 | 78.3005 | 4680
78.321 | 4504.12 | 78.321 | 4515
78.3415 | 4550 | 78.3415 | 4708
78.3619 | 4321.84 | 78.3619 | 4561
78.3824 | 4253.64 | 78.3824 | 4379
78.4029 | 4236.28 | 78.4029 | 4448
78.4233 | 4319.36 | 78.4233 | 4410
78.4438 | 4061.44 | 78.4438 | 4191
78.4642 | 4093.68 | 78.4642 | 4229
78.4847 | 4119.72 | 78.4847 | 4210
78.5052 | 3901.48 | 78.5052 | 4157
78.5256 | 4055.24 | 78.5256 | 4148
78.5461 | 4051.52 | 78.5461 | 4247
78.5665 | 3899 | 78.5665 | 4213
78.587 | 4039.12 | 78.587 | 4291
78.6075 | 3943.64 | 78.6075 | 4216
78.6279 | 4040.36 | 78.6279 | 4178
78.6484 | 4041.6 | 78.6484 | 4032
78.6688 | 3917.6 | 78.6688 | 3918
78.6893 | 3951.08 | 78.6893 | 3990
78.7098 | 3825.84 | 78.7098 | 3887
78.7302 | 3926.28 | 78.7302 | 3989
78.7507 | 3907.68 | 78.7507 | 3945
78.7712 | 3994.48 | 78.7712 | 3979
78.7916 | 3897.76 | 78.7916 | 3980
78.8121 | 3923.8 | 78.8121 | 3915
78.8325 | 3994.48 | 78.8325 | 3904
78.853 | 3886.6 | 78.853 | 3958
78.8735 | 3797.32 | 78.8735 | 3872
78.8939 | 3896.52 | 78.8939 | 3917
78.9144 | 3946.12 | 78.9144 | 3927
78.9348 | 3922.56 | 78.9348 | 3810
78.9553 | 3903.96 | 78.9553 | 3907
78.9758 | 3895.28 | 78.9758 | 3875
78.9962 | 3911.4 | 78.9962 | 3867
79.0167 | 4076.32 | 79.0167 | 3805
79.0372 | 3916.36 | 79.0372 | 3868
79.0576 | 3965.96 | 79.0576 | 3866
79.0781 | 3820.88 | 79.0781 | 3937
79.0985 | 3907.68 | 79.0985 | 3819
79.119 | 3993.24 | 79.119 | 3873
79.1395 | 3956.04 | 79.1395 | 3847
79.1599 | 3936.2 | 79.1599 | 3899
79.1804 | 3789.88 | 79.1804 | 3893
79.2008 | 3912.64 | 79.2008 | 3779
79.2213 | 3911.4 | 79.2213 | 3798
79.2418 | 4004.4 | 79.2418 | 3798
79.2622 | 3988.28 | 79.2622 | 3845
79.2827 | 3908.92 | 79.2827 | 3828
79.3032 | 3896.52 | 79.3032 | 3874
79.3236 | 3952.32 | 79.3236 | 3871
79.3441 | 4054 | 79.3441 | 3848
79.3645 | 3837 | 79.3645 | 3847
79.385 | 3996.96 | 79.385 | 3838
79.4055 | 3952.32 | 79.4055 | 3861
79.4259 | 3953.56 | 79.4259 | 3862
79.4464 | 3845.68 | 79.4464 | 3897
79.4668 | 3859.32 | 79.4668 | 3717
79.4873 | 3865.52 | 79.4873 | 3831
79.5078 | 3927.52 | 79.5078 | 3837
79.5282 | 4006.88 | 79.5282 | 3741
79.5487 | 4098.64 | 79.5487 | 3792
79.5692 | 3877.92 | 79.5692 | 3780
79.5896 | 3819.64 | 79.5896 | 3754
79.6101 | 3856.84 | 79.6101 | 3758
79.6305 | 3954.8 | 79.6305 | 3890
79.651 | 3854.36 | 79.651 | 3789
79.6715 | 3984.56 | 79.6715 | 3784
79.6919 | 3920.08 | 79.6919 | 3865
79.7124 | 3879.16 | 79.7124 | 3815
79.7328 | 4021.76 | 79.7328 | 3887
79.7533 | 3913.88 | 79.7533 | 3864
79.7738 | 4066.4 | 79.7738 | 3779
79.7942 | 3985.8 | 79.7942 | 3899
79.8147 | 4010.6 | 79.8147 | 3835
79.8352 | 3958.52 | 79.8352 | 3790
79.8556 | 3972.16 | 79.8556 | 3788
79.8761 | 3961 | 79.8761 | 3803
79.8965 | 3903.96 | 79.8965 | 3865
79.917 | 4067.64 | 79.917 | 3826
79.9375 | 3930 | 79.9375 | 3855
79.9579 | 3886.6 | 79.9579 | 3902
79.9784 | 4093.68 | 79.9784 | 3838
79.9988 | 3824.6 | 79.9988 | 3849
80.0193 | 3938.68 | 80.0193 | 3803
80.0398 | 3913.88 | 80.0398 | 3824
80.0602 | 3864.28 | 80.0602 | 3856
80.0807 | 3925.04 | 80.0807 | 3813
80.1012 | 3994.48 | 80.1012 | 3836
80.1216 | 4015.56 | 80.1216 | 3798
80.1421 | 3812.2 | 80.1421 | 3842
80.1625 | 3984.56 | 80.1625 | 3889
80.183 | 3936.2 | 80.183 | 3874
80.2035 | 3984.56 | 80.2035 | 3923
80.2239 | 3850.64 | 80.2239 | 3879
80.2444 | 3979.6 | 80.2444 | 3939
80.2648 | 3970.92 | 80.2648 | 3808
80.2853 | 3948.6 | 80.2853 | 3862
80.3058 | 3963.48 | 80.3058 | 3831
80.3262 | 3970.92 | 80.3262 | 3777
80.3467 | 3936.2 | 80.3467 | 3832
80.3672 | 4023 | 80.3672 | 3891
80.3876 | 3975.88 | 80.3876 | 3781
80.4081 | 3891.56 | 80.4081 | 3854
80.4285 | 3936.2 | 80.4285 | 3893
80.449 | 3874.2 | 80.449 | 3814
80.4695 | 3948.6 | 80.4695 | 3788
80.4899 | 3994.48 | 80.4899 | 3780
80.5104 | 3970.92 | 80.5104 | 3854
80.5308 | 3906.44 | 80.5308 | 3822
80.5513 | 3970.92 | 80.5513 | 3931
80.5718 | 3932.48 | 80.5718 | 3753
80.5922 | 4169.32 | 80.5922 | 3897
80.6127 | 4094.92 | 80.6127 | 3813
80.6332 | 3910.16 | 80.6332 | 3946
80.6536 | 4046.56 | 80.6536 | 3829
80.6741 | 4073.84 | 80.6741 | 3833
80.6945 | 4351.6 | 80.6945 | 3865
80.715 | 4196.6 | 80.715 | 4004
80.7355 | 4210.24 | 80.7355 | 4044
80.7559 | 4237.52 | 80.7559 | 3941
80.7764 | 4321.84 | 80.7764 | 3935
80.7968 | 4398.72 | 80.7968 | 3827
80.8173 | 4501.64 | 80.8173 | 3926
80.8378 | 4540.08 | 80.8378 | 4005
80.8582 | 4360.28 | 80.8582 | 4041
80.8787 | 4356.56 | 80.8787 | 3998
80.8992 | 4427.24 | 80.8992 | 4065
80.9196 | 4424.76 | 80.9196 | 4083
80.9401 | 4368.96 | 80.9401 | 3953
80.9605 | 4416.08 | 80.9605 | 4171
80.981 | 4249.92 | 80.981 | 4028
81.0015 | 4411.12 | 81.0015 | 4185
81.0219 | 4288.36 | 81.0219 | 4325
81.0424 | 4399.96 | 81.0424 | 4368
81.0628 | 4311.92 | 81.0628 | 4208
81.0833 | 4470.64 | 81.0833 | 4300
81.1038 | 4182.96 | 81.1038 | 4303
81.1242 | 4235.04 | 81.1242 | 4293
81.1447 | 4252.4 | 81.1447 | 4303
81.1652 | 4238.76 | 81.1652 | 4047
81.1856 | 4052.76 | 81.1856 | 4280
81.2061 | 4272.24 | 81.2061 | 4226
81.2265 | 4221.4 | 81.2265 | 4174
81.247 | 4070.12 | 81.247 | 4138
81.2675 | 4078.8 | 81.2675 | 4195
81.2879 | 4104.84 | 81.2879 | 4088
81.3084 | 3953.56 | 81.3084 | 4175
81.3288 | 4041.6 | 81.3288 | 4195
81.3493 | 4019.28 | 81.3493 | 4066
81.3698 | 3933.72 | 81.3698 | 3917
81.3902 | 3905.2 | 81.3902 | 4032
81.4107 | 3906.44 | 81.4107 | 3972
81.4312 | 4029.2 | 81.4312 | 4009
81.4516 | 3957.28 | 81.4516 | 4006
81.4721 | 3947.36 | 81.4721 | 3997
81.4925 | 4083.76 | 81.4925 | 3912
81.513 | 3956.04 | 81.513 | 3971
81.5335 | 3934.96 | 81.5335 | 3934
81.5539 | 4019.28 | 81.5539 | 3966
81.5744 | 3930 | 81.5744 | 3969
81.5948 | 3972.16 | 81.5948 | 3829
81.6153 | 3913.88 | 81.6153 | 3806
81.6358 | 3891.56 | 81.6358 | 3796
81.6562 | 4094.92 | 81.6562 | 3821
81.6767 | 4029.2 | 81.6767 | 3964
81.6971 | 3979.6 | 81.6971 | 3895
81.7176 | 4039.12 | 81.7176 | 3924
81.7381 | 3968.44 | 81.7381 | 3860
81.7585 | 4005.64 | 81.7585 | 3843
81.779 | 3979.6 | 81.779 | 3790
81.7995 | 3979.6 | 81.7995 | 3893
81.8199 | 4045.32 | 81.8199 | 3854
81.8404 | 4020.52 | 81.8404 | 3752
81.8608 | 4009.36 | 81.8608 | 3923
81.8813 | 3958.52 | 81.8813 | 3805
81.9018 | 3985.8 | 81.9018 | 3977
81.9222 | 3989.52 | 81.9222 | 3883
81.9427 | 4018.04 | 81.9427 | 3797
81.9631 | 4091.2 | 81.9631 | 3887
81.9836 | 4026.72 | 81.9836 | 3911
82.0041 | 3990.76 | 82.0041 | 3914
82.0245 | 4228.84 | 82.0245 | 4021
82.045 | 4140.8 | 82.045 | 3964
82.0655 | 4288.36 | 82.0655 | 4019
82.0859 | 4169.32 | 82.0859 | 3963
82.1064 | 4437.16 | 82.1064 | 3956
82.1268 | 4517.76 | 82.1268 | 4083
82.1473 | 4439.64 | 82.1473 | 4009
82.1678 | 4691.36 | 82.1678 | 3985
82.1882 | 4608.28 | 82.1882 | 4080
82.2087 | 4858.76 | 82.2087 | 4005
82.2291 | 4904.64 | 82.2291 | 4053
82.2496 | 5167.52 | 82.2496 | 4140
82.2701 | 4996.4 | 82.2701 | 4130
82.2905 | 5177.44 | 82.2905 | 4197
82.311 | 5233.24 | 82.311 | 4245
82.3315 | 5383.28 | 82.3315 | 4286
82.3519 | 5204.72 | 82.3519 | 4380
82.3724 | 5223.32 | 82.3724 | 4280
82.3928 | 4912.08 | 82.3928 | 4398
82.4133 | 4956.72 | 82.4133 | 4464
82.4338 | 4965.4 | 82.4338 | 4544
82.4542 | 4738.48 | 82.4542 | 4599
82.4747 | 4780.64 | 82.4747 | 4591
82.4951 | 4674 | 82.4951 | 4648
82.5156 | 4731.04 | 82.5156 | 4777
82.5361 | 4633.08 | 82.5361 | 4803
82.5565 | 4767 | 82.5565 | 4976
82.577 | 4759.56 | 82.577 | 4919
82.5975 | 4655.4 | 82.5975 | 5073
82.6179 | 4660.36 | 82.6179 | 5109
82.6384 | 4340.44 | 82.6384 | 4965
82.6588 | 4579.76 | 82.6588 | 4839
82.6793 | 4352.84 | 82.6793 | 4629
82.6998 | 4311.92 | 82.6998 | 4594
82.7202 | 4288.36 | 82.7202 | 4517
82.7407 | 4207.76 | 82.7407 | 4521
82.7611 | 4175.52 | 82.7611 | 4539
82.7816 | 4215.2 | 82.7816 | 4363
82.8021 | 4125.92 | 82.8021 | 4468
82.8225 | 4269.76 | 82.8225 | 4395
82.843 | 4257.36 | 82.843 | 4591
82.8635 | 4099.88 | 82.8635 | 4347
82.8839 | 4142.04 | 82.8839 | 4407
82.9044 | 4118.48 | 82.9044 | 4295
82.9248 | 4233.8 | 82.9248 | 4245
82.9453 | 4075.08 | 82.9453 | 4198
82.9658 | 4101.12 | 82.9658 | 4080
82.9862 | 4196.6 | 82.9862 | 4125
83.0067 | 4009.36 | 83.0067 | 4029
83.0271 | 4001.92 | 83.0271 | 4116
83.0476 | 4106.08 | 83.0476 | 4148
83.0681 | 3953.56 | 83.0681 | 4124
83.0885 | 4044.08 | 83.0885 | 4112
83.109 | 3916.36 | 83.109 | 3983
83.1295 | 4051.52 | 83.1295 | 4000
83.1499 | 3920.08 | 83.1499 | 3898
83.1704 | 4023 | 83.1704 | 4030
83.1908 | 4030.44 | 83.1908 | 3970
83.2113 | 3936.2 | 83.2113 | 3967
83.2318 | 3903.96 | 83.2318 | 3920
83.2522 | 3987.04 | 83.2522 | 3948
83.2727 | 4063.92 | 83.2727 | 3883
83.2931 | 4039.12 | 83.2931 | 3969
83.3136 | 3990.76 | 83.3136 | 3915
83.3341 | 4010.6 | 83.3341 | 3923
83.3545 | 3920.08 | 83.3545 | 3877
83.375 | 3824.6 | 83.375 | 3924
83.3955 | 4098.64 | 83.3955 | 3884
83.4159 | 4029.2 | 83.4159 | 3939
83.4364 | 3920.08 | 83.4364 | 3871
83.4568 | 4113.52 | 83.4568 | 3753
83.4773 | 4155.68 | 83.4773 | 3860
83.4978 | 4003.16 | 83.4978 | 3843
83.5182 | 4220.16 | 83.5182 | 4054
83.5387 | 4067.64 | 83.5387 | 3858
83.5591 | 4274.72 | 83.5591 | 3956
83.5796 | 4142.04 | 83.5796 | 3934
83.6001 | 4145.76 | 83.6001 | 3940
83.6205 | 4257.36 | 83.6205 | 3956
83.641 | 4168.08 | 83.641 | 3907
83.6615 | 4266.04 | 83.6615 | 3940
83.6819 | 4155.68 | 83.6819 | 4007
83.7024 | 4160.64 | 83.7024 | 3939
83.7228 | 4236.28 | 83.7228 | 3907
83.7433 | 4108.56 | 83.7433 | 3934
83.7638 | 4065.16 | 83.7638 | 3859
83.7842 | 3934.96 | 83.7842 | 4050
83.8047 | 4071.36 | 83.8047 | 3876
83.8251 | 4114.76 | 83.8251 | 4059
83.8456 | 4169.32 | 83.8456 | 4019
83.8661 | 4202.8 | 83.8661 | 4097
83.8865 | 4045.32 | 83.8865 | 4093
83.907 | 4212.72 | 83.907 | 4087
83.9275 | 4078.8 | 83.9275 | 4147
83.9479 | 4006.88 | 83.9479 | 4065
83.9684 | 3974.64 | 83.9684 | 4057
83.9888 | 3953.56 | 83.9888 | 4067
84.0093 | 3999.44 | 84.0093 | 4023
84.0298 | 4174.28 | 84.0298 | 3981
84.0502 | 4113.52 | 84.0502 | 4120
84.0707 | 4031.68 | 84.0707 | 4009
84.0911 | 4277.2 | 84.0911 | 3914
84.1116 | 4003.16 | 84.1116 | 4003
84.1321 | 4271 | 84.1321 | 3997
84.1525 | 4035.4 | 84.1525 | 4015
84.173 | 4035.4 | 84.173 | 4057
84.1935 | 4161.88 | 84.1935 | 4001
84.2139 | 4116 | 84.2139 | 3960
84.2344 | 4086.24 | 84.2344 | 4022
84.2548 | 4066.4 | 84.2548 | 3947
84.2753 | 4134.6 | 84.2753 | 3908
84.2958 | 4101.12 | 84.2958 | 3854
84.3162 | 3920.08 | 84.3162 | 4016
84.3367 | 4018.04 | 84.3367 | 3976
84.3571 | 4127.16 | 84.3571 | 4042
84.3776 | 4082.52 | 84.3776 | 4074
84.3981 | 4009.36 | 84.3981 | 3878
84.4185 | 3956.04 | 84.4185 | 3911
84.439 | 4103.6 | 84.439 | 3993
84.4595 | 4122.2 | 84.4595 | 4063
84.4799 | 4062.68 | 84.4799 | 3868
84.5004 | 3864.28 | 84.5004 | 3973
84.5208 | 3992 | 84.5208 | 4011
84.5413 | 4144.52 | 84.5413 | 4034
84.5618 | 4063.92 | 84.5618 | 3930
84.5822 | 3934.96 | 84.5822 | 3932
84.6027 | 4013.08 | 84.6027 | 3790
84.6231 | 4049.04 | 84.6231 | 3877
84.6436 | 4037.88 | 84.6436 | 3954
84.6641 | 4042.84 | 84.6641 | 3936
84.6845 | 4009.36 | 84.6845 | 3852
84.705 | 3992 | 84.705 | 4007
84.7255 | 4000.68 | 84.7255 | 3866
84.7459 | 3989.52 | 84.7459 | 3974
84.7664 | 3936.2 | 84.7664 | 3945
84.7868 | 4111.04 | 84.7868 | 3859
84.8073 | 4006.88 | 84.8073 | 3869
84.8278 | 4150.72 | 84.8278 | 3877
84.8482 | 4139.56 | 84.8482 | 3842
84.8687 | 4158.16 | 84.8687 | 3973
84.8891 | 4158.16 | 84.8891 | 3946
84.9096 | 4111.04 | 84.9096 | 3875
84.9301 | 4201.56 | 84.9301 | 4035
84.9505 | 4275.96 | 84.9505 | 3886
84.971 | 4263.56 | 84.971 | 3928
84.9914 | 4313.16 | 84.9914 | 3866
85.0119 | 4532.64 | 85.0119 | 3935
85.0324 | 4328.04 | 85.0324 | 3889
85.0528 | 4459.48 | 85.0528 | 3943
85.0733 | 4412.36 | 85.0733 | 3915
85.0938 | 4212.72 | 85.0938 | 4041
85.1142 | 4187.92 | 85.1142 | 4061
85.1347 | 4259.84 | 85.1347 | 3967
85.1551 | 4117.24 | 85.1551 | 4072
85.1756 | 4169.32 | 85.1756 | 4067
85.1961 | 4086.24 | 85.1961 | 4106
85.2165 | 4339.2 | 85.2165 | 4247
85.237 | 4150.72 | 85.237 | 4271
85.2574 | 4226.36 | 85.2574 | 4274
85.2779 | 4284.64 | 85.2779 | 4283
85.2984 | 4316.88 | 85.2984 | 4382
85.3188 | 4192.88 | 85.3188 | 4363
85.3393 | 4295.8 | 85.3393 | 4380
85.3598 | 4236.28 | 85.3598 | 4206
85.3802 | 4104.84 | 85.3802 | 4155
85.4007 | 4145.76 | 85.4007 | 4096
85.4211 | 4013.08 | 85.4211 | 3985
85.4416 | 3920.08 | 85.4416 | 4032
85.4621 | 4014.32 | 85.4621 | 4162
85.4825 | 4135.84 | 85.4825 | 4142
85.503 | 4085 | 85.503 | 4168
85.5234 | 4004.4 | 85.5234 | 4103
85.5439 | 3858.08 | 85.5439 | 4244
85.5644 | 3978.36 | 85.5644 | 4167
85.5848 | 4071.36 | 85.5848 | 4078
85.6053 | 4072.6 | 85.6053 | 4097
85.6258 | 4047.8 | 85.6258 | 4132
85.6462 | 3934.96 | 85.6462 | 3903
85.6667 | 3797.32 | 85.6667 | 4035
85.6871 | 3958.52 | 85.6871 | 3887
85.7076 | 3944.88 | 85.7076 | 3927
85.7281 | 4014.32 | 85.7281 | 3911
85.7485 | 3926.28 | 85.7485 | 3877
85.769 | 3896.52 | 85.769 | 3857
85.7894 | 3936.2 | 85.7894 | 3986
85.8099 | 4036.64 | 85.8099 | 3878
85.8304 | 3934.96 | 85.8304 | 3880
85.8508 | 3933.72 | 85.8508 | 4000
85.8713 | 3978.36 | 85.8713 | 3921
85.8918 | 4045.32 | 85.8918 | 3741
85.9122 | 4005.64 | 85.9122 | 3810
85.9327 | 4076.32 | 85.9327 | 3846
85.9531 | 3992 | 85.9531 | 3950
85.9736 | 3818.4 | 85.9736 | 3798
85.9941 | 3964.72 | 85.9941 | 3765
86.0145 | 4016.8 | 86.0145 | 3903
86.035 | 4103.6 | 86.035 | 3898
86.0554 | 4049.04 | 86.0554 | 3812
86.0759 | 4081.28 | 86.0759 | 3772
86.0964 | 4001.92 | 86.0964 | 3930
86.1168 | 4127.16 | 86.1168 | 3890
86.1373 | 4080.04 | 86.1373 | 3930
86.1578 | 4254.88 | 86.1578 | 3919
86.1782 | 4248.68 | 86.1782 | 3862
86.1987 | 4350.36 | 86.1987 | 3858
86.2191 | 4310.68 | 86.2191 | 3843
86.2396 | 4433.44 | 86.2396 | 4012
86.2601 | 4337.96 | 86.2601 | 3931
86.2805 | 4321.84 | 86.2805 | 3888
86.301 | 4428.48 | 86.301 | 3969
86.3214 | 4382.6 | 86.3214 | 4024
86.3419 | 4531.4 | 86.3419 | 3960
86.3624 | 4636.8 | 86.3624 | 4046
86.3828 | 4675.24 | 86.3828 | 4043
86.4033 | 4626.88 | 86.4033 | 4120
86.4238 | 4536.36 | 86.4238 | 4100
86.4442 | 4366.48 | 86.4442 | 4126
86.4647 | 4385.08 | 86.4647 | 4081
86.4851 | 4288.36 | 86.4851 | 4126
86.5056 | 4235.04 | 86.5056 | 4406
86.5261 | 4139.56 | 86.5261 | 4175
86.5465 | 4339.2 | 86.5465 | 4282
86.567 | 4340.44 | 86.567 | 4152
86.5874 | 4123.44 | 86.5874 | 4312
86.6079 | 4241.24 | 86.6079 | 4280
86.6284 | 4326.8 | 86.6284 | 4346
86.6488 | 4304.48 | 86.6488 | 4321
86.6693 | 4336.72 | 86.6693 | 4302
86.6898 | 4227.6 | 86.6898 | 4280
86.7102 | 4055.24 | 86.7102 | 4248
86.7307 | 4083.76 | 86.7307 | 4159
86.7511 | 4106.08 | 86.7511 | 4136
86.7716 | 4139.56 | 86.7716 | 4195
86.7921 | 3964.72 | 86.7921 | 4049
86.8125 | 3978.36 | 86.8125 | 4029
86.833 | 3973.4 | 86.833 | 4062
86.8534 | 3969.68 | 86.8534 | 4042
86.8739 | 3993.24 | 86.8739 | 4034
86.8944 | 4013.08 | 86.8944 | 4139
86.9148 | 4036.64 | 86.9148 | 4005
86.9353 | 3964.72 | 86.9353 | 4065
86.9558 | 3998.2 | 86.9558 | 4103
86.9762 | 3947.36 | 86.9762 | 4067
86.9967 | 3984.56 | 86.9967 | 3946
87.0171 | 3908.92 | 87.0171 | 3945
87.0376 | 3989.52 | 87.0376 | 3916
87.0581 | 3885.36 | 87.0581 | 3846
87.0785 | 3781.2 | 87.0785 | 3950
87.099 | 3952.32 | 87.099 | 3912
87.1194 | 3923.8 | 87.1194 | 3924
87.1399 | 4070.12 | 87.1399 | 3850
87.1604 | 3854.36 | 87.1604 | 3807
87.1808 | 4015.56 | 87.1808 | 3862
87.2013 | 4003.16 | 87.2013 | 3847
87.2218 | 4078.8 | 87.2218 | 3918
87.2422 | 3906.44 | 87.2422 | 3874
87.2627 | 4054 | 87.2627 | 3821
87.2831 | 3936.2 | 87.2831 | 3889
87.3036 | 3910.16 | 87.3036 | 3803
87.3241 | 3959.76 | 87.3241 | 3907
87.3445 | 4071.36 | 87.3445 | 3888
87.365 | 4034.16 | 87.365 | 3946
87.3854 | 3941.16 | 87.3854 | 3915
87.4059 | 3994.48 | 87.4059 | 3845
87.4264 | 4039.12 | 87.4264 | 3834
87.4468 | 4155.68 | 87.4468 | 3903
87.4673 | 4109.8 | 87.4673 | 3909
87.4878 | 4159.4 | 87.4878 | 3902
87.5082 | 4225.12 | 87.5082 | 3877
87.5287 | 4140.8 | 87.5287 | 3954
87.5491 | 4023 | 87.5491 | 3948
87.5696 | 4124.68 | 87.5696 | 3794
87.5901 | 4076.32 | 87.5901 | 3876
87.6105 | 4164.36 | 87.6105 | 3799
87.631 | 4182.96 | 87.631 | 3882
87.6514 | 4163.12 | 87.6514 | 3983
87.6719 | 4052.76 | 87.6719 | 3967
87.6924 | 4161.88 | 87.6924 | 4066
87.7128 | 4009.36 | 87.7128 | 3960
87.7333 | 4040.36 | 87.7333 | 3876
87.7538 | 4076.32 | 87.7538 | 3970
87.7742 | 4148.24 | 87.7742 | 4029
87.7947 | 4001.92 | 87.7947 | 4061
87.8151 | 4211.48 | 87.8151 | 4147
87.8356 | 4101.12 | 87.8356 | 4050
87.8561 | 4106.08 | 87.8561 | 3917
87.8765 | 4056.48 | 87.8765 | 3992
87.897 | 4083.76 | 87.897 | 3975
87.9174 | 4123.44 | 87.9174 | 3967
87.9379 | 3988.28 | 87.9379 | 3945
87.9584 | 3982.08 | 87.9584 | 3937
87.9788 | 4020.52 | 87.9788 | 4027
87.9993 | 4000.68 | 87.9993 | 3894
88.0197 | 3947.36 | 88.0197 | 3847
88.0402 | 3939.92 | 88.0402 | 3985
88.0607 | 4109.8 | 88.0607 | 3931
88.0811 | 3982.08 | 88.0811 | 3922
88.1016 | 4044.08 | 88.1016 | 3965
88.1221 | 4106.08 | 88.1221 | 3934
88.1425 | 4132.12 | 88.1425 | 3911
88.163 | 4065.16 | 88.163 | 3980
88.1834 | 4118.48 | 88.1834 | 3922
88.2039 | 3989.52 | 88.2039 | 3983
88.2244 | 4171.8 | 88.2244 | 3989
88.2448 | 3973.4 | 88.2448 | 3926
88.2653 | 4092.44 | 88.2653 | 3971
88.2857 | 4032.92 | 88.2857 | 4018
88.3062 | 3992 | 88.3062 | 3887
88.3267 | 4040.36 | 88.3267 | 3938
88.3471 | 4122.2 | 88.3471 | 3999
88.3676 | 4021.76 | 88.3676 | 4024
88.3881 | 4128.4 | 88.3881 | 3946
88.4085 | 4076.32 | 88.4085 | 3946
88.429 | 4055.24 | 88.429 | 3968
88.4494 | 4026.72 | 88.4494 | 4026
88.4699 | 3969.68 | 88.4699 | 4086
88.4904 | 4050.28 | 88.4904 | 4011
88.5108 | 4080.04 | 88.5108 | 3954
88.5313 | 4104.84 | 88.5313 | 4017
88.5517 | 4032.92 | 88.5517 | 3982
88.5722 | 3943.64 | 88.5722 | 3916
88.5927 | 3874.2 | 88.5927 | 4055
88.6131 | 3896.52 | 88.6131 | 3917
88.6336 | 3885.36 | 88.6336 | 4006
88.6541 | 3992 | 88.6541 | 3864
88.6745 | 4023 | 88.6745 | 3845
88.695 | 3972.16 | 88.695 | 3859
88.7154 | 3938.68 | 88.7154 | 3866
88.7359 | 3912.64 | 88.7359 | 3824
88.7564 | 3911.4 | 88.7564 | 3880
88.7768 | 3982.08 | 88.7768 | 3821
88.7973 | 3917.6 | 88.7973 | 3847
88.8177 | 4000.68 | 88.8177 | 3890
88.8382 | 3859.32 | 88.8382 | 3824
88.8587 | 3968.44 | 88.8587 | 3857
88.8791 | 3886.6 | 88.8791 | 3800
88.8996 | 3863.04 | 88.8996 | 3765
88.9201 | 4070.12 | 88.9201 | 3787
88.9405 | 3899 | 88.9405 | 3782
88.961 | 3917.6 | 88.961 | 3885
88.9814 | 3854.36 | 88.9814 | 3849
89.0019 | 3814.68 | 89.0019 | 3759
89.0224 | 4000.68 | 89.0224 | 3910
89.0428 | 4031.68 | 89.0428 | 3757
89.0633 | 3920.08 | 89.0633 | 3786
89.0837 | 3730.36 | 89.0837 | 3791
89.1042 | 3905.2 | 89.1042 | 3771
89.1247 | 3958.52 | 89.1247 | 3867
89.1451 | 3965.96 | 89.1451 | 3732
89.1656 | 3994.48 | 89.1656 | 3783
89.1861 | 3837 | 89.1861 | 3750
89.2065 | 3956.04 | 89.2065 | 3816
89.227 | 3896.52 | 89.227 | 3751
89.2474 | 3908.92 | 89.2474 | 3810
89.2679 | 3942.4 | 89.2679 | 3838
89.2884 | 3891.56 | 89.2884 | 3774
89.3088 | 3908.92 | 89.3088 | 3737
89.3293 | 3954.8 | 89.3293 | 3891
89.3497 | 3925.04 | 89.3497 | 3864
89.3702 | 4015.56 | 89.3702 | 3819
89.3907 | 3931.24 | 89.3907 | 3901
89.4111 | 3882.88 | 89.4111 | 3783
89.4316 | 3974.64 | 89.4316 | 3835
89.4521 | 3880.4 | 89.4521 | 3786
89.4725 | 3843.2 | 89.4725 | 3731
89.493 | 3860.56 | 89.493 | 3808
89.5134 | 4067.64 | 89.5134 | 3790
89.5339 | 3808.48 | 89.5339 | 3732
89.5544 | 3939.92 | 89.5544 | 3915
89.5748 | 3982.08 | 89.5748 | 3765
89.5953 | 3853.12 | 89.5953 | 3816
89.6157 | 4032.92 | 89.6157 | 3834
89.6362 | 3856.84 | 89.6362 | 3890
89.6567 | 3987.04 | 89.6567 | 3861
89.6771 | 3999.44 | 89.6771 | 3817
89.6976 | 4010.6 | 89.6976 | 3800
89.7181 | 3891.56 | 89.7181 | 3825
89.7385 | 3968.44 | 89.7385 | 3732
89.759 | 4078.8 | 89.759 | 3865
89.7794 | 4040.36 | 89.7794 | 3790
89.7999 | 3900.24 | 89.7999 | 3835
89.8204 | 4030.44 | 89.8204 | 3796
89.8408 | 3809.72 | 89.8408 | 3791
89.8613 | 3982.08 | 89.8613 | 3785
89.8817 | 3942.4 | 89.8817 | 3794
89.9022 | 3959.76 | 89.9022 | 3850
89.9227 | 3938.68 | 89.9227 | 3842
89.9431 | 3989.52 | 89.9431 | 3853
89.9636 | 4040.36 | 89.9636 | 3815
89.9841 | 3948.6 | 89.9841 | 3880
90.0045 | 3921.32 | 90.0045 | 3773
90.025 | 3973.4 | 90.025 | 3873
90.0454 | 3908.92 | 90.0454 | 3903
90.0659 | 4010.6 | 90.0659 | 3804
90.0864 | 3952.32 | 90.0864 | 3816
90.1068 | 3913.88 | 90.1068 | 3806
90.1273 | 3884.12 | 90.1273 | 3872
90.1477 | 4040.36 | 90.1477 | 3847
90.1682 | 4076.32 | 90.1682 | 3840
90.1887 | 4102.36 | 90.1887 | 3823
90.2091 | 3992 | 90.2091 | 3799
90.2296 | 4114.76 | 90.2296 | 3753
90.2501 | 4155.68 | 90.2501 | 3875
90.2705 | 4189.16 | 90.2705 | 3893
90.291 | 4271 | 90.291 | 3849
90.3114 | 4288.36 | 90.3114 | 3851
90.3319 | 4347.88 | 90.3319 | 3901
90.3524 | 4336.72 | 90.3524 | 3844
90.3728 | 4342.92 | 90.3728 | 3791
90.3933 | 4233.8 | 90.3933 | 3833
90.4137 | 4340.44 | 90.4137 | 3919
90.4342 | 4302 | 90.4342 | 3804
90.4547 | 4216.44 | 90.4547 | 3878
90.4751 | 4073.84 | 90.4751 | 3993
90.4956 | 4173.04 | 90.4956 | 4040
90.5161 | 4182.96 | 90.5161 | 3976
90.5365 | 4119.72 | 90.5365 | 4013
90.557 | 4217.68 | 90.557 | 4034
90.5774 | 4096.16 | 90.5774 | 4056
90.5979 | 4006.88 | 90.5979 | 4092
90.6184 | 4108.56 | 90.6184 | 4175
90.6388 | 4226.36 | 90.6388 | 4167
90.6593 | 4278.44 | 90.6593 | 4151
90.6797 | 4243.72 | 90.6797 | 4129
90.7002 | 4383.84 | 90.7002 | 4296
90.7207 | 4055.24 | 90.7207 | 4134
90.7411 | 4056.48 | 90.7411 | 3997
90.7616 | 4114.76 | 90.7616 | 4007
90.7821 | 3969.68 | 90.7821 | 4060
90.8025 | 3926.28 | 90.8025 | 4088
90.823 | 3901.48 | 90.823 | 4038
90.8434 | 4025.48 | 90.8434 | 4048
90.8639 | 4005.64 | 90.8639 | 4094
90.8844 | 4061.44 | 90.8844 | 4053
90.9048 | 4086.24 | 90.9048 | 3947
90.9253 | 3943.64 | 90.9253 | 4076
90.9457 | 3854.36 | 90.9457 | 3926
90.9662 | 3982.08 | 90.9662 | 4105
90.9867 | 3965.96 | 90.9867 | 4085
91.0071 | 3948.6 | 91.0071 | 4005
91.0276 | 4041.6 | 91.0276 | 3899
91.048 | 3964.72 | 91.048 | 3995
91.0685 | 3845.68 | 91.0685 | 3914
91.089 | 3970.92 | 91.089 | 3856
91.1094 | 4134.6 | 91.1094 | 3924
91.1299 | 3915.12 | 91.1299 | 3889
91.1504 | 3895.28 | 91.1504 | 3795
91.1708 | 3912.64 | 91.1708 | 3831
91.1913 | 3973.4 | 91.1913 | 3838
91.2117 | 3947.36 | 91.2117 | 3902
91.2322 | 3974.64 | 91.2322 | 3880
91.2527 | 3908.92 | 91.2527 | 3798
91.2731 | 4008.12 | 91.2731 | 3845
91.2936 | 3972.16 | 91.2936 | 3887
91.314 | 4049.04 | 91.314 | 3811
91.3345 | 4057.72 | 91.3345 | 3739
91.355 | 4102.36 | 91.355 | 3853
91.3754 | 3750.2 | 91.3754 | 3952
91.3959 | 3999.44 | 91.3959 | 3767
91.4164 | 4037.88 | 91.4164 | 3821
91.4368 | 3956.04 | 91.4368 | 3756
91.4573 | 3886.6 | 91.4573 | 3838
91.4777 | 4122.2 | 91.4777 | 3795
91.4982 | 4092.44 | 91.4982 | 3847
91.5187 | 4135.84 | 91.5187 | 3823
91.5391 | 4039.12 | 91.5391 | 3841
91.5596 | 4051.52 | 91.5596 | 3955
91.58 | 4078.8 | 91.58 | 3938
91.6005 | 4159.4 | 91.6005 | 3930
91.621 | 4287.12 | 91.621 | 3832
91.6414 | 4233.8 | 91.6414 | 3836
91.6619 | 4246.2 | 91.6619 | 3925
91.6824 | 4373.92 | 91.6824 | 3893
91.7028 | 4421.04 | 91.7028 | 3905
91.7233 | 4313.16 | 91.7233 | 3986
91.7437 | 4373.92 | 91.7437 | 3858
91.7642 | 4424.76 | 91.7642 | 3895
91.7847 | 4349.12 | 91.7847 | 3965
91.8051 | 4200.32 | 91.8051 | 3983
91.8256 | 4076.32 | 91.8256 | 3988
91.846 | 4164.36 | 91.846 | 3955
91.8665 | 4139.56 | 91.8665 | 4038
91.887 | 4154.44 | 91.887 | 4038
91.9074 | 4180.48 | 91.9074 | 4059
91.9279 | 4023 | 91.9279 | 4103
91.9484 | 4042.84 | 91.9484 | 4079
91.9688 | 4240 | 91.9688 | 4100
91.9893 | 4361.52 | 91.9893 | 4260
92.0097 | 4194.12 | 92.0097 | 4151
92.0302 | 4232.56 | 92.0302 | 4139
92.0507 | 4176.76 | 92.0507 | 4303
92.0711 | 4186.68 | 92.0711 | 4164
92.0916 | 4122.2 | 92.0916 | 4088
92.112 | 3916.36 | 92.112 | 4046
92.1325 | 3942.4 | 92.1325 | 4045
92.153 | 4114.76 | 92.153 | 4012
92.1734 | 3973.4 | 92.1734 | 4096
92.1939 | 4130.88 | 92.1939 | 4038
92.2144 | 4087.48 | 92.2144 | 3975
92.2348 | 4037.88 | 92.2348 | 3982
92.2553 | 3967.2 | 92.2553 | 4049
92.2757 | 4015.56 | 92.2757 | 4019
92.2962 | 3920.08 | 92.2962 | 4133
92.3167 | 3871.72 | 92.3167 | 4126
92.3371 | 3964.72 | 92.3371 | 3919
92.3576 | 3959.76 | 92.3576 | 4024
92.378 | 3946.12 | 92.378 | 3918
92.3985 | 4073.84 | 92.3985 | 4011
92.419 | 4042.84 | 92.419 | 3872
92.4394 | 4057.72 | 92.4394 | 3880
92.4599 | 3938.68 | 92.4599 | 3916
92.4804 | 3906.44 | 92.4804 | 3858
92.5008 | 4044.08 | 92.5008 | 3850
92.5213 | 3992 | 92.5213 | 3871
92.5417 | 3948.6 | 92.5417 | 3793
92.5622 | 3952.32 | 92.5622 | 3864
92.5827 | 3954.8 | 92.5827 | 3799
92.6031 | 3928.76 | 92.6031 | 3867
92.6236 | 4049.04 | 92.6236 | 3934
92.644 | 4147 | 92.644 | 3859
92.6645 | 3946.12 | 92.6645 | 3843
92.685 | 3980.84 | 92.685 | 3827
92.7054 | 4098.64 | 92.7054 | 3850
92.7259 | 3982.08 | 92.7259 | 3929
92.7464 | 4094.92 | 92.7464 | 3889
92.7668 | 4223.88 | 92.7668 | 3950
92.7873 | 4191.64 | 92.7873 | 3942
92.8077 | 4303.24 | 92.8077 | 3944
92.8282 | 4342.92 | 92.8282 | 3948
92.8487 | 4406.16 | 92.8487 | 3893
92.8691 | 4619.44 | 92.8691 | 4158
92.8896 | 4537.6 | 92.8896 | 3977
92.91 | 4727.32 | 92.91 | 3965
92.9305 | 4817.84 | 92.9305 | 3976
92.951 | 4722.36 | 92.951 | 4029
92.9714 | 4892.24 | 92.9714 | 4010
92.9919 | 4980.28 | 92.9919 | 4077
93.0124 | 4755.84 | 93.0124 | 4039
93.0328 | 4811.64 | 93.0328 | 3936
93.0533 | 4685.16 | 93.0533 | 4141
93.0737 | 4546.28 | 93.0737 | 4102
93.0942 | 4442.12 | 93.0942 | 4197
93.1147 | 4419.8 | 93.1147 | 4151
93.1351 | 4360.28 | 93.1351 | 4188
93.1556 | 4399.96 | 93.1556 | 4234
93.176 | 4414.84 | 93.176 | 4155
93.1965 | 4428.48 | 93.1965 | 4249
93.217 | 4299.52 | 93.217 | 4322
93.2374 | 4406.16 | 93.2374 | 4435
93.2579 | 4532.64 | 93.2579 | 4419
93.2784 | 4402.44 | 93.2784 | 4515
93.2988 | 4404.92 | 93.2988 | 4521
93.3193 | 4540.08 | 93.3193 | 4518
93.3397 | 4273.48 | 93.3397 | 4509
93.3602 | 4240 | 93.3602 | 4579
93.3807 | 4309.44 | 93.3807 | 4546
93.4011 | 4182.96 | 93.4011 | 4535
93.4216 | 4035.4 | 93.4216 | 4350
93.442 | 4253.64 | 93.442 | 4391
93.4625 | 4036.64 | 93.4625 | 4196
93.483 | 3985.8 | 93.483 | 4263
93.5034 | 4155.68 | 93.5034 | 4230
93.5239 | 4018.04 | 93.5239 | 4282
93.5444 | 4080.04 | 93.5444 | 4084
93.5648 | 4020.52 | 93.5648 | 4242
93.5853 | 4032.92 | 93.5853 | 4211
93.6057 | 3923.8 | 93.6057 | 4300
93.6262 | 3814.68 | 93.6262 | 4191
93.6467 | 3957.28 | 93.6467 | 4256
93.6671 | 4001.92 | 93.6671 | 4220
93.6876 | 3958.52 | 93.6876 | 4205
93.708 | 4099.88 | 93.708 | 4101
93.7285 | 3866.76 | 93.7285 | 4118
93.749 | 4119.72 | 93.749 | 4048
93.7694 | 4000.68 | 93.7694 | 3987
93.7899 | 4055.24 | 93.7899 | 4086
93.8104 | 3988.28 | 93.8104 | 3994
93.8308 | 3968.44 | 93.8308 | 4025
93.8513 | 3920.08 | 93.8513 | 3930
93.8717 | 4088.72 | 93.8717 | 3872
93.8922 | 3985.8 | 93.8922 | 3973
93.9127 | 4029.2 | 93.9127 | 3873
93.9331 | 4006.88 | 93.9331 | 3887
93.9536 | 4013.08 | 93.9536 | 4003
93.974 | 3989.52 | 93.974 | 3875
93.9945 | 3968.44 | 93.9945 | 3803
94.015 | 3993.24 | 94.015 | 3859
94.0354 | 4046.56 | 94.0354 | 3870
94.0559 | 4116 | 94.0559 | 3848
94.0763 | 4089.96 | 94.0763 | 3925
94.0968 | 4044.08 | 94.0968 | 3897
94.1173 | 4142.04 | 94.1173 | 3887
94.1377 | 3957.28 | 94.1377 | 4022
94.1582 | 4199.08 | 94.1582 | 3874
94.1787 | 4185.44 | 94.1787 | 3933
94.1991 | 4194.12 | 94.1991 | 3917
94.2196 | 4408.64 | 94.2196 | 4019
94.24 | 4347.88 | 94.24 | 4066
94.2605 | 4285.88 | 94.2605 | 3921
94.281 | 4424.76 | 94.281 | 3864
94.3014 | 4469.4 | 94.3014 | 3987
94.3219 | 4331.76 | 94.3219 | 3800
94.3423 | 4465.68 | 94.3423 | 3940
94.3628 | 4383.84 | 94.3628 | 3909
94.3833 | 4378.88 | 94.3833 | 3946
94.4037 | 4445.84 | 94.4037 | 4029
94.4242 | 4287.12 | 94.4242 | 4051
94.4447 | 4149.48 | 94.4447 | 3952
94.4651 | 4216.44 | 94.4651 | 3933
94.4856 | 4264.8 | 94.4856 | 4041
94.506 | 4257.36 | 94.506 | 4015
94.5265 | 4155.68 | 94.5265 | 4061
94.547 | 4233.8 | 94.547 | 3994
94.5674 | 4390.04 | 94.5674 | 4132
94.5879 | 4484.28 | 94.5879 | 4259
94.6083 | 4308.2 | 94.6083 | 4302
94.6288 | 4334.24 | 94.6288 | 4251
94.6493 | 4354.08 | 94.6493 | 4190
94.6697 | 4509.08 | 94.6697 | 4168
94.6902 | 4362.76 | 94.6902 | 4222
94.7107 | 4439.64 | 94.7107 | 4303
94.7311 | 4359.04 | 94.7311 | 4328
94.7516 | 4485.52 | 94.7516 | 4297
94.772 | 4437.16 | 94.772 | 4210
94.7925 | 4434.68 | 94.7925 | 4356
94.813 | 4610.76 | 94.813 | 4250
94.8334 | 4705 | 94.8334 | 4186
94.8539 | 4615.72 | 94.8539 | 4198
94.8743 | 4736 | 94.8743 | 4122
94.8948 | 4559.92 | 94.8948 | 4236
94.9153 | 4675.24 | 94.9153 | 4192
94.9357 | 4587.2 | 94.9357 | 4290
94.9562 | 4387.56 | 94.9562 | 4166
94.9767 | 4506.6 | 94.9767 | 4305
94.9971 | 4357.8 | 94.9971 | 4260
95.0176 | 4266.04 | 95.0176 | 4349
95.038 | 4331.76 | 95.038 | 4330
95.0585 | 4174.28 | 95.0585 | 4259
95.079 | 4313.16 | 95.079 | 4317
95.0994 | 4277.2 | 95.0994 | 4314
95.1199 | 4200.32 | 95.1199 | 4300
95.1403 | 4373.92 | 95.1403 | 4445
95.1608 | 4283.4 | 95.1608 | 4430
95.1813 | 4356.56 | 95.1813 | 4567
95.2017 | 4266.04 | 95.2017 | 4546
95.2222 | 4365.24 | 95.2222 | 4489
95.2427 | 4256.12 | 95.2427 | 4427
95.2631 | 4099.88 | 95.2631 | 4432
95.2836 | 4180.48 | 95.2836 | 4317
95.304 | 4226.36 | 95.304 | 4325
95.3245 | 4135.84 | 95.3245 | 4300
95.345 | 4015.56 | 95.345 | 4198
95.3654 | 4112.28 | 95.3654 | 4153
95.3859 | 4057.72 | 95.3859 | 4173
95.4063 | 3905.2 | 95.4063 | 4154
95.4268 | 4015.56 | 95.4268 | 4184
95.4473 | 4080.04 | 95.4473 | 4152
95.4677 | 4093.68 | 95.4677 | 4118
95.4882 | 4071.36 | 95.4882 | 4174
95.5087 | 3968.44 | 95.5087 | 4160
95.5291 | 4025.48 | 95.5291 | 4187
95.5496 | 3979.6 | 95.5496 | 4071
95.57 | 4056.48 | 95.57 | 4037
95.5905 | 4075.08 | 95.5905 | 4191
95.611 | 4051.52 | 95.611 | 4044
95.6314 | 3832.04 | 95.6314 | 4049
95.6519 | 4051.52 | 95.6519 | 3991
95.6723 | 3921.32 | 95.6723 | 3983
95.6928 | 3970.92 | 95.6928 | 3873
95.7133 | 4020.52 | 95.7133 | 3921
95.7337 | 3870.48 | 95.7337 | 3944
95.7542 | 4005.64 | 95.7542 | 3900
95.7747 | 3902.72 | 95.7747 | 3842
95.7951 | 3933.72 | 95.7951 | 3857
95.8156 | 3977.12 | 95.8156 | 3835
95.836 | 3901.48 | 95.836 | 3838
95.8565 | 3892.8 | 95.8565 | 3735
95.877 | 3932.48 | 95.877 | 3780
95.8974 | 4003.16 | 95.8974 | 3825
95.9179 | 4016.8 | 95.9179 | 3857
95.9383 | 3980.84 | 95.9383 | 3814
95.9588 | 3900.24 | 95.9588 | 3779
95.9793 | 4046.56 | 95.9793 | 3930
95.9997 | 4018.04 | 95.9997 | 3778
96.0202 | 3902.72 | 96.0202 | 3853
96.0407 | 3900.24 | 96.0407 | 3730
96.0611 | 4061.44 | 96.0611 | 3937
96.0816 | 3987.04 | 96.0816 | 3844
96.102 | 3897.76 | 96.102 | 3952
96.1225 | 4008.12 | 96.1225 | 3756
96.143 | 3832.04 | 96.143 | 3860
96.1634 | 3901.48 | 96.1634 | 3780
96.1839 | 3887.84 | 96.1839 | 3780
96.2043 | 3985.8 | 96.2043 | 3821
96.2248 | 4058.96 | 96.2248 | 3859
96.2453 | 3978.36 | 96.2453 | 3769
96.2657 | 3963.48 | 96.2657 | 3935
96.2862 | 3969.68 | 96.2862 | 3797
96.3067 | 4047.8 | 96.3067 | 3792
96.3271 | 3869.24 | 96.3271 | 3728
96.3476 | 3954.8 | 96.3476 | 3788
96.368 | 3758.88 | 96.368 | 3830
96.3885 | 3850.64 | 96.3885 | 3862
96.409 | 3825.84 | 96.409 | 3827
96.4294 | 3871.72 | 96.4294 | 3800
96.4499 | 3896.52 | 96.4499 | 3751
96.4703 | 4030.44 | 96.4703 | 3807
96.4908 | 3903.96 | 96.4908 | 3732
96.5113 | 3979.6 | 96.5113 | 3793
96.5317 | 3895.28 | 96.5317 | 3796
96.5522 | 3916.36 | 96.5522 | 3754
96.5727 | 3896.52 | 96.5727 | 3780
96.5931 | 3768.8 | 96.5931 | 3862
96.6136 | 3937.44 | 96.6136 | 3732
96.634 | 3979.6 | 96.634 | 3845
96.6545 | 4056.48 | 96.6545 | 3878
96.675 | 4003.16 | 96.675 | 3771
96.6954 | 3881.64 | 96.6954 | 3879
96.7159 | 3943.64 | 96.7159 | 3866
96.7363 | 3927.52 | 96.7363 | 3773
96.7568 | 4075.08 | 96.7568 | 3749
96.7773 | 3841.96 | 96.7773 | 3807
96.7977 | 3975.88 | 96.7977 | 3880
96.8182 | 3933.72 | 96.8182 | 3927
96.8387 | 4026.72 | 96.8387 | 3839
96.8591 | 3874.2 | 96.8591 | 3913
96.8796 | 4000.68 | 96.8796 | 3813
96.9 | 4021.76 | 96.9 | 3803
96.9205 | 3920.08 | 96.9205 | 3750
96.941 | 4047.8 | 96.941 | 3851
96.9614 | 4000.68 | 96.9614 | 3854
96.9819 | 3977.12 | 96.9819 | 3710
97.0023 | 3943.64 | 97.0023 | 3911
97.0228 | 4019.28 | 97.0228 | 3778
97.0433 | 3855.6 | 97.0433 | 3792
97.0637 | 3978.36 | 97.0637 | 3755
97.0842 | 3962.24 | 97.0842 | 3799
97.1046 | 4081.28 | 97.1046 | 3789
97.1251 | 4060.2 | 97.1251 | 3788
97.1456 | 4001.92 | 97.1456 | 3703
97.166 | 4070.12 | 97.166 | 3890
97.1865 | 4035.4 | 97.1865 | 3749
97.207 | 4054 | 97.207 | 3946
97.2274 | 3977.12 | 97.2274 | 3835
97.2479 | 4091.2 | 97.2479 | 3806
97.2683 | 3840.72 | 97.2683 | 3851
97.2888 | 3870.48 | 97.2888 | 3822
97.3093 | 4070.12 | 97.3093 | 3937
97.3297 | 4058.96 | 97.3297 | 3967
97.3502 | 3988.28 | 97.3502 | 3937
97.3706 | 4102.36 | 97.3706 | 3917
97.3911 | 4070.12 | 97.3911 | 3893
97.4116 | 3992 | 97.4116 | 3909
97.432 | 4242.48 | 97.432 | 3819
97.4525 | 4159.4 | 97.4525 | 3848
97.473 | 4252.4 | 97.473 | 3986
97.4934 | 4263.56 | 97.4934 | 3855
97.5139 | 4221.4 | 97.5139 | 3888
97.5343 | 4434.68 | 97.5343 | 3924
97.5548 | 4373.92 | 97.5548 | 3880
97.5753 | 4299.52 | 97.5753 | 3858
97.5957 | 4284.64 | 97.5957 | 3911
97.6162 | 4165.6 | 97.6162 | 3967
97.6366 | 4221.4 | 97.6366 | 3857
97.6571 | 4244.96 | 97.6571 | 3877
97.6776 | 4116 | 97.6776 | 4007
97.698 | 3947.36 | 97.698 | 3948
97.7185 | 4140.8 | 97.7185 | 3986
97.739 | 4078.8 | 97.739 | 3927
97.7594 | 3942.4 | 97.7594 | 4025
97.7799 | 4067.64 | 97.7799 | 3883
97.8003 | 4062.68 | 97.8003 | 4054
97.8208 | 4133.36 | 97.8208 | 3983
97.8413 | 4218.92 | 97.8413 | 4115
97.8617 | 4236.28 | 97.8617 | 4199
97.8822 | 4180.48 | 97.8822 | 4036
97.9026 | 4150.72 | 97.9026 | 4133
97.9231 | 4170.56 | 97.9231 | 4019
97.9436 | 4067.64 | 97.9436 | 4116
97.964 | 4086.24 | 97.964 | 4095
97.9845 | 4130.88 | 97.9845 | 4020
98.005 | 3964.72 | 98.005 | 4041
98.0254 | 4081.28 | 98.0254 | 4022
98.0459 | 4057.72 | 98.0459 | 3991
98.0663 | 3963.48 | 98.0663 | 4032
98.0868 | 3920.08 | 98.0868 | 4023
98.1073 | 3802.28 | 98.1073 | 3903
98.1277 | 3928.76 | 98.1277 | 4006
98.1482 | 4015.56 | 98.1482 | 3934
98.1686 | 3917.6 | 98.1686 | 4045
98.1891 | 3978.36 | 98.1891 | 3996
98.2096 | 3934.96 | 98.2096 | 3938
98.23 | 3942.4 | 98.23 | 4053
98.2505 | 4014.32 | 98.2505 | 4012
98.271 | 3845.68 | 98.271 | 3958
98.2914 | 3944.88 | 98.2914 | 3918
98.3119 | 4011.84 | 98.3119 | 3933
98.3323 | 3936.2 | 98.3323 | 3919
98.3528 | 3947.36 | 98.3528 | 3840
98.3733 | 4032.92 | 98.3733 | 3856
98.3937 | 3899 | 98.3937 | 3953
98.4142 | 3947.36 | 98.4142 | 3750
98.4346 | 3939.92 | 98.4346 | 3821
98.4551 | 3941.16 | 98.4551 | 3923
98.4756 | 3778.72 | 98.4756 | 3803
98.496 | 3860.56 | 98.496 | 3825
98.5165 | 3989.52 | 98.5165 | 3766
98.537 | 3973.4 | 98.537 | 3904
98.5574 | 4050.28 | 98.5574 | 3821
98.5779 | 4034.16 | 98.5779 | 3949
98.5983 | 4041.6 | 98.5983 | 3838
98.6188 | 3884.12 | 98.6188 | 3817
98.6393 | 3943.64 | 98.6393 | 3849
98.6597 | 3875.44 | 98.6597 | 3790
98.6802 | 3875.44 | 98.6802 | 3791
98.7006 | 3865.52 | 98.7006 | 3815
98.7211 | 4031.68 | 98.7211 | 3852
98.7416 | 3874.2 | 98.7416 | 3843
98.762 | 4138.32 | 98.762 | 3837
98.7825 | 4153.2 | 98.7825 | 3920
98.803 | 4021.76 | 98.803 | 3808
98.8234 | 4092.44 | 98.8234 | 3822
98.8439 | 4096.16 | 98.8439 | 3822
98.8643 | 4091.2 | 98.8643 | 3861
98.8848 | 4078.8 | 98.8848 | 3823
98.9053 | 4031.68 | 98.9053 | 3843
98.9257 | 4076.32 | 98.9257 | 3786
98.9462 | 4170.56 | 98.9462 | 3828
98.9666 | 4009.36 | 98.9666 | 3798
98.9871 | 4107.32 | 98.9871 | 3907
99.0076 | 4072.6 | 99.0076 | 3911
99.028 | 3983.32 | 99.028 | 3859
99.0485 | 4013.08 | 99.0485 | 3899
99.069 | 4044.08 | 99.069 | 3967
99.0894 | 4042.84 | 99.0894 | 3928
99.1099 | 4083.76 | 99.1099 | 3909
99.1303 | 4145.76 | 99.1303 | 3918
99.1508 | 3994.48 | 99.1508 | 3957
99.1713 | 4015.56 | 99.1713 | 3936
99.1917 | 4066.4 | 99.1917 | 3932
99.2122 | 4073.84 | 99.2122 | 3982
99.2326 | 4086.24 | 99.2326 | 3994
99.2531 | 4189.16 | 99.2531 | 4005
99.2736 | 4118.48 | 99.2736 | 4092
99.294 | 4134.6 | 99.294 | 4085
99.3145 | 4127.16 | 99.3145 | 4024
99.335 | 4040.36 | 99.335 | 4031
99.3554 | 4039.12 | 99.3554 | 3920
99.3759 | 4108.56 | 99.3759 | 3995
99.3963 | 4024.24 | 99.3963 | 4141
99.4168 | 4144.52 | 99.4168 | 3859
99.4373 | 4135.84 | 99.4373 | 3985
99.4577 | 4302 | 99.4577 | 4021
99.4782 | 4299.52 | 99.4782 | 3992
99.4986 | 4171.8 | 99.4986 | 3942
99.5191 | 4297.04 | 99.5191 | 3938
99.5396 | 4310.68 | 99.5396 | 3904
99.56 | 4285.88 | 99.56 | 4041
99.5805 | 4254.88 | 99.5805 | 4000
99.601 | 4263.56 | 99.601 | 4110
99.6214 | 4091.2 | 99.6214 | 3997
99.6419 | 4192.88 | 99.6419 | 4036
99.6623 | 4153.2 | 99.6623 | 3907
99.6828 | 4068.88 | 99.6828 | 4089
99.7033 | 4264.8 | 99.7033 | 3976
99.7237 | 4112.28 | 99.7237 | 3989
99.7442 | 4023 | 99.7442 | 4000
99.7646 | 4087.48 | 99.7646 | 4099
99.7851 | 4067.64 | 99.7851 | 3964
99.8056 | 3979.6 | 99.8056 | 4193
99.826 | 4054 | 99.826 | 4058
99.8465 | 4089.96 | 99.8465 | 4131
99.867 | 4192.88 | 99.867 | 4149
99.8874 | 4120.96 | 99.8874 | 4111
99.9079 | 4163.12 | 99.9079 | 4284
99.9283 | 4034.16 | 99.9283 | 4103
99.9488 | 4155.68 | 99.9488 | 4156
99.9693 | 4144.52 | 99.9693 | 4098
99.9897 | 4102.36 | 99.9897 | 4181
100.01 | 4122.2 | 100.01 | 4055
100.031 | 3980.84 | 100.031 | 4062
100.051 | 4055.24 | 100.051 | 4022
100.072 | 4005.64 | 100.072 | 4034
100.092 | 4073.84 | 100.092 | 4087
100.112 | 4008.12 | 100.112 | 3977
100.133 | 4147 | 100.133 | 3985
100.153 | 4070.12 | 100.153 | 4034
100.174 | 3973.4 | 100.174 | 3895
100.194 | 3860.56 | 100.194 | 3932
100.215 | 3838.24 | 100.215 | 4070
100.235 | 4009.36 | 100.235 | 3967
100.256 | 3963.48 | 100.256 | 3917
100.276 | 3812.2 | 100.276 | 3927
100.297 | 3861.8 | 100.297 | 3904
100.317 | 3866.76 | 100.317 | 4016
100.338 | 3943.64 | 100.338 | 3913
100.358 | 3959.76 | 100.358 | 3866
100.378 | 4060.2 | 100.378 | 3900
100.399 | 3851.88 | 100.399 | 3910
100.419 | 3959.76 | 100.419 | 3901
100.44 | 4035.4 | 100.44 | 3846
100.46 | 3837 | 100.46 | 3748
100.481 | 4052.76 | 100.481 | 3871
100.501 | 3900.24 | 100.501 | 3930
100.522 | 4003.16 | 100.522 | 3787
100.542 | 3820.88 | 100.542 | 3861
100.563 | 3899 | 100.563 | 3834
100.583 | 3773.76 | 100.583 | 3799
100.604 | 4014.32 | 100.604 | 3865
100.624 | 3892.8 | 100.624 | 3847
100.644 | 3987.04 | 100.644 | 3856
100.665 | 3866.76 | 100.665 | 3799
100.685 | 4128.4 | 100.685 | 3841
100.706 | 3985.8 | 100.706 | 3740
100.726 | 3869.24 | 100.726 | 3797
100.747 | 4010.6 | 100.747 | 3760
100.767 | 3983.32 | 100.767 | 3867
100.788 | 3964.72 | 100.788 | 3820
100.808 | 3889.08 | 100.808 | 3906
100.829 | 3872.96 | 100.829 | 3786
100.849 | 3944.88 | 100.849 | 3807
100.87 | 3884.12 | 100.87 | 3894
100.89 | 4018.04 | 100.89 | 3742
100.91 | 3930 | 100.91 | 3835
100.931 | 4009.36 | 100.931 | 3800
100.951 | 3953.56 | 100.951 | 3790
100.972 | 3905.2 | 100.972 | 3969
100.992 | 3954.8 | 100.992 | 3794
101.013 | 4019.28 | 101.013 | 3862
101.033 | 3913.88 | 101.033 | 3788
101.054 | 3953.56 | 101.054 | 3848
101.074 | 3947.36 | 101.074 | 3784
101.095 | 3872.96 | 101.095 | 3842
101.115 | 3832.04 | 101.115 | 3794
101.136 | 3913.88 | 101.136 | 3744
101.156 | 3938.68 | 101.156 | 3722
101.176 | 3967.2 | 101.176 | 3706
101.197 | 4023 | 101.197 | 3750
101.217 | 3963.48 | 101.217 | 3717
101.238 | 3969.68 | 101.238 | 3767
101.258 | 3882.88 | 101.258 | 3763
101.279 | 3938.68 | 101.279 | 3791
101.299 | 3930 | 101.299 | 3759
101.32 | 3944.88 | 101.32 | 3743
101.34 | 3870.48 | 101.34 | 3820
101.361 | 3921.32 | 101.361 | 3836
101.381 | 3990.76 | 101.381 | 3831
101.402 | 4089.96 | 101.402 | 3746
101.422 | 3928.76 | 101.422 | 3787
101.442 | 3868 | 101.442 | 3848
101.463 | 3956.04 | 101.463 | 3801
101.483 | 3838.24 | 101.483 | 3693
101.504 | 3880.4 | 101.504 | 3874
101.524 | 3868 | 101.524 | 3858
101.545 | 3934.96 | 101.545 | 3796
101.565 | 3879.16 | 101.565 | 3850
101.586 | 3962.24 | 101.586 | 3783
101.606 | 3999.44 | 101.606 | 3898
101.627 | 3880.4 | 101.627 | 3754
101.647 | 4058.96 | 101.647 | 3750
101.668 | 3975.88 | 101.668 | 3804
101.688 | 3832.04 | 101.688 | 3826
101.708 | 3951.08 | 101.708 | 3805
101.729 | 3962.24 | 101.729 | 3800
101.749 | 3732.84 | 101.749 | 3922
101.77 | 3903.96 | 101.77 | 3745
101.79 | 3988.28 | 101.79 | 3812
101.811 | 3903.96 | 101.811 | 3773
101.831 | 3918.84 | 101.831 | 3760
101.852 | 4075.08 | 101.852 | 3746
101.872 | 3941.16 | 101.872 | 3789
101.893 | 3999.44 | 101.893 | 3761
101.913 | 3956.04 | 101.913 | 3839
101.934 | 3892.8 | 101.934 | 3755
101.954 | 3814.68 | 101.954 | 3792
101.974 | 3828.32 | 101.974 | 3737
101.995 | 4029.2 | 101.995 | 3865
102.015 | 3880.4 | 102.015 | 3852
102.036 | 4086.24 | 102.036 | 3832
102.056 | 3989.52 | 102.056 | 3795
102.077 | 3838.24 | 102.077 | 3804
102.097 | 3941.16 | 102.097 | 3708
102.118 | 4067.64 | 102.118 | 3898
102.138 | 3910.16 | 102.138 | 3797
102.159 | 3910.16 | 102.159 | 3776
102.179 | 3993.24 | 102.179 | 3898
102.2 | 3985.8 | 102.2 | 3757
102.22 | 3870.48 | 102.22 | 3789
102.24 | 3922.56 | 102.24 | 3795
102.261 | 4052.76 | 102.261 | 3787
102.281 | 4050.28 | 102.281 | 3851
102.302 | 3890.32 | 102.302 | 3897
102.322 | 4096.16 | 102.322 | 3774
102.343 | 3922.56 | 102.343 | 3787
102.363 | 3953.56 | 102.363 | 3802
102.384 | 3961 | 102.384 | 3860
102.404 | 3967.2 | 102.404 | 3810
102.425 | 3972.16 | 102.425 | 3861
102.445 | 3844.44 | 102.445 | 3685
102.466 | 3858.08 | 102.466 | 3791
102.486 | 3937.44 | 102.486 | 3760
102.506 | 3907.68 | 102.506 | 3867
102.527 | 3927.52 | 102.527 | 3797
102.547 | 3951.08 | 102.547 | 3941
102.568 | 4067.64 | 102.568 | 3838
102.588 | 3927.52 | 102.588 | 3831
102.609 | 4113.52 | 102.609 | 3771
102.629 | 3995.72 | 102.629 | 3859
102.65 | 4035.4 | 102.65 | 3886
102.67 | 4031.68 | 102.67 | 3870
102.691 | 3879.16 | 102.691 | 3822
102.711 | 4124.68 | 102.711 | 3739
102.732 | 3910.16 | 102.732 | 3938
102.752 | 4054 | 102.752 | 3770
102.772 | 3936.2 | 102.772 | 3867
102.793 | 4104.84 | 102.793 | 3846
102.813 | 4003.16 | 102.813 | 3763
102.834 | 4013.08 | 102.834 | 3801
102.854 | 4086.24 | 102.854 | 3836
102.875 | 4205.28 | 102.875 | 3817
102.895 | 4196.6 | 102.895 | 3867
102.916 | 4097.4 | 102.916 | 3840
102.936 | 4133.36 | 102.936 | 3926
102.957 | 4132.12 | 102.957 | 3986
102.977 | 4164.36 | 102.977 | 4020
102.998 | 4269.76 | 102.998 | 3838
103.018 | 4108.56 | 103.018 | 3879
103.038 | 4213.96 | 103.038 | 3918
103.059 | 4306.96 | 103.059 | 3877
103.079 | 4275.96 | 103.079 | 3837
103.1 | 4163.12 | 103.1 | 4004
103.12 | 4165.6 | 103.12 | 3866
103.141 | 3974.64 | 103.141 | 3914
103.161 | 4078.8 | 103.161 | 3977
103.182 | 4114.76 | 103.182 | 4045
103.202 | 4063.92 | 103.202 | 3987
103.223 | 4246.2 | 103.223 | 4039
103.243 | 4137.08 | 103.243 | 3986
103.264 | 4176.76 | 103.264 | 4030
103.284 | 4140.8 | 103.284 | 4032
103.304 | 4256.12 | 103.304 | 4035
103.325 | 4179.24 | 103.325 | 4082
103.345 | 4091.2 | 103.345 | 4087
103.366 | 4170.56 | 103.366 | 4065
103.386 | 4278.44 | 103.386 | 4243
103.407 | 4145.76 | 103.407 | 4069
103.427 | 4130.88 | 103.427 | 4066
103.448 | 4142.04 | 103.448 | 4012
103.468 | 4111.04 | 103.468 | 4061
103.489 | 4068.88 | 103.489 | 4103
103.509 | 4054 | 103.509 | 4064
103.53 | 4062.68 | 103.53 | 3993
103.55 | 4123.44 | 103.55 | 4106
103.57 | 4143.28 | 103.57 | 3926
103.591 | 4242.48 | 103.591 | 3944
103.611 | 4320.6 | 103.611 | 4063
103.632 | 4309.44 | 103.632 | 4031
103.652 | 4248.68 | 103.652 | 4000
103.673 | 4407.4 | 103.673 | 4150
103.693 | 4244.96 | 103.693 | 4105
103.714 | 4519 | 103.714 | 4167
103.734 | 4608.28 | 103.734 | 4090
103.755 | 4559.92 | 103.755 | 4020
103.775 | 4459.48 | 103.775 | 4088
103.796 | 4535.12 | 103.796 | 4158
103.816 | 4464.44 | 103.816 | 4141
103.836 | 4515.28 | 103.836 | 4108
103.857 | 4412.36 | 103.857 | 4114
103.877 | 4454.52 | 103.877 | 3985
103.898 | 4342.92 | 103.898 | 4029
103.918 | 4430.96 | 103.918 | 4045
103.939 | 4463.2 | 103.939 | 4186
103.959 | 4427.24 | 103.959 | 4186
103.98 | 4361.52 | 103.98 | 4153
104 | 4399.96 | 104 | 4222
104.021 | 4337.96 | 104.021 | 4156
104.041 | 4339.2 | 104.041 | 4246
104.062 | 4268.52 | 104.062 | 4235
104.082 | 4357.8 | 104.082 | 4288
104.102 | 4275.96 | 104.102 | 4244
104.123 | 4349.12 | 104.123 | 4323
104.143 | 4271 | 104.143 | 4336
104.164 | 4263.56 | 104.164 | 4465
104.184 | 4251.16 | 104.184 | 4261
104.205 | 4404.92 | 104.205 | 4312
104.225 | 4237.52 | 104.225 | 4373
104.246 | 4259.84 | 104.246 | 4197
104.266 | 4151.96 | 104.266 | 4265
104.287 | 4334.24 | 104.287 | 4257
104.307 | 4409.88 | 104.307 | 4323
104.328 | 4434.68 | 104.328 | 4216
104.348 | 4357.8 | 104.348 | 4307
104.368 | 4097.4 | 104.368 | 4100
104.389 | 4335.48 | 104.389 | 4112
104.409 | 4316.88 | 104.409 | 4110
104.43 | 4184.2 | 104.43 | 4108
104.45 | 4036.64 | 104.45 | 4182
104.471 | 4150.72 | 104.471 | 4163
104.491 | 4112.28 | 104.491 | 4247
104.512 | 4055.24 | 104.512 | 4121
104.532 | 4176.76 | 104.532 | 4173
104.553 | 4130.88 | 104.553 | 4130
104.573 | 3983.32 | 104.573 | 4125
104.594 | 4082.52 | 104.594 | 4074
104.614 | 4170.56 | 104.614 | 4232
104.634 | 4209 | 104.634 | 4018
104.655 | 4207.76 | 104.655 | 4138
104.675 | 4244.96 | 104.675 | 4159
104.696 | 4142.04 | 104.696 | 4116
104.716 | 4236.28 | 104.716 | 4164
104.737 | 4119.72 | 104.737 | 4187
104.757 | 4122.2 | 104.757 | 4122
104.778 | 4163.12 | 104.778 | 4012
104.798 | 4163.12 | 104.798 | 4100
104.819 | 4170.56 | 104.819 | 4059
104.839 | 4164.36 | 104.839 | 4104
104.86 | 4243.72 | 104.86 | 3947
104.88 | 4230.08 | 104.88 | 4096
104.9 | 4174.28 | 104.9 | 4074
104.921 | 4199.08 | 104.921 | 3945
104.941 | 4278.44 | 104.941 | 4051
104.962 | 4132.12 | 104.962 | 4042
104.982 | 4125.92 | 104.982 | 3946
105.003 | 4242.48 | 105.003 | 3921
105.023 | 4289.6 | 105.023 | 4032
105.044 | 4153.2 | 105.044 | 4048
105.064 | 4273.48 | 105.064 | 4008
105.085 | 4211.48 | 105.085 | 3958
105.105 | 4233.8 | 105.105 | 3986
105.126 | 4222.64 | 105.126 | 4076
105.146 | 4221.4 | 105.146 | 4045
105.166 | 4218.92 | 105.166 | 4115
105.187 | 4308.2 | 105.187 | 4050
105.207 | 4319.36 | 105.207 | 4036
105.228 | 4280.92 | 105.228 | 4135
105.248 | 4240 | 105.248 | 4039
105.269 | 4094.92 | 105.269 | 4059
105.289 | 4297.04 | 105.289 | 4051
105.31 | 4169.32 | 105.31 | 4044
105.33 | 4161.88 | 105.33 | 4028
105.351 | 4266.04 | 105.351 | 4064
105.371 | 4143.28 | 105.371 | 4081
105.392 | 4153.2 | 105.392 | 4111
105.412 | 4062.68 | 105.412 | 4096
105.432 | 4018.04 | 105.432 | 4088
105.453 | 4118.48 | 105.453 | 4013
105.473 | 4173.04 | 105.473 | 4029
105.494 | 4116 | 105.494 | 4021
105.514 | 4042.84 | 105.514 | 4075
105.535 | 4113.52 | 105.535 | 4123
105.555 | 4114.76 | 105.555 | 4053
105.576 | 4075.08 | 105.576 | 4145
105.596 | 4041.6 | 105.596 | 4041
105.617 | 4056.48 | 105.617 | 4101
105.637 | 4145.76 | 105.637 | 4113
105.658 | 4145.76 | 105.658 | 4102
105.678 | 3980.84 | 105.678 | 4060
105.698 | 4021.76 | 105.698 | 4065
105.719 | 3871.72 | 105.719 | 4128
105.739 | 4037.88 | 105.739 | 4075
105.76 | 3947.36 | 105.76 | 4089
105.78 | 4044.08 | 105.78 | 4030
105.801 | 3947.36 | 105.801 | 3965
105.821 | 4151.96 | 105.821 | 4043
105.842 | 3864.28 | 105.842 | 4070
105.862 | 4037.88 | 105.862 | 4063
105.883 | 3931.24 | 105.883 | 3886
105.903 | 4083.76 | 105.903 | 3986
105.924 | 3911.4 | 105.924 | 3982
105.944 | 3913.88 | 105.944 | 3937
105.964 | 4068.88 | 105.964 | 4004
105.985 | 4047.8 | 105.985 | 3893
106.005 | 4133.36 | 106.005 | 4017
106.026 | 4040.36 | 106.026 | 3852
106.046 | 3913.88 | 106.046 | 3938
106.067 | 4030.44 | 106.067 | 3980
106.087 | 4212.72 | 106.087 | 4053
106.108 | 4036.64 | 106.108 | 3956
106.128 | 4111.04 | 106.128 | 3928
106.149 | 4129.64 | 106.149 | 3981
106.169 | 4158.16 | 106.169 | 3846
106.19 | 4197.84 | 106.19 | 3895
106.21 | 4303.24 | 106.21 | 3887
106.23 | 4211.48 | 106.23 | 4035
106.251 | 4248.68 | 106.251 | 3876
106.271 | 4187.92 | 106.271 | 3882
106.292 | 4238.76 | 106.292 | 3929
106.312 | 4381.36 | 106.312 | 3919
106.333 | 4261.08 | 106.333 | 3903
106.353 | 4362.76 | 106.353 | 3914
106.374 | 4481.8 | 106.374 | 3869
106.394 | 4345.4 | 106.394 | 3824
106.415 | 4367.72 | 106.415 | 3957
106.435 | 4337.96 | 106.435 | 3815
106.456 | 4241.24 | 106.456 | 3822
106.476 | 4433.44 | 106.476 | 3888
106.496 | 4216.44 | 106.496 | 3924
106.517 | 4195.36 | 106.517 | 3878
106.537 | 4049.04 | 106.537 | 3967
106.558 | 4195.36 | 106.558 | 4001
106.578 | 4128.4 | 106.578 | 3886
106.599 | 4066.4 | 106.599 | 3989
106.619 | 4176.76 | 106.619 | 3989
106.64 | 4109.8 | 106.64 | 3980
106.66 | 4098.64 | 106.66 | 4146
106.681 | 4185.44 | 106.681 | 4015
106.701 | 4293.32 | 106.701 | 4152
106.722 | 4123.44 | 106.722 | 4105
106.742 | 4244.96 | 106.742 | 4120
106.762 | 4049.04 | 106.762 | 4204
106.783 | 4231.32 | 106.783 | 4121
106.803 | 4103.6 | 106.803 | 4187
106.824 | 4114.76 | 106.824 | 4141
106.844 | 4024.24 | 106.844 | 4199
106.865 | 4108.56 | 106.865 | 4219
106.885 | 4068.88 | 106.885 | 4148
106.906 | 3913.88 | 106.906 | 4053
106.926 | 4117.24 | 106.926 | 4134
106.947 | 3957.28 | 106.947 | 4065
106.967 | 3925.04 | 106.967 | 4024
106.988 | 3970.92 | 106.988 | 4110
107.008 | 4016.8 | 107.008 | 4097
107.028 | 3989.52 | 107.028 | 3921
107.049 | 3967.2 | 107.049 | 3977
107.069 | 3894.04 | 107.069 | 4161
107.09 | 3908.92 | 107.09 | 4004
107.11 | 3855.6 | 107.11 | 4120
107.131 | 3903.96 | 107.131 | 3900
107.151 | 3895.28 | 107.151 | 4022
107.172 | 3932.48 | 107.172 | 4005
107.192 | 3891.56 | 107.192 | 4009
107.213 | 4041.6 | 107.213 | 4008
107.233 | 3908.92 | 107.233 | 4128
107.254 | 3946.12 | 107.254 | 3937
107.274 | 3972.16 | 107.274 | 3909
107.294 | 3845.68 | 107.294 | 4002
107.315 | 3916.36 | 107.315 | 4055
107.335 | 4139.56 | 107.335 | 3946
107.356 | 3987.04 | 107.356 | 3916
107.376 | 3880.4 | 107.376 | 3824
107.397 | 3855.6 | 107.397 | 3840
107.417 | 3787.4 | 107.417 | 3961
107.438 | 3977.12 | 107.438 | 4015
107.458 | 4029.2 | 107.458 | 3855
107.479 | 3875.44 | 107.479 | 3797
107.499 | 4004.4 | 107.499 | 3860
107.52 | 4021.76 | 107.52 | 3839
107.54 | 4025.48 | 107.54 | 3901
107.56 | 3915.12 | 107.56 | 3803
107.581 | 3918.84 | 107.581 | 3801
107.601 | 3937.44 | 107.601 | 3783
107.622 | 4083.76 | 107.622 | 3916
107.642 | 3908.92 | 107.642 | 3897
107.663 | 4013.08 | 107.663 | 3917
107.683 | 3974.64 | 107.683 | 3889
107.704 | 3957.28 | 107.704 | 3906
107.724 | 4037.88 | 107.724 | 3959
107.745 | 4029.2 | 107.745 | 3827
107.765 | 3956.04 | 107.765 | 3827
107.786 | 4044.08 | 107.786 | 3770
107.806 | 4127.16 | 107.806 | 3818
107.826 | 4161.88 | 107.826 | 3803
107.847 | 4011.84 | 107.847 | 3861
107.867 | 4041.6 | 107.867 | 3870
107.888 | 4125.92 | 107.888 | 3896
107.908 | 4080.04 | 107.908 | 3821
107.929 | 4197.84 | 107.929 | 3851
107.949 | 4185.44 | 107.949 | 3760
107.97 | 4371.44 | 107.97 | 3766
107.99 | 4253.64 | 107.99 | 3879
108.011 | 4247.44 | 108.011 | 3899
108.031 | 4366.48 | 108.031 | 3983
108.052 | 4364 | 108.052 | 4011
108.072 | 4325.56 | 108.072 | 3895
108.092 | 4180.48 | 108.092 | 3987
108.113 | 4370.2 | 108.113 | 3954
108.133 | 4253.64 | 108.133 | 3896
108.154 | 4222.64 | 108.154 | 4046
108.174 | 4252.4 | 108.174 | 3959
108.195 | 4227.6 | 108.195 | 3951
108.215 | 4093.68 | 108.215 | 4007
108.236 | 4134.6 | 108.236 | 3927
108.256 | 4174.28 | 108.256 | 3977
108.277 | 3982.08 | 108.277 | 4106
108.297 | 4087.48 | 108.297 | 3993
108.318 | 4185.44 | 108.318 | 4067
108.338 | 4116 | 108.338 | 4082
108.358 | 4030.44 | 108.358 | 4044
108.379 | 4020.52 | 108.379 | 4094
108.399 | 4284.64 | 108.399 | 4173
108.42 | 4279.68 | 108.42 | 4166
108.44 | 4226.36 | 108.44 | 4132
108.461 | 4128.4 | 108.461 | 4106
108.481 | 4207.76 | 108.481 | 4309
108.502 | 4212.72 | 108.502 | 4278
108.522 | 4200.32 | 108.522 | 4108
108.543 | 4181.72 | 108.543 | 4127
108.563 | 4075.08 | 108.563 | 4051
108.584 | 4088.72 | 108.584 | 4041
108.604 | 4098.64 | 108.604 | 4076
108.624 | 3998.2 | 108.624 | 3946
108.645 | 3969.68 | 108.645 | 4073
108.665 | 3946.12 | 108.665 | 4014
108.686 | 4000.68 | 108.686 | 3975
108.706 | 4060.2 | 108.706 | 4106
108.727 | 4051.52 | 108.727 | 3991
108.747 | 3879.16 | 108.747 | 4045
108.768 | 3910.16 | 108.768 | 4032
108.788 | 4003.16 | 108.788 | 4047
108.809 | 3964.72 | 108.809 | 4094
108.829 | 4046.56 | 108.829 | 4026
108.85 | 4102.36 | 108.85 | 4019
108.87 | 4068.88 | 108.87 | 3921
108.89 | 4014.32 | 108.89 | 3901
108.911 | 4000.68 | 108.911 | 4147
108.931 | 3987.04 | 108.931 | 3887
108.952 | 4018.04 | 108.952 | 3907
108.972 | 3906.44 | 108.972 | 4010
108.993 | 4005.64 | 108.993 | 3887
109.013 | 3840.72 | 109.013 | 3912
109.034 | 3927.52 | 109.034 | 3850
109.054 | 3899 | 109.054 | 3999
109.075 | 4078.8 | 109.075 | 3866
109.095 | 3906.44 | 109.095 | 4011
109.116 | 4035.4 | 109.116 | 3784
109.136 | 3992 | 109.136 | 3848
109.156 | 3941.16 | 109.156 | 3761
109.177 | 3923.8 | 109.177 | 3916
109.197 | 3934.96 | 109.197 | 3994
109.218 | 4113.52 | 109.218 | 3870
109.238 | 4111.04 | 109.238 | 3982
109.259 | 3937.44 | 109.259 | 3880
109.279 | 3993.24 | 109.279 | 3889
109.3 | 4036.64 | 109.3 | 3872
109.32 | 4135.84 | 109.32 | 3937
109.341 | 4117.24 | 109.341 | 3796
109.361 | 4128.4 | 109.361 | 3899
109.382 | 4150.72 | 109.382 | 3873
109.402 | 3972.16 | 109.402 | 3786
109.422 | 4101.12 | 109.422 | 3943
109.443 | 4052.76 | 109.443 | 3802
109.463 | 4075.08 | 109.463 | 3795
109.484 | 4006.88 | 109.484 | 3886
109.504 | 4040.36 | 109.504 | 3924
109.525 | 4025.48 | 109.525 | 3880
109.545 | 3954.8 | 109.545 | 4021
109.566 | 4039.12 | 109.566 | 3837
109.586 | 4063.92 | 109.586 | 3899
109.607 | 4011.84 | 109.607 | 3877
109.627 | 4015.56 | 109.627 | 3855
109.648 | 3937.44 | 109.648 | 3842
109.668 | 3931.24 | 109.668 | 3870
109.688 | 4067.64 | 109.688 | 4016
109.709 | 4003.16 | 109.709 | 3850
109.729 | 3930 | 109.729 | 3918
109.75 | 4104.84 | 109.75 | 3807
109.77 | 3967.2 | 109.77 | 3893
109.791 | 4138.32 | 109.791 | 3898
109.811 | 4082.52 | 109.811 | 3938
109.832 | 4099.88 | 109.832 | 3958
109.852 | 4031.68 | 109.852 | 3870
109.873 | 3913.88 | 109.873 | 4029
109.893 | 4029.2 | 109.893 | 3981
109.914 | 4036.64 | 109.914 | 4009
109.934 | 4091.2 | 109.934 | 3969
109.954 | 3930 | 109.954 | 3945
109.975 | 4049.04 | 109.975 | 4012
109.995 | 4013.08 | 109.995 | 3998
110.016 | 3915.12 | 110.016 | 3840
110.036 | 3965.96 | 110.036 | 3946
110.057 | 4052.76 | 110.057 | 3883
110.077 | 3996.96 | 110.077 | 3902
110.098 | 4000.68 | 110.098 | 3934
110.118 | 4091.2 | 110.118 | 3936
110.139 | 4008.12 | 110.139 | 3906
110.159 | 3990.76 | 110.159 | 3888
110.18 | 4010.6 | 110.18 | 3953
110.2 | 3987.04 | 110.2 | 3838
110.22 | 3838.24 | 110.22 | 3918
110.241 | 3892.8 | 110.241 | 3859
110.261 | 3974.64 | 110.261 | 3852
110.282 | 3932.48 | 110.282 | 3913
110.302 | 3938.68 | 110.302 | 3992
110.323 | 4001.92 | 110.323 | 3929
110.343 | 3908.92 | 110.343 | 3938
110.364 | 3931.24 | 110.364 | 3878
110.384 | 3917.6 | 110.384 | 3871
110.405 | 3886.6 | 110.405 | 3824
110.425 | 3984.56 | 110.425 | 3892
110.446 | 4133.36 | 110.446 | 3952
110.466 | 4006.88 | 110.466 | 3817
110.486 | 3969.68 | 110.486 | 3908
110.507 | 3993.24 | 110.507 | 3901
110.527 | 3975.88 | 110.527 | 3980
110.548 | 4047.8 | 110.548 | 3928
110.568 | 4058.96 | 110.568 | 3779
110.589 | 4160.64 | 110.589 | 3882
110.609 | 4096.16 | 110.609 | 3804
110.63 | 4046.56 | 110.63 | 3865
110.65 | 4058.96 | 110.65 | 3844
110.671 | 4023 | 110.671 | 3725
110.691 | 3957.28 | 110.691 | 3885
110.712 | 4054 | 110.712 | 3923
110.732 | 3855.6 | 110.732 | 3908
110.752 | 3964.72 | 110.752 | 3925
110.773 | 3967.2 | 110.773 | 3935
110.793 | 3810.96 | 110.793 | 3798
110.814 | 3905.2 | 110.814 | 3821
110.834 | 3958.52 | 110.834 | 3945
110.855 | 3999.44 | 110.855 | 3818
110.875 | 3978.36 | 110.875 | 3926
110.896 | 3830.8 | 110.896 | 3868
110.916 | 4040.36 | 110.916 | 3792
110.937 | 4008.12 | 110.937 | 3864
110.957 | 4133.36 | 110.957 | 3908
110.978 | 4000.68 | 110.978 | 3881
110.998 | 3990.76 | 110.998 | 3987
111.018 | 4118.48 | 111.018 | 3849
111.039 | 3952.32 | 111.039 | 3884
111.059 | 3984.56 | 111.059 | 3845
111.08 | 4055.24 | 111.08 | 3988
111.1 | 4062.68 | 111.1 | 3779
111.121 | 4018.04 | 111.121 | 3905
111.141 | 3998.2 | 111.141 | 3859
111.162 | 4035.4 | 111.162 | 3776
111.182 | 3933.72 | 111.182 | 3777
111.203 | 3838.24 | 111.203 | 3908
111.223 | 3917.6 | 111.223 | 3955
111.244 | 4040.36 | 111.244 | 3831
111.264 | 4004.4 | 111.264 | 3861
111.284 | 3992 | 111.284 | 3825
111.305 | 3871.72 | 111.305 | 3911
111.325 | 3910.16 | 111.325 | 3832
111.346 | 3812.2 | 111.346 | 3848
111.366 | 4032.92 | 111.366 | 3822
111.387 | 3866.76 | 111.387 | 3942
111.407 | 3982.08 | 111.407 | 3855
111.428 | 4024.24 | 111.428 | 3926
111.448 | 3890.32 | 111.448 | 3897
111.469 | 3983.32 | 111.469 | 3871
111.489 | 3957.28 | 111.489 | 3883
111.51 | 3886.6 | 111.51 | 3785
111.53 | 3998.2 | 111.53 | 3898
111.55 | 3925.04 | 111.55 | 3906
111.571 | 3895.28 | 111.571 | 3845
111.591 | 3998.2 | 111.591 | 3866
111.612 | 3872.96 | 111.612 | 3783
111.632 | 3958.52 | 111.632 | 3851
111.653 | 4036.64 | 111.653 | 3881
111.673 | 3958.52 | 111.673 | 3753
111.694 | 3970.92 | 111.694 | 3874
111.714 | 3941.16 | 111.714 | 3809
111.735 | 3830.8 | 111.735 | 3821
111.755 | 3879.16 | 111.755 | 3875
111.776 | 3979.6 | 111.776 | 3903
111.796 | 3989.52 | 111.796 | 3818
111.816 | 3964.72 | 111.816 | 3709
111.837 | 4001.92 | 111.837 | 3808
111.857 | 3964.72 | 111.857 | 3812
111.878 | 3931.24 | 111.878 | 3912
111.898 | 3926.28 | 111.898 | 3730
111.919 | 3959.76 | 111.919 | 3790
111.939 | 4014.32 | 111.939 | 3718
111.96 | 3985.8 | 111.96 | 3778
111.98 | 3859.32 | 111.98 | 3746
112.001 | 3932.48 | 112.001 | 3843
112.021 | 3897.76 | 112.021 | 3831
112.042 | 3916.36 | 112.042 | 3836
112.062 | 3999.44 | 112.062 | 3854
112.082 | 4008.12 | 112.082 | 3768
112.103 | 3962.24 | 112.103 | 3829
112.123 | 3854.36 | 112.123 | 3749
112.144 | 3858.08 | 112.144 | 3873
112.164 | 3998.2 | 112.164 | 3787
112.185 | 3923.8 | 112.185 | 3774
112.205 | 3943.64 | 112.205 | 3899
112.226 | 3928.76 | 112.226 | 3774
112.246 | 4031.68 | 112.246 | 3735
112.267 | 3864.28 | 112.267 | 3727
112.287 | 3965.96 | 112.287 | 3755
112.308 | 3882.88 | 112.308 | 3862
112.328 | 3910.16 | 112.328 | 3777
112.348 | 3959.76 | 112.348 | 3875
112.369 | 3947.36 | 112.369 | 3727
112.389 | 3763.84 | 112.389 | 3837
112.41 | 3941.16 | 112.41 | 3818
112.43 | 3951.08 | 112.43 | 3834
112.451 | 3819.64 | 112.451 | 3783
112.471 | 3896.52 | 112.471 | 3904
112.492 | 3951.08 | 112.492 | 3859
112.512 | 3834.52 | 112.512 | 3863
112.533 | 4026.72 | 112.533 | 3807
112.553 | 4032.92 | 112.553 | 3789
112.574 | 3962.24 | 112.574 | 3826
112.594 | 4009.36 | 112.594 | 3767
112.614 | 3913.88 | 112.614 | 3829
112.635 | 3875.44 | 112.635 | 3787
112.655 | 3967.2 | 112.655 | 3819
112.676 | 4101.12 | 112.676 | 3862
112.696 | 4026.72 | 112.696 | 3716
112.717 | 4003.16 | 112.717 | 3777
112.737 | 3891.56 | 112.737 | 3916
112.758 | 3942.4 | 112.758 | 3768
112.778 | 3927.52 | 112.778 | 3792
112.799 | 4061.44 | 112.799 | 3833
112.819 | 3934.96 | 112.819 | 3791
112.84 | 3905.2 | 112.84 | 3794
112.86 | 3881.64 | 112.86 | 3844
112.88 | 4020.52 | 112.88 | 3869
112.901 | 4097.4 | 112.901 | 3843
112.921 | 3985.8 | 112.921 | 3836
112.942 | 3952.32 | 112.942 | 3841
112.962 | 3964.72 | 112.962 | 3914
112.983 | 4023 | 112.983 | 3805
113.003 | 3963.48 | 113.003 | 3760
113.024 | 3948.6 | 113.024 | 3673
113.044 | 3853.12 | 113.044 | 3828
113.065 | 4008.12 | 113.065 | 3793
113.085 | 4004.4 | 113.085 | 3918
113.106 | 3889.08 | 113.106 | 3872
113.126 | 4062.68 | 113.126 | 3778
113.146 | 3968.44 | 113.146 | 3864
113.167 | 3918.84 | 113.167 | 3865
113.187 | 3941.16 | 113.187 | 3869
113.208 | 4032.92 | 113.208 | 3866
113.228 | 4133.36 | 113.228 | 3742
113.249 | 4019.28 | 113.249 | 3838
113.269 | 4081.28 | 113.269 | 3855
113.29 | 4061.44 | 113.29 | 3811
113.31 | 4019.28 | 113.31 | 3883
113.331 | 4099.88 | 113.331 | 3796
113.351 | 4047.8 | 113.351 | 3861
113.372 | 4137.08 | 113.372 | 3821
113.392 | 4122.2 | 113.392 | 3810
113.412 | 4010.6 | 113.412 | 3744
113.433 | 3970.92 | 113.433 | 3831
113.453 | 4123.44 | 113.453 | 3902
113.474 | 3983.32 | 113.474 | 3776
113.494 | 4049.04 | 113.494 | 3706
113.515 | 4009.36 | 113.515 | 4001
113.535 | 3999.44 | 113.535 | 3851
113.556 | 4025.48 | 113.556 | 3907
113.576 | 4098.64 | 113.576 | 3878
113.597 | 4144.52 | 113.597 | 3905
113.617 | 3936.2 | 113.617 | 3767
113.638 | 4001.92 | 113.638 | 3915
113.658 | 4089.96 | 113.658 | 3763
113.678 | 3915.12 | 113.678 | 3761
113.699 | 4003.16 | 113.699 | 3885
113.719 | 4140.8 | 113.719 | 3907
113.74 | 3946.12 | 113.74 | 3801
113.76 | 4065.16 | 113.76 | 3992
113.781 | 3982.08 | 113.781 | 3933
113.801 | 4026.72 | 113.801 | 3919
113.822 | 4106.08 | 113.822 | 3971
113.842 | 4039.12 | 113.842 | 3768
113.863 | 3964.72 | 113.863 | 3848
113.883 | 4070.12 | 113.883 | 3832
113.904 | 4019.28 | 113.904 | 3968
113.924 | 4025.48 | 113.924 | 3878
113.944 | 4054 | 113.944 | 3933
113.965 | 3939.92 | 113.965 | 3982
113.985 | 3947.36 | 113.985 | 3909
114.006 | 4034.16 | 114.006 | 3932
114.026 | 3994.48 | 114.026 | 3931
114.047 | 3977.12 | 114.047 | 3952
114.067 | 4005.64 | 114.067 | 3878
114.088 | 3949.84 | 114.088 | 3835
114.108 | 3984.56 | 114.108 | 3950
114.129 | 3978.36 | 114.129 | 3886
114.149 | 4077.56 | 114.149 | 3913
114.17 | 4034.16 | 114.17 | 3851
114.19 | 3961 | 114.19 | 3858
114.21 | 3978.36 | 114.21 | 4009
114.231 | 3944.88 | 114.231 | 3841
114.251 | 3946.12 | 114.251 | 3933
114.272 | 3978.36 | 114.272 | 3852
114.292 | 3853.12 | 114.292 | 3925
114.313 | 3872.96 | 114.313 | 3919
114.333 | 4042.84 | 114.333 | 3852
114.354 | 3912.64 | 114.354 | 3963
114.374 | 3944.88 | 114.374 | 3918
114.395 | 3915.12 | 114.395 | 3895
114.415 | 4011.84 | 114.415 | 3857
114.436 | 3928.76 | 114.436 | 3873
114.456 | 3964.72 | 114.456 | 3929
114.476 | 3871.72 | 114.476 | 3832
114.497 | 3999.44 | 114.497 | 3768
114.517 | 4031.68 | 114.517 | 3871
114.538 | 3948.6 | 114.538 | 3915
114.558 | 4010.6 | 114.558 | 3834
114.579 | 4055.24 | 114.579 | 3787
114.599 | 4006.88 | 114.599 | 3788
114.62 | 3988.28 | 114.62 | 3847
114.64 | 4088.72 | 114.64 | 3849
114.661 | 3994.48 | 114.661 | 3830
114.681 | 4010.6 | 114.681 | 3814
114.702 | 3861.8 | 114.702 | 3774
114.722 | 3871.72 | 114.722 | 3831
114.742 | 4005.64 | 114.742 | 3698
114.763 | 3896.52 | 114.763 | 3752
114.783 | 3833.28 | 114.783 | 3766
114.804 | 3877.92 | 114.804 | 3860
114.824 | 4021.76 | 114.824 | 3759
114.845 | 4010.6 | 114.845 | 3829
114.865 | 4086.24 | 114.865 | 3795
114.886 | 4034.16 | 114.886 | 3900
114.906 | 4006.88 | 114.906 | 3782
114.927 | 4075.08 | 114.927 | 3806
114.947 | 3911.4 | 114.947 | 3817
114.968 | 4081.28 | 114.968 | 3903
114.988 | 4071.36 | 114.988 | 3746
115.008 | 4018.04 | 115.008 | 3842
115.029 | 3906.44 | 115.029 | 3760
115.049 | 4044.08 | 115.049 | 3841
115.07 | 4061.44 | 115.07 | 3770
115.09 | 3931.24 | 115.09 | 3826
115.111 | 4122.2 | 115.111 | 3875
115.131 | 3963.48 | 115.131 | 3807
115.152 | 4109.8 | 115.152 | 3927
115.172 | 3922.56 | 115.172 | 3865
115.193 | 3932.48 | 115.193 | 3913
115.213 | 3926.28 | 115.213 | 3741
115.234 | 4037.88 | 115.234 | 3783
115.254 | 3978.36 | 115.254 | 3875
115.274 | 4082.52 | 115.274 | 3872
115.295 | 4040.36 | 115.295 | 3821
115.315 | 4021.76 | 115.315 | 3826
115.336 | 3988.28 | 115.336 | 3863
115.356 | 3903.96 | 115.356 | 3912
115.377 | 3977.12 | 115.377 | 3775
115.397 | 4024.24 | 115.397 | 3784
115.418 | 4024.24 | 115.418 | 3860
115.438 | 4006.88 | 115.438 | 3842
115.459 | 4051.52 | 115.459 | 4028
115.479 | 3930 | 115.479 | 3911
115.5 | 3978.36 | 115.5 | 3813
115.52 | 3938.68 | 115.52 | 3813
115.54 | 4000.68 | 115.54 | 3917
115.561 | 3896.52 | 115.561 | 3823
115.581 | 3963.48 | 115.581 | 3773
115.602 | 3917.6 | 115.602 | 3817
115.622 | 4025.48 | 115.622 | 3921
115.643 | 3995.72 | 115.643 | 3847
115.663 | 4039.12 | 115.663 | 3895
115.684 | 3896.52 | 115.684 | 3820
115.704 | 3880.4 | 115.704 | 3805
115.725 | 3923.8 | 115.725 | 3949
115.745 | 3964.72 | 115.745 | 3814
115.766 | 3962.24 | 115.766 | 3917
115.786 | 3855.6 | 115.786 | 3931
115.806 | 3876.68 | 115.806 | 3817
115.827 | 4027.96 | 115.827 | 3872
115.847 | 3990.76 | 115.847 | 3769
115.868 | 4042.84 | 115.868 | 3831
115.888 | 4076.32 | 115.888 | 3865
115.909 | 3961 | 115.909 | 3809
115.929 | 4086.24 | 115.929 | 3868
115.95 | 4089.96 | 115.95 | 3878
115.97 | 4016.8 | 115.97 | 3872
115.991 | 4075.08 | 115.991 | 3861
116.011 | 3993.24 | 116.011 | 3838
116.032 | 3948.6 | 116.032 | 3875
116.052 | 3972.16 | 116.052 | 3799
116.072 | 3936.2 | 116.072 | 3789
116.093 | 4083.76 | 116.093 | 3912
116.113 | 4189.16 | 116.113 | 3882
116.134 | 4013.08 | 116.134 | 3887
116.154 | 3992 | 116.154 | 3810
116.175 | 3900.24 | 116.175 | 3815
116.195 | 4023 | 116.195 | 3828
116.216 | 3973.4 | 116.216 | 3810
116.236 | 4031.68 | 116.236 | 3866
116.257 | 4026.72 | 116.257 | 3803
116.277 | 4080.04 | 116.277 | 3862
116.298 | 4143.28 | 116.298 | 3826
116.318 | 4142.04 | 116.318 | 3917
116.338 | 4015.56 | 116.338 | 3951
116.359 | 4092.44 | 116.359 | 3911
116.379 | 4099.88 | 116.379 | 3974
116.4 | 4175.52 | 116.4 | 3961
116.42 | 4235.04 | 116.42 | 3873
116.441 | 4044.08 | 116.441 | 3868
116.461 | 4138.32 | 116.461 | 3874
116.482 | 4314.4 | 116.482 | 3866
116.502 | 4223.88 | 116.502 | 3832
116.523 | 4138.32 | 116.523 | 3935
116.543 | 4300.76 | 116.543 | 3939
116.564 | 4455.76 | 116.564 | 3905
116.584 | 4257.36 | 116.584 | 3941
116.604 | 4336.72 | 116.604 | 3955
116.625 | 4392.52 | 116.625 | 3932
116.645 | 4390.04 | 116.645 | 3996
116.666 | 4364 | 116.666 | 3910
116.686 | 4331.76 | 116.686 | 4037
116.707 | 4409.88 | 116.707 | 3980
116.727 | 4429.72 | 116.727 | 3946
116.748 | 4248.68 | 116.748 | 3923
116.768 | 4227.6 | 116.768 | 3983
116.789 | 4345.4 | 116.789 | 3879
116.809 | 4199.08 | 116.809 | 3904
116.83 | 4117.24 | 116.83 | 4016
116.85 | 4180.48 | 116.85 | 3946
116.87 | 4201.56 | 116.87 | 3926
116.891 | 4243.72 | 116.891 | 4052
116.911 | 4124.68 | 116.911 | 3933
116.932 | 4175.52 | 116.932 | 4065
116.952 | 4210.24 | 116.952 | 4025
116.973 | 4262.32 | 116.973 | 4068
116.993 | 4213.96 | 116.993 | 4103
117.014 | 4254.88 | 117.014 | 4107
117.034 | 4300.76 | 117.034 | 4154
117.055 | 4282.16 | 117.055 | 4095
117.075 | 4218.92 | 117.075 | 4162
117.096 | 4236.28 | 117.096 | 4175
117.116 | 4306.96 | 117.116 | 4149
117.136 | 4370.2 | 117.136 | 4236
117.157 | 4380.12 | 117.157 | 4343
117.177 | 4308.2 | 117.177 | 4239
117.198 | 4275.96 | 117.198 | 4361
117.218 | 4383.84 | 117.218 | 4423
117.239 | 4339.2 | 117.239 | 4405
117.259 | 4345.4 | 117.259 | 4287
117.28 | 4275.96 | 117.28 | 4368
117.3 | 4368.96 | 117.3 | 4191
117.321 | 4180.48 | 117.321 | 4211
117.341 | 4315.64 | 117.341 | 4177
117.362 | 4274.72 | 117.362 | 4212
117.382 | 4333 | 117.382 | 4086
117.402 | 4106.08 | 117.402 | 4138
117.423 | 4175.52 | 117.423 | 4158
117.443 | 4165.6 | 117.443 | 4181
117.464 | 4185.44 | 117.464 | 4112
117.484 | 4009.36 | 117.484 | 4081
117.505 | 4235.04 | 117.505 | 4131
117.525 | 4209 | 117.525 | 4043
117.546 | 4107.32 | 117.546 | 4206
117.566 | 3957.28 | 117.566 | 4062
117.587 | 4086.24 | 117.587 | 4216
117.607 | 4134.6 | 117.607 | 4121
117.628 | 4195.36 | 117.628 | 4349
117.648 | 4213.96 | 117.648 | 4271
117.668 | 4211.48 | 117.668 | 4249
117.689 | 4155.68 | 117.689 | 4188
117.709 | 4156.92 | 117.709 | 4345
117.73 | 4120.96 | 117.73 | 4159
117.75 | 4140.8 | 117.75 | 4254
117.771 | 4147 | 117.771 | 4138
117.791 | 4180.48 | 117.791 | 4193
117.812 | 4248.68 | 117.812 | 4139
117.832 | 4147 | 117.832 | 4134
117.853 | 4099.88 | 117.853 | 4177
117.873 | 4182.96 | 117.873 | 4136
117.894 | 3995.72 | 117.894 | 4134
117.914 | 4179.24 | 117.914 | 4081
117.934 | 4120.96 | 117.934 | 3920
117.955 | 4104.84 | 117.955 | 3985
117.975 | 4132.12 | 117.975 | 3935
117.996 | 4052.76 | 117.996 | 4065
118.016 | 4111.04 | 118.016 | 4101
118.037 | 4062.68 | 118.037 | 3910
118.057 | 4009.36 | 118.057 | 3994
118.078 | 4104.84 | 118.078 | 3823
118.098 | 4051.52 | 118.098 | 3963
118.119 | 3931.24 | 118.119 | 4001
118.139 | 3869.24 | 118.139 | 3942
118.16 | 4024.24 | 118.16 | 3949
118.18 | 3978.36 | 118.18 | 3963
118.2 | 4052.76 | 118.2 | 3912
118.221 | 3942.4 | 118.221 | 3996
118.241 | 4161.88 | 118.241 | 4000
118.262 | 4036.64 | 118.262 | 3853
118.282 | 3884.12 | 118.282 | 4050
118.303 | 3962.24 | 118.303 | 3953
118.323 | 3992 | 118.323 | 3791
118.344 | 4031.68 | 118.344 | 3970
118.364 | 4089.96 | 118.364 | 3961
118.385 | 4029.2 | 118.385 | 4002
118.405 | 4005.64 | 118.405 | 3864
118.426 | 4006.88 | 118.426 | 3898
118.446 | 4039.12 | 118.446 | 3903
118.466 | 4113.52 | 118.466 | 4020
118.487 | 4081.28 | 118.487 | 3973
118.507 | 3989.52 | 118.507 | 3938
118.528 | 4104.84 | 118.528 | 3803
118.548 | 3996.96 | 118.548 | 3941
118.569 | 4046.56 | 118.569 | 3909
118.589 | 3951.08 | 118.589 | 3893
118.61 | 4182.96 | 118.61 | 3951
118.63 | 4057.72 | 118.63 | 3964
118.651 | 4125.92 | 118.651 | 3890
118.671 | 4055.24 | 118.671 | 3983
118.692 | 3968.44 | 118.692 | 3981
118.712 | 4000.68 | 118.712 | 3853
118.732 | 4004.4 | 118.732 | 3900
118.753 | 3998.2 | 118.753 | 3790
118.773 | 3993.24 | 118.773 | 3935
118.794 | 3969.68 | 118.794 | 3896
118.814 | 3918.84 | 118.814 | 3936
118.835 | 3812.2 | 118.835 | 3936
118.855 | 4039.12 | 118.855 | 3930
118.876 | 3983.32 | 118.876 | 3900
118.896 | 3892.8 | 118.896 | 3877
118.917 | 4011.84 | 118.917 | 3818
118.937 | 3926.28 | 118.937 | 3889
118.958 | 4189.16 | 118.958 | 3871
118.978 | 3949.84 | 118.978 | 3852
118.998 | 4096.16 | 118.998 | 3921
119.019 | 4062.68 | 119.019 | 3817
119.039 | 3989.52 | 119.039 | 3886
119.06 | 4060.2 | 119.06 | 3917
119.08 | 4024.24 | 119.08 | 3980
119.101 | 4027.96 | 119.101 | 3879
119.121 | 4055.24 | 119.121 | 3992
119.142 | 4114.76 | 119.142 | 3884
119.162 | 3974.64 | 119.162 | 3877
119.183 | 4094.92 | 119.183 | 3767
119.203 | 3952.32 | 119.203 | 3901
119.224 | 3989.52 | 119.224 | 3874
119.244 | 4026.72 | 119.244 | 3888
119.264 | 3968.44 | 119.264 | 3822
119.285 | 4114.76 | 119.285 | 3990
119.305 | 4006.88 | 119.305 | 3900
119.326 | 4127.16 | 119.326 | 3800
119.346 | 4164.36 | 119.346 | 3853
119.367 | 4242.48 | 119.367 | 3933
119.387 | 4215.2 | 119.387 | 3879
119.408 | 4154.44 | 119.408 | 3826
119.428 | 4099.88 | 119.428 | 3864
119.449 | 4304.48 | 119.449 | 3964
119.469 | 4263.56 | 119.469 | 3915
119.49 | 4288.36 | 119.49 | 3952
119.51 | 4223.88 | 119.51 | 3965
119.53 | 4225.12 | 119.53 | 3950
119.551 | 4284.64 | 119.551 | 3930
119.571 | 4290.84 | 119.571 | 3924
119.592 | 4302 | 119.592 | 3905
119.612 | 4292.08 | 119.612 | 3856
119.633 | 4242.48 | 119.633 | 3961
119.653 | 4287.12 | 119.653 | 3950
119.674 | 4325.56 | 119.674 | 3931
119.694 | 4344.16 | 119.694 | 3976
119.715 | 4432.2 | 119.715 | 3890
119.735 | 4413.6 | 119.735 | 4025
119.756 | 4292.08 | 119.756 | 3940
119.776 | 4230.08 | 119.776 | 3956
119.796 | 4209 | 119.796 | 3950
119.817 | 4181.72 | 119.817 | 3941
119.837 | 4336.72 | 119.837 | 3949
119.858 | 4302 | 119.858 | 3994
119.878 | 4235.04 | 119.878 | 3992
119.899 | 4269.76 | 119.899 | 4020
119.919 | 4325.56 | 119.919 | 3995
119.94 | 4268.52 | 119.94 | 4100
119.96 | 4254.88 | 119.96 | 4044
119.981 | 4142.04 | 119.981 | 4110
120.001 | 4266.04 | 120.001 | 3977

## heat capacity
Heat capacity data | [11 empty] | Analysis
Physical Property Measurements System (PPM) from Quantum Design |  |  |  | T: temperature | [7 empty] | CSch:Gd3+ : |  | Schottky anomaly for Gd3+ ions
Thermal Measurement Option |  |  |  | H: Applied magnetic field | [7 empty] | CSch:Er3+ : |  | Schottky anomaly forEr3+ ions
Heat capacity (relaxation technique) |  |  |  | Cp: Heat capacity at constant pressure | [7 empty] | Cm : |  | magnetic heat capacity
sample: YB4 (single crystal ) |  | sample: GdB4 (single crystal ) |  | sample: Gd0.8Er0.2B4 (single crystal ) |  | sample: Gd0.6Er0.4B4 (single crystal ) | [5 empty] | sample: GdB4 (single crystal ) |  |  |  | sample: Gd0.8Er0.2B4 (single crystal ) | [5 empty] | sample: Gd0.6Er0.4B4 (single crystal )
H = 0 |  | H = 0 |  | H = 0 |  | H = 0 |  | m0H = 5 T (along the c-axis) |  | m0H = 5 T (perpendicular to c-axis) |  | H = 0 |  |  |  | H = 0 | [5 empty] | H = 0
T | Cp | T | Cp | T | Cp | T | Cp | T | Cp | T | Cp | T | CSch:Gd3+ | T | Cm | T | CSch:Gd3+ | T | CSch:Er3+ | T | Cm | T | CSch:Gd3+ | T | CSch:Er3+ | T | Cm
K | J/(mol K) | K | J/(mol K) | K | J/(mol K) | K | J/(mol K) | K | J/(mol K) | K | J/(mol K) | K | J/(mol K) | K | J/(mol K) | K | J/(mol K) | K | J/(mol K) | K | J/(mol K) | K | J/(mol K) | K | J/(mol K) | K | J/(mol K)
2.03595 | 0.0032 | 2.03519 | 0.00792 | 1.82794 | 0.03112 | 1.83448 | 0.05992 | 2.03266 | 0.14256 | 1.89948 | 0.05821 | 1.5 | 1.26708e-06 | 2.03519 | 0.00436 | 1.5 | 5.02492e-05 | 1.5 | 2.62123e-21 | 1.82794 | 0.02676 | 1.5 | 0.000181606 | 1.5 | 5.24245e-21 | 1.83448 | 0.05388
2.53843 | 0.00403 | 2.03786 | 0.00797 | 2.02836 | 0.04816 | 2.02871 | 0.08619 | 2.22988 | 0.1941 | 1.997 | 0.07279 | 2 | 0.000168682 | 2.03786 | 0.00439 | 2 | 0.00226 | 2 | 2.09475e-15 | 2.02836 | 0.04171 | 2 | 0.00464 | 2 | 4.1895e-15 | 2.02871 | 0.07694
3.04167 | 0.00493 | 2.23633 | 0.01119 | 2.53496 | 0.12068 | 2.53488 | 0.18964 | 2.43065 | 0.25673 | 2.25141 | 0.11982 | 2.5 | 0.00287 | 2.23633 | 0.00622 | 2.5 | 0.02 | 2.5 | 6.58894e-12 | 2.53496 | 0.09246 | 2.5 | 0.02934 | 2.5 | 1.31779e-11 | 2.53488 | 0.15179
3.54944 | 0.00593 | 2.28654 | 0.01225 | 3.02592 | 0.23824 | 3.03903 | 0.34416 | 2.63225 | 0.33038 | 2.50165 | 0.17853 | 3 | 0.01774 | 2.28654 | 0.00692 | 3 | 0.08005 | 3 | 1.32268e-09 | 3.02592 | 0.1468 | 3 | 0.09371 | 3 | 2.64536e-09 | 3.03903 | 0.23688
4.05287 | 0.00697 | 2.53775 | 0.0197 | 3.52866 | 0.41453 | 3.54119 | 0.54235 | 2.83341 | 0.41514 | 2.7521 | 0.2524 | 3.5 | 0.06214 | 2.53775 | 0.01168 | 3.5 | 0.20541 | 3.5 | 5.56442e-08 | 3.52866 | 0.192 | 3.5 | 0.20449 | 3.5 | 1.11288e-07 | 3.54119 | 0.31967
4.55713 | 0.00815 | 2.78906 | 0.032 | 4.02621 | 0.63643 | 4.04627 | 0.77488 | 3.03531 | 0.50912 | 3.00269 | 0.34189 | 4 | 0.15347 | 2.78906 | 0.01606 | 4 | 0.40137 | 4 | 8.86809e-07 | 4.02621 | 0.21478 | 4 | 0.35353 | 4 | 1.77362e-06 | 4.04627 | 0.39851
5.06149 | 0.00939 | 3.0405 | 0.05106 | 4.52255 | 0.90058 | 4.55151 | 1.03092 | 3.23697 | 0.61153 | 3.25231 | 0.43886 | 4.5 | 0.30139 | 3.0405 | 0.02479 | 4.5 | 0.65629 | 4.5 | 7.42921e-06 | 4.52255 | 0.22298 | 4.5 | 0.52513 | 4.5 | 1.48584e-05 | 4.55151 | 0.47928
5.57203 | 0.01082 | 3.29185 | 0.07856 | 5.02077 | 1.19521 | 5.05726 | 1.2946 | 3.43922 | 0.72211 | 3.50229 | 0.54974 | 5 | 0.50552 | 3.29185 | 0.02948 | 5 | 0.94959 | 5 | 3.97889e-05 | 5.02077 | 0.22341 | 5 | 0.70327 | 5 | 7.95777e-05 | 5.05726 | 0.56211
6.07606 | 0.01249 | 3.54657 | 0.1173 | 5.5229 | 1.5087 | 5.56777 | 1.56733 | 3.64416 | 0.8422 | 3.75262 | 0.66547 | 5.5 | 0.75755 | 3.54657 | 0.04072 | 5.5 | 1.25949 | 5.5 | 0.000154226 | 5.5229 | 0.22424 | 5.5 | 0.87559 | 5.5 | 0.000308453 | 5.56777 | 0.65899
6.58132 | 0.01419 | 3.7977 | 0.16647 | 6.02605 | 1.83107 | 6.07264 | 1.83625 | 3.84616 | 0.96337 | 4.00197 | 0.79458 | 6 | 1.04492 | 3.7977 | 0.04351 | 6 | 1.5677 | 6 | 0.000469785 | 6.02605 | 0.23523 | 6 | 1.0345 | 6 | 0.00093957 | 6.07264 | 0.76748
7.08591 | 0.01612 | 4.04907 | 0.22921 | 6.53104 | 2.15483 | 6.57733 | 2.10318 | 4.04742 | 1.09397 | 4.25195 | 0.92501 | 6.5 | 1.35419 | 4.04907 | 0.05427 | 6.5 | 1.86129 | 6.5 | 0.00119 | 6.53104 | 0.26139 | 6.5 | 1.17658 | 6.5 | 0.00238 | 6.57733 | 0.89028
7.59134 | 0.01819 | 4.30056 | 0.30399 | 7.03624 | 2.485 | 7.08636 | 2.37605 | 4.2493 | 1.2268 | 4.50084 | 1.06067 | 7 | 1.67329 | 4.30056 | 0.05406 | 7 | 2.13271 | 7 | 0.00261 | 7.03624 | 0.31573 | 7 | 1.30147 | 7 | 0.00522 | 7.08636 | 1.0335
8.10066 | 0.02064 | 4.55211 | 0.39239 | 7.54221 | 2.80838 | 7.58686 | 2.63401 | 4.45113 | 1.36376 | 4.75069 | 1.19666 | 7.5 | 1.99256 | 4.55211 | 0.06159 | 7.5 | 2.3788 | 7.5 | 0.00511 | 7.54221 | 0.3875 | 7.5 | 1.41064 | 7.5 | 0.01022 | 7.58686 | 1.17695
8.59596 | 0.02336 | 4.80409 | 0.49332 | 8.04814 | 3.11821 | 8.09222 | 2.89765 | 4.65286 | 1.50396 | 5.00033 | 1.3365 | 8 | 2.3051 | 4.80409 | 0.05902 | 8 | 2.59958 | 8 | 0.00912 | 8.04814 | 0.46954 | 8 | 1.50639 | 8 | 0.01824 | 8.09222 | 1.33456
9.10789 | 0.02631 | 5.06341 | 0.61126 | 8.55421 | 3.42496 | 8.59678 | 3.16763 | 4.85487 | 1.64539 | 5.24959 | 1.48254 | 8.5 | 2.60646 | 5.06341 | 0.06438 | 8.5 | 2.79695 | 8.5 | 0.0151 | 8.55421 | 0.5697 | 8.5 | 1.59122 | 8.5 | 0.03019 | 8.59678 | 1.50487
9.59482 | 0.0294 | 5.31495 | 0.73652 | 9.06173 | 3.70466 | 9.10187 | 3.44794 | 5.05658 | 1.79202 | 5.49933 | 1.6209 | 9 | 2.89419 | 5.31495 | 0.06214 | 9 | 2.97383 | 9 | 0.02346 | 9.06173 | 0.66024 | 9 | 1.66739 | 9 | 0.04693 | 9.10187 | 1.68866
10.13345 | 0.03303 | 5.57114 | 0.87382 | 9.57013 | 4.00628 | 9.60712 | 3.74656 | 5.25848 | 1.94137 | 5.74901 | 1.76722 | 9.5 | 3.16728 | 5.57114 | 0.06456 | 9.5 | 3.13337 | 9.5 | 0.03461 | 9.57013 | 0.78669 | 9.5 | 1.73678 | 9.5 | 0.06923 | 9.60712 | 1.89126
10.63927 | 0.03698 | 5.82256 | 1.01152 | 10.07929 | 4.30406 | 10.11292 | 4.06914 | 5.46564 | 2.09728 | 5.99931 | 1.91218 | 10 | 3.4257 | 5.82256 | 0.05693 | 10 | 3.27858 | 10 | 0.04885 | 10.07929 | 0.92002 | 10 | 1.80077 | 10 | 0.0977 | 10.11292 | 2.11641
11.14566 | 0.04136 | 6.07393 | 1.16702 | 10.58746 | 4.6019 | 10.61876 | 4.40085 | 5.66747 | 2.24733 | 6.24934 | 2.05726 | 10.5 | 3.66994 | 6.07393 | 0.06389 | 10.5 | 3.41204 | 10.5 | 0.06639 | 10.58746 | 1.06159 | 10.5 | 1.86032 | 10.5 | 0.13277 | 10.61876 | 2.34775
11.65141 | 0.04615 | 6.32585 | 1.31837 | 11.09583 | 4.90139 | 11.12389 | 4.75747 | 5.86914 | 2.39789 | 6.49969 | 2.19658 | 11 | 3.90074 | 6.32585 | 0.05857 | 11 | 3.53581 | 11 | 0.08735 | 11.09583 | 1.21046 | 11 | 1.91603 | 11 | 0.17469 | 11.12389 | 2.60055
12.15813 | 0.05088 | 6.57757 | 1.48255 | 11.60393 | 5.20254 | 11.62838 | 5.12684 | 6.07082 | 2.55584 | 6.74982 | 2.34152 | 11.5 | 4.11893 | 6.57757 | 0.06467 | 11.5 | 3.65144 | 11.5 | 0.11175 | 11.60393 | 1.36531 | 11.5 | 1.9682 | 11.5 | 0.2235 | 11.62838 | 2.86243
12.66457 | 0.05545 | 6.82924 | 1.65181 | 12.11222 | 5.50165 | 12.13342 | 5.51021 | 6.27272 | 2.70607 | 7.00025 | 2.48804 | 12 | 4.32521 | 6.82924 | 0.07236 | 12 | 3.76001 | 12 | 0.13952 | 12.11222 | 1.52177 | 12 | 2.01695 | 12 | 0.27905 | 12.13342 | 3.13493
13.17106 | 0.06145 | 7.08085 | 1.82298 | 12.62006 | 5.80586 | 12.63759 | 5.93334 | 6.47442 | 2.87035 | 7.24984 | 2.6471 | 12.5 | 4.5202 | 7.08085 | 0.08196 | 12.5 | 3.86221 | 12.5 | 0.17052 | 12.62006 | 1.68682 | 12.5 | 2.06226 | 12.5 | 0.34104 | 12.63759 | 3.44464
13.67295 | 0.0684 | 7.33309 | 1.99149 | 13.13159 | 6.11815 | 13.14508 | 6.35617 | 6.67655 | 3.03198 | 7.50057 | 2.79442 | 13 | 4.70435 | 7.33309 | 0.08838 | 13 | 3.95841 | 13 | 0.20452 | 13.13159 | 1.8608 | 13 | 2.10402 | 13 | 0.40903 | 13.14508 | 3.74962
14.17954 | 0.07563 | 7.58474 | 2.16909 | 13.63594 | 6.46076 | 13.64649 | 6.84487 | 6.87807 | 3.19295 | 7.75169 | 2.9385 | 13.5 | 4.87797 | 7.58474 | 0.10539 | 13.5 | 4.04877 | 13.5 | 0.24124 | 13.63594 | 2.06925 | 13.5 | 2.14211 | 13.5 | 0.48248 | 13.64649 | 4.11927
14.68517 | 0.08356 | 7.83734 | 2.34035 | 14.14481 | 6.80997 | 14.1512 | 7.35125 | 7.07981 | 3.35854 | 8.00158 | 3.10412 | 14 | 5.04125 | 7.83734 | 0.11754 | 14 | 4.13328 | 14 | 0.28038 | 14.14481 | 2.28648 | 14 | 2.1764 | 14 | 0.56076 | 14.1512 | 4.50475
15.18963 | 0.09282 | 8.0891 | 2.51151 | 14.65262 | 7.15075 | 14.65622 | 7.85688 | 7.28181 | 3.52166 | 8.25073 | 3.26474 | 14.5 | 5.19429 | 8.0891 | 0.13212 | 14.5 | 4.21185 | 14.5 | 0.32159 | 14.65262 | 2.49903 | 14.5 | 2.2068 | 14.5 | 0.64317 | 14.65622 | 4.88873
15.69624 | 0.10295 | 8.34113 | 2.68998 | 15.16866 | 7.51353 | 15.16728 | 8.39715 | 7.48372 | 3.67724 | 8.50079 | 3.42578 | 15 | 5.33713 | 8.34113 | 0.15731 | 15 | 4.28435 | 15 | 0.36451 | 15.16866 | 2.73496 | 15 | 2.23323 | 15 | 0.72901 | 15.16728 | 5.30538
16.20388 | 0.11403 | 8.5977 | 2.866 | 15.67446 | 7.87713 | 15.66905 | 8.95829 | 7.68564 | 3.84475 | 8.75003 | 3.59729 | 15.5 | 5.46977 | 8.5977 | 0.17995 | 15.5 | 4.35061 | 15.5 | 0.40877 | 15.67446 | 2.97854 | 15.5 | 2.25566 | 15.5 | 0.81754 | 15.66905 | 5.74585
16.71104 | 0.12699 | 8.84514 | 3.01917 | 16.18801 | 8.242 | 16.17469 | 9.51287 | 7.88811 | 4.01103 | 8.9979 | 3.77457 | 16 | 5.59222 | 8.84514 | 0.1893 | 16 | 4.41052 | 16 | 0.45402 | 16.18801 | 3.22642 | 16 | 2.27411 | 16 | 0.90805 | 16.17469 | 6.18017
17.21513 | 0.14139 | 9.09164 | 3.23119 | 16.68717 | 8.64193 | 16.67953 | 10.10638 | 8.08954 | 4.18041 | 9.25198 | 3.95194 | 16.5 | 5.70449 | 9.09164 | 0.26074 | 16.5 | 4.46397 | 16.5 | 0.49992 | 16.68717 | 3.5168 | 16.5 | 2.28864 | 16.5 | 0.99983 | 16.67953 | 6.65471
17.72765 | 0.15639 | 9.35565 | 3.35438 | 17.19207 | 9.04847 | 17.18419 | 10.71548 | 8.29151 | 4.34158 | 9.48451 | 4.14961 | 17 | 5.80661 | 9.35565 | 0.23806 | 17 | 4.51091 | 17 | 0.54611 | 17.19207 | 3.81744 | 17 | 2.29933 | 17 | 1.09222 | 17.18419 | 7.1468
18.22945 | 0.17388 | 9.60276 | 3.53253 | 17.69769 | 9.45707 | 17.69386 | 11.32274 | 8.49335 | 4.51192 | 9.74521 | 4.30684 | 17.5 | 5.89866 | 9.60276 | 0.28268 | 17.5 | 4.55134 | 17.5 | 0.5923 | 17.69769 | 4.12634 | 17.5 | 2.30632 | 17.5 | 1.1846 | 17.69386 | 7.63948
18.73494 | 0.19321 | 9.85589 | 3.69434 | 18.20437 | 9.86068 | 18.19549 | 11.96064 | 8.69471 | 4.69448 | 9.99329 | 4.49722 | 18 | 5.98075 | 9.85589 | 0.31196 | 18 | 4.5853 | 18 | 0.6382 | 18.20437 | 4.43436 | 18 | 2.30975 | 18 | 1.2764 | 18.19549 | 8.16631
19.24253 | 0.21468 | 10.12278 | 3.87518 | 18.70916 | 10.29675 | 18.70119 | 12.60763 | 8.89579 | 4.93171 | 10.24298 | 4.6732 | 18.5 | 6.05303 | 10.12278 | 0.35654 | 18.5 | 4.61289 | 18.5 | 0.68355 | 18.70916 | 4.7805 | 18.5 | 2.3098 | 18.5 | 1.3671 | 18.70119 | 8.7042
19.74826 | 0.23785 | 10.37463 | 4.03445 | 19.21628 | 10.71975 | 19.20616 | 13.25895 | 9.09609 | 5.22184 | 10.49195 | 4.8652 | 19 | 6.11571 | 10.37463 | 0.39083 | 19 | 4.63425 | 19 | 0.72812 | 19.21628 | 5.11833 | 19 | 2.30666 | 19 | 1.45625 | 19.20616 | 9.24949
20.26612 | 0.26402 | 10.62973 | 4.1914 | 19.72163 | 11.15271 | 19.71211 | 13.91298 | 9.29592 | 5.5101 | 10.74173 | 5.05768 | 19.5 | 6.16902 | 10.62973 | 0.42467 | 19.5 | 4.64956 | 19.5 | 0.77171 | 19.72163 | 5.47179 | 19.5 | 2.30052 | 19.5 | 1.54343 | 19.71211 | 9.80062
20.76187 | 0.29252 | 11.1345 | 4.49754 | 20.22767 | 11.59966 | 20.21712 | 14.54711 | 9.49712 | 5.75556 | 10.99083 | 5.25988 | 20 | 6.21326 | 11.1345 | 0.49684 | 20 | 4.65903 | 20 | 0.81415 | 20.22767 | 5.8439 | 20 | 2.29159 | 20 | 1.62831 | 20.21712 | 10.33494
21.2699 | 0.32374 | 11.63979 | 4.78425 | 20.73283 | 12.05116 | 20.42896 | 14.80105 | 9.69871 | 5.96413 | 11.24062 | 5.46218 | 20.5 | 6.24872 | 11.63979 | 0.56162 | 20.5 | 4.66291 | 20.5 | 0.85529 | 20.73282 | 6.22428 | 20.5 | 2.28008 | 20.5 | 1.71059 | 20.42896 | 10.54705
21.77519 | 0.35686 | 12.1442 | 5.06794 | 21.23883 | 12.4998 | 20.62776 | 15.05404 | 9.8996 | 6.25915 | 11.49026 | 5.65918 | 21 | 6.27577 | 12.1442 | 0.63574 | 21 | 4.66145 | 21 | 0.89502 | 21.23883 | 6.60636 | 21 | 2.26621 | 21 | 1.79004 | 20.62776 | 10.7618
22.28809 | 0.39418 | 12.65188 | 5.34061 | 21.74458 | 12.95448 | 20.82776 | 15.33585 | 10.09883 | 6.63257 | 11.73998 | 5.86961 | 21.5 | 6.29475 | 12.65188 | 0.70913 | 21.5 | 4.65494 | 21.5 | 0.93324 | 21.74458 | 6.99903 | 21.5 | 2.25017 | 21.5 | 1.86648 | 20.82776 | 11.00562
22.78878 | 0.4344 | 13.15648 | 5.59705 | 22.25158 | 13.41399 | 21.02957 | 15.58323 | 10.29814 | 6.94264 | 11.9933 | 6.08085 | 22 | 6.30606 | 13.15648 | 0.77708 | 22 | 4.64367 | 22 | 0.96988 | 22.25158 | 7.3992 | 22 | 2.23218 | 22 | 1.93977 | 21.02957 | 11.21443
23.29522 | 0.47756 | 13.6589 | 5.87837 | 22.75757 | 13.89985 | 21.23339 | 15.84232 | 10.49851 | 7.18679 | 12.24276 | 6.30098 | 22.5 | 6.3101 | 13.6589 | 0.88031 | 22.5 | 4.62794 | 22.5 | 1.0049 | 22.75757 | 7.82818 | 22.5 | 2.21242 | 22.5 | 2.0098 | 21.23339 | 11.43638
23.80161 | 0.52298 | 14.16443 | 6.13381 | 23.26185 | 14.38324 | 21.43547 | 16.11386 | 10.69781 | 7.38893 | 12.4922 | 6.52828 | 23 | 6.30726 | 14.16443 | 0.96681 | 23 | 4.60805 | 23 | 1.03827 | 23.26185 | 8.25805 | 23 | 2.19109 | 23 | 2.07653 | 21.43547 | 11.67041
24.30955 | 0.57285 | 14.66918 | 6.38266 | 23.76853 | 14.85202 | 21.63829 | 16.35645 | 10.89947 | 7.39082 | 12.74302 | 6.74433 | 23.5 | 6.29796 | 14.66918 | 1.05673 | 23.5 | 4.58429 | 23.5 | 1.06996 | 23.76853 | 8.6763 | 23.5 | 2.16835 | 23.5 | 2.13993 | 21.63829 | 11.87661
24.81341 | 0.6264 | 15.17415 | 6.63742 | 24.27508 | 15.34561 | 21.83967 | 16.62318 | 11.10322 | 7.23606 | 12.99306 | 6.98783 | 24 | 6.28261 | 15.17415 | 1.16155 | 24 | 4.55698 | 24 | 1.1 | 24.27508 | 9.12038 | 24 | 2.14438 | 24 | 2.19999 | 21.83967 | 12.10741
25.32262 | 0.68289 | 15.68111 | 6.86675 | 24.77957 | 15.84026 | 22.04198 | 16.86199 | 11.30855 | 7.01314 | 13.24516 | 7.21701 | 24.5 | 6.26162 | 15.68111 | 1.24997 | 24.5 | 4.52639 | 24.5 | 1.12838 | 24.77957 | 9.56648 | 24.5 | 2.11934 | 24.5 | 2.25677 | 22.04198 | 12.30954
25.82729 | 0.74374 | 16.18455 | 7.11277 | 25.2867 | 16.34057 | 22.24548 | 17.13094 | 11.51377 | 6.81784 | 13.4958 | 7.49077 | 25 | 6.23538 | 16.18455 | 1.3655 | 25 | 4.49282 | 25 | 1.15515 | 25.2867 | 10.02006 | 25 | 2.09338 | 25 | 2.3103 | 22.24548 | 12.54323
26.3343 | 0.80668 | 16.69177 | 7.35587 | 25.7921 | 16.853 | 22.44724 | 17.3842 | 11.7184 | 6.69705 | 13.74668 | 7.74661 | 25.5 | 6.20429 | 16.69177 | 1.48571 | 25.5 | 4.45653 | 25.5 | 1.18034 | 25.7921 | 10.48545 | 25.5 | 2.06662 | 25.5 | 2.36067 | 22.44724 | 12.76032
26.8411 | 0.87442 | 17.19631 | 7.6116 | 26.29831 | 17.36056 | 22.65001 | 17.61836 | 11.92397 | 6.63373 | 13.99739 | 8.01593 | 26 | 6.16873 | 17.19631 | 1.628 | 26 | 4.41779 | 26 | 1.20398 | 26.29831 | 10.94778 | 26 | 2.03921 | 26 | 2.40797 | 22.65001 | 12.95927
27.3508 | 0.94656 | 17.70372 | 7.84954 | 26.80522 | 17.89035 | 22.85238 | 17.89891 | 12.1276 | 6.59892 | 14.24836 | 8.26226 | 26.5 | 6.12906 | 17.70372 | 1.76175 | 26.5 | 4.37685 | 26.5 | 1.22614 | 26.80522 | 11.43126 | 26.5 | 2.01125 | 26.5 | 2.45229 | 22.85237 | 13.20488
27.85724 | 1.02082 | 18.20775 | 8.09408 | 27.3151 | 18.41655 | 23.05501 | 18.18431 | 12.3308 | 6.61181 | 14.49962 | 8.52426 | 27 | 6.08565 | 18.20775 | 1.91018 | 27 | 4.33394 | 27 | 1.24687 | 27.3151 | 11.91017 | 27 | 1.98286 | 27 | 2.49374 | 23.05501 | 13.45513
28.36263 | 1.09904 | 18.71533 | 8.34932 | 28.29868 | 19.46369 | 23.25712 | 18.43668 | 12.53321 | 6.63765 | 14.75064 | 8.78917 | 27.5 | 6.03883 | 18.71533 | 2.07683 | 27.5 | 4.2893 | 27.5 | 1.26623 | 28.29868 | 12.86549 | 27.5 | 1.95413 | 27.5 | 2.53246 | 23.25712 | 13.67384
28.87068 | 1.18048 | 19.21925 | 8.60938 | 28.53229 | 19.7119 | 23.45808 | 18.69538 | 12.73547 | 6.685 | 15.00171 | 9.06269 | 28 | 5.98892 | 19.21925 | 2.2566 | 28 | 4.24313 | 28 | 1.28427 | 28.53229 | 13.0911 | 28 | 1.92516 | 28 | 2.56855 | 23.45808 | 13.89835
29.37622 | 1.2648 | 19.72725 | 8.85385 | 28.73552 | 19.94316 | 23.66061 | 18.94068 | 12.93737 | 6.74439 | 15.25293 | 9.34447 | 28.5 | 5.93624 | 19.72725 | 2.42783 | 28.5 | 4.19563 | 28.5 | 1.30107 | 28.73552 | 13.3032 | 28.5 | 1.89603 | 28.5 | 2.60214 | 23.66061 | 14.11048
29.88208 | 1.35415 | 20.23153 | 9.11275 | 28.93832 | 20.1632 | 23.86341 | 19.21169 | 13.14291 | 6.811 | 15.50332 | 9.62075 | 29 | 5.88106 | 20.23153 | 2.6208 | 29 | 4.14699 | 29 | 1.31668 | 28.93832 | 13.50369 | 29 | 1.86681 | 29 | 2.63337 | 23.86341 | 14.34813
30.38787 | 1.44516 | 20.74004 | 9.38788 | 29.1405 | 20.39312 | 24.06448 | 19.44962 | 13.34138 | 6.90006 | 15.7546 | 9.89884 | 29.5 | 5.82368 | 20.74003 | 2.83491 | 29.5 | 4.09739 | 29.5 | 1.33118 | 29.1405 | 13.71383 | 29.5 | 1.83757 | 29.5 | 2.66235 | 24.06448 | 14.55236
30.89507 | 1.5416 | 21.24446 | 9.66114 | 29.3425 | 20.6298 | 24.2675 | 19.7141 | 13.54292 | 6.99627 | 16.00621 | 10.16996 | 30 | 5.76435 | 21.24446 | 3.05391 | 30 | 4.04698 | 30 | 1.34461 | 29.3425 | 13.931 | 30 | 1.80837 | 30 | 2.68923 | 24.2675 | 14.78402
31.40153 | 1.64185 | 21.75145 | 9.93045 | 29.5455 | 20.87125 | 24.47118 | 19.96992 | 13.74589 | 7.09519 | 16.25649 | 10.46949 | 30.5 | 5.70331 | 21.75145 | 3.27471 | 30.5 | 3.99592 | 30.5 | 1.35705 | 29.5455 | 14.15135 | 30.5 | 1.77927 | 30.5 | 2.71411 | 24.47118 | 15.00561
31.90663 | 1.74535 | 22.25815 | 10.22777 | 29.74681 | 21.11651 | 24.67218 | 20.23789 | 13.94813 | 7.19735 | 16.50097 | 10.77694 | 31 | 5.64079 | 22.25815 | 3.52762 | 31 | 3.94434 | 31 | 1.36856 | 29.74681 | 14.37594 | 31 | 1.75031 | 31 | 2.73712 | 24.67218 | 15.24089
32.41349 | 1.84997 | 22.76487 | 10.53784 | 29.9493 | 21.35879 | 24.87342 | 20.52085 | 14.14971 | 7.30053 | 16.75271 | 11.07742 | 31.5 | 5.577 | 22.76487 | 3.79678 | 31.5 | 3.89237 | 31.5 | 1.37919 | 29.9493 | 14.5972 | 31.5 | 1.72154 | 31.5 | 2.75838 | 24.87342 | 15.49108
32.9206 | 1.9599 | 23.26892 | 10.84236 | 30.15264 | 21.59252 | 25.07761 | 20.78741 | 14.35146 | 7.40262 | 17.00405 | 11.38862 | 32 | 5.51214 | 23.26892 | 4.06479 | 32 | 3.84013 | 32 | 1.389 | 30.15264 | 14.80988 | 32 | 1.693 | 32 | 2.77799 | 25.0776 | 15.72436
33.4239 | 2.07217 | 23.77831 | 11.14402 | 30.35437 | 21.841 | 25.27938 | 21.06402 | 14.55358 | 7.50576 | 17.25274 | 11.68799 | 32.5 | 5.44639 | 23.77831 | 4.33372 | 32.5 | 3.78773 | 32.5 | 1.39804 | 30.35437 | 15.03765 | 32.5 | 1.66471 | 32.5 | 2.79607 | 25.27938 | 15.96905
33.93091 | 2.18493 | 24.28601 | 11.46632 | 30.55676 | 22.08901 | 25.48148 | 21.34639 | 14.7561 | 7.60488 | 17.50542 | 11.97622 | 33 | 5.37993 | 24.28601 | 4.62518 | 33 | 3.73526 | 33 | 1.40636 | 30.55676 | 15.26332 | 33 | 1.63672 | 33 | 2.81272 | 25.48148 | 16.21792
34.43967 | 2.30373 | 24.78959 | 11.80728 | 30.75965 | 22.3047 | 25.68319 | 21.61896 | 14.95777 | 7.72843 | 17.75299 | 12.28776 | 33.5 | 5.31291 | 24.78959 | 4.93699 | 33.5 | 3.68282 | 33.5 | 1.41402 | 30.75965 | 15.45669 | 33.5 | 1.60904 | 33.5 | 2.82803 | 25.68319 | 16.45801
34.94498 | 2.4253 | 25.29587 | 12.14741 | 30.96105 | 22.55319 | 25.8866 | 21.92324 | 15.16436 | 7.85528 | 18.00331 | 12.58121 | 34 | 5.24548 | 25.29587 | 5.25051 | 34 | 3.63048 | 34 | 1.42105 | 30.96105 | 15.68251 | 34 | 1.5817 | 34 | 2.8421 | 25.8866 | 16.72947
35.44948 | 2.54889 | 25.80326 | 12.50715 | 31.16405 | 22.76916 | 26.0966 | 22.19892 | 15.365 | 7.97954 | 18.2553 | 12.89738 | 34.5 | 5.17777 | 25.80326 | 5.58359 | 34.5 | 3.57832 | 34.5 | 1.4275 | 31.16405 | 15.87499 | 34.5 | 1.55471 | 34.5 | 2.855 | 26.0966 | 16.97141
35.95645 | 2.67413 | 26.31645 | 12.87874 | 31.36571 | 22.98854 | 26.29048 | 22.42419 | 15.56645 | 8.1075 | 18.50855 | 13.19027 | 35 | 5.10991 | 26.31645 | 5.93065 | 35 | 3.52641 | 35 | 1.43341 | 31.3657 | 16.07111 | 35 | 1.5281 | 35 | 2.86682 | 26.29048 | 17.16626
36.4639 | 2.80275 | 26.816 | 13.24085 | 31.56724 | 23.16525 | 26.49325 | 22.60544 | 15.76907 | 8.22678 | 18.75726 | 13.5104 | 35.5 | 5.042 | 26.816 | 6.26815 | 35.5 | 3.47481 | 35.5 | 1.43882 | 31.56724 | 16.22359 | 35.5 | 1.50187 | 35.5 | 2.87764 | 26.49325 | 17.31419
36.97378 | 2.93667 | 27.32631 | 13.62306 | 31.76991 | 23.26844 | 26.69471 | 22.72777 | 15.96962 | 8.35893 | 19.00749 | 13.82119 | 36 | 4.97415 | 27.32631 | 6.62487 | 36 | 3.42357 | 36 | 1.44376 | 31.76991 | 16.30245 | 36 | 1.47604 | 36 | 2.88753 | 26.69471 | 17.40429
37.47094 | 3.06986 | 27.83398 | 14.0189 | 31.97266 | 23.22325 | 26.89801 | 22.71299 | 16.17296 | 8.48479 | 19.25857 | 14.11129 | 36.5 | 4.90646 | 27.83398 | 6.996 | 36.5 | 3.37274 | 36.5 | 1.44827 | 31.97266 | 16.23282 | 36.5 | 1.45062 | 36.5 | 2.89654 | 26.89801 | 17.35658
37.97915 | 3.20376 | 28.33952 | 14.41691 | 32.17498 | 22.76483 | 27.10116 | 22.57096 | 16.37404 | 8.6243 | 19.50819 | 14.42758 | 37 | 4.83901 | 28.33952 | 7.3683 | 37 | 3.32235 | 37 | 1.45237 | 32.17498 | 15.75014 | 37 | 1.42561 | 37 | 2.90474 | 27.10116 | 17.1811
38.48695 | 3.34187 | 28.8474 | 14.81445 | 32.37888 | 21.78646 | 27.30869 | 22.1815 | 16.57679 | 8.75198 | 19.75907 | 14.74083 | 37.5 | 4.77187 | 28.8474 | 7.7398 | 37.5 | 3.27246 | 37.5 | 1.45609 | 32.37888 | 14.74737 | 37.5 | 1.40103 | 37.5 | 2.91218 | 27.30869 | 16.75813
38.99216 | 3.48189 | 29.35091 | 15.23505 | 32.58668 | 20.24046 | 27.51838 | 21.60426 | 16.77832 | 8.91953 | 20.00899 | 15.03793 | 38 | 4.70512 | 29.35091 | 8.13369 | 38 | 3.2231 | 38 | 1.45946 | 32.58668 | 13.17483 | 38 | 1.37686 | 38 | 2.91892 | 27.51837 | 16.14627
39.50003 | 3.62549 | 29.85877 | 15.66033 | 32.78694 | 18.73575 | 27.72207 | 20.85675 | 16.98123 | 9.06398 | 20.25987 | 15.34959 | 38.5 | 4.63881 | 29.85877 | 8.52919 | 38.5 | 3.17428 | 38.5 | 1.4625 | 32.78694 | 11.6444 | 38.5 | 1.35312 | 38.5 | 2.925 | 27.72207 | 15.366
40.00265 | 3.76943 | 30.36402 | 16.10209 | 32.9926 | 17.75634 | 27.92086 | 20.01582 | 17.18333 | 9.21377 | 20.51324 | 15.66532 | 39 | 4.57302 | 30.36402 | 8.94131 | 39 | 3.12604 | 39 | 1.46523 | 32.9926 | 10.6381 | 39 | 1.32981 | 39 | 2.93046 | 27.92086 | 14.49257
40.51155 | 3.91373 | 30.87236 | 16.54838 | 33.19268 | 17.18897 | 28.12656 | 19.15895 | 17.38603 | 9.37327 | 20.76196 | 15.9725 | 39.5 | 4.50778 | 30.87236 | 9.35436 | 39.5 | 3.07841 | 39.5 | 1.46767 | 33.19268 | 10.04402 | 39.5 | 1.30692 | 39.5 | 2.93535 | 28.12656 | 13.60161
41.01731 | 4.06164 | 31.37745 | 17.01587 | 33.39057 | 16.78016 | 28.32987 | 18.27627 | 17.58723 | 9.51508 | 21.01201 | 16.258 | 40 | 4.44314 | 31.37745 | 9.78615 | 40 | 3.03139 | 40 | 1.46984 | 33.39057 | 9.60879 | 40 | 1.28446 | 40 | 2.93969 | 28.32987 | 12.68564
41.52363 | 4.21016 | 31.8841 | 17.49946 | 33.59238 | 16.37117 | 28.53124 | 17.46699 | 17.79004 | 9.6687 | 21.26205 | 16.57157 | 40.5 | 4.37914 | 31.8841 | 10.23155 | 40.5 | 2.985 | 40.5 | 1.47176 | 33.59237 | 9.17307 | 40.5 | 1.26243 | 40.5 | 2.94352 | 28.53124 | 11.84263
42.0272 | 4.36217 | 32.39061 | 17.9837 | 33.79584 | 15.96868 | 28.72508 | 16.66597 | 17.99125 | 9.82934 | 21.513 | 16.87011 | 41 | 4.31582 | 32.39061 | 10.67767 | 41 | 2.93927 | 41 | 1.47344 | 33.79583 | 8.74376 | 41 | 1.24081 | 41 | 2.94688 | 28.72508 | 11.00976
42.53624 | 4.51338 | 32.89754 | 18.46825 | 33.99747 | 15.56399 | 28.92784 | 15.8859 | 18.19449 | 9.97611 | 21.76269 | 17.14339 | 41.5 | 4.2532 | 32.89753 | 11.1198 | 41.5 | 2.89419 | 41.5 | 1.47489 | 33.99747 | 8.31176 | 41.5 | 1.21962 | 41.5 | 2.94978 | 28.92784 | 10.196
43.03566 | 4.66509 | 33.40132 | 18.98145 | 34.19914 | 15.17566 | 29.13261 | 15.19491 | 18.39669 | 10.15444 | 22.01477 | 17.47851 | 42 | 4.19132 | 33.40132 | 11.58818 | 42 | 2.84978 | 42 | 1.47613 | 34.19914 | 7.89476 | 42 | 1.19884 | 42 | 2.95225 | 29.13261 | 9.47064
43.5459 | 4.82173 | 33.90995 | 19.50393 | 34.40085 | 14.78208 | 29.33535 | 14.50747 | 18.59771 | 10.32011 | 22.26401 | 17.77484 | 42.5 | 4.1302 | 33.90995 | 12.06603 | 42.5 | 2.80604 | 42.5 | 1.47716 | 34.40085 | 7.47252 | 42.5 | 1.17847 | 42.5 | 2.95432 | 29.33535 | 8.74948
44.04718 | 4.97806 | 34.41754 | 20.03762 | 34.60455 | 14.39057 | 29.53515 | 13.86812 | 18.7996 | 10.49778 | 22.51624 | 18.09684 | 43 | 4.06985 | 34.41754 | 12.55012 | 43 | 2.76297 | 43 | 1.478 | 34.60455 | 7.05096 | 43 | 1.1585 | 43 | 2.95599 | 29.53515 | 8.07548
44.55544 | 5.13528 | 34.9229 | 20.57827 | 34.80651 | 13.99554 | 29.73847 | 13.26381 | 19.00249 | 10.67319 | 22.76665 | 18.41819 | 43.5 | 4.0103 | 34.9229 | 13.03791 | 43.5 | 2.72059 | 43.5 | 1.47865 | 34.80651 | 6.62593 | 43.5 | 1.13893 | 43.5 | 2.9573 | 29.73847 | 7.43621
45.05968 | 5.29003 | 35.42763 | 21.13969 | 35.00805 | 13.61653 | 29.93811 | 12.67886 | 19.20478 | 10.85922 | 23.01658 | 18.71134 | 44 | 3.95155 | 35.42763 | 13.54432 | 44 | 2.67889 | 44 | 1.47913 | 35.00805 | 6.2167 | 44 | 1.11976 | 44 | 2.95826 | 29.93811 | 6.81674
45.56637 | 5.44871 | 35.93648 | 21.71146 | 35.21052 | 13.26705 | 30.14169 | 12.16533 | 19.40715 | 11.03181 | 23.26826 | 19.00522 | 44.5 | 3.89362 | 35.93648 | 14.05948 | 44.5 | 2.63787 | 44.5 | 1.47944 | 35.21052 | 5.83633 | 44.5 | 1.10098 | 44.5 | 2.95887 | 30.14169 | 6.26806
46.06843 | 5.61015 | 36.44042 | 22.31154 | 35.41283 | 12.94201 | 30.34023 | 11.72705 | 19.60818 | 11.21439 | 23.51721 | 19.32435 | 45 | 3.83652 | 36.44042 | 14.60021 | 45 | 2.59753 | 45 | 1.47958 | 35.41283 | 5.48041 | 45 | 1.08258 | 45 | 2.95916 | 30.34023 | 5.79573
46.57939 | 5.7667 | 36.94767 | 22.92867 | 35.61568 | 12.65889 | 30.54253 | 11.38755 | 19.81053 | 11.40295 | 23.76546 | 19.64799 | 45.5 | 3.78025 | 36.94767 | 15.15279 | 45.5 | 2.55786 | 45.5 | 1.47957 | 35.61568 | 5.16602 | 45.5 | 1.06455 | 45.5 | 2.95914 | 30.54253 | 5.42011
47.08451 | 5.926 | 37.4534 | 23.57951 | 35.81694 | 12.39642 | 30.74783 | 11.14863 | 20.01275 | 11.57924 | 24.02177 | 19.94217 | 46 | 3.72482 | 37.4534 | 15.73623 | 46 | 2.51887 | 46 | 1.4794 | 35.81694 | 4.87247 | 46 | 1.0469 | 46 | 2.95881 | 30.74783 | 5.1446
47.59003 | 6.08728 | 37.96109 | 24.24587 | 36.01974 | 12.16927 | 30.94522 | 10.98274 | 20.21504 | 11.76686 | 24.271 | 20.27258 | 46.5 | 3.67022 | 37.96109 | 16.33656 | 46.5 | 2.48055 | 46.5 | 1.47909 | 36.01973 | 4.61359 | 46.5 | 1.02961 | 46.5 | 2.95819 | 30.94522 | 4.94314
48.09488 | 6.24961 | 38.46576 | 24.95138 | 36.22175 | 11.96787 | 31.14683 | 10.87412 | 20.41691 | 11.95867 | 24.51918 | 20.59838 | 47 | 3.61647 | 38.46576 | 16.97192 | 47 | 2.44289 | 47 | 1.47864 | 36.22175 | 4.37971 | 47 | 1.01267 | 47 | 2.95728 | 31.14683 | 4.79746
48.60366 | 6.41106 | 38.97243 | 25.71325 | 36.42409 | 11.79882 | 31.34817 | 10.78131 | 20.61962 | 12.15573 | 24.77268 | 20.91298 | 47.5 | 3.56355 | 38.97243 | 17.66018 | 47.5 | 2.40589 | 47.5 | 1.47805 | 36.42409 | 4.17812 | 47.5 | 0.99609 | 47.5 | 2.9561 | 31.34817 | 4.66782
49.10909 | 6.57539 | 39.47787 | 26.53185 | 36.6255 | 11.65058 | 31.55138 | 10.72317 | 20.8219 | 12.3602 | 25.02109 | 21.23348 | 48 | 3.51148 | 39.47787 | 18.40195 | 48 | 2.36954 | 48 | 1.47732 | 36.6255 | 3.996 | 48 | 0.97985 | 48 | 2.95465 | 31.55138 | 4.57161
49.6139 | 6.74037 | 39.98711 | 27.46009 | 36.8283 | 11.52413 | 31.75282 | 10.67417 | 21.0237 | 12.56212 | 25.27278 | 21.49989 | 48.5 | 3.46024 | 39.98711 | 19.25031 | 48.5 | 2.33383 | 48.5 | 1.47647 | 36.8283 | 3.83506 | 48.5 | 0.96394 | 48.5 | 2.95293 | 31.75281 | 4.48493
50.1275 | 6.90418 | 40.4713 | 28.45254 | 37.03013 | 11.42469 | 31.95481 | 10.62948 | 21.22579 | 12.77048 | 25.52244 | 21.66232 | 49 | 3.40983 | 40.4713 | 20.16741 | 49 | 2.29876 | 49 | 1.47548 | 37.03013 | 3.70098 | 49 | 0.94837 | 49 | 2.95096 | 31.95481 | 4.40238
50.63779 | 7.06753 | 40.97766 | 29.74348 | 37.23285 | 11.34508 | 32.15706 | 10.58048 | 21.42831 | 12.97337 | 25.77315 | 21.6503 | 49.5 | 3.36025 | 40.97766 | 21.37479 | 49.5 | 2.26433 | 49.5 | 1.47437 | 37.23285 | 3.58578 | 49.5 | 0.93312 | 49.5 | 2.94874 | 32.15706 | 4.31565
51.15095 | 7.23777 | 41.37997 | 31.24486 | 37.43468 | 11.28046 | 32.35878 | 10.54645 | 21.63049 | 13.19146 | 26.01888 | 21.45519 | 50 | 3.31148 | 41.37997 | 22.8086 | 50 | 2.23051 | 50 | 1.47314 | 37.43468 | 3.48573 | 50 | 0.91818 | 50 | 2.94627 | 32.35878 | 4.2441
51.73404 | 7.42099 | 41.38066 | 31.24026 | 37.63597 | 11.22752 | 32.56103 | 10.50282 | 21.83228 | 13.37955 | 26.2723 | 21.00708 | 50.5 | 3.26353 | 41.38066 | 22.80388 | 50.5 | 2.1973 | 50.5 | 1.47178 | 37.63597 | 3.39814 | 50.5 | 0.90355 | 50.5 | 2.94356 | 32.56103 | 4.16147
56.78662 | 9.07637 | 41.43186 | 31.4906 | 37.83824 | 11.17824 | 32.76354 | 10.4776 | 22.03512 | 13.59419 | 26.51814 | 20.39865 | 51 | 3.21638 | 41.43186 | 23.04562 | 51 | 2.1647 | 51 | 1.47031 | 37.83824 | 3.31417 | 51 | 0.88923 | 51 | 2.94062 | 32.76354 | 4.09694
61.83626 | 10.72228 | 41.43315 | 31.50535 | 38.04094 | 11.13494 | 32.96584 | 10.46329 | 22.23693 | 13.79191 | 26.77119 | 19.66841 | 51.5 | 3.17003 | 41.43315 | 23.06015 | 51.5 | 2.13269 | 51.5 | 1.46872 | 38.04094 | 3.23557 | 51.5 | 0.8752 | 51.5 | 2.93744 | 32.96584 | 4.04309
66.899 | 12.35924 | 41.4812 | 31.77535 | 38.24288 | 11.09678 | 33.16741 | 10.43806 | 22.44013 | 14.00064 | 27.02026 | 18.91283 | 52 | 3.12447 | 41.4812 | 23.32208 | 52 | 2.10127 | 52 | 1.46702 | 38.24288 | 3.16098 | 52 | 0.86146 | 52 | 2.93403 | 33.16741 | 3.97781
71.95403 | 13.9555 | 41.48339 | 31.77901 | 38.4453 | 11.06946 | 33.3704 | 10.42496 | 22.64254 | 14.18797 | 27.27496 | 18.07049 | 52.5 | 3.07969 | 41.48339 | 23.32537 | 52.5 | 2.07042 | 52.5 | 1.4652 | 38.4453 | 3.09713 | 52.5 | 0.84801 | 52.5 | 2.93041 | 33.3704 | 3.92445
77.01265 | 15.51881 | 41.53323 | 32.0864 | 38.64934 | 11.05206 | 33.57277 | 10.41817 | 22.84454 | 14.36168 | 27.5194 | 17.1934 | 53 | 3.03567 | 41.53323 | 23.62425 | 53 | 2.04014 | 53 | 1.46328 | 38.64934 | 3.042 | 53 | 0.83483 | 53 | 2.92656 | 33.57277 | 3.87776
82.04533 | 17.04194 | 41.5355 | 32.10303 | 38.84894 | 11.05102 | 33.77403 | 10.43348 | 23.04673 | 14.51169 | 27.77265 | 16.33087 | 53.5 | 2.99242 | 41.5355 | 23.64048 | 53.5 | 2.01041 | 53.5 | 1.46125 | 38.84894 | 3.0038 | 53.5 | 0.82193 | 53.5 | 2.9225 | 33.77403 | 3.85365
87.11276 | 18.58566 | 41.58556 | 32.45937 | 39.05131 | 11.05134 | 33.97646 | 10.44611 | 23.24833 | 14.64065 | 28.02021 | 15.50929 | 54 | 2.94991 | 41.58556 | 23.9879 | 54 | 1.98124 | 54 | 1.45911 | 39.05131 | 2.96608 | 54 | 0.80929 | 54 | 2.91822 | 33.97646 | 3.82612
92.17515 | 20.0885 | 41.58637 | 32.4754 | 39.25398 | 11.0635 | 34.17924 | 10.45157 | 23.45034 | 14.7413 | 28.26959 | 14.7092 | 54.5 | 2.90814 | 41.58637 | 24.00378 | 54.5 | 1.9526 | 54.5 | 1.45687 | 39.25398 | 2.93927 | 54.5 | 0.79691 | 54.5 | 2.91374 | 34.17924 | 3.78991
97.22894 | 21.58845 | 41.63539 | 32.8866 | 39.45563 | 11.07279 | 34.38034 | 10.47143 | 23.65341 | 14.82657 | 28.52239 | 13.93785 | 55 | 2.86711 | 41.63539 | 24.40625 | 55 | 1.92449 | 55 | 1.45453 | 39.45563 | 2.90976 | 55 | 0.78478 | 55 | 2.90905 | 34.38034 | 3.76847
102.28529 | 23.08303 | 41.6375 | 32.91788 | 39.65751 | 11.07956 | 34.5823 | 10.49762 | 23.85477 | 14.90413 | 28.77652 | 13.21129 | 55.5 | 2.82678 | 41.6375 | 24.43716 | 55.5 | 1.89689 | 55.5 | 1.45208 | 39.65751 | 2.87702 | 55.5 | 0.7729 | 55.5 | 2.90416 | 34.5823 | 3.7523
107.33476 | 24.56226 | 41.69166 | 33.4339 | 39.85963 | 11.09271 | 34.78493 | 10.51123 | 24.05775 | 14.95512 | 29.02606 | 12.53864 | 56 | 2.78717 | 41.69166 | 24.94353 | 56 | 1.86981 | 56 | 1.44954 | 39.85963 | 2.85042 | 56 | 0.76126 | 56 | 2.89908 | 34.78493 | 3.72315
112.39053 | 25.99635 | 41.69525 | 33.46562 | 40.06327 | 11.10644 | 34.9866 | 10.54192 | 24.2601 | 14.97696 | 29.27844 | 11.98022 | 56.5 | 2.74825 | 41.69525 | 24.97462 | 56.5 | 1.84323 | 56.5 | 1.4469 | 40.06327 | 2.82422 | 56.5 | 0.74986 | 56.5 | 2.8938 | 34.9866 | 3.7111
117.44808 | 27.4994 | 41.7537 | 32.92458 | 40.44737 | 11.13743 | 35.18915 | 10.57171 | 24.46246 | 14.97199 | 29.53021 | 11.48952 | 57 | 2.71001 | 41.7537 | 24.42316 | 57 | 1.81713 | 57 | 1.44417 | 40.44737 | 2.78046 | 57 | 0.73869 | 57 | 2.88834 | 35.18915 | 3.6975
122.50111 | 29.01418 | 41.75622 | 32.84946 | 41.46294 | 11.25328 | 35.39089 | 10.59648 | 24.66469 | 14.93932 | 29.78189 | 11.10523 | 57.5 | 2.67244 | 41.75622 | 24.34759 | 57.5 | 1.79152 | 57.5 | 1.44134 | 41.46294 | 2.68861 | 57.5 | 0.72774 | 57.5 | 2.88269 | 35.39088 | 3.67906
127.52675 | 30.48096 | 41.79856 | 30.77197 | 42.47257 | 11.41569 | 35.59336 | 10.63294 | 24.86651 | 14.89509 | 30.03765 | 10.80272 | 58 | 2.63554 | 41.79856 | 22.26256 | 58 | 1.76638 | 58 | 1.43843 | 42.47257 | 2.63568 | 58 | 0.71701 | 58 | 2.87686 | 35.59336 | 3.67197
132.58635 | 31.94578 | 41.8003 | 30.5757 | 43.47909 | 11.64795 | 35.79511 | 10.67085 | 25.06958 | 14.82061 | 30.53602 | 10.42589 | 58.5 | 2.59928 | 41.8003 | 22.06598 | 58.5 | 1.7417 | 58.5 | 1.43542 | 43.47909 | 2.64574 | 58.5 | 0.7065 | 58.5 | 2.87085 | 35.79511 | 3.66648
137.62844 | 33.41564 | 41.83601 | 28.83693 | 44.48772 | 11.89453 | 35.99747 | 10.72179 | 25.27118 | 14.73225 | 31.0409 | 10.25441 | 59 | 2.56367 | 41.83601 | 20.32085 | 59 | 1.71748 | 59 | 1.43233 | 44.48772 | 2.6619 | 59 | 0.6962 | 59 | 2.86466 | 35.99747 | 3.67361
142.68871 | 34.87508 | 41.83634 | 28.59229 | 45.49662 | 12.15393 | 36.20002 | 10.76571 | 25.4742 | 14.64584 | 31.54183 | 10.16835 | 59.5 | 2.52868 | 41.83634 | 20.07615 | 59.5 | 1.6937 | 59.5 | 1.42916 | 45.49662 | 2.68937 | 59.5 | 0.6861 | 59.5 | 2.85831 | 36.20002 | 3.67284
147.76347 | 36.38235 | 41.87234 | 27.32952 | 46.50642 | 12.42098 | 36.40107 | 10.80283 | 25.67623 | 14.51728 | 32.04475 | 10.1192 | 60 | 2.49431 | 41.87234 | 18.80697 | 60 | 1.67035 | 60 | 1.4259 | 46.50641 | 2.71748 | 60 | 0.67621 | 60 | 2.85179 | 36.40107 | 3.6656
152.81166 | 37.85895 | 41.87255 | 27.21027 | 47.51681 | 12.68735 | 36.60342 | 10.83736 | 25.87838 | 14.37322 | 32.54148 | 10.12128 | 60.5 | 2.46054 | 41.87255 | 18.68769 | 60.5 | 1.64744 | 60.5 | 1.42256 | 47.51681 | 2.74073 | 60.5 | 0.66651 | 60.5 | 2.84511 | 36.60342 | 3.65428
157.8801 | 39.2888 | 41.90947 | 26.24533 | 48.52643 | 12.96149 | 36.80487 | 10.88187 | 26.0814 | 14.24016 | 33.04594 | 10.16339 | 61 | 2.42737 | 41.90947 | 17.71617 | 61 | 1.62494 | 61 | 1.41914 | 48.52643 | 2.76654 | 61 | 0.657 | 61 | 2.83828 | 36.80486 | 3.65266
162.93836 | 40.71541 | 41.90962 | 26.10559 | 49.53611 | 13.23562 | 37.00782 | 10.92169 | 26.28256 | 14.0724 | 33.54616 | 10.23024 | 61.5 | 2.39478 | 41.90962 | 17.5764 | 61.5 | 1.60285 | 61.5 | 1.41564 | 49.53611 | 2.78452 | 61.5 | 0.64767 | 61.5 | 2.83129 | 37.00782 | 3.64582
167.9871 | 42.15667 | 41.94825 | 25.1813 | 50.53948 | 13.49728 | 37.20996 | 10.9362 | 26.48458 | 13.9075 | 34.04801 | 10.30501 | 62 | 2.36276 | 41.94825 | 16.64523 | 62 | 1.58116 | 62 | 1.41207 | 50.53948 | 2.79483 | 62 | 0.63853 | 62 | 2.82415 | 37.20996 | 3.6131
173.05741 | 43.57498 | 41.94849 | 25.05488 | 55.51757 | 14.88577 | 37.4122 | 10.97386 | 26.68798 | 13.74007 | 34.55029 | 10.38795 | 62.5 | 2.33131 | 41.94849 | 16.51877 | 62.5 | 1.55987 | 62.5 | 1.40843 | 55.51757 | 2.87724 | 62.5 | 0.62957 | 62.5 | 2.81687 | 37.4122 | 3.60352
178.10877 | 45.01669 | 41.98574 | 24.30176 | 60.56148 | 16.22832 | 37.61485 | 11.00333 | 26.88854 | 13.56721 | 35.05211 | 10.50061 | 63 | 2.3004 | 41.98574 | 15.75901 | 63 | 1.53896 | 63 | 1.40472 | 60.56148 | 2.85474 | 63 | 0.62078 | 63 | 2.80944 | 37.61485 | 3.58635
183.15667 | 46.47986 | 41.98757 | 24.15557 | 65.59805 | 17.55637 | 37.81555 | 11.03608 | 27.09183 | 13.39067 | 35.55679 | 10.59659 | 63.5 | 2.27004 | 41.98757 | 15.6125 | 63.5 | 1.51843 | 63.5 | 1.40094 | 65.59805 | 2.79714 | 63.5 | 0.61217 | 63.5 | 2.80188 | 37.81555 | 3.57321
188.20617 | 47.88646 | 42.0271 | 23.30784 | 70.64584 | 18.81295 | 38.01638 | 11.06739 | 27.29848 | 13.21853 | 36.0577 | 10.70123 | 64 | 2.24021 | 42.0271 | 14.75768 | 64 | 1.49827 | 64 | 1.39709 | 70.64584 | 2.66783 | 64 | 0.60371 | 64 | 2.79419 | 38.01638 | 3.55831
193.26043 | 49.23902 | 42.02728 | 23.17069 | 75.68878 | 20.03653 | 38.22006 | 11.10187 | 27.5013 | 13.04976 | 36.55896 | 10.81083 | 64.5 | 2.2109 | 42.02728 | 14.6205 | 64.5 | 1.47847 | 64.5 | 1.39318 | 75.68878 | 2.51746 | 64.5 | 0.59542 | 64.5 | 2.78637 | 38.22006 | 3.54458
198.31566 | 50.60079 | 42.06884 | 22.13182 | 80.73286 | 21.25711 | 38.42141 | 11.15217 | 27.70335 | 12.88042 | 37.06855 | 10.92166 | 65 | 2.1821 | 42.06884 | 13.57437 | 65 | 1.45903 | 65 | 1.38921 | 80.73286 | 2.37536 | 65 | 0.58729 | 65 | 2.77842 | 38.42141 | 3.54723
203.37049 | 51.95589 | 42.06992 | 21.99446 | 85.77346 | 22.47397 | 38.62361 | 11.18848 | 27.90578 | 12.71831 | 37.55881 | 11.06487 | 65.5 | 2.1538 | 42.06992 | 13.43682 | 65.5 | 1.43993 | 65.5 | 1.38518 | 85.77346 | 2.21317 | 65.5 | 0.57932 | 65.5 | 2.77036 | 38.62361 | 3.53502
208.41963 | 53.29526 | 42.11494 | 20.70062 | 90.81886 | 23.65964 | 38.82562 | 11.22662 | 28.10724 | 12.57057 | 38.06362 | 11.17702 | 66 | 2.12599 | 42.11494 | 12.13512 | 66 | 1.42117 | 66 | 1.38109 | 90.81886 | 2.02845 | 66 | 0.57149 | 66 | 2.76218 | 38.82562 | 3.52439
213.46969 | 54.60435 | 42.11551 | 20.55394 | 95.88033 | 24.86365 | 39.02754 | 11.26706 | 28.30865 | 12.43527 | 38.56679 | 11.28327 | 66.5 | 2.09866 | 42.11551 | 11.98834 | 66.5 | 1.40275 | 66.5 | 1.37695 | 95.88033 | 1.85388 | 66.5 | 0.56381 | 66.5 | 2.7539 | 39.02754 | 3.51589
218.52617 | 55.9017 | 42.16335 | 19.19332 | 100.92707 | 26.09754 | 39.23133 | 11.31811 | 28.5114 | 12.29994 | 39.06631 | 11.42228 | 67 | 2.07181 | 42.16335 | 10.61935 | 67 | 1.38466 | 67 | 1.37275 |  |  | 67 | 0.55628 | 67 | 2.7455 | 39.23133 | 3.51665
223.57775 | 57.24694 | 42.16417 | 19.07761 | 105.97604 | 27.31974 | 39.43205 | 11.36041 | 28.71333 | 12.16552 | 39.56677 | 11.54168 | 67.5 | 2.04541 | 42.16417 | 10.50349 | 67.5 | 1.36688 | 67.5 | 1.3685 |  |  | 67.5 | 0.54888 | 67.5 | 2.737 | 39.43205 | 3.50942
228.62835 | 58.51909 | 42.21435 | 17.79618 | 111.02825 | 28.55276 | 39.6342 | 11.40646 | 28.91474 | 12.0511 | 40.06784 | 11.68597 | 68 | 2.01947 | 42.21435 | 9.21329 | 68 | 1.34941 | 68 | 1.36421 |  |  | 68 | 0.54163 | 68 | 2.72841 | 39.6342 | 3.50514
233.67576 | 59.74539 | 42.21579 | 17.69504 | 116.08013 | 29.82364 | 39.83591 | 11.44592 | 29.11731 | 11.94775 | 40.56925 | 11.83096 | 68.5 | 1.99398 | 42.21579 | 9.11191 | 68.5 | 1.33226 | 68.5 | 1.35986 |  |  | 68.5 | 0.53451 | 68.5 | 2.71972 | 39.83591 | 3.49414
238.72977 | 60.90095 | 42.2682 | 16.61079 | 121.13288 | 31.20324 | 40.03766 | 11.49455 | 29.31841 | 11.86973 | 41.07701 | 11.96801 | 69 | 1.96892 | 42.2682 | 8.0185 | 69 | 1.3154 | 69 | 1.35547 |  |  | 69 | 0.52752 | 69 | 2.71095 | 40.03766 | 3.49241
243.78839 | 62.12302 | 42.26947 | 16.52396 | 126.17883 | 32.48792 | 40.44198 | 11.51291 | 29.52025 | 11.78316 | 41.578 | 12.11778 | 69.5 | 1.94429 | 42.26946 | 7.93144 | 69.5 | 1.29884 | 69.5 | 1.35104 |  |  | 69.5 | 0.52066 | 69.5 | 2.70208 | 40.44198 | 3.41085
248.8436 | 63.36277 | 42.32343 | 15.56886 | 131.21784 | 33.78656 | 41.42585 | 11.79129 | 29.72315 | 11.72217 | 42.08104 | 12.27005 | 70 | 1.92008 | 42.32343 | 6.96691 | 70 | 1.28256 | 70 | 1.34657 |  |  | 70 | 0.51392 | 70 | 2.69314 | 41.42585 | 3.4377
253.89412 | 64.52299 | 42.32425 | 15.49038 | 136.27181 | 35.33669 | 42.42932 | 12.07008 | 29.9236 | 11.65422 | 42.58243 | 12.4229 | 70.5 | 1.89628 | 42.32425 | 6.88828 | 70.5 | 1.26657 | 70.5 | 1.34206 |  |  | 70.5 | 0.50731 | 70.5 | 2.68412 | 42.42932 | 3.45309
258.93917 | 65.64066 | 42.37942 | 14.69381 | 141.31093 | 36.61871 | 43.43783 | 12.37424 | 30.12571 | 11.58344 | 43.08461 | 12.57165 | 71 | 1.87288 | 42.37942 | 6.08207 | 71 | 1.25085 | 71 | 1.33752 |  |  | 71 | 0.50082 | 71 | 2.67503 | 43.43783 | 3.48718
263.99424 | 66.7186 | 42.38079 | 14.62484 | 146.35852 | 37.98746 | 44.44495 | 12.66521 | 30.328 | 11.53198 | 43.58787 | 12.71617 | 71.5 | 1.84988 | 42.38079 | 6.01286 | 71.5 | 1.2354 | 71.5 | 1.33294 |  |  | 71.5 | 0.49444 | 71.5 | 2.66587 | 44.44495 | 3.50225
269.05131 | 67.88045 | 42.43795 | 13.90264 | 151.41581 | 39.38669 | 45.45375 | 12.96399 | 30.53014 | 11.49515 | 44.09028 | 12.86238 | 72 | 1.82726 | 42.43795 | 5.28067 | 72 | 1.22022 | 72 | 1.32832 |  |  | 72 | 0.48818 | 72 | 2.65665 | 45.45375 | 3.5252
274.10471 | 69.09784 | 42.43849 | 13.94568 | 156.46967 | 40.75378 | 46.46189 | 13.24872 | 30.73138 | 11.45353 | 44.593 | 13.01977 | 72.5 | 1.80503 | 42.43849 | 5.32362 | 72.5 | 1.2053 | 72.5 | 1.32368 |  |  | 72.5 | 0.48204 | 72.5 | 2.64736 | 46.46189 | 3.52885
279.15047 | 70.21455 | 42.50509 | 13.33202 | 161.55285 | 41.95485 | 47.47079 | 13.52686 | 30.93367 | 11.42924 | 45.09326 | 13.17031 | 73 | 1.78316 | 42.50509 | 4.69831 | 73 | 1.19063 | 73 | 1.31901 |  |  | 73 | 0.476 | 73 | 2.63802 | 47.47079 | 3.52439
284.19366 | 71.25442 | 42.5053 | 13.36703 | 166.61542 | 43.36498 | 48.48063 | 13.82669 | 31.13602 | 11.40027 | 45.59722 | 13.32307 | 73.5 | 1.76166 | 42.5053 | 4.73328 | 73.5 | 1.17621 | 73.5 | 1.31431 |  |  | 73.5 | 0.47007 | 73.5 | 2.62862 | 48.48063 | 3.53711
289.23821 | 72.2804 | 42.56786 | 13.05061 | 171.67087 | 44.70866 | 49.49034 | 14.10281 | 31.33846 | 11.38176 | 46.09802 | 13.47899 | 74 | 1.74052 | 42.56786 | 4.40561 | 74 | 1.16203 | 74 | 1.30959 |  |  | 74 | 0.46424 | 74 | 2.61918 | 49.49034 | 3.52064
294.4263 | 73.19964 | 42.56981 | 13.02818 | 176.7062 | 46.05781 | 50.5125 | 14.63626 | 31.53977 | 11.36436 | 46.60027 | 13.63553 | 74.5 | 1.71973 | 42.56981 | 4.38283 | 74.5 | 1.14809 | 74.5 | 1.30484 |  |  | 74.5 | 0.45852 | 74.5 | 2.60969 | 50.5125 | 3.76215
297.3043 | 73.70401 | 42.62695 | 12.86364 | 181.78717 | 47.5761 | 55.41203 | 16.10807 | 31.74118 | 11.35861 | 47.09647 | 13.78967 | 75 | 1.69928 | 42.62695 | 4.20783 | 75 | 1.13439 | 75 | 1.30008 |  |  | 75 | 0.45289 | 75 | 2.60016 | 55.41203 | 3.80204
300.3475 | 74.30139 | 42.62697 | 12.87173 | 186.83688 | 48.99594 | 60.41414 | 17.47352 | 31.94457 | 11.35549 | 47.60137 | 14.09791 | 75.5 | 1.67916 | 42.62697 | 4.21591 | 75.5 | 1.12091 | 75.5 | 1.29529 |  |  | 75.5 | 0.44737 | 75.5 | 2.59059 | 60.41414 | 3.70033
|  | 42.68046 | 12.75662 | 191.85679 | 50.39574 | 65.4528 | 18.83051 | 32.14695 | 11.35295 | 48.10386 | 14.24089 | 76 | 1.65938 | 42.68046 | 4.09101 | 76 | 1.10766 | 76 | 1.29049 |  |  | 76 | 0.44194 | 76 | 2.58098 | 65.4528 | 3.58768
|  | 42.68202 | 12.7427 | 196.88326 | 51.65586 | 70.49395 | 20.04889 | 32.34852 | 11.36203 | 48.60659 | 14.4018 | 76.5 | 1.63992 | 42.68202 | 4.07681 | 76.5 | 1.09463 | 76.5 | 1.28567 |  |  | 76.5 | 0.4366 | 76.5 | 2.57135 | 70.49395 | 3.36283
|  | 42.73335 | 12.67255 | 201.98276 | 52.9318 | 75.54251 | 21.26153 | 32.55045 | 11.36933 | 49.10687 | 14.55308 | 77 | 1.62078 | 42.73335 | 3.99726 | 77 | 1.08182 | 77 | 1.28084 |  |  | 77 | 0.43136 | 77 | 2.56168 | 75.54251 | 3.16037
|  | 42.73545 | 12.6573 |  |  | 80.58386 | 22.42274 | 32.7528 | 11.37279 | 49.61383 | 14.70186 | 77.5 | 1.60195 | 42.73545 | 3.98162 | 77.5 | 1.06921 | 77.5 | 1.276 |  |  | 77.5 | 0.42621 | 77.5 | 2.552 | 80.58386 | 2.93493
|  | 42.785 | 12.59892 |  |  | 85.64199 | 23.60828 | 32.95425 | 11.39466 | 50.1638 | 14.76116 | 78 | 1.58342 | 42.785 | 3.91417 | 78 | 1.05681 | 78 | 1.27114 |  |  | 78 | 0.42114 | 78 | 2.54229 | 85.64199 | 2.72394
|  | 42.7853 | 12.5924 |  |  | 90.69537 | 24.80033 | 33.15701 | 11.39417 | 55.18578 | 16.20863 | 78.5 | 1.56519 | 42.78529 | 3.9076 | 78.5 | 1.04461 | 78.5 | 1.26628 |  |  | 78.5 | 0.41616 | 78.5 | 2.53256 | 90.69537 | 2.53723
|  | 42.83568 | 12.54011 |  |  | 95.75388 | 26.01901 | 33.35873 | 11.40855 | 60.20982 | 17.51527 | 79 | 1.54725 | 42.83568 | 3.84608 | 79 | 1.03262 | 79 | 1.26141 |  |  | 79 | 0.41126 | 79 | 2.52282 | 95.75388 | 2.37836
|  | 42.83714 | 12.53399 |  |  | 100.80593 | 27.41847 | 33.56022 | 11.40994 | 65.23354 | 18.73824 | 79.5 | 1.5296 | 42.83714 | 3.8397 | 79.5 | 1.02081 | 79.5 | 1.25653 |  |  | 79.5 | 0.40645 | 79.5 | 2.51306
|  | 42.88624 | 12.48052 |  |  | 105.86465 | 28.64905 | 33.76304 | 11.4271 | 70.26413 | 19.84048 | 80 | 1.51224 | 42.88624 | 3.77723 | 80 | 1.0092 | 80 | 1.25165 |  |  | 80 | 0.40172 | 80 | 2.5033
|  | 42.88831 | 12.47483 |  |  | 110.9218 | 29.74414 | 33.96564 | 11.44321 | 75.28413 | 20.94092 | 80.5 | 1.49515 | 42.88831 | 3.77117 | 80.5 | 0.99777 | 80.5 | 1.24676 |  |  | 80.5 | 0.39706 | 80.5 | 2.49353
|  | 42.93809 | 12.43604 |  |  | 115.9786 | 30.84539 | 34.16716 | 11.45127 | 80.30757 | 21.99619 | 81 | 1.47833 | 42.93809 | 3.72327 | 81 | 0.98653 | 81 | 1.24188 |  |  | 81 | 0.39249 | 81 | 2.48375
|  | 42.94023 | 12.4278 |  |  | 121.03569 | 32.44184 | 34.3691 | 11.46965 | 85.34087 | 23.09472 | 81.5 | 1.46177 | 42.94023 | 3.71463 | 81.5 | 0.97547 | 81.5 | 1.23699 |  |  | 81.5 | 0.38799 | 81.5 | 2.47398
|  | 42.98839 | 12.39409 |  |  | 126.08922 | 33.88767 | 34.57168 | 11.49912 | 90.35781 | 24.25515 | 82 | 1.44548 | 42.98839 | 3.67211 | 82 | 0.96458 | 82 | 1.2321 |  |  | 82 | 0.38356 | 82 | 2.46421
|  | 42.98998 | 12.38431 |  |  | 131.13176 | 35.23254 | 34.7736 | 11.51915 | 95.38582 | 25.33394 | 82.5 | 1.42944 | 42.98998 | 3.66204 | 82.5 | 0.95386 | 82.5 | 1.22722 |  |  | 82.5 | 0.3792 | 82.5 | 2.45444
|  | 43.03952 | 12.35331 |  |  | 136.17748 | 36.62767 | 34.97668 | 11.53723 | 100.34728 | 26.54326 | 83 | 1.41365 | 43.03952 | 3.62189 | 83 | 0.94331 | 83 | 1.22234 |  |  | 83 | 0.37492 | 83 | 2.44468
|  | 43.04065 | 12.34562 |  |  | 141.25724 | 37.73714 | 35.17799 | 11.5674 |  |  | 83.5 | 1.3981 | 43.04065 | 3.61399 | 83.5 | 0.93293 | 83.5 | 1.21746 |  |  | 83.5 | 0.37071 | 83.5 | 2.43492
|  | 43.0901 | 12.31493 |  |  | 146.29441 | 39.31685 | 35.37973 | 11.59336 |  |  | 84 | 1.3828 | 43.0901 | 3.57401 | 84 | 0.92271 | 84 | 1.21259 |  |  | 84 | 0.36656 | 84 | 2.42519
|  | 43.09087 | 12.31157 |  |  | 151.38341 | 40.90354 | 35.58187 | 11.6141 |  |  | 84.5 | 1.36773 | 43.09087 | 3.5705 | 84.5 | 0.91265 | 84.5 | 1.20773 |  |  | 84.5 | 0.36248 | 84.5 | 2.41546
|  | 43.14004 | 12.28399 |  |  | 156.43752 | 42.29739 | 35.78309 | 11.66156 |  |  | 85 | 1.3529 | 43.14004 | 3.53368 | 85 | 0.90275 | 85 | 1.20288 |  |  | 85 | 0.35847 | 85 | 2.40575
|  | 43.14275 | 12.2726 |  |  | 161.47011 | 43.07004 | 35.98521 | 11.69195 |  |  | 85.5 | 1.33829 | 43.14274 | 3.52179 | 85.5 | 0.893 | 85.5 | 1.19803 |  |  | 85.5 | 0.35452 | 85.5 | 2.39606
|  | 43.19208 | 12.24893 |  |  | 166.53825 | 44.45116 | 36.18677 | 11.71626 |  |  | 86 | 1.32391 | 43.19208 | 3.48884 | 86 | 0.8834 | 86 | 1.19319 |  |  | 86 | 0.35063 | 86 | 2.38639
|  | 43.19518 | 12.23807 |  |  | 171.58911 | 46.17948 | 36.38832 | 11.77071 |  |  | 86.5 | 1.30974 | 43.19518 | 3.47741 | 86.5 | 0.87394 | 86.5 | 1.18837 |  |  | 86.5 | 0.34681 | 86.5 | 2.37674
|  | 43.24281 | 12.2153 |  |  | 176.6404 | 47.3499 | 36.5915 | 11.80579 |  |  | 87 | 1.29579 | 43.24281 | 3.44569 | 87 | 0.86463 | 87 | 1.18356 |  |  | 87 | 0.34304 | 87 | 2.36712
|  | 43.24606 | 12.20865 |  |  | 181.69666 | 49.03618 | 36.79276 | 11.84652 |  |  | 87.5 | 1.28205 | 43.24606 | 3.43843 | 87.5 | 0.85547 | 87.5 | 1.17876 |  |  | 87.5 | 0.33933 | 87.5 | 2.35752
|  | 43.28504 | 12.1972 |  |  | 186.74762 | 50.54504 | 36.99509 | 11.86425 |  |  | 88 | 1.26851 | 43.28504 | 3.41965 | 88 | 0.84644 | 88 | 1.17398 |  |  | 88 | 0.33568 | 88 | 2.34795
|  | 43.28634 | 12.19341 |  |  | 191.84154 | 51.66834 | 37.19603 | 11.88682 |  |  | 88.5 | 1.25518 | 43.28634 | 3.41562 | 88.5 | 0.83754 | 88.5 | 1.16921 |  |  | 88.5 | 0.33209 | 88.5 | 2.33841
|  | 43.50345 | 12.09354 |  |  | 196.88144 | 52.73531 | 37.39774 | 11.9172 |  |  | 89 | 1.24205 | 43.50345 | 3.27495 | 89 | 0.82878 | 89 | 1.16445 |  |  | 89 | 0.32856 | 89 | 2.32891
|  | 43.50596 | 12.0911 |  |  |  |  | 37.60053 | 11.95896 |  |  | 89.5 | 1.22911 | 43.50596 | 3.27202 | 89.5 | 0.82016 | 89.5 | 1.15972 |  |  | 89.5 | 0.32507 | 89.5 | 2.31943
|  | 44.01495 | 11.95722 |  |  |  |  | 37.80397 | 11.97306 |  |  | 90 | 1.21637 | 44.01495 | 3.03939 | 90 | 0.81166 | 90 | 1.155 |  |  | 90 | 0.32165 | 90 | 2.30999
|  | 44.0156 | 11.95467 |  |  |  |  | 38.00509 | 12.01279 |  |  | 90.5 | 1.20381 | 44.0156 | 3.03671 | 90.5 | 0.80328 | 90.5 | 1.15029 |  |  | 90.5 | 0.31827 | 90.5 | 2.30059
|  | 44.52276 | 11.89605 |  |  |  |  | 38.20692 | 12.03791 |  |  | 91 | 1.19144 | 44.52276 | 2.87986 | 91 | 0.79503 | 91 | 1.14561 |  |  | 91 | 0.31494 | 91 | 2.29122
|  | 44.52499 | 11.89624 |  |  |  |  | 38.40898 | 12.07075 |  |  | 91.5 | 1.17925 | 44.52499 | 2.8796 | 91.5 | 0.78691 | 91.5 | 1.14095 |  |  | 91.5 | 0.31167 | 91.5 | 2.28189
|  | 45.03335 | 11.88225 |  |  |  |  | 38.6114 | 12.10592 |  |  | 92 | 1.16723 | 45.03335 | 2.76753 | 92 | 0.7789 | 92 | 1.1363 |  |  | 92 | 0.30844 | 92 | 2.27261
|  | 45.5433 | 11.89329 |  |  |  |  | 38.81336 | 12.1257 |  |  | 92.5 | 1.15539 | 45.5433 | 2.67636 | 92.5 | 0.77101 | 92.5 | 1.13168 |  |  | 92.5 | 0.30527 | 92.5 | 2.26336
|  | 46.05167 | 11.91961 |  |  |  |  | 39.01478 | 12.16515 |  |  | 93 | 1.14372 | 46.05167 | 2.59568 | 93 | 0.76323 | 93 | 1.12708 |  |  | 93 | 0.30214 | 93 | 2.25416
|  | 46.55368 | 11.98329 |  |  |  |  | 39.21649 | 12.19243 |  |  | 93.5 | 1.13222 | 46.55368 | 2.56001 | 93.5 | 0.75557 | 93.5 | 1.1225 |  |  | 93.5 | 0.29905 | 93.5 | 2.245
|  | 47.06554 | 12.04532 |  |  |  |  | 39.41882 | 12.2368 |  |  | 94 | 1.12089 | 47.06554 | 2.51577 | 94 | 0.74801 | 94 | 1.11794 |  |  | 94 | 0.29602 | 94 | 2.23588
|  | 47.57019 | 12.11395 |  |  |  |  | 39.62012 | 12.28461 |  |  | 94.5 | 1.10972 | 47.57019 | 2.47675 | 94.5 | 0.74057 | 94.5 | 1.11341 |  |  | 94.5 | 0.29302 | 94.5 | 2.22681
|  | 48.08178 | 12.19539 |  |  |  |  | 39.82259 | 12.32059 |  |  | 95 | 1.09871 | 48.08178 | 2.44689 | 95 | 0.73323 | 95 | 1.10889 |  |  | 95 | 0.29007 | 95 | 2.21779
|  | 48.58502 | 12.29408 |  |  |  |  | 40.02353 | 12.36931 |  |  | 95.5 | 1.08785 | 48.58502 | 2.43726 | 95.5 | 0.726 | 95.5 | 1.10441 |  |  | 95.5 | 0.28717 | 95.5 | 2.20881
|  | 49.09907 | 12.38407 |  |  |  |  | 40.22615 | 12.4246 |  |  | 96 | 1.07715 | 49.09907 | 2.41193 | 96 | 0.71886 | 96 | 1.09994 |  |  | 96 | 0.28431 | 96 | 2.19989
|  | 49.60324 | 12.4892 |  |  |  |  | 40.42871 | 12.4566 |  |  | 96.5 | 1.06659 | 49.60324 | 2.40214 | 96.5 | 0.71183 | 96.5 | 1.0955 |  |  | 96.5 | 0.28148 | 96.5 | 2.19101
|  | 50.12433 | 12.59275 |  |  |  |  | 41.40877 | 12.82818 |  |  | 97 | 1.05619 | 50.12433 | 2.39002 | 97 | 0.7049 | 97 | 1.09109 |  |  | 97 | 0.2787 | 97 | 2.18218
|  | 50.62385 | 12.71308 |  |  |  |  | 42.41462 | 13.07159 |  |  | 97.5 | 1.04593 | 50.62385 | 2.39816 | 97.5 | 0.69807 | 97.5 | 1.0867 |  |  | 97.5 | 0.27596 | 97.5 | 2.17341
|  | 51.15184 | 12.81384 |  |  |  |  | 43.42012 | 13.3653 |  |  | 98 | 1.03582 | 51.15184 | 2.37349 | 98 | 0.69133 | 98 | 1.08234 |  |  | 98 | 0.27326 | 98 | 2.16468
|  | 52.20724 | 13.05205 |  |  |  |  | 44.42616 | 13.40426 |  |  | 98.5 | 1.02584 | 52.20724 | 2.37011 | 98.5 | 0.68469 | 98.5 | 1.078 |  |  | 98.5 | 0.2706 | 98.5 | 2.15601
|  | 55.24785 | 13.81031 |  |  |  |  | 45.44175 | 13.70366 |  |  | 99 | 1.01601 | 55.24785 | 2.39097 | 99 | 0.67814 | 99 | 1.07369 |  |  | 99 | 0.26797 | 99 | 2.14739
|  | 57.26678 | 14.33804 |  |  |  |  | 46.45009 | 13.95455 |  |  | 99.5 | 1.0063 | 57.26678 | 2.41521 | 99.5 | 0.67168 | 99.5 | 1.06941 |  |  | 99.5 | 0.26538 | 99.5 | 2.13882
|  | 60.30386 | 15.13868 |  |  |  |  | 47.45803 | 14.2324 |  |  | 100 | 0.99674 | 60.30386 | 2.44209 | 100 | 0.6653 | 100 | 1.06515 |  |  | 100 | 0.26283 | 100 | 2.13031
|  | 62.3231 | 15.67913 |  |  |  |  | 48.46784 | 14.49359 |  |  |  |  | 62.3231 | 2.457
|  | 65.3553 | 16.48828 |  |  |  |  | 49.4762 | 14.74899 |  |  |  |  | 65.3553 | 2.46619
|  | 67.37095 | 17.09016 |  |  |  |  | 50.49349 | 15.24996 |  |  |  |  | 67.37095 | 2.52967
|  | 70.42566 | 17.8176 |  |  |  |  | 55.41099 | 16.63012 |  |  |  |  | 70.42566 | 2.4449
|  | 72.43364 | 18.39038 |  |  |  |  | 60.41405 | 17.90047 |  |  |  |  | 72.43364 | 2.47868
|  | 75.48314 | 19.11635 |  |  |  |  | 65.43067 | 19.20321 |  |  |  |  | 75.48314 | 2.39037
|  | 77.5002 | 19.63277 |  |  |  |  | 70.47457 | 20.37445 |  |  |  |  | 77.5002 | 2.36447
|  | 80.53614 | 20.40732 |  |  |  |  | 75.51683 | 21.56344 |  |  |  |  | 80.53614 | 2.32821
|  | 82.53736 | 20.92106 |  |  |  |  | 80.5573 | 22.658 |  |  |  |  | 82.53736 | 2.30098
|  | 85.59264 | 21.68536 |  |  |  |  | 85.61156 | 24.11294 |  |  |  |  | 85.59264 | 2.22716
|  | 87.59761 | 22.20797 |  |  |  |  | 90.65989 | 24.96691 |  |  |  |  | 87.59761 | 2.19897
|  | 90.64729 | 22.99115 |  |  |  |  | 95.71228 | 26.23828 |  |  |  |  | 90.64729 | 2.15605
|  | 92.6634 | 23.50553 |  |  |  |  | 100.77195 | 27.62564 |  |  |  |  | 92.6634 | 2.12054
|  | 95.70099 | 24.28594 |  |  |  |  | 105.82686 | 28.86846 |  |  |  |  | 95.70099 | 2.06744
|  | 97.71201 | 24.79716 |  |  |  |  | 110.86911 | 29.96003 |  |  |  |  | 97.71201 | 2.02429
|  | 100.73307 | 25.59985 |  |  |  |  | 115.93567 | 31.00484
|  | 102.76393 | 26.08621 |  |  |  |  | 120.9901 | 32.61746
|  | 105.78185 | 26.85785 |  |  |  |  | 126.04163 | 34.07905
|  | 107.79351 | 27.43197 |  |  |  |  | 131.08056 | 35.44546
|  | 110.83361 | 28.17155 |  |  |  |  | 136.17386 | 36.65489
|  | 112.84585 | 28.7411 |  |  |  |  | 141.20772 | 37.39824
|  | 115.88387 | 29.53901 |  |  |  |  | 146.26731 | 38.94724
|  | 117.89521 | 30.11747
|  | 120.94303 | 30.91759
|  | 122.94184 | 31.49766
|  | 125.99697 | 32.27844
|  | 127.99558 | 32.8455
|  | 131.04081 | 33.59558
|  | 133.0462 | 34.20164
|  | 136.06389 | 35.06162
|  | 138.07523 | 35.63806
|  | 141.12471 | 36.40836
|  | 143.13173 | 37.00432
|  | 146.17005 | 37.78162
|  | 148.17913 | 38.40937
|  | 151.2203 | 39.20682
|  | 153.22947 | 39.79573
|  | 156.27213 | 40.57717
|  | 158.29522 | 41.14152
|  | 161.32714 | 41.99049
|  | 163.34635 | 42.58406
|  | 166.37514 | 43.44031
|  | 168.39796 | 44.00198
|  | 171.43129 | 44.79757
|  | 173.45379 | 45.40053
|  | 176.48268 | 46.18333
|  | 178.5043 | 46.79631
|  | 181.52822 | 47.68656
|  | 183.5483 | 48.29617
|  | 186.56859 | 49.14728
|  | 188.5959 | 49.68892
|  | 191.5985 | 50.45001
|  | 193.64724 | 50.97047
|  | 196.66941 | 51.72855
|  | 198.70333 | 52.36389
|  | 201.72068 | 53.198
|  | 203.75779 | 53.84576
|  | 206.74889 | 54.58217
|  | 208.79956 | 55.20469
|  | 211.8177 | 55.81575
|  | 213.84363 | 56.43682
|  | 216.87305 | 56.99805
|  | 218.89364 | 57.68886
|  | 221.89385 | 58.491
|  | 223.94212 | 59.07871
|  | 226.93858 | 59.82213
|  | 228.9819 | 60.35632
|  | 231.98185 | 61.06058
|  | 234.02996 | 61.56833
|  | 237.03592 | 62.17473
|  | 239.08248 | 62.61373
|  | 242.09037 | 63.3931
|  | 244.13661 | 63.96582
|  | 247.13716 | 64.74058
|  | 249.18832 | 65.26226
|  | 252.18709 | 65.99805
|  | 254.23191 | 66.5065
|  | 257.22908 | 67.15197
|  | 259.27692 | 67.583
|  | 262.2842 | 68.1348
|  | 264.32798 | 68.54627
|  | 267.33342 | 69.23945
|  | 269.3804 | 69.80763
|  | 272.38485 | 70.55718
|  | 274.42888 | 71.08171
|  | 277.43156 | 71.69898
|  | 279.47287 | 72.16831
|  | 282.47657 | 72.76552
|  | 284.5131 | 73.26429
|  | 287.51362 | 73.95114
|  | 289.5491 | 74.49393
|  | 292.55067 | 74.79303
|  | 294.59407 | 75.02514
|  | 297.58456 | 75.30171
|  | 299.85157 | 76.19833
|  | 302.11186 | 76.66177

## M (T)
Magnetic susceptibility data
Physical Property Measurements System (PPM) from Quantum Design | [5 empty] | T: temperature
Magnetometry measurement option | [5 empty] | H: applied magnetic field
Vibrating sample magnetometer (VSM) | [5 empty] | M: magnetization
ZFC: zero field cooling
FC: field cooling
sample: Gd0.8Er0.2B4 (single crystal ) | [7 empty] | sample: Gd0.6Er0.4B4 (single crystal )
m0H =0. 5 T (along the c-axis) |  |  |  | m0H =0. 5 T (perpendicular to c-axis) |  |  |  | m0H =0. 5 T (along the c-axis) |  |  |  | m0H =0. 5 T (perpendicular to c-axis)
ZFC |  | FC |  | ZFC |  | FC |  | ZFC |  | FC |  | ZFC |  | FC
T | M | T | M | T | M | T | M | T | M | T | M | T | M | T | M
K | emu/(mol Oe) | K | emu/(mol Oe) | K | emu/(mol Oe) | K | emu/(mol Oe) | K | emu/(mol Oe) | K | emu/(mol Oe) | K | emu/(mol Oe) | K | emu/(mol Oe)
3.00072 | 0.01747 | 298.34296 | 0.025 | 3.00717 | 0.07275 | 295.27429 | 0.02401 | 3.99915 | 0.01011 | 298.71738 | 0.02762 | 3.99792 | 0.07536 | 298.97073 | 0.02721
3.10219 | 0.0175 | 297.43587 | 0.02503 | 3.24397 | 0.07269 | 294.78145 | 0.02404 | 4.44674 | 0.01088 | 298.01775 | 0.02765 | 4.45083 | 0.07522 | 298.49908 | 0.02723
3.30543 | 0.01757 | 296.32668 | 0.02508 | 3.73576 | 0.07262 | 294.28847 | 0.02407 | 5.40106 | 0.01329 | 297.36444 | 0.02769 | 5.39323 | 0.0749 | 298.01051 | 0.02726
3.50433 | 0.01767 | 295.22266 | 0.02512 | 4.23045 | 0.07255 | 293.80133 | 0.02411 | 6.39818 | 0.01731 | 296.73296 | 0.02773 | 6.38339 | 0.07459 | 297.53722 | 0.02729
3.7057 | 0.01779 | 294.21843 | 0.02517 | 4.72719 | 0.0725 | 293.30836 | 0.02414 | 7.3872 | 0.0244 | 296.08394 | 0.02777 | 7.38544 | 0.07433 | 297.07318 | 0.02732
3.90831 | 0.01792 | 293.22601 | 0.02524 | 5.22333 | 0.07245 | 292.81047 | 0.02418 | 8.38295 | 0.03221 | 295.43903 | 0.02782 | 8.39026 | 0.07415 | 296.61459 | 0.02735
4.10451 | 0.01807 | 292.24652 | 0.0253 | 5.71738 | 0.07239 | 292.32111 | 0.02421 | 9.39089 | 0.03989 | 294.80289 | 0.02786 | 9.3945 | 0.07409 | 296.15343 | 0.02738
4.30121 | 0.01823 | 291.27222 | 0.02536 | 6.21465 | 0.07234 | 291.82863 | 0.02424 | 10.39246 | 0.0485 | 294.18095 | 0.02791 | 10.38632 | 0.07421 | 295.68831 | 0.02742
4.50203 | 0.0184 | 290.30492 | 0.02543 | 6.70635 | 0.07229 | 291.32808 | 0.02428 | 11.38565 | 0.05841 | 293.55516 | 0.02797 | 11.38469 | 0.07456 | 295.21378 | 0.02745
4.70003 | 0.01858 | 289.32654 | 0.02549 | 7.20531 | 0.07224 | 290.83408 | 0.02432 | 12.39446 | 0.06977 | 292.91829 | 0.02802 | 12.38107 | 0.07515 | 294.72411 | 0.02748
4.8987 | 0.01878 | 288.34944 | 0.02556 | 7.70221 | 0.07219 | 290.34344 | 0.02435 | 13.3884 | 0.08266 | 292.28616 | 0.02806 | 13.38254 | 0.07603 | 294.23357 | 0.02752
5.0976 | 0.01899 | 287.37173 | 0.02564 | 8.19233 | 0.07214 | 289.84729 | 0.02439 | 14.38151 | 0.09686 | 291.64423 | 0.02811 | 14.38267 | 0.07718 | 293.75351 | 0.02756
5.29922 | 0.01921 | 286.366 | 0.02571 | 8.68898 | 0.0721 | 289.34998 | 0.02442 | 15.37026 | 0.11204 | 290.98959 | 0.02816 | 15.36119 | 0.07859 | 293.2713 | 0.0276
5.50044 | 0.01945 | 285.35284 | 0.02579 | 9.18846 | 0.07207 | 288.85127 | 0.02445 | 16.35998 | 0.12831 | 290.33997 | 0.02822 | 16.35583 | 0.08026 | 292.78468 | 0.02764
5.69894 | 0.01971 | 284.34763 | 0.02586 | 9.68891 | 0.07205 | 288.35857 | 0.02449 | 17.36359 | 0.14501 | 289.68793 | 0.02827 | 17.35933 | 0.08214 | 292.3013 | 0.02768
5.89756 | 0.01999 | 283.35074 | 0.02594 | 10.18622 | 0.07205 | 287.8683 | 0.02452 | 18.36693 | 0.16233 | 289.03975 | 0.02833 | 18.35652 | 0.08424 | 291.81293 | 0.02771
6.09506 | 0.02029 | 282.37407 | 0.02601 | 10.68374 | 0.07206 | 287.36734 | 0.02456 | 19.35852 | 0.17869 | 288.38727 | 0.02838 | 19.35253 | 0.08643 | 291.31712 | 0.02776
6.29466 | 0.02063 | 281.38141 | 0.02609 | 11.18781 | 0.07208 | 286.86987 | 0.0246 | 21.86472 | 0.2091 | 287.72772 | 0.02844 | 20.37749 | 0.08876 | 290.82767 | 0.0278
6.49315 | 0.021 | 280.3721 | 0.02617 | 11.68905 | 0.07213 | 286.37514 | 0.02463 | 22.34343 | 0.22118 | 287.07744 | 0.02849 | 21.37912 | 0.09123 | 290.34076 | 0.02785
6.69281 | 0.0214 | 279.37398 | 0.02625 | 12.17862 | 0.07221 | 285.88008 | 0.02467 | 23.37802 | 0.23236 | 286.43091 | 0.02855 | 22.33532 | 0.0936 | 289.84827 | 0.02789
6.89532 | 0.02181 | 278.37917 | 0.02634 | 12.67088 | 0.0723 | 285.38393 | 0.02471 | 24.41067 | 0.24268 | 285.77843 | 0.02861 | 23.36705 | 0.09594 | 289.35394 | 0.02794
7.09468 | 0.02222 | 277.37224 | 0.02642 | 13.17269 | 0.07241 | 284.88779 | 0.02474 | 25.34902 | 0.24935 | 285.11723 | 0.02867 | 24.41455 | 0.09856 | 288.85561 | 0.02798
7.29501 | 0.02264 | 276.36182 | 0.0265 | 13.6748 | 0.07256 | 284.39146 | 0.02478 | 26.31445 | 0.25431 | 284.46208 | 0.02873 | 25.36118 | 0.10069 | 288.36176 | 0.02803
7.49596 | 0.02305 | 275.36569 | 0.02658 | 14.17541 | 0.07274 | 283.88736 | 0.02482 | 27.21061 | 0.25586 | 283.80396 | 0.02879 | 26.24846 | 0.10296 | 287.87085 | 0.02806
7.69359 | 0.02348 | 274.37183 | 0.02666 | 14.67096 | 0.07293 | 283.39696 | 0.02485 | 28.11769 | 0.25375 | 283.13849 | 0.02885 | 27.11917 | 0.10439 | 287.37755 | 0.0281
7.89355 | 0.02393 | 273.37631 | 0.02675 | 15.15818 | 0.07315 | 282.90105 | 0.02489 | 29.12186 | 0.24792 | 282.47731 | 0.02891 | 28.06685 | 0.10587 | 286.88542 | 0.02815
8.09352 | 0.02439 | 272.38463 | 0.02683 | 15.64775 | 0.0734 | 282.39503 | 0.02493 | 30.11192 | 0.24009 | 281.81801 | 0.02898 | 29.06043 | 0.10679 | 286.39444 | 0.02819
8.29091 | 0.02487 | 271.38194 | 0.02691 | 16.14984 | 0.07367 | 281.90466 | 0.02496 | 31.10723 | 0.23217 | 281.15375 | 0.02904 | 30.03396 | 0.10709 | 285.89677 | 0.02823
8.48899 | 0.02539 | 270.38972 | 0.027 | 16.65751 | 0.07398 | 281.41397 | 0.025 | 32.08881 | 0.22524 | 280.4917 | 0.02911 | 31.02283 | 0.10697 | 285.40201 | 0.02828
8.68936 | 0.02593 | 269.40234 | 0.02708 | 17.14698 | 0.07428 | 280.91492 | 0.02504 | 33.07057 | 0.21886 | 279.83121 | 0.02917 | 32.01066 | 0.10665 | 284.90581 | 0.02832
8.8912 | 0.02652 | 268.37778 | 0.02717 | 17.66655 | 0.07464 | 280.41692 | 0.02508 | 34.04972 | 0.21297 | 279.16426 | 0.02924 | 32.99748 | 0.10624 | 284.40479 | 0.02836
9.09221 | 0.02714 | 267.3654 | 0.02726 | 18.16482 | 0.07503 | 279.91936 | 0.02512 | 35.02455 | 0.20733 | 278.48843 | 0.0293 | 33.9864 | 0.1057 | 283.91124 | 0.0284
9.29233 | 0.02779 | 266.37817 | 0.02734 | 18.646 | 0.0754 | 279.41335 | 0.02515 | 36.01795 | 0.20202 | 277.82094 | 0.02937 | 34.97797 | 0.10513 | 283.42162 | 0.02845
9.49152 | 0.02848 | 265.37912 | 0.02743 | 19.17693 | 0.0758 | 278.91679 | 0.02519 | 37.00941 | 0.19698 | 277.16106 | 0.02944 | 35.95605 | 0.10451 | 282.92545 | 0.02849
9.68983 | 0.02921 | 264.38725 | 0.02752 | 19.70326 | 0.0763 | 278.42473 | 0.02523 | 37.98018 | 0.19217 | 276.49702 | 0.0295 | 36.93636 | 0.10387 | 282.43176 | 0.02854
9.88873 | 0.02998 | 263.39693 | 0.02761 | 20.18169 | 0.07669 | 277.92693 | 0.02527 | 38.95795 | 0.18761 | 275.83566 | 0.02957 | 37.92409 | 0.1032 | 281.9359 | 0.02858
10.08645 | 0.03079 | 262.40193 | 0.0277 | 20.7194 | 0.07717 | 277.42664 | 0.02531 | 39.93322 | 0.18325 | 275.17691 | 0.02964 | 38.89489 | 0.10252 | 281.43715 | 0.02862
10.28757 | 0.03165 | 261.40984 | 0.02779 | 21.17504 | 0.07759 | 276.92511 | 0.02535 | 40.91744 | 0.17905 | 274.51004 | 0.02971 | 39.86762 | 0.10182 | 280.93954 | 0.02867
10.49052 | 0.03257 | 260.42336 | 0.02788 | 21.57992 | 0.07797 | 276.42656 | 0.02538 | 41.90219 | 0.17508 | 273.8318 | 0.02978 | 40.85474 | 0.10112 | 280.43938 | 0.02872
10.68974 | 0.03354 | 259.41647 | 0.02797 | 22.08806 | 0.07846 | 275.9328 | 0.02542 | 42.87934 | 0.17128 | 273.16792 | 0.02985 | 41.83811 | 0.10042 | 279.94379 | 0.02876
10.8908 | 0.03454 | 258.40207 | 0.02806 | 22.58367 | 0.07893 | 275.43965 | 0.02546 | 43.855 | 0.16765 | 272.50864 | 0.02992 | 42.80179 | 0.09971 | 279.44713 | 0.02881
11.09015 | 0.0356 | 257.42058 | 0.02815 | 23.08785 | 0.0794 | 274.93813 | 0.0255 | 44.83009 | 0.16416 | 271.838 | 0.02999 | 43.7732 | 0.09892 | 278.95064 | 0.02886
11.2899 | 0.03672 | 256.43449 | 0.02825 | 23.5863 | 0.07989 | 274.44016 | 0.02554 | 45.80544 | 0.16084 | 271.16289 | 0.03006 | 44.75958 | 0.0981 | 278.45482 | 0.0289
11.48933 | 0.03788 | 255.42738 | 0.02834 | 24.08268 | 0.08037 | 273.94215 | 0.02558 | 46.78163 | 0.15764 | 270.49722 | 0.03013 | 45.74527 | 0.09731 | 277.95537 | 0.02895
11.68851 | 0.03911 | 254.42186 | 0.02843 | 24.57601 | 0.08085 | 273.4384 | 0.02562 | 47.77128 | 0.15458 | 269.83391 | 0.0302 | 46.71685 | 0.09654 | 277.44928 | 0.029
11.88908 | 0.04042 | 253.42419 | 0.02853 | 25.07627 | 0.08134 | 272.93755 | 0.02566 | 48.74319 | 0.15163 | 269.16203 | 0.03027 | 47.68199 | 0.09579 | 276.95197 | 0.02904
12.08686 | 0.0418 | 252.43919 | 0.02862 | 25.57531 | 0.08182 | 272.43977 | 0.0257 | 49.71835 | 0.14881 | 268.4955 | 0.03034 | 48.6568 | 0.09502 | 276.45538 | 0.02909
12.28379 | 0.04324 | 251.45102 | 0.02872 | 26.07372 | 0.08229 | 271.93633 | 0.02574 | 50.69296 | 0.14608 | 267.8282 | 0.03041 | 49.63894 | 0.09422 | 275.9501 | 0.02914
12.48534 | 0.04474 | 250.45215 | 0.02882 | 26.56909 | 0.08277 | 271.43625 | 0.02578 | 51.65646 | 0.14347 | 267.15948 | 0.03049 | 50.62329 | 0.0934 | 275.45174 | 0.02918
12.68537 | 0.04628 | 249.44978 | 0.02891 | 27.06521 | 0.08324 | 270.93925 | 0.02582 | 52.63175 | 0.14095 | 266.49829 | 0.03056 | 51.59615 | 0.09259 | 274.95694 | 0.02923
12.88327 | 0.04777 | 248.44701 | 0.02901 | 27.56002 | 0.08372 | 270.43738 | 0.02586 | 53.61554 | 0.13852 | 265.83331 | 0.03063 | 52.56645 | 0.09179 | 274.45844 | 0.02928
13.08258 | 0.0491 | 247.45502 | 0.02911 | 28.05522 | 0.08419 | 269.9343 | 0.02591 | 54.58332 | 0.13615 | 265.15871 | 0.03071 | 53.54027 | 0.09101 | 273.95451 | 0.02933
13.28293 | 0.05034 | 246.4577 | 0.02921 | 28.55494 | 0.08464 | 269.43884 | 0.02595 | 55.55782 | 0.13389 | 264.49358 | 0.03078 | 54.5087 | 0.09025 | 273.45604 | 0.02937
13.48402 | 0.05157 | 245.45228 | 0.02931 | 29.0469 | 0.0851 | 268.94102 | 0.02599 | 56.55004 | 0.13169 | 263.83455 | 0.03085 | 55.47477 | 0.0895 | 272.96175 | 0.02942
13.68357 | 0.0528 | 244.46262 | 0.02941 | 29.53967 | 0.08556 | 268.43536 | 0.02603 | 57.53896 | 0.12957 | 263.16045 | 0.03093 | 56.45363 | 0.08877 | 272.46367 | 0.02947
13.88474 | 0.05405 | 243.46953 | 0.02952 | 30.03943 | 0.08598 | 267.93488 | 0.02607 | 58.51614 | 0.12752 | 262.49397 | 0.031 | 57.42534 | 0.08804 | 271.96341 | 0.02952
14.08487 | 0.0553 | 242.4632 | 0.02962 | 30.53546 | 0.08641 | 267.43961 | 0.02611 | 59.48475 | 0.12553 | 261.83557 | 0.03108 | 58.40457 | 0.08732 | 271.46689 | 0.02956
14.28139 | 0.05657 | 241.46426 | 0.02972 | 31.02934 | 0.08681 | 266.93671 | 0.02616 | 60.45461 | 0.12359 | 261.16565 | 0.03115 | 59.38704 | 0.08662 | 270.96869 | 0.02961
14.47937 | 0.05788 | 240.46114 | 0.02983 | 31.52528 | 0.08718 | 266.42867 | 0.0262 | 61.44094 | 0.12171 | 260.50163 | 0.03123 | 60.36455 | 0.08591 | 270.46306 | 0.02966
14.68198 | 0.05922 | 239.45978 | 0.02993 | 32.02486 | 0.08754 | 265.92995 | 0.02624 | 62.44849 | 0.1199 | 259.83141 | 0.0313 | 61.35263 | 0.08521 | 269.96101 | 0.02971
14.88192 | 0.06058 | 238.4666 | 0.03004 | 32.52449 | 0.08788 | 265.43312 | 0.02628 | 63.42567 | 0.11813 | 259.1606 | 0.03138 | 62.34177 | 0.08451 | 269.46584 | 0.02976
15.0725 | 0.06186 | 237.47256 | 0.03015 | 33.01861 | 0.08797 | 264.92772 | 0.02632 | 64.40145 | 0.1164 | 258.50038 | 0.03145 | 63.32694 | 0.08382 | 268.96666 | 0.02981
15.26491 | 0.06325 | 236.4642 | 0.03026 | 33.51835 | 0.08782 | 264.42908 | 0.02637 | 65.38754 | 0.11475 | 257.82951 | 0.03153 | 64.29725 | 0.08313 | 268.46169 | 0.02986
15.46857 | 0.06465 | 235.45547 | 0.03037 | 34.01493 | 0.08765 | 263.93478 | 0.02641 | 66.37286 | 0.11313 | 257.16353 | 0.03161 | 65.28398 | 0.08244 | 267.96727 | 0.02991
15.66901 | 0.0662 | 234.45795 | 0.03047 | 34.50652 | 0.08743 | 263.43112 | 0.02645 | 67.34885 | 0.11157 | 256.49835 | 0.03169 | 66.27007 | 0.08178 | 267.46825 | 0.02996
15.99682 | 0.06913 | 233.46671 | 0.03059 | 35.00259 | 0.0872 | 262.92645 | 0.0265 | 68.32637 | 0.11004 | 255.83811 | 0.03177 | 67.25245 | 0.0811 | 266.96249 | 0.03001
16.30146 | 0.07066 | 232.47694 | 0.0307 | 35.50023 | 0.08695 | 262.4252 | 0.02654 | 69.32169 | 0.10856 | 255.17027 | 0.03185 | 68.24041 | 0.08046 | 266.46342 | 0.03006
16.45211 | 0.07208 | 231.47475 | 0.03081 | 35.99765 | 0.0867 | 261.92767 | 0.02658 | 70.31693 | 0.10712 | 254.50145 | 0.03192 | 69.22372 | 0.07981 | 265.96689 | 0.03011
16.73942 | 0.07366 | 230.48036 | 0.03092 | 36.49443 | 0.08645 | 261.42903 | 0.02662 | 71.31629 | 0.10571 | 253.83678 | 0.032 | 70.2258 | 0.07917 | 265.47032 | 0.03015
16.96686 | 0.07588 | 229.48562 | 0.03104 | 36.98541 | 0.0862 | 260.92531 | 0.02667 | 72.30235 | 0.10434 | 253.16982 | 0.03208 | 71.22224 | 0.07853 | 264.96388 | 0.03021
17.08816 | 0.07662 | 228.46946 | 0.03115 | 37.48016 | 0.08595 | 260.42282 | 0.02671 | 73.29279 | 0.10301 | 252.50143 | 0.03216 | 72.2029 | 0.07792 | 264.46043 | 0.03026
17.31071 | 0.07853 | 227.468 | 0.03127 | 37.97657 | 0.08569 | 259.92946 | 0.02676 | 74.28401 | 0.10172 | 251.83437 | 0.03224 | 73.19397 | 0.0773 | 263.96167 | 0.03031
17.47348 | 0.07978 | 226.47717 | 0.03138 | 38.46755 | 0.08543 | 259.43167 | 0.0268 | 75.27216 | 0.10046 | 251.1715 | 0.03232 | 74.17685 | 0.07668 | 263.46214 | 0.03036
17.64579 | 0.08112 | 225.4786 | 0.0315 | 38.96275 | 0.08516 | 258.92888 | 0.02684 | 76.26234 | 0.09924 | 250.50402 | 0.0324 | 75.16338 | 0.07608 | 262.96519 | 0.03041
17.87608 | 0.08277 | 224.48093 | 0.03162 | 39.46188 | 0.08487 | 258.42937 | 0.02689 | 77.24307 | 0.09804 | 249.83562 | 0.03249 | 76.15471 | 0.0755 | 262.46768 | 0.03046
18.07419 | 0.08434 | 223.47027 | 0.03174 | 39.9568 | 0.08459 | 257.92688 | 0.02693 | 78.23418 | 0.09687 | 249.17017 | 0.03257 | 77.13521 | 0.07491 | 261.96585 | 0.03051
18.27108 | 0.0859 | 222.46573 | 0.03186 | 40.45072 | 0.08431 | 257.42711 | 0.02698 | 79.23456 | 0.09573 | 248.50117 | 0.03265 | 78.12354 | 0.07433 | 261.46429 | 0.03057
18.47127 | 0.08747 | 221.47861 | 0.03198 | 40.94578 | 0.08401 | 256.92424 | 0.02702 | 80.22594 | 0.09461 | 247.82195 | 0.03273 | 79.12152 | 0.07376 | 260.9695 | 0.03062
18.67122 | 0.08904 | 220.48454 | 0.0321 | 41.43533 | 0.08373 | 256.41908 | 0.02707 | 81.20769 | 0.09353 | 247.15252 | 0.03282 | 80.12603 | 0.0732 | 260.47417 | 0.03067
18.87272 | 0.0906 | 219.47565 | 0.03223 | 41.93278 | 0.08342 | 255.92502 | 0.02711 | 82.19236 | 0.09246 | 246.49662 | 0.0329 | 81.12436 | 0.07264 | 259.97711 | 0.03072
19.07317 | 0.09215 | 218.47336 | 0.03235 | 42.43374 | 0.08311 | 255.42408 | 0.02716 | 83.18887 | 0.09143 | 245.83114 | 0.03299 | 82.11342 | 0.07209 | 259.47263 | 0.03077
19.27311 | 0.0937 | 217.47846 | 0.03248 | 42.92099 | 0.08279 | 254.91839 | 0.0272 | 84.17428 | 0.09042 | 245.15259 | 0.03307 | 83.09994 | 0.07154 | 258.96849 | 0.03083
19.47146 | 0.09523 | 216.46953 | 0.03261 | 43.41182 | 0.08249 | 254.41826 | 0.02725 | 85.16859 | 0.08944 | 244.48663 | 0.03316 | 84.08015 | 0.07102 | 258.47179 | 0.03088
19.67087 | 0.09677 | 215.46582 | 0.03274 | 43.91337 | 0.08218 | 253.92053 | 0.02729 | 86.15867 | 0.08848 | 243.82071 | 0.03324 | 85.07352 | 0.07048 | 257.96964 | 0.03093
19.87019 | 0.0983 | 214.46787 | 0.03287 | 44.40664 | 0.08187 | 253.41972 | 0.02734 | 87.14486 | 0.08753 | 243.15641 | 0.03333 | 86.06499 | 0.06996 | 257.46603 | 0.03098
20.06899 | 0.09982 | 213.47217 | 0.03299 | 44.89425 | 0.08156 | 252.9173 | 0.02738 | 88.13777 | 0.08661 | 242.49865 | 0.03341 | 87.04678 | 0.06945 | 256.97301 | 0.03104
20.27104 | 0.10132 | 212.46754 | 0.03313 | 45.39163 | 0.08125 | 252.41456 | 0.02743 | 89.12616 | 0.08571 | 241.82906 | 0.0335 | 88.05064 | 0.06893 | 256.47945 | 0.03109
20.47162 | 0.10282 | 211.45897 | 0.03326 | 45.8834 | 0.08093 | 251.91212 | 0.02748 | 90.13272 | 0.08484 | 241.1555 | 0.03359 | 89.05127 | 0.06843 | 255.97265 | 0.03114
20.67181 | 0.10429 | 210.45982 | 0.0334 | 46.37612 | 0.08062 | 251.41896 | 0.02752 | 91.12788 | 0.08396 | 240.49022 | 0.03368 | 90.03813 | 0.06793 | 255.47137 | 0.0312
20.87275 | 0.10576 | 209.46561 | 0.03353 | 46.87813 | 0.08031 | 250.91566 | 0.02757 | 92.10744 | 0.08311 | 239.82034 | 0.03376 | 91.03157 | 0.06744 | 254.97527 | 0.03126
21.07002 | 0.10722 | 208.46244 | 0.03367 | 47.36696 | 0.07999 | 250.40951 | 0.02761 | 93.1036 | 0.08228 | 239.15154 | 0.03385 | 92.01772 | 0.06695 | 254.47498 | 0.03131
21.26706 | 0.10866 | 207.44306 | 0.03381 | 47.85455 | 0.07968 | 249.90929 | 0.02766 | 94.10025 | 0.08145 | 238.48607 | 0.03394 | 93.00301 | 0.06648 | 253.97174 | 0.03136
21.46956 | 0.11008 | 206.44756 | 0.03395 | 48.35412 | 0.07936 | 249.40971 | 0.02771 | 95.09596 | 0.08067 | 237.81887 | 0.03403 | 94.0069 | 0.06602 | 253.47215 | 0.03142
21.67098 | 0.11148 | 205.45999 | 0.03409 | 48.84618 | 0.07905 | 248.91743 | 0.02775 | 96.09843 | 0.07987 | 237.15108 | 0.03412 | 95.00394 | 0.06555 | 252.97462 | 0.03147
21.86773 | 0.11286 | 204.45833 | 0.03424 | 49.33668 | 0.07871 | 248.41714 | 0.0278 | 97.08341 | 0.07913 | 236.48068 | 0.03421 | 95.99026 | 0.06509 | 252.47218 | 0.03153
22.06603 | 0.11424 | 203.44587 | 0.03438 | 49.83505 | 0.0784 | 247.90847 | 0.02785 | 98.06782 | 0.07838 | 235.81897 | 0.0343 | 96.98875 | 0.06464 | 251.97017 | 0.03158
22.26732 | 0.11559 | 202.44736 | 0.03453 | 50.3273 | 0.07812 | 247.40971 | 0.0279 | 99.05538 | 0.07766 | 235.15944 | 0.03439 | 97.99313 | 0.0642 | 251.46749 | 0.03163
22.46844 | 0.11693 | 201.45937 | 0.03467 | 50.82238 | 0.07781 | 246.91431 | 0.02794 | 100.06678 | 0.07694 | 234.4933 | 0.03449 | 98.98905 | 0.06378 | 250.96893 | 0.03169
22.6692 | 0.11824 | 200.45029 | 0.03482 | 51.32069 | 0.07749 | 246.41364 | 0.02799 | 101.07482 | 0.07624 | 233.81801 | 0.03458 | 99.98612 | 0.06336 | 250.46898 | 0.03175
22.86709 | 0.11954 | 199.43812 | 0.03497 | 51.81011 | 0.07718 | 245.91309 | 0.02804 | 102.05225 | 0.07554 | 233.1472 | 0.03467 | 100.9839 | 0.06294 | 249.97022 | 0.0318
23.0657 | 0.12081 | 198.4335 | 0.03512 | 52.29749 | 0.07686 | 245.41189 | 0.02809 | 103.0451 | 0.07486 | 232.48077 | 0.03477 | 101.96497 | 0.06254 | 249.47111 | 0.03186
23.26724 | 0.12204 | 197.44324 | 0.03527 | 52.79214 | 0.07655 | 244.90657 | 0.02814 | 104.03811 | 0.07419 | 231.81261 | 0.03486 | 102.96257 | 0.06214 | 248.96609 | 0.03192
23.46684 | 0.12327 | 196.44563 | 0.03543 | 53.29106 | 0.07623 | 244.40305 | 0.02818 | 105.01791 | 0.07354 | 231.15576 | 0.03496 | 103.96791 | 0.06175 | 248.46576 | 0.03197
23.66578 | 0.12447 | 195.44183 | 0.03558 | 53.78269 | 0.07592 | 243.90819 | 0.02823 | 106.01209 | 0.07291 | 230.48816 | 0.03505 | 104.94821 | 0.06136 | 247.9677 | 0.03203
23.86381 | 0.12562 | 194.44775 | 0.03573 | 54.27712 | 0.07562 | 243.4142 | 0.02828 | 107.01076 | 0.07227 | 229.80886 | 0.03514 | 105.93488 | 0.06097 | 247.46674 | 0.03208
24.06367 | 0.12676 | 193.45261 | 0.03589 | 54.77323 | 0.07531 | 242.91195 | 0.02833 | 108.00653 | 0.07164 | 229.1391 | 0.03524 | 106.93887 | 0.06059 | 246.97118 | 0.03214
24.26293 | 0.12788 | 192.4833 | 0.03605 | 55.26612 | 0.07501 | 242.40594 | 0.02838 | 109.00933 | 0.07103 | 228.47204 | 0.03534 | 107.94215 | 0.06022 | 246.47144 | 0.0322
24.46185 | 0.12894 | 191.46051 | 0.03621 | 55.76322 | 0.0747 | 241.90018 | 0.02843 | 110.00371 | 0.07044 | 227.8121 | 0.03544 | 108.93639 | 0.05986 | 245.9659 | 0.03226
24.66345 | 0.13002 | 190.43504 | 0.03638 | 56.25404 | 0.0744 | 241.40428 | 0.02848 | 110.99994 | 0.06985 | 227.15103 | 0.03554 | 109.92033 | 0.05948 | 245.47017 | 0.03231
24.86401 | 0.13106 | 189.45821 | 0.03654 | 56.74327 | 0.07409 | 240.90827 | 0.02853 | 111.99371 | 0.06927 | 226.47502 | 0.03564 | 110.91169 | 0.05913 | 244.97502 | 0.03237
25.06312 | 0.13204 | 188.45145 | 0.0367 | 57.2374 | 0.07379 | 240.4003 | 0.02858 | 114.49863 | 0.06816 | 225.80479 | 0.03573 | 111.91906 | 0.05877 | 244.4703 | 0.03243
25.26357 | 0.133 | 187.43518 | 0.03687 | 57.73557 | 0.07349 | 239.90084 | 0.02862 | 114.98976 | 0.06762 | 225.14456 | 0.03584 | 112.91746 | 0.05841 | 243.96817 | 0.03249
25.46312 | 0.13393 | 186.45681 | 0.03703 | 58.23226 | 0.07319 | 239.40353 | 0.02868 | 115.97643 | 0.06709 | 224.47923 | 0.03593 | 113.91402 | 0.05807 | 243.46967 | 0.03255
25.6629 | 0.13483 | 185.47426 | 0.0372 | 58.72419 | 0.07286 | 238.90613 | 0.02873 | 116.96721 | 0.06653 | 223.8046 | 0.03603 | 114.91078 | 0.05773 | 242.96782 | 0.0326
25.86102 | 0.13569 | 184.4553 | 0.03737 | 59.21762 | 0.07257 | 238.40812 | 0.02877 | 117.96854 | 0.06601 | 223.13583 | 0.03613 | 115.90656 | 0.05739 | 242.47007 | 0.03267
26.06049 | 0.13651 | 183.46272 | 0.03754 | 59.71896 | 0.07228 | 237.90527 | 0.02883 | 118.96835 | 0.06551 | 222.46809 | 0.03624 | 116.90296 | 0.05705 | 241.96903 | 0.03272
26.26227 | 0.13731 | 182.48123 | 0.03771 | 60.21546 | 0.072 | 237.40137 | 0.02888 | 119.95945 | 0.06501 | 221.80312 | 0.03634 | 117.90093 | 0.05671 | 241.46648 | 0.03278
26.45875 | 0.13807 | 181.46893 | 0.03788 | 60.70601 | 0.07171 | 236.89733 | 0.02893 | 120.96175 | 0.0645 | 221.13869 | 0.03644 | 118.90053 | 0.05638 | 240.96861 | 0.03284
26.65636 | 0.13881 | 180.46633 | 0.03806 | 61.20535 | 0.07142 | 236.39743 | 0.02898 | 121.95376 | 0.06399 | 220.46993 | 0.03655 | 119.8973 | 0.05606 | 240.47047 | 0.0329
26.85655 | 0.13952 | 179.50336 | 0.03823 | 61.70318 | 0.07114 | 235.89467 | 0.02903 | 122.94949 | 0.06351 | 219.806 | 0.03665 | 120.88681 | 0.05574 | 239.97105 | 0.03296
27.05594 | 0.14017 | 178.50967 | 0.03841 | 62.20023 | 0.07085 | 235.39689 | 0.02908 | 123.95112 | 0.06303 | 219.14628 | 0.03675 | 121.88975 | 0.05543 | 239.46555 | 0.03302
27.25488 | 0.14079 | 177.48114 | 0.03859 | 62.6986 | 0.07058 | 234.90329 | 0.02914 | 124.94576 | 0.06257 | 218.47584 | 0.03686 | 122.89043 | 0.05511 | 238.96052 | 0.03308
27.45445 | 0.1414 | 176.47047 | 0.03876 | 63.18987 | 0.07029 | 234.40235 | 0.02919 | 125.94907 | 0.06212 | 217.80276 | 0.03696 | 123.87394 | 0.0548 | 238.45974 | 0.03314
27.65412 | 0.14196 | 175.48232 | 0.03894 | 63.68451 | 0.07002 | 233.90364 | 0.02924 | 126.94046 | 0.06165 | 217.13839 | 0.03707 | 124.87045 | 0.05449 | 237.96049 | 0.0332
27.85499 | 0.14248 | 174.47611 | 0.03912 | 64.18917 | 0.06973 | 233.40733 | 0.02929 | 127.93253 | 0.06121 | 216.47227 | 0.03718 | 125.87763 | 0.05419 | 237.46396 | 0.03326
28.05396 | 0.14297 | 173.46185 | 0.03931 | 64.68884 | 0.06945 | 232.90507 | 0.02934 | 128.94463 | 0.06076 | 215.79511 | 0.03728 | 126.88208 | 0.05389 | 236.97018 | 0.03332
28.25161 | 0.14343 | 172.46394 | 0.0395 | 65.17732 | 0.06917 | 232.39844 | 0.0294 | 129.95192 | 0.06033 | 215.1289 | 0.03739 | 127.87203 | 0.05359 | 236.46795 | 0.03338
28.45271 | 0.14383 | 171.46267 | 0.03969 | 65.67058 | 0.0689 | 231.8963 | 0.02945 | 130.94362 | 0.0599 | 214.47127 | 0.0375 | 128.86133 | 0.0533 | 235.96645 | 0.03344
28.6545 | 0.14419 | 170.45536 | 0.03988 | 66.17109 | 0.06864 | 231.39954 | 0.0295 | 131.93734 | 0.05948 | 213.79803 | 0.03761 | 129.85941 | 0.05301 | 235.46825 | 0.03351
28.85205 | 0.14451 | 169.46105 | 0.04008 | 66.67239 | 0.0684 | 230.89944 | 0.02955 | 132.92464 | 0.05907 | 213.1331 | 0.03772 | 130.86391 | 0.05273 | 234.96473 | 0.03357
29.05024 | 0.1448 | 168.46844 | 0.04027 | 67.16904 | 0.0681 | 230.39822 | 0.02961 | 133.92967 | 0.05865 | 212.46754 | 0.03783 | 131.8706 | 0.05244 | 234.46149 | 0.03363
29.25235 | 0.14505 | 167.46444 | 0.04047 | 67.66314 | 0.06783 | 229.89919 | 0.02966 | 134.93425 | 0.05824 | 211.79781 | 0.03794 | 132.86569 | 0.05216 | 233.95913 | 0.03369
29.4527 | 0.14526 | 166.456 | 0.04067 | 68.16338 | 0.06757 | 229.40543 | 0.02971 | 135.92472 | 0.05785 | 211.13802 | 0.03805 | 133.86272 | 0.05189 | 233.45985 | 0.03375
29.64982 | 0.14544 | 165.44783 | 0.04087 | 68.66422 | 0.0673 | 228.90578 | 0.02977 | 136.92017 | 0.05747 | 210.47636 | 0.03816 | 134.86143 | 0.05161 | 232.95986 | 0.03382
29.84952 | 0.14558 | 164.44402 | 0.04108 | 69.16037 | 0.06705 | 228.39785 | 0.02982 | 137.91821 | 0.0571 | 209.79879 | 0.03827 | 135.84545 | 0.05134 | 232.46439 | 0.03388
30.04938 | 0.14566 | 163.44373 | 0.04129 | 69.65305 | 0.06679 | 227.89439 | 0.02987 | 138.91673 | 0.05673 | 209.12956 | 0.03839 | 136.85159 | 0.05107 | 231.96864 | 0.03394
30.24787 | 0.14571 | 162.4492 | 0.0415 | 70.14671 | 0.06652 | 227.39468 | 0.02993 | 139.9168 | 0.05637 | 208.47079 | 0.0385 | 137.86715 | 0.0508 | 231.46475 | 0.03401
30.4492 | 0.14572 | 161.45592 | 0.0417 | 70.64609 | 0.06626 | 226.89573 | 0.02998 | 140.92118 | 0.05601 | 207.80655 | 0.03861 | 138.85601 | 0.05055 | 230.96356 | 0.03407
30.64985 | 0.1457 | 160.44687 | 0.04192 | 71.14785 | 0.06601 | 226.39738 | 0.03004 | 141.91724 | 0.05565 | 207.13726 | 0.03873 | 139.8456 | 0.05028 | 230.465 | 0.03414
30.84779 | 0.14562 | 159.47398 | 0.04213 | 71.64391 | 0.06576 | 225.90194 | 0.03009 | 142.92011 | 0.0553 | 206.47067 | 0.03884 | 140.8494 | 0.05002 | 229.96859 | 0.0342
31.04552 | 0.14552 | 158.50337 | 0.04235 | 72.13633 | 0.0655 | 225.40496 | 0.03014 | 143.91061 | 0.05496 | 205.80266 | 0.03896 | 141.85709 | 0.04977 | 229.46524 | 0.03426
31.24598 | 0.14534 | 157.47381 | 0.04256 | 72.63753 | 0.06524 | 224.90035 | 0.0302 | 144.89485 | 0.05463 | 205.13284 | 0.03908 | 142.85128 | 0.04952 | 228.96129 | 0.03433
31.44555 | 0.14514 | 156.47083 | 0.04279 | 73.13814 | 0.065 | 224.3974 | 0.03026 | 145.90589 | 0.05429 | 204.46739 | 0.03919 | 143.85207 | 0.04927 | 228.46429 | 0.03439
31.64451 | 0.14487 | 155.48947 | 0.04301 | 73.63126 | 0.06475 | 223.90234 | 0.03031 | 146.91473 | 0.05396 | 203.80399 | 0.03931 | 144.86115 | 0.04903 | 227.96822 | 0.03446
31.84438 | 0.14455 | 154.48278 | 0.04323 | 74.13017 | 0.06451 | 223.40651 | 0.03037 | 147.9073 | 0.05363 | 203.13524 | 0.03943 | 145.86329 | 0.04878 | 227.46806 | 0.03452
32.04468 | 0.14415 | 153.46299 | 0.04346 | 74.62816 | 0.06426 | 222.9041 | 0.03042 | 148.90957 | 0.05331 | 202.49545 | 0.03956 | 146.85686 | 0.04854 | 226.96097 | 0.03459
32.24524 | 0.14364 | 152.45636 | 0.0437 | 75.12703 | 0.06403 | 222.40044 | 0.03048 | 149.90559 | 0.05299 | 201.83745 | 0.0397 | 147.85786 | 0.0483 | 226.45625 | 0.03466
32.44283 | 0.14305 | 151.46135 | 0.04393 | 75.62881 | 0.06379 | 221.89944 | 0.03053 | 150.90591 | 0.05267 | 201.14015 | 0.03982 | 148.86893 | 0.04806 | 225.9589 | 0.03471
32.63946 | 0.14237 | 150.45387 | 0.04417 | 76.1218 | 0.06355 | 221.39516 | 0.03059 | 151.90674 | 0.05236 | 200.46551 | 0.03995 | 149.85978 | 0.04782 | 225.46222 | 0.03478
32.84097 | 0.14158 | 149.44212 | 0.04441 | 76.61398 | 0.06331 | 220.89624 | 0.03065 | 152.89044 | 0.05205 | 199.80467 | 0.04007 | 150.85061 | 0.0476 | 224.9634 | 0.03485
33.0424 | 0.1408 | 148.44859 | 0.04466 | 77.11349 | 0.06307 | 220.39735 | 0.0307 | 153.89106 | 0.05175 | 199.14473 | 0.04019 | 151.84463 | 0.04737 | 224.46413 | 0.03492
33.24227 | 0.14006 | 147.45912 | 0.0449 | 77.61657 | 0.06284 | 219.89818 | 0.03076 | 154.90725 | 0.05144 | 198.47435 | 0.04032 | 152.83907 | 0.04714 | 223.96026 | 0.03498
33.44226 | 0.13939 | 146.4584 | 0.04515 | 78.11669 | 0.06261 | 219.40188 | 0.03082 | 155.92622 | 0.05114 | 197.80535 | 0.04045 | 153.85522 | 0.04691 | 223.4617 | 0.03505
33.64019 | 0.13877 | 145.45616 | 0.0454 | 78.60943 | 0.06237 | 218.89857 | 0.03087 | 156.91946 | 0.05085 | 197.15648 | 0.04057 | 154.86471 | 0.04668 | 222.96582 | 0.03511
33.83885 | 0.13816 | 144.44213 | 0.04565 | 79.1027 | 0.06214 | 218.40208 | 0.03093 | 157.91043 | 0.05056 | 196.49214 | 0.0407 | 155.86062 | 0.04646 | 222.46664 | 0.03518
34.04085 | 0.13758 | 143.43053 | 0.04591 | 79.59911 | 0.06192 | 217.90403 | 0.03099 | 158.90926 | 0.05027 | 195.80951 | 0.04083 | 156.86414 | 0.04624 | 221.96378 | 0.03525
34.23877 | 0.13701 | 142.42738 | 0.04616 | 80.09568 | 0.06169 | 217.39754 | 0.03105 | 159.90308 | 0.04999 | 195.14462 | 0.04095 | 157.85523 | 0.04602 | 221.46032 | 0.03531
34.4358 | 0.13645 | 141.42539 | 0.04642 | 80.59492 | 0.06146 | 216.89614 | 0.0311 | 160.91073 | 0.0497 | 194.47307 | 0.04108 | 158.84546 | 0.04581 | 220.95611 | 0.03538
34.63668 | 0.1359 | 140.42265 | 0.0467 | 81.09624 | 0.06125 | 216.3961 | 0.03116 | 161.91273 | 0.04943 | 193.79694 | 0.04121 | 159.83826 | 0.0456 | 220.45924 | 0.03545
34.8374 | 0.13535 | 139.42352 | 0.04696 | 81.59626 | 0.06102 | 215.89999 | 0.03122 | 162.90224 | 0.04915 | 193.13763 | 0.04134 | 160.84702 | 0.04539 | 219.96334 | 0.03552
35.03788 | 0.1348 | 138.42249 | 0.04724 | 82.0965 | 0.06079 | 215.40176 | 0.03128 | 163.89901 | 0.04888 | 192.46925 | 0.04147 | 161.85506 | 0.04518 | 219.46418 | 0.03558
35.23576 | 0.13425 | 137.41119 | 0.04751 | 82.59153 | 0.06058 | 214.90197 | 0.03134 | 164.89639 | 0.04861 | 191.80093 | 0.04161 | 162.85822 | 0.04497 | 218.96392 | 0.03566
35.43396 | 0.13371 | 136.40289 | 0.04779 | 83.09088 | 0.06036 | 214.40303 | 0.0314 | 165.89671 | 0.04834 | 191.13671 | 0.04174 | 163.86996 | 0.04477 | 218.46199 | 0.03572
35.63588 | 0.1332 | 135.41168 | 0.04808 | 83.59214 | 0.06014 | 213.90072 | 0.03146 | 166.89558 | 0.04808 | 190.46333 | 0.04188 | 164.87269 | 0.04456 | 217.96208 | 0.03579
35.83704 | 0.13265 | 134.40918 | 0.04837 | 84.0882 | 0.05992 | 213.4001 | 0.03152 | 167.89462 | 0.04782 | 189.79537 | 0.04202 | 165.87456 | 0.04436 | 217.45985 | 0.03586
36.03592 | 0.13213 | 133.40351 | 0.04866 | 84.58513 | 0.05971 | 212.89497 | 0.03158 | 168.89336 | 0.04757 | 189.13011 | 0.04216 | 166.87753 | 0.04416 | 216.95798 | 0.03593
36.23467 | 0.13163 | 132.40988 | 0.04894 | 85.08502 | 0.0595 | 212.40722 | 0.03164 | 169.89205 | 0.04731 | 188.46327 | 0.04229 | 167.88312 | 0.04396 | 216.4615 | 0.036
36.43211 | 0.1311 | 131.39945 | 0.04923 | 85.58401 | 0.05929 | 211.91521 | 0.0317 | 170.89754 | 0.04706 | 187.79838 | 0.04243 | 168.87219 | 0.04376 | 215.96435 | 0.03607
36.6331 | 0.13059 | 130.38988 | 0.04953 | 86.08107 | 0.05908 | 211.40286 | 0.03176 | 171.90222 | 0.0468 | 187.13497 | 0.04257 | 169.86353 | 0.04357 | 215.4595 | 0.03614
36.83301 | 0.13008 | 129.39201 | 0.04983 | 86.57853 | 0.05887 | 210.89914 | 0.03182 | 172.91561 | 0.04655 | 186.46492 | 0.04271 | 170.87025 | 0.04337 | 214.95733 | 0.03621
37.03 | 0.12958 | 128.38658 | 0.05016 | 87.07713 | 0.05867 | 210.39666 | 0.03188 | 173.90752 | 0.04631 | 185.79705 | 0.04286 | 171.87772 | 0.04318 | 214.46382 | 0.03628
37.22963 | 0.12905 | 127.37501 | 0.05046 | 87.57382 | 0.05847 | 209.8947 | 0.03194 | 174.90668 | 0.04607 | 185.12887 | 0.043 | 172.8783 | 0.04299 | 213.96737 | 0.03635
37.43134 | 0.12855 | 126.3764 | 0.05078 | 88.06769 | 0.05827 | 209.39628 | 0.032 | 175.91283 | 0.04583 | 184.46111 | 0.04315 | 173.86691 | 0.0428 | 213.46471 | 0.03642
37.63039 | 0.12805 | 125.37131 | 0.0511 | 88.56928 | 0.05807 | 208.89357 | 0.03206 | 176.91284 | 0.04559 | 183.79855 | 0.04329 | 174.87099 | 0.04262 | 212.96915 | 0.0365
37.82826 | 0.12755 | 124.36496 | 0.05142 | 89.07048 | 0.05787 | 208.39397 | 0.03212 | 177.91152 | 0.04536 | 183.13145 | 0.04344 | 175.88239 | 0.04243 | 212.47021 | 0.03657
38.02903 | 0.12706 | 123.36288 | 0.05174 | 89.56673 | 0.05767 | 207.89846 | 0.03219 | 178.90043 | 0.04513 | 182.49094 | 0.04358 | 176.87389 | 0.04225 | 211.96495 | 0.03664
38.22653 | 0.12656 | 122.36005 | 0.05208 | 90.06668 | 0.05748 | 207.40234 | 0.03225 | 179.90717 | 0.0449 | 181.8446 | 0.04373 | 177.86689 | 0.04207 | 211.45871 | 0.03671
38.42401 | 0.12608 | 121.35816 | 0.05242 | 90.56699 | 0.05728 | 206.90141 | 0.03231 | 180.91862 | 0.04468 | 181.15254 | 0.04388 | 178.86478 | 0.04189 | 210.95432 | 0.03678
38.62304 | 0.1256 | 120.34941 | 0.05276 | 91.06583 | 0.05708 | 206.39775 | 0.03237 | 181.91273 | 0.04445 | 180.4757 | 0.04403 | 179.86839 | 0.04171 | 210.45419 | 0.03686
38.82224 | 0.12513 | 119.35274 | 0.05311 | 91.56368 | 0.05689 | 205.89694 | 0.03244 | 182.91881 | 0.04422 | 179.82784 | 0.04418 | 180.87073 | 0.04154 | 209.9577 | 0.03693
39.02414 | 0.12465 | 118.35692 | 0.05347 | 92.05659 | 0.05669 | 205.39645 | 0.0325 | 183.93793 | 0.04401 | 179.16568 | 0.04433 | 181.87566 | 0.04136 | 209.45853 | 0.03701
39.22366 | 0.12418 | 117.34142 | 0.05384 | 92.55584 | 0.0565 | 204.89861 | 0.03256 | 184.9325 | 0.04378 | 178.48426 | 0.04449 | 182.87327 | 0.04119 | 208.95866 | 0.03708
39.42211 | 0.12372 | 116.33183 | 0.05419 | 93.05521 | 0.0563 | 204.40278 | 0.03263 | 185.92648 | 0.04356 | 177.80869 | 0.04464 | 183.87528 | 0.04101 | 208.46466 | 0.03716
39.62246 | 0.12327 | 115.33202 | 0.05456 | 93.55637 | 0.05611 | 203.90208 | 0.03269 | 186.91785 | 0.04334 | 177.14265 | 0.0448 | 184.88146 | 0.04085 | 207.96462 | 0.03723
39.82137 | 0.1228 | 114.33418 | 0.05494 | 94.05595 | 0.05592 | 203.40047 | 0.03275 | 187.90424 | 0.04314 | 176.48588 | 0.04495 | 185.87399 | 0.04067 | 207.46183 | 0.03731
40.02022 | 0.12236 | 113.3327 | 0.05532 | 94.55229 | 0.05573 | 202.90099 | 0.03282 | 188.88683 | 0.04293 | 175.82023 | 0.04511 | 186.87734 | 0.04051 | 206.96264 | 0.03738
40.21939 | 0.12191 | 112.32855 | 0.0557 | 95.04901 | 0.05555 | 202.44096 | 0.03288 | 189.88672 | 0.04274 | 175.14664 | 0.04527 | 187.87979 | 0.04034 | 206.45953 | 0.03746
40.41784 | 0.12148 | 111.32428 | 0.0561 | 95.54667 | 0.05536 | 201.93723 | 0.03295 | 190.90778 | 0.04254 | 174.47899 | 0.04543 | 188.88129 | 0.04018 | 205.9556 | 0.03753
40.61539 | 0.12104 | 110.32161 | 0.05649 | 96.04728 | 0.05518 | 201.40822 | 0.03302 | 191.91109 | 0.04233 | 173.8175 | 0.0456 | 189.89189 | 0.04001 | 205.46255 | 0.03761
40.81382 | 0.12061 | 109.30825 | 0.05689 | 96.54836 | 0.05499 | 200.9334 | 0.03309 | 192.9173 | 0.04213 | 173.14916 | 0.04576 | 190.90028 | 0.03985 | 204.96572 | 0.03769
41.01547 | 0.12018 | 108.3019 | 0.05731 | 97.05139 | 0.05481 | 200.43944 | 0.03316 | 193.92786 | 0.04193 | 172.47284 | 0.04592 | 191.8952 | 0.03969 | 204.46957 | 0.03777
41.21573 | 0.11976 | 107.29185 | 0.05773 | 97.54601 | 0.05463 | 199.93031 | 0.03322 | 194.93157 | 0.04172 | 171.79502 | 0.04608 | 192.88949 | 0.03953 | 203.97505 | 0.03785
41.41406 | 0.11934 | 106.28278 | 0.05815 | 98.04207 | 0.05444 | 199.42649 | 0.03329 | 195.93579 | 0.04153 | 171.13718 | 0.04625 | 193.88232 | 0.03936 | 203.46762 | 0.03793
41.61132 | 0.11891 | 105.29149 | 0.05858 | 98.54684 | 0.05427 | 198.92442 | 0.03335 | 196.93245 | 0.04132 | 170.48147 | 0.04642 | 194.88335 | 0.03921 | 202.96777 | 0.038
41.81047 | 0.1185 | 104.28178 | 0.05901 | 99.04265 | 0.05409 | 198.42136 | 0.03342 | 197.93611 | 0.04112 | 169.8037 | 0.04659 | 195.88832 | 0.03905 | 202.47067 | 0.03808
42.00881 | 0.11809 | 103.2779 | 0.05945 | 99.54007 | 0.05391 | 197.9255 | 0.03349 | 198.93842 | 0.04093 | 169.13824 | 0.04676 | 196.88757 | 0.0389 | 201.96725 | 0.03816
42.20471 | 0.11769 | 102.28114 | 0.05991 | 100.04411 | 0.05374 | 197.42785 | 0.03356 | 199.94234 | 0.04075 | 168.47211 | 0.04693 | 197.89956 | 0.03875 | 201.46542 | 0.03824
42.40543 | 0.11729 | 101.27588 | 0.06037 | 100.54019 | 0.05356 | 196.92635 | 0.03362 | 200.95901 | 0.04055 | 167.80524 | 0.0471 | 198.90825 | 0.03859 | 200.96496 | 0.03832
42.60449 | 0.11689 | 100.25335 | 0.06081 | 101.03757 | 0.05338 | 196.42678 | 0.03369 | 201.95553 | 0.04037 | 167.14017 | 0.04728 | 199.9082 | 0.03844 | 200.46408 | 0.0384
42.80121 | 0.11648 | 99.23434 | 0.0613 | 101.53389 | 0.05321 | 195.92237 | 0.03376 | 202.96357 | 0.04019 | 166.47338 | 0.04745 | 200.91813 | 0.03829 | 199.96378 | 0.03848
43.00123 | 0.1161 | 98.24042 | 0.06178 | 102.03176 | 0.05304 | 195.41875 | 0.03383 | 203.9752 | 0.04001 | 165.80502 | 0.04762 | 201.91939 | 0.03814 | 199.46721 | 0.03856
43.20064 | 0.1157 | 97.24142 | 0.06228 | 102.53489 | 0.05287 | 194.92483 | 0.0339 | 204.97166 | 0.03983 | 165.14002 | 0.04781 | 202.90829 | 0.03799 | 198.96905 | 0.03864
43.39868 | 0.11529 | 96.23307 | 0.06278 | 103.03489 | 0.0527 | 194.42992 | 0.03397 | 205.97612 | 0.03964 | 164.47382 | 0.04799 | 203.91012 | 0.03784 | 198.46465 | 0.03872
43.59323 | 0.11491 | 95.22361 | 0.06329 | 103.52987 | 0.05253 | 193.92624 | 0.03404 | 206.99069 | 0.03946 | 163.80061 | 0.04817 | 204.91261 | 0.03769 | 197.96549 | 0.0388
43.79191 | 0.11453 | 94.2191 | 0.06381 | 104.02962 | 0.05237 | 193.41968 | 0.03411 | 208.00816 | 0.03929 | 163.1365 | 0.04835 | 205.92375 | 0.03754 | 197.46774 | 0.03889
43.99386 | 0.11412 | 93.2238 | 0.06433 | 104.53516 | 0.0522 | 192.91718 | 0.03418 | 209.02231 | 0.03911 | 162.47311 | 0.04854 | 206.92834 | 0.0374 | 196.99731 | 0.03897
44.19176 | 0.11374 | 92.21045 | 0.06486 | 105.03599 | 0.05204 | 192.42119 | 0.03425 | 210.02319 | 0.03894 | 161.80183 | 0.04872 | 207.92547 | 0.03725 | 196.50676 | 0.03905
44.39073 | 0.11336 | 91.19648 | 0.06541 | 105.53066 | 0.05188 | 191.92502 | 0.03432 | 211.03281 | 0.03876 | 161.13438 | 0.04892 | 208.93764 | 0.03711 | 195.97086 | 0.03913
44.59012 | 0.11296 | 90.20135 | 0.06596 | 106.02758 | 0.05171 | 191.42455 | 0.03439 | 212.04868 | 0.03859 | 160.4707 | 0.04911 | 209.95071 | 0.03696 | 195.47388 | 0.03922
44.78641 | 0.11256 | 88.67151 | 0.06717 | 106.52557 | 0.05156 | 190.92075 | 0.03446 | 213.06252 | 0.03841 | 159.80304 | 0.0493 | 210.94673 | 0.03682 | 194.99232 | 0.03931
44.98271 | 0.11218 | 87.14533 | 0.06776 | 107.02058 | 0.05139 | 190.42268 | 0.03453 | 214.076 | 0.03824 | 159.13475 | 0.04948 | 211.94566 | 0.03668 | 194.48644 | 0.03939
45.18253 | 0.11177 | 86.16218 | 0.06837 | 107.5237 | 0.05123 | 189.92487 | 0.0346 | 215.08605 | 0.03807 | 158.46584 | 0.04967 | 212.94785 | 0.03654 | 193.97431 | 0.03947
45.38214 | 0.11141 | 85.17681 | 0.069 | 108.029 | 0.05107 | 189.4247 | 0.03468 | 216.09315 | 0.03787 | 157.79779 | 0.04987 | 213.94869 | 0.0364 | 193.47581 | 0.03956
45.58076 | 0.11102 | 84.16992 | 0.06961 | 108.52386 | 0.05091 | 188.92046 | 0.03475 | 217.10072 | 0.03771 | 157.12086 | 0.05006 | 214.95821 | 0.03626 | 192.97918 | 0.03964
45.77757 | 0.11064 | 83.15683 | 0.07024 | 109.0207 | 0.05075 | 188.4179 | 0.03482 | 218.09661 | 0.03757 | 156.4526 | 0.05026 | 215.96848 | 0.03613 | 192.47432 | 0.03973
45.97453 | 0.11027 | 82.14872 | 0.07089 | 109.52367 | 0.05059 | 187.9184 | 0.03489 | 219.09061 | 0.03741 | 155.78777 | 0.05046 | 216.97418 | 0.03599 | 191.97367 | 0.03981
46.17451 | 0.10989 | 81.13761 | 0.07155 | 110.02458 | 0.05044 | 187.41528 | 0.03497 | 220.10027 | 0.03726 | 155.11757 | 0.05066 | 217.97118 | 0.03586 | 191.47639 | 0.0399
46.37764 | 0.10952 | 80.12643 | 0.07224 | 110.52274 | 0.05029 | 186.91448 | 0.03505 | 221.08964 | 0.03711 | 154.45562 | 0.05086 | 218.98313 | 0.03573 | 190.97653 | 0.03999
46.58494 | 0.10915 | 79.11882 | 0.07294 | 111.0221 | 0.05013 | 186.41714 | 0.03512 | 222.09686 | 0.03696 | 153.78941 | 0.05106 | 219.97889 | 0.0356 | 190.48253 | 0.04007
46.7953 | 0.10878 | 78.10361 | 0.07365 | 111.52045 | 0.04999 | 185.91695 | 0.0352 | 223.09451 | 0.03681 | 153.12469 | 0.05127 | 220.97652 | 0.03547 | 189.98186 | 0.04016
47.00105 | 0.1084 | 77.08841 | 0.0744 | 112.01376 | 0.04983 | 185.4175 | 0.03527 | 224.05585 | 0.03665 | 152.451 | 0.05148 | 221.97767 | 0.03534 | 189.47578 | 0.04025
47.20609 | 0.10803 | 76.09462 | 0.07514 | 112.51376 | 0.04967 | 184.92963 | 0.03534 | 225.04111 | 0.03651 | 151.77851 | 0.05169 | 222.96786 | 0.03522 | 188.98005 | 0.04033
47.4122 | 0.10767 | 75.09278 | 0.0759 | 113.0203 | 0.04953 | 184.43114 | 0.03542 | 226.02744 | 0.03637 | 151.12232 | 0.05189 | 223.96576 | 0.03509 | 188.48343 | 0.04042
47.6177 | 0.10731 | 74.08569 | 0.07668 | 113.52097 | 0.04938 | 183.92455 | 0.03549 | 226.97963 | 0.03623 | 150.44951 | 0.05211 | 224.96839 | 0.03497 | 187.9835 | 0.04051
47.82353 | 0.10696 | 73.07378 | 0.07748 | 114.01791 | 0.04923 | 183.43065 | 0.03557 | 227.92976 | 0.03609 | 149.78087 | 0.05233 | 225.96371 | 0.03484 | 187.4809 | 0.0406
48.02695 | 0.10661 | 72.05088 | 0.07831 | 114.51884 | 0.04909 | 182.93753 | 0.03564 | 228.9039 | 0.03594 | 149.11539 | 0.05254 | 226.96213 | 0.03472 | 186.98096 | 0.04069
48.23084 | 0.10625 | 71.04823 | 0.07917 | 115.01968 | 0.04895 | 182.43374 | 0.03572 | 229.9019 | 0.03579 | 148.44682 | 0.05277 | 227.98154 | 0.03459 | 186.48066 | 0.04078
48.43392 | 0.1059 | 70.04176 | 0.08003 | 115.51749 | 0.04879 | 181.93403 | 0.0358 | 230.91055 | 0.03565 | 147.78004 | 0.05299 | 228.98665 | 0.03447 | 185.97887 | 0.04087
48.63967 | 0.10556 | 69.03469 | 0.08091 | 116.01433 | 0.04865 | 181.43626 | 0.03587 | 231.93949 | 0.03551 | 147.10233 | 0.05321 | 229.98111 | 0.03435 | 185.47998 | 0.04096
48.84599 | 0.10521 | 68.03361 | 0.08183 | 116.51499 | 0.04851 | 180.93674 | 0.03595 | 232.93746 | 0.03537 | 146.43423 | 0.05344 | 230.99047 | 0.03423 | 184.98198 | 0.04105
49.0491 | 0.10487 | 67.02312 | 0.08277 | 117.01438 | 0.04837 | 180.43566 | 0.03603 | 233.9124 | 0.03525 | 145.77037 | 0.05366 | 231.99055 | 0.03411 | 184.48222 | 0.04115
49.24843 | 0.10453 | 66.01119 | 0.08371 | 117.51397 | 0.04824 | 179.9286 | 0.03611 | 234.90999 | 0.03512 | 145.10415 | 0.05389 | 232.99297 | 0.03399 | 183.97938 | 0.04124
49.44939 | 0.10418 | 64.99716 | 0.0847 | 118.01666 | 0.0481 | 179.42808 | 0.03618 | 235.91106 | 0.03499 | 144.43468 | 0.05411 | 234.00694 | 0.03387 | 183.47288 | 0.04133
49.65408 | 0.10383 | 63.98214 | 0.08574 | 118.5153 | 0.04796 | 178.93093 | 0.03626 | 236.90868 | 0.03486 | 143.7625 | 0.05434 | 235.019 | 0.03375 | 182.98244 | 0.04141
49.85647 | 0.10346 | 62.96417 | 0.08678 | 119.0119 | 0.04784 | 178.43156 | 0.03634 | 237.9212 | 0.03474 | 143.09206 | 0.05458 | 236.02695 | 0.03363 | 182.50122 | 0.04151
52.66738 | 0.09979 | 61.95447 | 0.08786 | 119.51239 | 0.0477 | 177.92928 | 0.03642 | 238.94641 | 0.03464 | 142.42919 | 0.05481 | 237.03407 | 0.03351 | 181.99596 | 0.0416
53.59604 | 0.0986 | 60.95075 | 0.08897 | 120.01614 | 0.04758 | 177.42757 | 0.0365 | 239.95201 | 0.03454 | 141.76698 | 0.05504 | 238.04064 | 0.03338 | 181.48692 | 0.04169
54.53968 | 0.09736 | 59.94366 | 0.09006 | 120.51492 | 0.04745 | 176.93054 | 0.03658 | 240.94241 | 0.03444 | 141.09275 | 0.05528 | 239.02776 | 0.03325 | 180.99839 | 0.04178
55.49541 | 0.09612 | 58.93533 | 0.09121 | 121.01091 | 0.04732 | 176.43233 | 0.03666 | 241.93481 | 0.03431 | 140.41803 | 0.05552 | 240.00827 | 0.03314 | 180.49958 | 0.04188
56.45807 | 0.09488 | 57.91521 | 0.09245 | 121.51403 | 0.04719 | 175.92915 | 0.03674 | 242.94272 | 0.03415 | 139.75488 | 0.05577 | 240.98975 | 0.03302 | 179.98694 | 0.04197
57.40425 | 0.09365 | 56.89521 | 0.09374 | 122.0187 | 0.04705 | 175.42736 | 0.03682 | 243.95228 | 0.03399 | 139.08894 | 0.05601 | 241.9828 | 0.0329 | 179.48971 | 0.04207
58.36181 | 0.09245 | 55.87732 | 0.09508 | 122.51429 | 0.04693 | 174.92646 | 0.0369 | 244.94289 | 0.03385 | 138.41235 | 0.05627 | 242.9859 | 0.03279 | 178.99076 | 0.04217
59.34088 | 0.09126 | 54.85082 | 0.09647 | 123.0109 | 0.04681 | 174.42329 | 0.03699 | 245.92708 | 0.03371 | 137.73741 | 0.05652 | 243.97974 | 0.03267 | 178.48788 | 0.04226
60.31304 | 0.0901 | 53.82013 | 0.09789 | 123.5103 | 0.04668 | 173.94608 | 0.03706 | 246.92319 | 0.03356 | 137.07003 | 0.05678 | 244.96804 | 0.03256 | 177.99071 | 0.04236
61.29789 | 0.08898 | 52.79231 | 0.09938 | 124.00861 | 0.04656 | 173.45481 | 0.03714 | 247.90432 | 0.03343 | 136.40966 | 0.05704 | 245.99727 | 0.03246 | 177.49492 | 0.04245
62.28192 | 0.08789 | 49.50702 | 0.10416 | 124.50458 | 0.04643 | 172.94047 | 0.03723 | 248.90931 | 0.0333 | 135.74287 | 0.05729 | 246.9677 | 0.03237 | 176.99895 | 0.04255
63.26052 | 0.08685 | 49.30162 | 0.10447 | 125.00397 | 0.04631 | 172.44262 | 0.03731 | 249.9536 | 0.03318 | 135.07227 | 0.05755 | 247.90562 | 0.03228 | 176.49112 | 0.04265
64.24669 | 0.08581 | 49.10796 | 0.10478 | 125.50666 | 0.04618 | 171.9453 | 0.03739 | 250.96099 | 0.03305 | 134.41489 | 0.05782 | 248.88673 | 0.03219 | 175.9852 | 0.04275
65.23607 | 0.08481 | 48.93478 | 0.10508 | 126.00925 | 0.04607 | 171.44631 | 0.03747 | 251.9529 | 0.03293 | 133.75513 | 0.05808 | 249.86597 | 0.0321 | 175.4835 | 0.04285
66.21862 | 0.08383 | 48.76077 | 0.10539 | 126.51074 | 0.04594 | 170.94652 | 0.03756 | 252.94997 | 0.0328 | 133.07755 | 0.05835 | 250.8924 | 0.03202 | 174.98485 | 0.04294
67.20901 | 0.08288 | 48.57167 | 0.10571 | 127.00908 | 0.04582 | 170.44444 | 0.03764 | 253.94956 | 0.03267 | 132.41029 | 0.05861 | 251.9034 | 0.03195 | 174.4898 | 0.04304
68.19657 | 0.08195 | 48.36106 | 0.10605 | 127.51286 | 0.0457 | 169.94149 | 0.03773 | 254.9642 | 0.03255 | 131.74491 | 0.05888 | 252.87793 | 0.03189 | 173.99189 | 0.04314
69.17976 | 0.08103 | 48.13478 | 0.10642 | 128.01781 | 0.04558 | 169.44191 | 0.03781 | 255.96461 | 0.03243 | 131.08093 | 0.05915 | 253.86441 | 0.03181 | 173.49399 | 0.04324
70.17184 | 0.08015 | 47.91145 | 0.10678 | 128.518 | 0.04546 | 168.94418 | 0.0379 | 256.9538 | 0.03231 | 130.41776 | 0.05943 | 254.85227 | 0.03176 | 172.98622 | 0.04334
71.15636 | 0.07929 | 47.72234 | 0.10711 | 129.01277 | 0.04534 | 168.44175 | 0.03798 | 257.9485 | 0.03219 | 129.74121 | 0.0597 | 255.83989 | 0.03171 | 172.48403 | 0.04344
72.13584 | 0.07844 | 47.55505 | 0.10743 | 129.51083 | 0.04522 | 167.9427 | 0.03807 | 258.94501 | 0.03208 | 129.06715 | 0.05998 | 256.82114 | 0.03159 | 171.98747 | 0.04355
73.12243 | 0.07762 | 47.36109 | 0.10777 | 130.01218 | 0.04511 | 167.44119 | 0.03815 | 259.93849 | 0.03197 | 128.39585 | 0.06027 | 257.80531 | 0.03139 | 171.48765 | 0.04365
74.1232 | 0.0768 | 47.13964 | 0.10811 | 130.50965 | 0.04499 | 166.9362 | 0.03824 | 260.92873 | 0.03186 | 127.72593 | 0.06055 | 258.79703 | 0.03125 | 170.99036 | 0.04375
75.11501 | 0.07602 | 46.91222 | 0.10848 | 131.01297 | 0.04487 | 166.43587 | 0.03833 | 261.92735 | 0.03175 | 127.05356 | 0.06085 | 259.78528 | 0.03114 | 170.48868 | 0.04385
76.09952 | 0.07525 | 46.71799 | 0.10883 | 131.51778 | 0.04476 | 165.93577 | 0.03842 | 262.92035 | 0.03163 | 126.38476 | 0.06115 | 260.80836 | 0.03104 | 169.9838 | 0.04396
77.08659 | 0.0745 | 46.54505 | 0.10916 | 132.01453 | 0.04464 | 165.43536 | 0.0385 | 263.91435 | 0.03152 | 125.71312 | 0.06145 | 261.8454 | 0.03093 | 169.47991 | 0.04406
78.07264 | 0.07376 | 46.34718 | 0.10949 | 132.51464 | 0.04453 | 164.93557 | 0.03859 | 264.91542 | 0.0314 | 125.04626 | 0.06174 | 262.85216 | 0.03082 | 168.97659 | 0.04416
79.0689 | 0.07305 | 46.12442 | 0.10986 | 133.01658 | 0.04441 | 164.43679 | 0.03868 | 265.91507 | 0.0313 | 124.37871 | 0.06203 | 263.85986 | 0.03072 | 168.47985 | 0.04426
80.05787 | 0.07234 | 45.90917 | 0.11024 | 133.51746 | 0.0443 | 163.93646 | 0.03877 | 266.90881 | 0.03118 | 123.7034 | 0.06233 | 264.88263 | 0.03062 | 167.98613 | 0.04437
81.03659 | 0.07164 | 45.72635 | 0.11059 | 134.0169 | 0.04419 | 163.43752 | 0.03886 | 267.9068 | 0.03108 | 123.03547 | 0.06264 | 265.88689 | 0.03052 | 167.48129 | 0.04448
82.02977 | 0.07097 | 45.54564 | 0.11093 | 134.51724 | 0.04408 | 162.93497 | 0.03895 | 268.9034 | 0.03096 | 122.36573 | 0.06297 | 266.88206 | 0.03042 | 166.9799 | 0.04459
83.02481 | 0.07031 | 45.32628 | 0.11129 | 135.02332 | 0.04397 | 162.43663 | 0.03904 | 269.89487 | 0.03086 | 121.69564 | 0.06329 | 267.88112 | 0.03032 | 166.48275 | 0.04469
84.01394 | 0.06966 | 45.09905 | 0.11168 | 135.52648 | 0.04386 | 161.93525 | 0.03913 | 270.89188 | 0.03075 | 121.03222 | 0.06362 | 268.87672 | 0.03022 | 165.98059 | 0.0448
85.01106 | 0.06903 | 44.91022 | 0.11205 | 136.02736 | 0.04374 | 161.43175 | 0.03922 | 271.88435 | 0.03064 | 120.36241 | 0.06395 | 269.88867 | 0.03012 | 165.47976 | 0.04491
86.01066 | 0.0684 | 44.73598 | 0.1124 | 136.53125 | 0.04364 | 160.93104 | 0.03931 | 272.88957 | 0.03054 | 119.69702 | 0.06428 | 270.88701 | 0.03001 | 164.97952 | 0.04501
87.00394 | 0.06779 | 44.52145 | 0.11277 | 137.03384 | 0.04353 | 160.42805 | 0.0394 | 273.89349 | 0.03045 | 119.03114 | 0.06461 | 271.87234 | 0.02992 | 164.4822 | 0.04512
87.9882 | 0.06719 | 44.29532 | 0.11318 | 137.52905 | 0.04341 | 159.93161 | 0.03949 | 274.91515 | 0.03035 | 118.35789 | 0.06494 | 272.87636 | 0.02982 | 163.98531 | 0.04523
88.97194 | 0.0666 | 44.10224 | 0.11358 | 138.02573 | 0.0433 | 159.42812 | 0.03959 | 275.94574 | 0.03025 | 117.68841 | 0.06528 | 273.89673 | 0.02973 | 163.48315 | 0.04534
89.97334 | 0.06602 | 43.92304 | 0.11394 | 138.52418 | 0.0432 | 158.93737 | 0.03968 | 276.95905 | 0.03015 | 117.02325 | 0.06554 | 274.92772 | 0.02964 | 162.98432 | 0.04545
90.97994 | 0.06545 | 43.71485 | 0.11431 | 139.02684 | 0.04309 | 158.45412 | 0.03977 | 277.98091 | 0.03005 | 116.35838 | 0.06586 | 275.94757 | 0.02954 | 162.48558 | 0.04556
91.9743 | 0.0649 | 43.4901 | 0.11475 | 139.533 | 0.04298 | 157.95041 | 0.03986 | 279.00662 | 0.02995 | 115.68203 | 0.0662 | 276.96373 | 0.02945 | 161.9805 | 0.04567
92.95396 | 0.06435 | 43.29457 | 0.11515 | 140.0377 | 0.04287 | 157.4407 | 0.03996 | 280.02864 | 0.02983 | 115.01431 | 0.06655 | 277.97729 | 0.02935 | 161.47819 | 0.04578
93.94422 | 0.06382 | 43.1099 | 0.11551 | 140.54048 | 0.04277 | 156.94474 | 0.04005 | 281.05281 | 0.02972 | 114.346 | 0.0669 | 278.99011 | 0.02927 | 160.97727 | 0.0459
94.94213 | 0.06331 | 42.89957 | 0.11591 | 141.04005 | 0.04266 | 156.44727 | 0.04015 | 282.06673 | 0.02962 | 113.67373 | 0.06727 | 280.0132 | 0.02917 | 160.47758 | 0.04601
95.94034 | 0.0628 | 42.68026 | 0.11635 | 141.54166 | 0.04255 | 155.9407 | 0.04024 | 283.09959 | 0.02953 | 113.00607 | 0.06763 | 281.048 | 0.02908 | 159.97604 | 0.04612
96.9426 | 0.06231 | 42.48945 | 0.11675 | 142.04237 | 0.04245 | 155.44 | 0.04034 | 284.12628 | 0.02943 | 112.3399 | 0.06801 | 282.08229 | 0.02899 | 159.47787 | 0.04623
97.93947 | 0.06182 | 42.30068 | 0.11712 | 142.54333 | 0.04235 | 154.94358 | 0.04043 | 285.1333 | 0.02934 | 111.6899 | 0.06837 | 283.09808 | 0.0289 | 158.98235 | 0.04635
98.92741 | 0.06134 | 42.08508 | 0.11754 | 143.04526 | 0.04225 | 154.44719 | 0.04053 | 286.15205 | 0.02924 | 111.03268 | 0.06874 | 284.1214 | 0.0288 | 158.47639 | 0.04647
99.90989 | 0.06087 | 41.87281 | 0.11799 | 143.54395 | 0.04216 | 153.9435 | 0.04063 | 287.16551 | 0.02915 | 110.34867 | 0.06913 | 285.14822 | 0.02871 | 157.97281 | 0.04659
100.90392 | 0.06041 | 41.68721 | 0.11838 | 144.04872 | 0.04206 | 153.43751 | 0.04073 | 288.19492 | 0.02904 | 109.68068 | 0.06951 | 286.15244 | 0.02862 | 157.47694 | 0.0467
101.9027 | 0.05996 | 41.49278 | 0.11879 | 144.5517 | 0.04196 | 152.94029 | 0.04082 | 289.20126 | 0.02896 | 109.01459 | 0.0699 | 287.15318 | 0.02854 | 156.97651 | 0.04682
102.90056 | 0.05951 | 41.27356 | 0.11923 | 145.05215 | 0.04185 | 152.44197 | 0.04092 | 290.2019 | 0.02886 | 108.33648 | 0.07029 | 288.16054 | 0.02845 | 156.47296 | 0.04694
103.9059 | 0.05908 | 41.07271 | 0.11967 | 145.55603 | 0.04175 | 151.94157 | 0.04102 | 291.21875 | 0.02877 | 107.66813 | 0.07069 | 289.17961 | 0.02836 | 155.96976 | 0.04705
104.89775 | 0.05865 | 40.88558 | 0.12007 | 146.05685 | 0.04165 | 151.44062 | 0.04112 | 292.22697 | 0.02866 | 107.00666 | 0.0711 | 290.19896 | 0.02828 | 155.47148 | 0.04718
105.89355 | 0.05822 | 40.67626 | 0.1205 | 146.55794 | 0.04155 | 150.93926 | 0.04122 | 293.23959 | 0.02856 | 106.3423 | 0.07151 | 291.21304 | 0.02819 | 154.97812 | 0.04729
106.89321 | 0.05781 | 40.4654 | 0.12097 | 147.05692 | 0.04145 | 150.44002 | 0.04132 | 294.24284 | 0.02847 | 105.66441 | 0.07192 | 292.22987 | 0.02811 | 154.47826 | 0.04741
107.88811 | 0.0574 | 40.27353 | 0.12139 | 147.55671 | 0.04135 | 149.93383 | 0.04142 | 295.25278 | 0.02837 | 104.99539 | 0.07234 | 293.22433 | 0.02803 | 153.97147 | 0.04753
108.88002 | 0.05699 | 40.07754 | 0.12181 | 148.05708 | 0.04126 | 149.43315 | 0.04153 | 296.2711 | 0.02829 | 104.33429 | 0.07278 | 294.22942 | 0.02794 | 153.47249 | 0.04765
109.86731 | 0.05659 | 39.86402 | 0.12227 | 148.55821 | 0.04116 | 148.92941 | 0.04163 | 297.28523 | 0.02819 | 103.66177 | 0.07321 | 295.24501 | 0.02786 | 152.9696 | 0.04777
110.8696 | 0.0562 | 39.66385 | 0.12273 | 149.06345 | 0.04106 | 148.42142 | 0.04173 | 298.29608 | 0.0281 | 102.99201 | 0.07365 | 296.24788 | 0.02778 | 152.46564 | 0.04789
111.87622 | 0.05582 | 39.47302 | 0.12315 | 149.56508 | 0.04097 | 147.92499 | 0.04184 | 299.1602 | 0.02801 | 102.32468 | 0.07409 | 297.25844 | 0.02771 | 151.96541 | 0.04801
112.86646 | 0.05544 | 39.26511 | 0.12363 | 150.05928 | 0.04087 | 147.42929 | 0.04194 | 299.49113 | 0.02791 | 101.64955 | 0.07454 | 298.28319 | 0.0276 | 151.46772 | 0.04814
113.86553 | 0.05507 | 39.05845 | 0.12409 | 150.56123 | 0.04077 | 146.92552 | 0.04204 | 299.54253 | 0.02786 | 100.98146 | 0.07499 | 299.17587 | 0.02754 | 150.97269 | 0.04826
114.86845 | 0.05469 | 38.86284 | 0.12453 | 151.0663 | 0.04068 | 146.42793 | 0.04215 | 299.68123 | 0.02782 | 100.30893 | 0.07545 | 299.52264 | 0.02747 | 150.46872 | 0.04839
115.86735 | 0.05433 | 38.66572 | 0.12499 | 151.5617 | 0.04058 | 145.92967 | 0.04225 | 299.78067 | 0.02779 | 99.63651 | 0.07592 |  |  | 149.96498 | 0.04851
116.86329 | 0.05398 | 38.45922 | 0.12548 | 152.05639 | 0.04049 | 145.42107 | 0.04236 | 299.86378 | 0.02776 | 98.96679 | 0.07639 |  |  | 149.46593 | 0.04863
117.84393 | 0.05363 | 38.25909 | 0.12592 | 152.55854 | 0.04039 | 144.92094 | 0.04246 | 299.94312 | 0.02774 | 98.29929 | 0.07687 |  |  | 148.96891 | 0.04876
118.83635 | 0.05328 | 38.06155 | 0.12638 | 153.06099 | 0.0403 | 144.42441 | 0.04257 | 300.00993 | 0.02773 | 97.62959 | 0.07736 |  |  | 148.46525 | 0.04889
119.84331 | 0.05294 | 37.85386 | 0.12687 | 153.55754 | 0.04021 | 143.92648 | 0.04268 |  |  | 96.95071 | 0.07785 |  |  | 147.96291 | 0.04901
120.85858 | 0.0526 | 37.65466 | 0.12736 | 154.05495 | 0.04012 | 143.42819 | 0.04279 |  |  | 96.28442 | 0.07834 |  |  | 147.46184 | 0.04914
121.85851 | 0.05226 | 37.46085 | 0.12781 | 154.56097 | 0.04003 | 142.92212 | 0.04289 |  |  | 95.61647 | 0.07885 |  |  | 146.95802 | 0.04928
122.85431 | 0.05194 | 37.25416 | 0.1283 | 155.06345 | 0.03993 | 142.42075 | 0.043 |  |  | 94.94759 | 0.07936 |  |  | 146.4581 | 0.0494
123.85304 | 0.05161 | 37.04764 | 0.1288 | 155.55967 | 0.03985 | 141.92551 | 0.04311 |  |  | 94.27703 | 0.07987 |  |  | 145.96312 | 0.04953
124.85108 | 0.05129 | 36.85209 | 0.12927 | 156.06394 | 0.03975 | 141.42213 | 0.04322 |  |  | 93.60823 | 0.0804 |  |  | 145.46233 | 0.04967
125.85542 | 0.05098 | 36.65113 | 0.12975 | 156.56665 | 0.03966 | 140.91633 | 0.04333 |  |  | 92.93681 | 0.08092 |  |  | 144.96107 | 0.04979
126.84649 | 0.05068 | 36.4464 | 0.13025 | 157.06231 | 0.03957 | 140.41833 | 0.04344 |  |  | 92.26189 | 0.08148 |  |  | 144.46298 | 0.04992
127.84094 | 0.05036 | 36.25194 | 0.13074 | 157.56012 | 0.03948 | 139.91685 | 0.04356 |  |  | 91.59892 | 0.08202 |  |  | 143.96124 | 0.05006
128.84315 | 0.05005 | 36.05377 | 0.13124 | 158.06027 | 0.03939 | 139.41493 | 0.04367 |  |  | 90.93018 | 0.08258 |  |  | 143.45882 | 0.05019
129.83649 | 0.04975 | 35.84886 | 0.13174 | 158.56533 | 0.03931 | 138.91228 | 0.04378 |  |  | 90.24615 | 0.08314 |  |  | 142.95589 | 0.05032
130.84267 | 0.04944 | 35.65092 | 0.13223 | 159.06911 | 0.03922 | 138.4122 | 0.04389 |  |  | 89.57549 | 0.08372 |  |  | 142.45539 | 0.05046
131.85779 | 0.04915 | 35.45218 | 0.13271 | 159.56564 | 0.03913 | 137.91977 | 0.04401 |  |  | 88.9121 | 0.08429 |  |  | 141.95262 | 0.05059
132.85688 | 0.04886 | 35.24624 | 0.13324 | 160.06654 | 0.03904 | 137.41842 | 0.04412 |  |  | 88.23476 | 0.08488 |  |  | 141.45438 | 0.05073
133.85104 | 0.04857 | 35.04478 | 0.13372 | 160.56332 | 0.03895 | 136.91349 | 0.04423 |  |  | 87.56844 | 0.08548 |  |  | 140.9547 | 0.05087
134.85439 | 0.04829 | 34.84841 | 0.13422 | 161.06231 | 0.03886 | 136.41303 | 0.04435 |  |  | 86.89925 | 0.08609 |  |  | 140.45255 | 0.051
135.86462 | 0.04801 | 34.64402 | 0.13475 | 161.56554 | 0.03878 | 135.91059 | 0.04447 |  |  | 86.22603 | 0.08671 |  |  | 139.95524 | 0.05114
136.8783 | 0.04773 | 34.44147 | 0.13527 | 162.06351 | 0.03869 | 135.40796 | 0.04458 |  |  | 85.55569 | 0.08733 |  |  | 139.45245 | 0.05128
137.88026 | 0.04746 | 34.24669 | 0.13577 | 162.56109 | 0.03861 | 134.90717 | 0.0447 |  |  | 84.88933 | 0.08796 |  |  | 138.94759 | 0.05142
138.87903 | 0.04719 | 34.04421 | 0.13631 | 163.06124 | 0.03852 | 134.40858 | 0.04481 |  |  | 84.22807 | 0.08861 |  |  | 138.44639 | 0.05156
139.88592 | 0.04692 | 33.84064 | 0.13686 | 163.56663 | 0.03844 | 133.91022 | 0.04493 |  |  | 83.55523 | 0.08926 |  |  | 137.95009 | 0.0517
140.8814 | 0.04665 | 33.64254 | 0.13743 | 164.07047 | 0.03835 | 133.41252 | 0.04505 |  |  | 82.8765 | 0.08993 |  |  | 137.44933 | 0.05184
141.89392 | 0.04639 | 33.4403 | 0.13798 | 164.56638 | 0.03827 | 132.90733 | 0.04517 |  |  | 82.20485 | 0.09061 |  |  | 136.94363 | 0.05198
142.9076 | 0.04613 | 33.23774 | 0.13859 | 165.06718 | 0.03818 | 132.40467 | 0.0453 |  |  | 81.54353 | 0.09129 |  |  | 136.44391 | 0.05213
143.91197 | 0.04587 | 33.04061 | 0.13923 | 165.57121 | 0.0381 | 131.9102 | 0.04542 |  |  | 80.87023 | 0.09199 |  |  | 135.94889 | 0.05227
144.92123 | 0.04561 | 32.84159 | 0.13992 | 166.07148 | 0.03801 | 131.40855 | 0.04554 |  |  | 80.19086 | 0.09274 |  |  | 135.44734 | 0.05241
145.91659 | 0.04537 | 32.6391 | 0.14069 | 166.56882 | 0.03793 | 130.90797 | 0.04566 |  |  | 79.52859 | 0.09348 |  |  | 134.9468 | 0.05256
146.92208 | 0.04512 | 32.43759 | 0.14141 | 167.06261 | 0.03785 | 130.40119 | 0.04578 |  |  | 78.85875 | 0.09421 |  |  | 134.44975 | 0.0527
147.92821 | 0.04488 | 32.23671 | 0.14203 | 167.56358 | 0.03777 | 129.89552 | 0.04591 |  |  | 78.18536 | 0.09496 |  |  | 133.94408 | 0.05284
148.91226 | 0.04465 | 32.0352 | 0.14258 | 168.06287 | 0.03768 | 129.39716 | 0.04603 |  |  | 77.5219 | 0.09572 |  |  | 133.44309 | 0.053
149.91053 | 0.04442 | 31.83476 | 0.14303 | 168.56602 | 0.0376 | 128.89696 | 0.04616 |  |  | 76.85279 | 0.09649 |  |  | 132.94398 | 0.05315
150.90954 | 0.04418 | 31.63658 | 0.14335 | 169.06836 | 0.03752 | 128.39131 | 0.04628 |  |  | 76.17838 | 0.09729 |  |  | 132.44341 | 0.05329
151.90794 | 0.04395 | 31.43411 | 0.14366 | 169.56785 | 0.03744 | 127.8907 | 0.0464 |  |  | 75.50783 | 0.09808 |  |  | 131.93961 | 0.05344
152.91035 | 0.04373 | 31.23275 | 0.14388 | 170.07104 | 0.03735 | 127.39681 | 0.04653 |  |  | 74.8332 | 0.09889 |  |  | 131.43762 | 0.0536
153.90958 | 0.0435 | 31.03566 | 0.14406 | 170.56751 | 0.03728 | 126.89206 | 0.04666 |  |  | 74.15464 | 0.09973 |  |  | 130.93928 | 0.05375
154.91228 | 0.04328 | 30.83496 | 0.14417 | 171.06802 | 0.0372 | 126.38894 | 0.04679 |  |  | 73.48353 | 0.10058 |  |  | 130.44035 | 0.0539
155.91238 | 0.04306 | 30.63192 | 0.14426 | 171.57088 | 0.03712 | 125.89133 | 0.04692 |  |  | 72.81268 | 0.10144 |  |  | 129.94071 | 0.05405
156.90748 | 0.04284 | 30.43055 | 0.14426 | 172.06777 | 0.03704 | 125.3936 | 0.04704 |  |  | 72.14341 | 0.10232 |  |  | 129.43771 | 0.05421
157.91165 | 0.04263 | 30.2307 | 0.14423 | 172.56725 | 0.03696 | 124.88883 | 0.04717 |  |  | 71.47765 | 0.10321 |  |  | 128.93346 | 0.05437
158.92654 | 0.04241 | 30.02934 | 0.14418 | 173.06949 | 0.03688 | 124.38217 | 0.04731 |  |  | 70.80719 | 0.10412 |  |  | 128.43398 | 0.05452
159.92491 | 0.0422 | 29.82829 | 0.1441 | 173.57299 | 0.0368 | 123.88237 | 0.04744 |  |  | 70.12981 | 0.10506 |  |  | 127.93516 | 0.05468
160.90648 | 0.04199 | 29.62842 | 0.14397 | 174.07754 | 0.03673 | 123.38177 | 0.04757 |  |  | 69.46025 | 0.106 |  |  | 127.43368 | 0.05483
161.8984 | 0.04178 | 29.42833 | 0.14378 | 174.57767 | 0.03665 | 122.87954 | 0.0477 |  |  | 68.78926 | 0.10698 |  |  | 126.93737 | 0.05499
162.91344 | 0.04158 | 29.22799 | 0.14357 | 175.07597 | 0.03657 | 122.38278 | 0.04784 |  |  | 68.10886 | 0.10796 |  |  | 126.43844 | 0.05515
163.90854 | 0.04138 | 29.02815 | 0.14332 | 175.57656 | 0.0365 | 121.88071 | 0.04797 |  |  | 67.43994 | 0.10897 |  |  | 125.93258 | 0.05532
164.90874 | 0.04118 | 28.82633 | 0.14302 | 176.07812 | 0.03642 | 121.37351 | 0.0481 |  |  | 66.77443 | 0.10999 |  |  | 125.4297 | 0.05548
165.91518 | 0.04098 | 28.6254 | 0.14269 | 176.5797 | 0.03635 | 120.87846 | 0.04823 |  |  | 66.09815 | 0.11104 |  |  | 124.93013 | 0.05567
166.91502 | 0.04079 | 28.42558 | 0.14234 | 177.07769 | 0.03627 | 120.38024 | 0.04837 |  |  | 65.42651 | 0.1121 |  |  | 124.42556 | 0.05585
167.91966 | 0.04059 | 28.22428 | 0.14192 | 177.57883 | 0.0362 | 119.87741 | 0.04851 |  |  | 64.75748 | 0.1132 |  |  | 123.91933 | 0.05602
168.92039 | 0.04039 | 28.02282 | 0.14149 | 178.08374 | 0.03613 | 119.37501 | 0.04865 |  |  | 64.08724 | 0.1143 |  |  | 123.4214 | 0.05618
169.91096 | 0.0402 | 27.82369 | 0.14099 | 178.58131 | 0.03605 | 118.8702 | 0.04879 |  |  | 63.4134 | 0.11544 |  |  | 122.92804 | 0.05635
170.91176 | 0.04002 | 27.62515 | 0.14047 | 179.075 | 0.03598 | 118.36594 | 0.04892 |  |  | 62.73528 | 0.11661 |  |  | 122.4283 | 0.05652
171.92607 | 0.03983 | 27.42408 | 0.1399 | 179.57588 | 0.0359 | 117.87071 | 0.04906 |  |  | 62.066 | 0.1178 |  |  | 121.92413 | 0.05668
172.91608 | 0.03964 | 27.22382 | 0.13929 | 180.08224 | 0.03583 | 117.3691 | 0.04921 |  |  | 61.39118 | 0.11902 |  |  | 121.41957 | 0.05685
173.90234 | 0.03945 | 27.02595 | 0.13862 | 180.58368 | 0.03576 | 116.86574 | 0.04935 |  |  | 60.71767 | 0.12025 |  |  | 120.9184 | 0.05702
174.90394 | 0.03927 | 26.8247 | 0.13795 | 181.07841 | 0.03568 | 116.36445 | 0.04949 |  |  | 60.04627 | 0.12153 |  |  | 120.41565 | 0.0572
175.91125 | 0.03909 | 26.62066 | 0.13722 | 181.57214 | 0.03561 | 115.86328 | 0.04963 |  |  | 59.37598 | 0.12283 |  |  | 119.91204 | 0.05737
176.92021 | 0.03891 | 26.42156 | 0.13649 | 182.07188 | 0.03554 | 115.36505 | 0.04978 |  |  | 58.70343 | 0.12416 |  |  | 119.41537 | 0.05754
177.90958 | 0.03873 | 26.22084 | 0.13569 | 182.57837 | 0.03546 | 114.85925 | 0.04992 |  |  | 58.03065 | 0.12552 |  |  | 118.91333 | 0.05771
178.89996 | 0.03856 | 26.01769 | 0.13489 | 183.07989 | 0.03539 | 114.35621 | 0.05006 |  |  | 57.35764 | 0.12691 |  |  | 118.40714 | 0.05788
179.90778 | 0.03838 | 25.81958 | 0.13405 | 183.58023 | 0.03532 | 113.85807 | 0.0502 |  |  | 56.68277 | 0.12835 |  |  | 117.91026 | 0.05806
180.90931 | 0.03822 | 25.61933 | 0.1332 | 184.07977 | 0.03524 | 113.35955 | 0.05035 |  |  | 56.0052 | 0.12983 |  |  | 117.41431 | 0.05823
181.90761 | 0.03805 | 25.41819 | 0.13232 | 184.57723 | 0.03517 | 112.85844 | 0.05051 |  |  | 55.32734 | 0.13133 |  |  | 116.90877 | 0.05841
182.90103 | 0.03787 | 25.21834 | 0.13139 | 185.07977 | 0.0351 | 112.35892 | 0.05065 |  |  | 54.65228 | 0.13288 |  |  | 116.40608 | 0.05859
183.90203 | 0.03771 | 25.01607 | 0.13044 | 185.58156 | 0.03503 | 111.85959 | 0.0508 |  |  | 53.9739 | 0.13447 |  |  | 115.90699 | 0.05877
184.90505 | 0.03754 | 24.81493 | 0.12946 | 186.07767 | 0.03496 | 111.35103 | 0.05093 |  |  | 53.29924 | 0.13612 |  |  | 115.4083 | 0.05895
185.91319 | 0.03738 | 24.61558 | 0.12843 | 186.57384 | 0.03489 | 110.84742 | 0.0511 |  |  | 52.60094 | 0.13779 |  |  | 114.90861 | 0.05914
186.91318 | 0.03721 | 24.41455 | 0.12739 | 187.07803 | 0.03481 | 110.34906 | 0.05125 |  |  | 51.91918 | 0.13951 |  |  | 114.40087 | 0.05931
187.90995 | 0.03705 | 24.2136 | 0.1263 | 187.57898 | 0.03474 | 109.84591 | 0.0514 |  |  | 51.26293 | 0.14129 |  |  | 113.89945 | 0.05949
188.92103 | 0.03689 | 24.01339 | 0.1252 | 188.08049 | 0.03468 | 109.3407 | 0.05156 |  |  | 50.58423 | 0.14311 |  |  | 113.40286 | 0.05967
189.91399 | 0.03673 | 23.81239 | 0.12408 | 188.58482 | 0.03461 | 108.83989 | 0.05171 |  |  | 49.89955 | 0.14497 |  |  | 112.90198 | 0.05986
190.90798 | 0.03657 | 23.61248 | 0.12291 | 189.08012 | 0.03454 | 108.34556 | 0.05186 |  |  | 49.23633 | 0.14689 |  |  | 112.3998 | 0.06005
191.91679 | 0.03642 | 23.41237 | 0.12174 | 189.58187 | 0.03447 | 107.84315 | 0.05202 |  |  | 48.55294 | 0.14887 |  |  | 111.89613 | 0.06023
192.91582 | 0.03626 | 23.20935 | 0.12052 | 190.0871 | 0.0344 | 107.33511 | 0.05217 |  |  | 47.85949 | 0.1509 |  |  | 111.38928 | 0.06043
193.91459 | 0.03611 | 23.00883 | 0.1193 | 190.58636 | 0.03433 | 106.83231 | 0.05232 |  |  | 47.1839 | 0.15298 |  |  | 110.88534 | 0.06062
194.92128 | 0.03596 | 22.8128 | 0.11809 | 191.08424 | 0.03427 | 106.3329 | 0.05248 |  |  | 46.50103 | 0.15513 |  |  | 110.3844 | 0.0608
195.91486 | 0.03581 | 22.61046 | 0.11684 | 191.58346 | 0.0342 | 105.8335 | 0.05263 |  |  | 45.82388 | 0.15736 |  |  | 109.88575 | 0.06101
196.92384 | 0.03565 | 22.40589 | 0.11553 | 192.08939 | 0.03413 | 105.32887 | 0.05279 |  |  | 45.14919 | 0.15963 |  |  | 109.38844 | 0.0612
197.94176 | 0.03551 | 22.20805 | 0.11423 | 192.59389 | 0.03407 | 104.82647 | 0.05296 |  |  | 44.46965 | 0.16197 |  |  | 108.88365 | 0.0614
198.93252 | 0.03536 | 22.0078 | 0.11293 | 193.08858 | 0.034 | 104.33232 | 0.05311 |  |  | 43.78263 | 0.1644 |  |  | 108.38266 | 0.06159
199.93407 | 0.03521 | 21.80519 | 0.11161 | 193.58031 | 0.03394 | 103.82711 | 0.05328 |  |  | 43.10635 | 0.16689 |  |  | 107.88102 | 0.06179
200.93484 | 0.03507 | 21.60575 | 0.11029 | 194.0826 | 0.03387 | 103.31918 | 0.05344 |  |  | 42.43787 | 0.16945 |  |  | 107.37458 | 0.06199
201.93297 | 0.03492 | 21.40657 | 0.10894 | 194.58666 | 0.03381 | 102.82051 | 0.05361 |  |  | 41.7562 | 0.17211 |  |  | 106.87371 | 0.06219
202.94212 | 0.03478 | 21.20605 | 0.10755 | 195.09148 | 0.03374 | 102.3245 | 0.05377 |  |  | 41.07903 | 0.17482 |  |  | 106.37631 | 0.06239
203.93825 | 0.03464 | 21.00595 | 0.1062 | 195.59593 | 0.03367 | 101.814 | 0.05394 |  |  | 40.40102 | 0.17764 |  |  | 105.87486 | 0.06259
204.9432 | 0.0345 | 20.80631 | 0.10483 | 196.09457 | 0.03361 | 101.30983 | 0.05411 |  |  | 38.68082 | 0.18356 |  |  | 105.36994 | 0.0628
205.95608 | 0.03436 | 20.60348 | 0.10342 | 196.59532 | 0.03355 | 100.81499 | 0.05427 |  |  | 38.35093 | 0.18662 |  |  | 104.86751 | 0.06301
206.95346 | 0.03423 | 20.40179 | 0.10199 | 197.09638 | 0.03348 | 100.31658 | 0.05444 |  |  | 37.68405 | 0.18982 |  |  | 104.38157 | 0.06322
207.95876 | 0.03409 | 20.20133 | 0.10057 | 197.59236 | 0.03342 | 99.8197 | 0.05461 |  |  | 37.01138 | 0.19313 |  |  | 103.8951 | 0.06342
208.95691 | 0.03396 | 20.00259 | 0.09915 | 198.08749 | 0.03335 | 99.3107 | 0.05478 |  |  | 36.34184 | 0.19652 |  |  | 103.38738 | 0.06362
209.94492 | 0.03382 | 19.80415 | 0.09772 | 198.58705 | 0.03329 | 98.80532 | 0.05495 |  |  | 35.66133 | 0.20005 |  |  | 102.8771 | 0.06382
210.94577 | 0.03368 | 19.60515 | 0.09626 | 199.08962 | 0.03323 | 98.30909 | 0.05513 |  |  | 34.98616 | 0.20374 |  |  | 102.37959 | 0.06403
211.94991 | 0.03355 | 19.4022 | 0.09482 | 199.59292 | 0.03317 | 97.81023 | 0.0553 |  |  | 34.31221 | 0.20747 |  |  | 101.88535 | 0.06424
212.95422 | 0.03342 | 19.19798 | 0.09336 | 200.09625 | 0.03311 | 97.30216 | 0.05547 |  |  | 33.63444 | 0.21138 |  |  | 101.37878 | 0.06445
213.95155 | 0.03329 | 18.99872 | 0.09194 | 200.59344 | 0.03305 | 96.79604 | 0.05566 |  |  | 32.95656 | 0.21548 |  |  | 100.87313 | 0.06466
214.9622 | 0.03316 | 18.79904 | 0.09049 | 201.0873 | 0.03299 | 96.29842 | 0.05583 |  |  | 32.28367 | 0.21969 |  |  | 100.37218 | 0.06489
215.96201 | 0.03303 | 18.59721 | 0.08904 | 201.58636 | 0.03292 | 95.80288 | 0.05599 |  |  | 31.61041 | 0.22415 |  |  | 99.87083 | 0.0651
216.96305 | 0.03291 | 18.39635 | 0.0876 | 202.08978 | 0.03286 | 95.30404 | 0.05614 |  |  | 30.93734 | 0.22885 |  |  | 99.36842 | 0.06533
217.98542 | 0.03279 | 18.19748 | 0.08615 | 202.59258 | 0.0328 | 94.79992 | 0.05632 |  |  | 30.2682 | 0.23396 |  |  | 98.86652 | 0.06555
218.97894 | 0.03266 | 17.99628 | 0.08471 | 203.09364 | 0.03274 | 94.29433 | 0.0565 |  |  | 29.58838 | 0.23962 |  |  | 98.36798 | 0.06578
219.96917 | 0.03254 | 17.796 | 0.08328 | 203.59875 | 0.03268 | 93.78956 | 0.05669 |  |  | 28.91648 | 0.2453 |  |  | 97.8713 | 0.06601
220.97762 | 0.03241 | 17.59581 | 0.08185 | 204.10075 | 0.03262 | 93.28789 | 0.05687 |  |  | 28.2486 | 0.25017 |  |  | 97.37063 | 0.06623
221.98936 | 0.03229 | 17.39233 | 0.08042 | 204.59601 | 0.03256 | 92.78741 | 0.05706 |  |  | 27.57295 | 0.25394 |  |  | 96.86423 | 0.06647
222.99958 | 0.03217 | 17.19038 | 0.07899 | 205.09679 | 0.0325 | 92.28574 | 0.05725 |  |  | 26.90455 | 0.25579 |  |  | 96.36121 | 0.06669
224.00345 | 0.03205 | 16.99576 | 0.07762 | 205.60106 | 0.03244 | 91.7853 | 0.05745 |  |  | 26.23685 | 0.25559 |  |  | 95.85795 | 0.06692
225.00245 | 0.03192 | 16.79746 | 0.07624 | 206.09915 | 0.03238 | 91.29404 | 0.05763 |  |  | 25.54929 | 0.25376 |  |  | 95.35275 | 0.06715
225.9949 | 0.03181 | 16.59382 | 0.07483 | 206.59982 | 0.03232 | 90.79364 | 0.05782 |  |  | 24.87632 | 0.25079 |  |  | 94.85656 | 0.06729
226.99064 | 0.03169 | 16.39303 | 0.07348 | 207.10346 | 0.03226 | 90.28376 | 0.05802 |  |  | 24.20399 | 0.24684 |  |  | 94.35893 | 0.06742
227.99767 | 0.03157 | 16.19142 | 0.07213 | 207.59858 | 0.0322 | 89.783 | 0.05823 |  |  | 23.52044 | 0.24174 |  |  | 93.85662 | 0.06765
229.01767 | 0.03146 | 15.99094 | 0.0708 | 208.09766 | 0.03214 | 89.27636 | 0.05843 |  |  | 22.85768 | 0.23604 |  |  | 93.35266 | 0.06789
230.02155 | 0.03134 | 15.79178 | 0.0695 | 208.60194 | 0.03208 | 88.76841 | 0.05862 |  |  | 22.19051 | 0.22926 |  |  | 92.8476 | 0.06813
231.01604 | 0.03123 | 15.59025 | 0.06817 | 209.10022 | 0.03203 | 88.26747 | 0.05881 |  |  | 21.52282 | 0.22154 |  |  | 92.34171 | 0.06836
232.02414 | 0.03112 | 15.3912 | 0.06689 | 209.60304 | 0.03197 | 87.76471 | 0.05901 |  |  | 20.86302 | 0.21344 |  |  | 91.8374 | 0.0686
233.03084 | 0.03101 | 15.19371 | 0.06564 | 210.10436 | 0.03191 | 87.26495 | 0.05919 |  |  | 20.17985 | 0.20413 |  |  | 91.33503 | 0.06884
234.03522 | 0.0309 | 14.9897 | 0.06439 | 210.60145 | 0.03185 | 86.76096 | 0.0594 |  |  | 19.51005 | 0.19429 |  |  | 90.83931 | 0.06907
235.03614 | 0.03079 | 14.78711 | 0.06317 | 211.106 | 0.0318 | 86.25685 | 0.0596 |  |  | 18.84464 | 0.18411 |  |  | 90.33647 | 0.06932
236.03237 | 0.03068 | 14.58748 | 0.06196 | 211.60252 | 0.03174 | 85.75754 | 0.05979 |  |  | 18.16189 | 0.17314 |  |  | 89.83383 | 0.06956
237.03071 | 0.03058 | 14.38781 | 0.06078 | 212.10236 | 0.03168 | 85.25397 | 0.05999 |  |  | 17.49555 | 0.16201 |  |  | 89.33727 | 0.0698
238.02866 | 0.03047 | 14.18753 | 0.05963 | 212.60612 | 0.03163 | 84.7536 | 0.0602 |  |  | 16.82661 | 0.15075 |  |  | 88.83371 | 0.07006
239.00841 | 0.03036 | 13.98832 | 0.05849 | 213.10181 | 0.03157 | 84.2525 | 0.06041 |  |  | 16.15853 | 0.13938 |  |  | 88.32954 | 0.0703
239.98606 | 0.03026 | 13.78584 | 0.05739 | 213.60014 | 0.03151 | 83.75129 | 0.06062 |  |  | 15.48797 | 0.12818 |  |  | 87.82459 | 0.07053
240.94128 | 0.03016 | 13.58405 | 0.0563 | 214.10086 | 0.03146 | 83.2499 | 0.06082 |  |  | 14.81372 | 0.1171 |  |  | 87.31968 | 0.07078
241.90632 | 0.03007 | 13.38599 | 0.05527 | 214.6019 | 0.0314 | 82.74582 | 0.06102 |  |  | 14.1492 | 0.10647 |  |  | 86.82174 | 0.07103
242.92585 | 0.02997 | 13.18577 | 0.05421 | 215.10667 | 0.03134 | 82.23998 | 0.06123 |  |  | 13.48569 | 0.09632 |  |  | 86.32141 | 0.0713
243.93504 | 0.02987 | 12.98446 | 0.05321 | 215.60966 | 0.03129 | 81.74028 | 0.06145 |  |  | 12.81788 | 0.08687 |  |  | 85.81558 | 0.07155
244.92838 | 0.02976 | 12.78684 | 0.05224 | 216.10899 | 0.03123 | 81.2431 | 0.06167 |  |  | 12.15226 | 0.07805 |  |  | 85.31913 | 0.07182
245.93312 | 0.02966 | 12.58782 | 0.05129 | 216.61413 | 0.03118 | 80.74426 | 0.06189 |  |  | 11.47666 | 0.0701 |  |  | 84.81928 | 0.07207
246.93917 | 0.02955 | 12.38658 | 0.05036 | 217.11375 | 0.03113 | 80.23958 | 0.06212 |  |  | 9.79817 | 0.05667 |  |  | 84.30893 | 0.07234
247.94018 | 0.02945 | 12.18699 | 0.04945 | 217.61456 | 0.03107 | 79.73252 | 0.06233 |  |  | 9.4809 | 0.0513 |  |  | 83.80497 | 0.0726
248.9443 | 0.02935 | 11.98348 | 0.04858 | 218.11682 | 0.03101 | 79.22989 | 0.06255 |  |  | 8.83764 | 0.0465 |  |  | 83.30586 | 0.07286
249.93633 | 0.02925 | 11.78432 | 0.04774 | 218.6149 | 0.03096 | 78.72323 | 0.06277 |  |  | 8.29276 | 0.04278 |  |  | 82.80014 | 0.07313
250.93409 | 0.02916 | 11.58537 | 0.04691 | 219.11095 | 0.0309 | 78.22479 | 0.06299 |  |  | 7.70181 | 0.03997 |  |  | 82.29565 | 0.07339
251.93884 | 0.02906 | 11.38454 | 0.04612 | 219.6088 | 0.03085 | 77.72167 | 0.06321 |  |  | 6.99902 | 0.03681 |  |  | 81.79486 | 0.07368
252.9268 | 0.02897 | 11.18384 | 0.04536 | 220.11805 | 0.03079 | 77.21963 | 0.06344 |  |  | 6.34839 | 0.03417 |  |  | 81.29358 | 0.07394
253.91481 | 0.02887 | 10.98184 | 0.04463 | 220.62405 | 0.03074 | 76.71999 | 0.06366 |  |  | 5.70714 | 0.03183 |  |  | 80.79593 | 0.07422
254.93069 | 0.02878 | 10.78146 | 0.0439 | 221.11864 | 0.03068 | 76.21261 | 0.06389 |  |  | 5.00708 | 0.02976 |  |  | 80.29573 | 0.0745
255.9397 | 0.02868 | 10.58308 | 0.04322 | 221.61758 | 0.03063 | 74.94219 | 0.06436 |  |  | 4.28461 | 0.02743 |  |  | 79.78937 | 0.07475
256.93063 | 0.02858 | 10.38199 | 0.04256 | 222.1228 | 0.03058 | 74.6991 | 0.06459 |  |  | 3.97819 | 0.02686 |  |  | 79.28348 | 0.07503
257.918 | 0.02848 | 10.18094 | 0.04192 | 222.62073 | 0.03053 | 74.20644 | 0.06483 | [6 empty] | 78.77977 | 0.07532
258.8983 | 0.02838 | 9.98625 | 0.04132 | 223.12162 | 0.03047 | 73.70314 | 0.06506 | [6 empty] | 78.27968 | 0.07561
259.89098 | 0.0283 | 9.79276 | 0.04069 | 223.62791 | 0.03042 | 73.20026 | 0.06529 | [6 empty] | 77.77439 | 0.07589
260.89014 | 0.02821 | 9.59644 | 0.04017 | 224.12563 | 0.03036 | 72.7049 | 0.06552 | [6 empty] | 77.27271 | 0.07618
261.89528 | 0.02811 | 9.28733 | 0.0396 | 224.62013 | 0.03031 | 72.20037 | 0.06576 | [6 empty] | 76.77053 | 0.07644
262.90424 | 0.02802 | 9.09547 | 0.03909 | 225.12199 | 0.03026 | 71.69149 | 0.06601 | [6 empty] | 76.2729 | 0.07675
263.92308 | 0.02793 | 9.00182 | 0.03865 | 225.63045 | 0.0302 | 71.18428 | 0.06626 | [6 empty] | 75.77023 | 0.07702
264.9303 | 0.02784 | 8.79773 | 0.03819 | 226.13394 | 0.03015 | 70.68123 | 0.0665 | [6 empty] | 75.26467 | 0.0773
265.93977 | 0.02774 | 8.6018 | 0.03774 | 226.63365 | 0.0301 | 70.18114 | 0.06674 | [6 empty] | 74.7648 | 0.07759
266.94951 | 0.02765 | 8.40659 | 0.03731 | 227.13195 | 0.03005 | 69.67897 | 0.06699 | [6 empty] | 74.25576 | 0.07789
267.93381 | 0.02756 | 8.2104 | 0.0369 | 227.63412 | 0.03 | 69.1743 | 0.06725 | [6 empty] | 73.75183 | 0.07819
268.93274 | 0.02748 | 8.00338 | 0.03649 | 228.13342 | 0.02995 | 68.67169 | 0.0675 | [6 empty] | 73.25015 | 0.07847
269.94669 | 0.02739 | 7.80323 | 0.03611 | 228.62878 | 0.0299 | 68.16624 | 0.06775 | [6 empty] | 72.7444 | 0.07877
270.94936 | 0.02731 | 7.60546 | 0.03574 | 229.13226 | 0.02984 | 67.65692 | 0.06801 | [6 empty] | 72.24331 | 0.07908
271.94617 | 0.02722 | 7.40289 | 0.03537 | 229.64204 | 0.02979 | 67.15319 | 0.06826 | [6 empty] | 71.74575 | 0.07938
272.94019 | 0.02713 | 7.1998 | 0.03504 | 230.14143 | 0.02974 | 66.65129 | 0.06852 | [6 empty] | 71.23542 | 0.07969
273.93755 | 0.02705 | 6.99834 | 0.03471 | 230.63369 | 0.02969 | 66.15412 | 0.06877 | [6 empty] | 70.73066 | 0.08
274.93236 | 0.02697 | 6.79931 | 0.03439 | 231.13302 | 0.02964 | 65.65364 | 0.06904 | [6 empty] | 70.23677 | 0.08031
275.92131 | 0.02689 | 6.59882 | 0.03408 | 231.63685 | 0.02959 | 65.14935 | 0.06929 | [6 empty] | 69.73409 | 0.08063
276.91116 | 0.02681 | 6.39947 | 0.03379 | 232.13857 | 0.02954 | 64.6434 | 0.06956 | [6 empty] | 69.22502 | 0.08093
277.91165 | 0.02673 | 6.20143 | 0.03352 | 232.63815 | 0.02949 | 64.13862 | 0.06982 | [6 empty] | 68.72095 | 0.08124
278.91751 | 0.02665 | 6.00985 | 0.03326 | 233.14759 | 0.02944 | 63.63602 | 0.07007 | [6 empty] | 68.22294 | 0.08156
279.92131 | 0.02657 | 5.81051 | 0.033 | 233.65025 | 0.02939 | 63.1375 | 0.07033 | [6 empty] | 67.72283 | 0.08188
280.92255 | 0.02649 | 5.60153 | 0.03275 | 234.14235 | 0.02933 | 62.63782 | 0.0706 | [6 empty] | 67.21616 | 0.08221
281.9174 | 0.02641 | 5.40122 | 0.03252 | 234.64357 | 0.02928 | 62.13483 | 0.07087 | [6 empty] | 66.71249 | 0.08252
282.9213 | 0.02633 | 5.20201 | 0.0323 | 235.14816 | 0.02924 | 61.62902 | 0.07112 | [6 empty] | 66.21493 | 0.08284
283.92839 | 0.02625 | 4.99757 | 0.03209 | 235.65237 | 0.02919 | 61.12434 | 0.0714 | [6 empty] | 65.7068 | 0.08317
284.91815 | 0.02617 | 4.78886 | 0.03189 | 236.15071 | 0.02914 | 60.62649 | 0.07169 | [6 empty] | 65.19899 | 0.0835
285.9108 | 0.02609 | 4.59296 | 0.03171 | 236.64845 | 0.02909 | 60.12298 | 0.07195 | [6 empty] | 64.69677 | 0.08383
287.44185 | 0.02594 | 4.3909 | 0.03154 | 237.15175 | 0.02905 | 59.61437 | 0.07222 | [6 empty] | 64.19778 | 0.08416
288.96443 | 0.02586 | 4.18339 | 0.0314 | 237.65002 | 0.029 | 59.10981 | 0.0725 | [6 empty] | 63.69615 | 0.0845
289.96945 | 0.02578 | 3.98578 | 0.03127 | 238.14779 | 0.02895 | 58.60577 | 0.07276 | [6 empty] | 63.18559 | 0.08484
290.97946 | 0.02573 | 3.78227 | 0.03116 | 238.6472 | 0.02891 | 58.10505 | 0.07305 | [6 empty] | 62.68756 | 0.08517
291.98978 | 0.02562 | 3.58192 | 0.03105 | 239.15132 | 0.02886 | 57.60254 | 0.07332 | [6 empty] | 62.19168 | 0.08551
292.99551 | 0.02555 | 3.38558 | 0.03097 | 239.65328 | 0.02881 | 57.09577 | 0.0736 | [6 empty] | 61.68105 | 0.08586
293.99718 | 0.02546 | 3.18454 | 0.03092 | 240.14367 | 0.02876 | 56.5896 | 0.07389 | [6 empty] | 61.17554 | 0.08621
295.01025 | 0.02538 | 3.03941 | 0.03088 | 240.63048 | 0.02872 | 56.08318 | 0.07419 | [6 empty] | 60.67554 | 0.08655
296.04431 | 0.02532 | 2.99723 | 0.03088 | 241.09884 | 0.02868 | 55.58415 | 0.07446 | [6 empty] | 60.17356 | 0.0869
297.07811 | 0.02524 | 2.99898 | 0.03088 | 241.5778 | 0.02864 | 55.08249 | 0.07478 | [6 empty] | 59.66392 | 0.08726
298.0862 | 0.02517 |  |  | 242.08669 | 0.0286 | 54.56757 | 0.07511 | [6 empty] | 59.15106 | 0.0876
298.94255 | 0.0251 |  |  | 242.59242 | 0.02855 | 54.06178 | 0.0754 | [6 empty] | 58.65239 | 0.08795
|  |  |  | 243.09527 | 0.02851 | 53.55945 | 0.07569 | [6 empty] | 58.15123 | 0.08829
|  |  |  | 243.59976 | 0.02847 | 53.04391 | 0.07599 | [6 empty] | 57.64701 | 0.08865
|  |  |  | 244.10683 | 0.02842 | 52.53391 | 0.07629 | [6 empty] | 57.14736 | 0.08902
|  |  |  | 244.61163 | 0.02837 | 52.03404 | 0.07657 | [6 empty] | 56.64376 | 0.08938
|  |  |  | 245.11203 | 0.02832 | 51.52715 | 0.07687 | [6 empty] | 56.13383 | 0.08975
|  |  |  | 245.6161 | 0.02827 | 51.01314 | 0.07717 | [6 empty] | 55.62983 | 0.09013
|  |  |  | 246.12168 | 0.02822 | 50.50532 | 0.07747 | [6 empty] | 55.12507 | 0.09051
|  |  |  | 246.61897 | 0.02818 | 50.00492 | 0.07777 | [6 empty] | 54.61729 | 0.09089
|  |  |  | 247.12361 | 0.02813 | 49.50232 | 0.07808 | [6 empty] | 54.11078 | 0.09128
|  |  |  | 247.62466 | 0.02808 | 48.99555 | 0.07837 | [6 empty] | 53.60077 | 0.09168
|  |  |  | 248.12184 | 0.02804 | 48.48629 | 0.07867 | [6 empty] | 53.09935 | 0.09206
|  |  |  | 248.62461 | 0.02799 | 47.97206 | 0.07897 | [6 empty] | 52.594 | 0.09244
|  |  |  | 249.12531 | 0.02795 | 47.46504 | 0.07928 | [6 empty] | 52.08035 | 0.09284
|  |  |  | 249.62481 | 0.0279 | 46.96331 | 0.07958 | [6 empty] | 51.57166 | 0.09323
|  |  |  | 250.12497 | 0.02786 | 46.45159 | 0.07988 | [6 empty] | 51.0675 | 0.09362
|  |  |  | 250.6279 | 0.02781 | 45.94284 | 0.08018 | [6 empty] | 50.56694 | 0.09401
|  |  |  | 251.12251 | 0.02777 | 45.43848 | 0.08047 | [6 empty] | 50.06073 | 0.0944
|  |  |  | 251.61897 | 0.02772 | 44.93101 | 0.08075 | [6 empty] | 49.54486 | 0.09479
|  |  |  | 252.12057 | 0.02768 | 44.42046 | 0.08106 | [6 empty] | 49.04081 | 0.09519
|  |  |  | 252.62067 | 0.02763 | 43.90982 | 0.08136 | [6 empty] | 48.53609 | 0.09558
|  |  |  | 253.12674 | 0.02759 | 43.40563 | 0.08166 | [6 empty] | 48.02697 | 0.09597
|  |  |  | 253.62455 | 0.02755 | 42.90009 | 0.08195 | [6 empty] | 47.52113 | 0.09634
|  |  |  | 254.12383 | 0.0275 | 42.3919 | 0.08224 | [6 empty] | 47.00843 | 0.09673
|  |  |  | 254.62764 | 0.02746 | 41.87821 | 0.08254 | [6 empty] | 46.50318 | 0.09713
|  |  |  | 255.12566 | 0.02742 | 41.36308 | 0.08283 | [6 empty] | 46.00056 | 0.09751
|  |  |  | 255.62415 | 0.02737 | 40.85772 | 0.08309 | [6 empty] | 45.49085 | 0.0979
|  |  |  | 256.12058 | 0.02733 | 40.34924 | 0.08337 | [6 empty] | 44.97899 | 0.09831
|  |  |  | 256.62053 | 0.02729 | 39.83637 | 0.08363 | [6 empty] | 44.4722 | 0.09871
|  |  |  | 257.11485 | 0.02725 | 39.3329 | 0.0839 | [6 empty] | 43.96581 | 0.0991
|  |  |  | 257.614 | 0.0272 | 38.82788 | 0.08416 | [6 empty] | 43.45332 | 0.09947
|  |  |  | 258.11583 | 0.02716 | 38.31716 | 0.08442 | [6 empty] | 42.94468 | 0.09986
|  |  |  | 258.61504 | 0.02712 | 37.81264 | 0.08466 | [6 empty] | 42.43927 | 0.10023
|  |  |  | 259.11563 | 0.02707 | 37.31166 | 0.08489 | [6 empty] | 41.9305 | 0.1006
|  |  |  | 259.61465 | 0.02703 | 36.80939 | 0.08512 | [6 empty] | 41.41761 | 0.10097
|  |  |  | 260.1122 | 0.02699 | 36.29748 | 0.08534 | [6 empty] | 40.9099 | 0.10132
|  |  |  | 260.60593 | 0.02695 | 35.78736 | 0.08557 | [6 empty] | 40.4015 | 0.1017
|  |  |  | 261.10754 | 0.02691 | 35.28816 | 0.0858 | [6 empty] | 39.88999 | 0.10206
|  |  |  | 261.61432 | 0.02686 | 34.78095 | 0.08602 | [6 empty] | 39.38177 | 0.10242
|  |  |  | 262.11186 | 0.02682 | 34.27111 | 0.08624 | [6 empty] | 38.87693 | 0.10276
|  |  |  | 262.60991 | 0.02678 | 33.77078 | 0.08644 | [6 empty] | 38.3726 | 0.1031
|  |  |  | 263.1075 | 0.02674 | 33.26785 | 0.0866 | [6 empty] | 37.86876 | 0.10345
|  |  |  | 263.608 | 0.0267 | 32.75707 | 0.08673 | [6 empty] | 37.3605 | 0.10378
|  |  |  | 264.11064 | 0.02665 | 32.25085 | 0.08667 | [6 empty] | 36.85015 | 0.10411
|  |  |  | 264.60802 | 0.02661 | 31.74944 | 0.08633 | [6 empty] | 36.34442 | 0.10443
|  |  |  | 265.10855 | 0.02657 | 31.24358 | 0.08596 | [6 empty] | 35.83963 | 0.10475
|  |  |  | 265.60956 | 0.02653 | 30.74032 | 0.0856 | [6 empty] | 35.34034 | 0.10505
|  |  |  | 266.11031 | 0.02649 | 30.24579 | 0.08519 | [6 empty] | 34.83586 | 0.10536
|  |  |  | 266.60983 | 0.02645 | 29.74176 | 0.08476 | [6 empty] | 34.32608 | 0.10564
|  |  |  | 267.10654 | 0.02641 | 29.23262 | 0.0843 | [6 empty] | 33.82254 | 0.10592
|  |  |  | 267.60176 | 0.02637 | 28.73359 | 0.08384 | [6 empty] | 33.32405 | 0.10619
|  |  |  | 268.10216 | 0.02633 | 28.22906 | 0.08336 | [6 empty] | 32.82037 | 0.10643
|  |  |  | 268.59964 | 0.02628 | 27.72362 | 0.08287 | [6 empty] | 32.31565 | 0.10664
|  |  |  | 269.09714 | 0.02624 | 27.22386 | 0.08239 | [6 empty] | 31.81243 | 0.10683
|  |  |  | 269.60123 | 0.0262 | 26.71404 | 0.08189 | [6 empty] | 31.30631 | 0.107
|  |  |  | 270.10316 | 0.02616 | 26.21656 | 0.08141 | [6 empty] | 30.80241 | 0.10711
|  |  |  | 270.60365 | 0.02612 | 25.71788 | 0.08091 | [6 empty] | 30.29504 | 0.10719
|  |  |  | 271.09669 | 0.02609 | 25.20674 | 0.0804 | [6 empty] | 29.78376 | 0.10721
|  |  |  | 271.59225 | 0.02604 | 24.70487 | 0.07991 | [6 empty] | 29.28834 | 0.10713
|  |  |  | 272.0952 | 0.026 | 24.19427 | 0.07942 | [6 empty] | 28.78979 | 0.10692
|  |  |  | 272.59357 | 0.02597 | 23.69112 | 0.0789 | [6 empty] | 28.2812 | 0.10656
|  |  |  | 273.09196 | 0.02593 | 23.19687 | 0.07841 | [6 empty] | 27.78243 | 0.10604
|  |  |  | 273.59004 | 0.02588 | 22.68825 | 0.0779 | [6 empty] | 27.27317 | 0.10533
|  |  |  | 274.09297 | 0.02584 | 22.19105 | 0.07741 | [6 empty] | 26.77175 | 0.10442
|  |  |  | 274.59509 | 0.02581 | 21.68914 | 0.07693 | [6 empty] | 26.27682 | 0.10344
|  |  |  | 275.09276 | 0.02577 | 21.17417 | 0.07643 | [6 empty] | 25.76694 | 0.10237
|  |  |  | 275.58713 | 0.02573 | 20.68084 | 0.07595 | [6 empty] | 25.25851 | 0.10123
|  |  |  | 276.0802 | 0.02569 | 20.17628 | 0.07548 | [6 empty] | 24.76094 | 0.10012
|  |  |  | 276.58249 | 0.02565 | 19.67128 | 0.07502 | [6 empty] | 24.25165 | 0.09896
|  |  |  | 277.0809 | 0.02562 | 19.18297 | 0.07459 | [6 empty] | 23.74934 | 0.09774
|  |  |  | 278.34631 | 0.02554 | 18.6775 | 0.07416 | [6 empty] | 23.25588 | 0.09658
|  |  |  | 278.60075 | 0.02551 | 18.16989 | 0.07375 | [6 empty] | 22.7372 | 0.09532
|  |  |  | 279.10358 | 0.02547 | 17.66499 | 0.07336 | [6 empty] | 22.23699 | 0.09406
|  |  |  | 279.61082 | 0.02543 | 17.15708 | 0.07299 | [6 empty] | 21.73957 | 0.09288
|  |  |  | 280.12636 | 0.02539 | 16.65715 | 0.07264 | [6 empty] | 21.22264 | 0.09156
|  |  |  | 280.63179 | 0.02535 | 16.15761 | 0.07232 | [6 empty] | 20.73188 | 0.09032
|  |  |  | 281.13416 | 0.02531 | 15.6487 | 0.07202 | [6 empty] | 20.23156 | 0.08912
|  |  |  | 281.64354 | 0.02528 | 15.14594 | 0.07175 | [6 empty] | 19.71587 | 0.08785
|  |  |  | 282.15215 | 0.02524 | 14.65359 | 0.0715 | [6 empty] | 19.2245 | 0.08668
|  |  |  | 282.6619 | 0.0252 | 14.15281 | 0.07129 | [6 empty] | 18.71696 | 0.0855
|  |  |  | 283.17184 | 0.02516 | 13.64684 | 0.0711 | [6 empty] | 18.20689 | 0.08433
|  |  |  | 283.68246 | 0.02512 | 13.14452 | 0.07095 | [6 empty] | 17.71977 | 0.08325
|  |  |  | 284.19562 | 0.02508 | 12.64323 | 0.07081 | [6 empty] | 17.21752 | 0.08219
|  |  |  | 284.70403 | 0.02505 | 12.14484 | 0.0707 | [6 empty] | 16.70517 | 0.08117
|  |  |  | 285.21442 | 0.02501 | 11.64825 | 0.07063 | [6 empty] | 16.20546 | 0.08021
|  |  |  | 285.72169 | 0.02497 | 11.14868 | 0.07056 | [6 empty] | 15.7071 | 0.07931
|  |  |  | 286.23247 | 0.02493 | 10.64247 | 0.07051 | [6 empty] | 15.20714 | 0.07847
|  |  |  | 286.74821 | 0.0249 | 10.14141 | 0.0705 | [6 empty] | 14.70174 | 0.0777
|  |  |  | 287.25458 | 0.02486 | 9.63095 | 0.0705 | [6 empty] | 14.20113 | 0.077
|  |  |  | 287.76491 | 0.02482 | 9.12529 | 0.07052 | [6 empty] | 13.70058 | 0.07636
|  |  |  | 288.27612 | 0.02479 | 8.707 | 0.07059 | [6 empty] | 13.19555 | 0.0758
|  |  |  | 288.78262 | 0.02475 | 8.22978 | 0.07066 | [6 empty] | 12.69458 | 0.0753
|  |  |  | 289.28651 | 0.02471 | 7.68001 | 0.07074 | [6 empty] | 12.19022 | 0.07488
|  |  |  | 289.79599 | 0.02467 | 7.18864 | 0.07082 | [6 empty] | 11.69047 | 0.07453
|  |  |  | 290.3075 | 0.02464 | 6.68868 | 0.0709 | [6 empty] | 11.19176 | 0.07424
|  |  |  | 290.81567 | 0.0246 | 6.1802 | 0.07098 | [6 empty] | 10.68982 | 0.07402
|  |  |  | 291.32848 | 0.02456 | 5.6838 | 0.07104 | [6 empty] | 10.18822 | 0.07385
|  |  |  | 291.83943 | 0.02453 | 5.1897 | 0.07112 | [6 empty] | 9.68404 | 0.07374
|  |  |  | 292.34921 | 0.02449 | 4.69407 | 0.07119 | [6 empty] | 9.1849 | 0.07371
|  |  |  | 292.85086 | 0.02445 | 4.16447 | 0.07127 | [6 empty] | 8.76846 | 0.07372
|  |  |  | 293.36073 | 0.02442 | 3.63508 | 0.07136 | [6 empty] | 8.27656 | 0.07377
|  |  |  | 293.87503 | 0.02438 | 3.18156 | 0.07143 | [6 empty] | 7.70969 | 0.07386
|  |  |  | 294.38596 | 0.02434 | 2.98888 | 0.07146 | [6 empty] | 7.20576 | 0.07397
|  |  |  | 294.89485 | 0.02431 | [8 empty] | 6.70162 | 0.07408
|  |  |  | 295.40224 | 0.02427 | [8 empty] | 6.20647 | 0.07421
|  |  |  | 295.91539 | 0.02424 | [8 empty] | 5.71213 | 0.07435
[14 empty] | 5.20699 | 0.0745
[14 empty] | 4.69218 | 0.07465
[14 empty] | 4.18855 | 0.07479
[14 empty] | 3.96972 | 0.07484

## M (H)
Isothermal magnetization data
Physical Property Measurements System (PPM) from Quantum Designs | [5 empty] | T: temperature
Magnetometry measurement option | [5 empty] | H: applied magnetic field
Vibrating sample magnetometer (VSM) | [5 empty] | M: magnetization
sample: Gd0.8Er0.2B4 (single crystal ) | [12 empty] | sample: Gd0.6Er0.4B4 (single crystal )
T = 5 K; H applied along the c-axis | [6 empty] | T = 5 K; H applied perpendicular to c-axis | [5 empty] | T = 5 K; H applied along the c-axis | [5 empty] | T = 5 K; H applied perpendicular to c-axis
virgin curve |  | +9 T to -9 T |  | -9 T to +9 T |  |  | virgin curve |  | +9 T to -9 T |  | -9 T to +9 T |  | virgin curve |  | +9 T to -9 T |  | -9 T to +9 T |  | virgin curve |  | +9 T to -9 T |  | -9 T to +9 T
m0H | M | m0H | M | m0H | M |  | m0H | M | m0H | M | m0H | M | m0H | M | m0H | M | m0H | M | m0H | M | m0H | M | m0H | M
tesla | mB | tesla | mB | tesla | mB |  | tesla | mB | tesla | mB | tesla | mB | tesla | mB | tesla | mB | tesla | mB | tesla | mB | tesla | mB | tesla | mB
1.0799e-05 | 0.00167 | 8.99996 | 2.42849 | -8.99996 | -2.42873 |  | 1.67984e-05 | 0.00143 | 8.99998 | 1.16727 | -8.99996 | -1.16496 | 1.79983e-05 | 0.00462 | 8.99913 | 3.87952 | -8.99935 | -3.87066 | 1.19989e-06 | 0.000220762 | 8.99986 | 1.13136 | -8.99934 | -1.12548
9.86866e-06 | 0.00167 | 8.99865 | 2.42838 | -8.99865 | -2.4284 |  | 2.05023e-05 | 0.00143 | 8.99865 | 1.16717 | -8.9984 | -1.16494 | 0.000164687 | 0.00462 | 8.99559 | 3.87873 | -8.9963 | -3.87002 | 0.000196074 | 0.000231364 | 8.99998 | 1.13142 | -8.99604 | -1.12516
0.000199031 | 0.00167 | 8.99488 | 2.42766 | -8.99487 | -2.4281 |  | 0.000260126 | 0.00144 | 8.99486 | 1.16664 | -8.9946 | -1.1642 | 0.00074917 | 0.00463 | 8.99045 | 3.87833 | -8.99166 | -3.86963 | 0.000877686 | 0.000334124 | 8.99936 | 1.13134 | -8.99091 | -1.12485
0.000888857 | 0.00169 | 8.98997 | 2.42741 | -8.98996 | -2.4275 |  | 0.00105 | 0.00155 | 8.98994 | 1.16592 | -8.9897 | -1.16374 | 0.00163 | 0.00464 | 8.98579 | 3.87775 | -8.98701 | -3.869 | 0.00182 | 0.000473551 | 8.99631 | 1.1307 | -8.98602 | -1.1244
0.00183 | 0.00172 | 8.98506 | 2.42657 | -8.98506 | -2.42694 |  | 0.00204 | 0.00168 | 8.98503 | 1.16529 | -8.9848 | -1.16294 | 0.00259 | 0.00465 | 8.98112 | 3.87705 | -8.98186 | -3.86837 | 0.00282 | 0.000608253 | 8.99142 | 1.13067 | -8.98111 | -1.12384
0.00278 | 0.00175 | 8.98014 | 2.42604 | -8.97991 | -2.42633 |  | 0.00299 | 0.00181 | 8.98013 | 1.1646 | -8.98014 | -1.16243 | 0.00359 | 0.00466 | 8.97595 | 3.87639 | -8.97669 | -3.86767 | 0.00387 | 0.000741107 | 8.98651 | 1.12976 | -8.97643 | -1.12303
0.00378 | 0.00178 | 8.97523 | 2.42535 | -8.97499 | -2.42554 |  | 0.00399 | 0.00195 | 8.97521 | 1.16395 | -8.97523 | -1.16169 | 0.00463 | 0.00467 | 8.97105 | 3.87594 | -8.97177 | -3.86701 | 0.00487 | 0.000877141 | 8.98162 | 1.12983 | -8.97152 | -1.12238
0.00482 | 0.00182 | 8.97031 | 2.42497 | -8.97031 | -2.42518 |  | 0.0051 | 0.00208 | 8.97029 | 1.16337 | -8.97031 | -1.16104 | 0.00563 | 0.00468 | 8.96638 | 3.8753 | -8.96686 | -3.86638 | 0.00582 | 0.00102 | 8.9767 | 1.12808 | -8.96635 | -1.12196
0.00588 | 0.00184 | 8.96539 | 2.42426 | -8.96538 | -2.42435 |  | 0.00625 | 0.00222 | 8.96537 | 1.16258 | -8.96538 | -1.16039 | 0.00658 | 0.00469 | 8.96144 | 3.87472 | -8.96194 | -3.86591 | 0.00677 | 0.00117 | 8.97178 | 1.12796 | -8.96167 | -1.12119
0.00688 | 0.00188 | 8.96047 | 2.42387 | -8.96023 | -2.42377 |  | 0.00715 | 0.00235 | 8.96045 | 1.16215 | -8.96046 | -1.15973 | 0.00764 | 0.0047 | 8.95652 | 3.874 | -8.95701 | -3.86542 | 0.00782 | 0.0013 | 8.96686 | 1.12771 | -8.95674 | -1.12044
0.00797 | 0.0019 | 8.95554 | 2.42312 | -8.9553 | -2.42312 |  | 0.008 | 0.00249 | 8.95551 | 1.16156 | -8.95553 | -1.15915 | 0.00869 | 0.00471 | 8.95159 | 3.87353 | -8.95232 | -3.86466 | 0.00887 | 0.00144 | 8.96193 | 1.1264 | -8.95157 | -1.12013
0.00898 | 0.00193 | 8.9506 | 2.42256 | -8.95061 | -2.42254 |  | 0.00899 | 0.00262 | 8.95033 | 1.16077 | -8.9506 | -1.15857 | 0.00968 | 0.00472 | 8.9454 | 3.87288 | -8.94738 | -3.86419 | 0.00983 | 0.00158 | 8.95699 | 1.12604 | -8.94663 | -1.11955
0.00983 | 0.00196 | 8.94566 | 2.42188 | -8.94542 | -2.42222 |  | 0.01 | 0.00276 | 8.94539 | 1.16033 | -8.94565 | -1.15776 | 0.01064 | 0.00473 | 8.93995 | 3.87211 | -8.94243 | -3.86339 | 0.01077 | 0.00172 | 8.95181 | 1.12532 | -8.94167 | -1.11924
0.01082 | 0.00199 | 8.9407 | 2.42144 | -8.94048 | -2.42134 |  | 0.01105 | 0.0029 | 8.94069 | 1.15957 | -8.94071 | -1.15721 | 0.01164 | 0.00475 | 8.93624 | 3.87159 | -8.93749 | -3.86294 | 0.01176 | 0.00185 | 8.94687 | 1.12468 | -8.93673 | -1.11851
0.01183 | 0.00202 | 8.93575 | 2.42058 | -8.93553 | -2.4208 |  | 0.01204 | 0.00303 | 8.93575 | 1.159 | -8.93577 | -1.15649 | 0.01265 | 0.00476 | 8.93179 | 3.87104 | -8.9323 | -3.86221 | 0.01281 | 0.00199 | 8.94217 | 1.12407 | -8.9318 | -1.11731
0.01277 | 0.00205 | 8.93081 | 2.42033 | -8.93059 | -2.4203 |  | 0.01299 | 0.00318 | 8.9308 | 1.15831 | -8.93082 | -1.15586 | 0.01359 | 0.00477 | 8.92684 | 3.87031 | -8.92761 | -3.86156 | 0.01382 | 0.00213 | 8.93722 | 1.12368 | -8.92711 | -1.11633
0.01382 | 0.00208 | 8.92587 | 2.41947 | -8.9259 | -2.41955 |  | 0.01398 | 0.00331 | 8.92585 | 1.15749 | -8.92589 | -1.15507 | 0.01458 | 0.00477 | 8.92191 | 3.86976 | -8.92267 | -3.86098 | 0.01482 | 0.00227 | 8.93227 | 1.12347 | -8.92218 | -1.11657
0.01481 | 0.00211 | 8.92094 | 2.41893 | -8.92071 | -2.41899 |  | 0.01498 | 0.00345 | 8.92092 | 1.15691 | -8.92096 | -1.15451 | 0.01563 | 0.00479 | 8.91699 | 3.86903 | -8.91774 | -3.86033 | 0.01581 | 0.0024 | 8.92733 | 1.12251 | -8.91724 | -1.11614
0.01576 | 0.00214 | 8.916 | 2.41848 | -8.91578 | -2.41843 |  | 0.01599 | 0.00359 | 8.91599 | 1.15636 | -8.91603 | -1.15382 | 0.01663 | 0.0048 | 8.91205 | 3.86833 | -8.91304 | -3.8598 | 0.01676 | 0.00255 | 8.92239 | 1.12176 | -8.91228 | -1.11535
0.01681 | 0.00217 | 8.91106 | 2.41795 | -8.9111 | -2.41796 |  | 0.01699 | 0.00373 | 8.91129 | 1.15554 | -8.91109 | -1.15321 | 0.01757 | 0.00481 | 8.9071 | 3.86785 | -8.90809 | -3.85915 | 0.0178 | 0.00268 | 8.91746 | 1.12128 | -8.90734 | -1.11449
0.01786 | 0.0022 | 8.90612 | 2.41726 | -8.90616 | -2.41741 |  | 0.01799 | 0.00387 | 8.90635 | 1.15518 | -8.90614 | -1.15267 | 0.01858 | 0.00482 | 8.90216 | 3.86727 | -8.90292 | -3.85858 | 0.0188 | 0.00282 | 8.91251 | 1.1197 | -8.90217 | -1.11408
0.01882 | 0.00223 | 8.90117 | 2.41651 | -8.90122 | -2.41653 |  | 0.01899 | 0.00401 | 8.90091 | 1.15434 | -8.9012 | -1.15202 | 0.01958 | 0.00483 | 8.89722 | 3.86641 | -8.89798 | -3.85802 | 0.01975 | 0.00296 | 8.90756 | 1.12018 | -8.89723 | -1.11299
0.01977 | 0.00226 | 8.89624 | 2.41591 | -8.89629 | -2.41599 |  | 0.01998 | 0.00415 | 8.89597 | 1.15369 | -8.89627 | -1.15129 | 0.02057 | 0.00484 | 8.89204 | 3.86602 | -8.89304 | -3.85732 | 0.02075 | 0.0031 | 8.90263 | 1.11943 | -8.89278 | -1.11249
0.02076 | 0.00229 | 8.89129 | 2.41523 | -8.8911 | -2.41546 |  | 0.02097 | 0.0043 | 8.89128 | 1.15285 | -8.89133 | -1.15064 | 0.02157 | 0.00485 | 8.88684 | 3.86536 | -8.8876 | -3.85662 | 0.0218 | 0.00324 | 8.89719 | 1.11853 | -8.88784 | -1.11223
0.0218 | 0.00232 | 8.88634 | 2.41481 | -8.88566 | -2.4149 |  | 0.02202 | 0.00444 | 8.88634 | 1.15237 | -8.88639 | -1.15008 | 0.02256 | 0.00486 | 8.88212 | 3.86495 | -8.88265 | -3.85586 | 0.0228 | 0.00337 | 8.892 | 1.11817 | -8.8829 | -1.11144
0.02285 | 0.00235 | 8.88139 | 2.41429 | -8.88095 | -2.4141 |  | 0.02302 | 0.00458 | 8.8814 | 1.15173 | -8.8812 | -1.14932 | 0.02361 | 0.00487 | 8.87742 | 3.86425 | -8.87722 | -3.85526 | 0.02375 | 0.00352 | 8.88756 | 1.1179 | -8.87796 | -1.11063
0.02385 | 0.00238 | 8.87621 | 2.41361 | -8.87651 | -2.4136 |  | 0.02398 | 0.00472 | 8.8757 | 1.15124 | -8.87627 | -1.1487 | 0.02461 | 0.00488 | 8.87223 | 3.86358 | -8.87254 | -3.85469 | 0.02475 | 0.00366 | 8.88285 | 1.11688 | -8.87303 | -1.11042
0.02485 | 0.00241 | 8.87127 | 2.41285 | -8.87158 | -2.41301 |  | 0.02497 | 0.00486 | 8.87002 | 1.15049 | -8.87158 | -1.14804 | 0.02556 | 0.00489 | 8.86729 | 3.86305 | -8.86834 | -3.85421 | 0.02574 | 0.00379 | 8.87791 | 1.11667 | -8.86808 | -1.10943
0.02585 | 0.00243 | 8.86608 | 2.41227 | -8.86663 | -2.41249 |  | 0.02597 | 0.00501 | 8.86582 | 1.1498 | -8.86664 | -1.1473 | 0.02656 | 0.00491 | 8.8626 | 3.86212 | -8.86315 | -3.85361 | 0.02675 | 0.00393 | 8.87297 | 1.11508 | -8.86313 | -1.10908
0.02685 | 0.00247 | 8.86039 | 2.4119 | -8.86169 | -2.41166 |  | 0.02697 | 0.00515 | 8.86186 | 1.14908 | -8.8617 | -1.1468 | 0.02758 | 0.00491 | 8.85766 | 3.86151 | -8.85845 | -3.85303 | 0.02775 | 0.00407 | 8.86803 | 1.11541 | -8.85794 | -1.10845
0.02785 | 0.0025 | 8.85595 | 2.41122 | -8.85676 | -2.41109 |  | 0.02797 | 0.0053 | 8.85692 | 1.14846 | -8.85675 | -1.14613 | 0.02857 | 0.00492 | 8.85271 | 3.86103 | -8.85351 | -3.8524 | 0.02875 | 0.00421 | 8.86308 | 1.11415 | -8.853 | -1.10791
0.02885 | 0.00253 | 8.85175 | 2.41076 | -8.85182 | -2.41072 |  | 0.02897 | 0.00545 | 8.85173 | 1.1478 | -8.8518 | -1.14546 | 0.02957 | 0.00493 | 8.84749 | 3.86039 | -8.84857 | -3.85168 | 0.0298 | 0.00435 | 8.85813 | 1.11409 | -8.8483 | -1.10663
0.02985 | 0.00256 | 8.8468 | 2.40986 | -8.84687 | -2.40979 |  | 0.02997 | 0.00558 | 8.84678 | 1.14723 | -8.84686 | -1.14491 | 0.03056 | 0.00494 | 8.84254 | 3.85966 | -8.84387 | -3.85103 | 0.03079 | 0.00449 | 8.85319 | 1.11356 | -8.84335 | -1.10678
0.0308 | 0.00259 | 8.84186 | 2.40954 | -8.84193 | -2.40957 |  | 0.03097 | 0.00573 | 8.84184 | 1.14661 | -8.84191 | -1.14411 | 0.03176 | 0.00496 | 8.83786 | 3.85925 | -8.83893 | -3.85041 | 0.03194 | 0.00462 | 8.84824 | 1.11233 | -8.83842 | -1.10612
0.03174 | 0.00262 | 8.83691 | 2.40886 | -8.837 | -2.40883 |  | 0.03202 | 0.00587 | 8.83714 | 1.14578 | -8.83697 | -1.14354 | 0.03291 | 0.00497 | 8.83292 | 3.85864 | -8.83399 | -3.84985 | 0.03309 | 0.00476 | 8.84329 | 1.11176 | -8.83324 | -1.10553
0.03279 | 0.00265 | 8.83196 | 2.40809 | -8.83206 | -2.40819 |  | 0.03301 | 0.00602 | 8.83221 | 1.14532 | -8.83204 | -1.14278 | 0.0337 | 0.00498 | 8.82799 | 3.85807 | -8.82881 | -3.84904 | 0.03389 | 0.00491 | 8.83836 | 1.11169 | -8.8283 | -1.10482
0.03384 | 0.00268 | 8.82703 | 2.40754 | -8.82713 | -2.40784 |  | 0.03396 | 0.00617 | 8.82702 | 1.14455 | -8.82711 | -1.14231 | 0.03455 | 0.00499 | 8.82305 | 3.85721 | -8.82362 | -3.84887 | 0.03474 | 0.00504 | 8.83341 | 1.1105 | -8.82361 | -1.10445
0.03479 | 0.0027 | 8.82208 | 2.40695 | -8.82219 | -2.40693 |  | 0.03496 | 0.00631 | 8.82208 | 1.14386 | -8.82216 | -1.14159 | 0.03555 | 0.005 | 8.8181 | 3.85664 | -8.81891 | -3.84814 | 0.03573 | 0.00518 | 8.82848 | 1.10958 | -8.81867 | -1.10364
0.03579 | 0.00273 | 8.81714 | 2.40617 | -8.81722 | -2.40646 |  | 0.03596 | 0.00646 | 8.81713 | 1.14331 | -8.81722 | -1.14105 | 0.03655 | 0.00501 | 8.81316 | 3.85612 | -8.81398 | -3.84769 | 0.03673 | 0.00532 | 8.82354 | 1.1094 | -8.81373 | -1.10248
0.03679 | 0.00276 | 8.8122 | 2.40574 | -8.81228 | -2.40596 |  | 0.03696 | 0.0066 | 8.81219 | 1.1426 | -8.81228 | -1.14021 | 0.03755 | 0.00503 | 8.80822 | 3.85533 | -8.80905 | -3.84694 | 0.03774 | 0.00545 | 8.81859 | 1.10903 | -8.80854 | -1.10203
0.03774 | 0.00279 | 8.80726 | 2.40534 | -8.8071 | -2.40521 |  | 0.03805 | 0.00674 | 8.80725 | 1.14189 | -8.80735 | -1.1395 | 0.03855 | 0.00503 | 8.80327 | 3.85478 | -8.80435 | -3.84634 | 0.03874 | 0.00559 | 8.81365 | 1.10764 | -8.80335 | -1.10143
0.03889 | 0.00282 | 8.80232 | 2.40451 | -8.80216 | -2.40462 |  | 0.0392 | 0.00689 | 8.80231 | 1.14137 | -8.80241 | -1.13889 | 0.03956 | 0.00504 | 8.79832 | 3.8543 | -8.79941 | -3.84571 | 0.03973 | 0.00573 | 8.8087 | 1.10798 | -8.7984 | -1.1014
0.04008 | 0.00286 | 8.79737 | 2.40391 | -8.79746 | -2.40412 |  | 0.04011 | 0.00703 | 8.79737 | 1.14065 | -8.79747 | -1.13838 | 0.04055 | 0.00506 | 8.79338 | 3.85375 | -8.79422 | -3.84508 | 0.04078 | 0.00587 | 8.80376 | 1.10705 | -8.79371 | -1.1004
0.04093 | 0.00289 | 8.79242 | 2.40332 | -8.79253 | -2.4034 |  | 0.04096 | 0.00717 | 8.79243 | 1.14 | -8.79252 | -1.13768 | 0.04155 | 0.00508 | 8.78844 | 3.853 | -8.78903 | -3.8444 | 0.04185 | 0.00601 | 8.79881 | 1.10652 | -8.78903 | -1.1
0.04174 | 0.00292 | 8.78749 | 2.40281 | -8.7876 | -2.40301 |  | 0.042 | 0.00732 | 8.78749 | 1.13937 | -8.78734 | -1.13715 | 0.04255 | 0.00508 | 8.78202 | 3.85248 | -8.78434 | -3.84382 | 0.0428 | 0.00614 | 8.79387 | 1.10601 | -8.78409 | -1.0991
0.04274 | 0.00295 | 8.78255 | 2.40224 | -8.78267 | -2.40229 |  | 0.043 | 0.00747 | 8.78254 | 1.13881 | -8.7824 | -1.13636 | 0.04355 | 0.00509 | 8.77632 | 3.85188 | -8.77964 | -3.84335 | 0.04374 | 0.00628 | 8.78893 | 1.10532 | -8.77914 | -1.0985
0.04373 | 0.00297 | 8.77785 | 2.40156 | -8.77772 | -2.40152 |  | 0.04396 | 0.00761 | 8.77759 | 1.13803 | -8.77771 | -1.13569 | 0.04455 | 0.00509 | 8.77262 | 3.85125 | -8.7747 | -3.84279 | 0.04473 | 0.00642 | 8.78399 | 1.1048 | -8.7742 | -1.09864
0.04473 | 0.00301 | 8.77291 | 2.40086 | -8.77278 | -2.40116 |  | 0.04496 | 0.00775 | 8.77264 | 1.13733 | -8.77276 | -1.13522 | 0.04554 | 0.00511 | 8.7684 | 3.85067 | -8.76975 | -3.842 | 0.04574 | 0.00656 | 8.77903 | 1.10401 | -8.76926 | -1.09698
0.04574 | 0.00304 | 8.76771 | 2.40057 | -8.76783 | -2.40056 |  | 0.04596 | 0.0079 | 8.76769 | 1.1369 | -8.76781 | -1.13442 | 0.04655 | 0.00511 | 8.76369 | 3.85002 | -8.7648 | -3.84133 | 0.04674 | 0.0067 | 8.77409 | 1.10295 | -8.76381 | -1.09699
0.04674 | 0.00306 | 8.76276 | 2.39967 | -8.76288 | -2.39995 |  | 0.04696 | 0.00805 | 8.763 | 1.13623 | -8.76286 | -1.13392 | 0.04754 | 0.00513 | 8.75875 | 3.84943 | -8.75986 | -3.84096 | 0.04773 | 0.00683 | 8.7689 | 1.10311 | -8.75886 | -1.09674
0.04773 | 0.00309 | 8.75781 | 2.39927 | -8.75792 | -2.39928 |  | 0.04795 | 0.00818 | 8.75805 | 1.13554 | -8.75791 | -1.13306 | 0.04854 | 0.00513 | 8.7538 | 3.84897 | -8.75491 | -3.8403 | 0.04874 | 0.00698 | 8.76396 | 1.10255 | -8.75441 | -1.09569
0.04873 | 0.00312 | 8.75286 | 2.39848 | -8.75297 | -2.39863 |  | 0.04895 | 0.00833 | 8.75286 | 1.1349 | -8.75297 | -1.13256 | 0.04959 | 0.00515 | 8.74884 | 3.84824 | -8.74972 | -3.83969 | 0.04973 | 0.00712 | 8.75925 | 1.10142 | -8.74946 | -1.09501
0.04974 | 0.00315 | 8.74792 | 2.39792 | -8.74804 | -2.39799 |  | 0.04995 | 0.00848 | 8.7479 | 1.13412 | -8.74827 | -1.13179 | 0.05059 | 0.00515 | 8.74366 | 3.8476 | -8.74479 | -3.83916 | 0.05073 | 0.00725 | 8.7543 | 1.10064 | -8.74452 | -1.09437
0.05079 | 0.00319 | 8.74299 | 2.39737 | -8.7431 | -2.39747 |  | 0.05096 | 0.00862 | 8.74296 | 1.13353 | -8.74334 | -1.13128 | 0.05155 | 0.00516 | 8.73872 | 3.8468 | -8.7401 | -3.83859 | 0.05175 | 0.00739 | 8.74935 | 1.10032 | -8.73959 | -1.09373
0.05178 | 0.00321 | 8.73805 | 2.39678 | -8.73816 | -2.39685 |  | 0.05195 | 0.00876 | 8.73803 | 1.13286 | -8.73815 | -1.1306 | 0.05255 | 0.00517 | 8.73403 | 3.84629 | -8.73516 | -3.83767 | 0.05275 | 0.00752 | 8.74441 | 1.09938 | -8.73439 | -1.09362
0.05273 | 0.00325 | 8.73309 | 2.39629 | -8.73322 | -2.39618 |  | 0.05294 | 0.00891 | 8.73309 | 1.13223 | -8.73321 | -1.13003 | 0.05355 | 0.00519 | 8.72909 | 3.84587 | -8.73021 | -3.83718 | 0.05374 | 0.00767 | 8.73873 | 1.09888 | -8.72946 | -1.09244
0.05373 | 0.00328 | 8.72839 | 2.39552 | -8.72804 | -2.39547 |  | 0.05395 | 0.00905 | 8.72814 | 1.13159 | -8.72827 | -1.12924 | 0.05455 | 0.0052 | 8.72415 | 3.84517 | -8.72477 | -3.83668 | 0.05473 | 0.0078 | 8.73329 | 1.09858 | -8.72476 | -1.09179
0.05473 | 0.00331 | 8.72345 | 2.39495 | -8.72261 | -2.39503 |  | 0.05495 | 0.00919 | 8.72319 | 1.13107 | -8.72309 | -1.12855 | 0.05554 | 0.00521 | 8.7192 | 3.84452 | -8.71984 | -3.83608 | 0.05572 | 0.00794 | 8.7291 | 1.09746 | -8.71982 | -1.09143
0.05574 | 0.00334 | 8.71827 | 2.39431 | -8.71792 | -2.39451 |  | 0.05595 | 0.00933 | 8.71775 | 1.13018 | -8.71792 | -1.12807 | 0.05654 | 0.00521 | 8.71425 | 3.84387 | -8.71415 | -3.83535 | 0.05672 | 0.00808 | 8.72464 | 1.09693 | -8.71489 | -1.09133
0.05673 | 0.00337 | 8.71332 | 2.39371 | -8.71347 | -2.39377 |  | 0.05695 | 0.00948 | 8.71207 | 1.12959 | -8.71322 | -1.12725 | 0.05759 | 0.00523 | 8.70931 | 3.84327 | -8.7092 | -3.83487 | 0.05772 | 0.00822 | 8.71968 | 1.09692 | -8.70994 | -1.09004
0.05777 | 0.0034 | 8.70763 | 2.39326 | -8.70852 | -2.39327 |  | 0.05795 | 0.00962 | 8.70786 | 1.12897 | -8.70852 | -1.12668 | 0.0586 | 0.00524 | 8.70437 | 3.84303 | -8.70526 | -3.83406 | 0.05872 | 0.00836 | 8.71475 | 1.09594 | -8.705 | -1.08886
0.05877 | 0.00343 | 8.70194 | 2.39274 | -8.70358 | -2.39259 |  | 0.05895 | 0.00976 | 8.70367 | 1.1284 | -8.70358 | -1.12598 | 0.05955 | 0.00525 | 8.69942 | 3.84225 | -8.70008 | -3.83372 | 0.05972 | 0.0085 | 8.70981 | 1.09526 | -8.70007 | -1.08854
0.05972 | 0.00346 | 8.69776 | 2.39175 | -8.69865 | -2.39187 |  | 0.05994 | 0.0099 | 8.69849 | 1.1275 | -8.69865 | -1.12534 | 0.06054 | 0.00526 | 8.69448 | 3.84163 | -8.69539 | -3.83291 | 0.06072 | 0.00863 | 8.70487 | 1.09406 | -8.69513 | -1.08846
0.06072 | 0.00349 | 8.69356 | 2.39143 | -8.69371 | -2.39143 |  | 0.06094 | 0.01005 | 8.69354 | 1.12706 | -8.69371 | -1.1247 | 0.06154 | 0.00527 | 8.68954 | 3.84107 | -8.69069 | -3.83243 | 0.06171 | 0.00877 | 8.69993 | 1.09413 | -8.69018 | -1.08716
0.06172 | 0.00352 | 8.68861 | 2.39071 | -8.68877 | -2.39056 |  | 0.06194 | 0.01019 | 8.68884 | 1.12635 | -8.68901 | -1.12418 | 0.06253 | 0.00528 | 8.68459 | 3.84062 | -8.68575 | -3.83189 | 0.06272 | 0.00891 | 8.69498 | 1.09372 | -8.68499 | -1.08687
0.06272 | 0.00355 | 8.68368 | 2.39005 | -8.68382 | -2.39002 |  | 0.06294 | 0.01034 | 8.68391 | 1.12577 | -8.68407 | -1.12328 | 0.06353 | 0.00529 | 8.67964 | 3.83988 | -8.68081 | -3.83124 | 0.06372 | 0.00904 | 8.69004 | 1.09222 | -8.68005 | -1.08664
0.06371 | 0.00358 | 8.67897 | 2.38964 | -8.67889 | -2.38967 |  | 0.06394 | 0.01047 | 8.67871 | 1.12509 | -8.67889 | -1.12277 | 0.06478 | 0.00531 | 8.6747 | 3.83925 | -8.67586 | -3.83065 | 0.06472 | 0.00918 | 8.68483 | 1.09205 | -8.67535 | -1.08608
0.06471 | 0.00361 | 8.67402 | 2.38915 | -8.67394 | -2.3891 |  | 0.06494 | 0.01062 | 8.67376 | 1.12449 | -8.67418 | -1.12224 | 0.06593 | 0.00531 | 8.66976 | 3.8383 | -8.67091 | -3.8299 | 0.06572 | 0.00933 | 8.67988 | 1.09202 | -8.6704 | -1.08499
0.06571 | 0.00363 | 8.66882 | 2.3883 | -8.669 | -2.38865 |  | 0.06593 | 0.01076 | 8.66906 | 1.12373 | -8.66923 | -1.12155 | 0.06668 | 0.00533 | 8.66481 | 3.83812 | -8.66596 | -3.8293 | 0.06671 | 0.00946 | 8.67519 | 1.09106 | -8.66545 | -1.08419
0.06671 | 0.00367 | 8.66388 | 2.38776 | -8.66405 | -2.38756 |  | 0.06693 | 0.01091 | 8.66412 | 1.12314 | -8.66404 | -1.1209 | 0.06753 | 0.00534 | 8.65963 | 3.83745 | -8.66102 | -3.82879 | 0.06771 | 0.00959 | 8.67 | 1.09089 | -8.66052 | -1.08413
0.06776 | 0.00369 | 8.65894 | 2.38712 | -8.65911 | -2.38727 |  | 0.06792 | 0.01104 | 8.65893 | 1.12247 | -8.6591 | -1.12022 | 0.06852 | 0.00534 | 8.65469 | 3.83686 | -8.65609 | -3.82817 | 0.06871 | 0.00973 | 8.66505 | 1.09019 | -8.65559 | -1.08328
0.06876 | 0.00372 | 8.65402 | 2.38686 | -8.65419 | -2.38661 |  | 0.06892 | 0.01119 | 8.65424 | 1.12179 | -8.65417 | -1.11957 | 0.06952 | 0.00535 | 8.64999 | 3.83616 | -8.65115 | -3.82737 | 0.0697 | 0.00988 | 8.66036 | 1.08921 | -8.65064 | -1.08304
0.06971 | 0.00375 | 8.64908 | 2.3859 | -8.64924 | -2.38577 |  | 0.06987 | 0.01133 | 8.6493 | 1.12129 | -8.64948 | -1.11891 | 0.07052 | 0.00537 | 8.64504 | 3.83568 | -8.64621 | -3.82686 | 0.07071 | 0.01001 | 8.65543 | 1.08868 | -8.6457 | -1.08276
0.0707 | 0.00379 | 8.64412 | 2.38528 | -8.64429 | -2.38542 |  | 0.07097 | 0.01147 | 8.64411 | 1.12058 | -8.64454 | -1.11834 | 0.07152 | 0.00538 | 8.64009 | 3.83482 | -8.64126 | -3.82628 | 0.07171 | 0.01015 | 8.65048 | 1.08818 | -8.64076 | -1.08115
0.0718 | 0.00382 | 8.63942 | 2.38492 | -8.6391 | -2.38483 |  | 0.07217 | 0.01161 | 8.63941 | 1.11987 | -8.63934 | -1.1176 | 0.07251 | 0.00538 | 8.63516 | 3.83411 | -8.63633 | -3.82586 | 0.07271 | 0.01028 | 8.64554 | 1.0869 | -8.63582 | -1.08125
0.073 | 0.00385 | 8.63473 | 2.38408 | -8.63417 | -2.38417 |  | 0.07307 | 0.01175 | 8.63472 | 1.11933 | -8.63441 | -1.1171 | 0.07351 | 0.0054 | 8.63022 | 3.83343 | -8.63115 | -3.82504 | 0.07371 | 0.01042 | 8.64061 | 1.08634 | -8.63088 | -1.08072
0.0739 | 0.00388 | 8.62954 | 2.38338 | -8.62949 | -2.38341 |  | 0.07392 | 0.01189 | 8.62978 | 1.11863 | -8.62948 | -1.1163 | 0.07457 | 0.0054 | 8.62527 | 3.83287 | -8.6262 | -3.82451 | 0.07472 | 0.01056 | 8.63566 | 1.08596 | -8.62594 | -1.07998
0.0747 | 0.00391 | 8.62436 | 2.38303 | -8.62454 | -2.38322 |  | 0.07492 | 0.01203 | 8.62459 | 1.11805 | -8.62428 | -1.11561 | 0.07557 | 0.00541 | 8.61909 | 3.8322 | -8.62149 | -3.82411 | 0.07571 | 0.0107 | 8.63071 | 1.08556 | -8.62101 | -1.07856
0.0757 | 0.00394 | 8.61941 | 2.38239 | -8.6196 | -2.38244 |  | 0.07597 | 0.01217 | 8.6194 | 1.11731 | -8.61934 | -1.11507 | 0.07651 | 0.00542 | 8.61341 | 3.83166 | -8.61656 | -3.8232 | 0.0767 | 0.01083 | 8.62575 | 1.08476 | -8.61607 | -1.079
0.07671 | 0.00397 | 8.61446 | 2.38189 | -8.61466 | -2.38175 |  | 0.07696 | 0.01231 | 8.61445 | 1.11672 | -8.61466 | -1.11437 | 0.07751 | 0.00544 | 8.60946 | 3.83099 | -8.61163 | -3.82254 | 0.07775 | 0.01098 | 8.6208 | 1.08402 | -8.61113 | -1.07799
0.0777 | 0.004 | 8.60978 | 2.38124 | -8.60974 | -2.3813 |  | 0.07792 | 0.01245 | 8.60976 | 1.11607 | -8.60997 | -1.11369 | 0.07852 | 0.00544 | 8.60525 | 3.83048 | -8.60644 | -3.82196 | 0.07874 | 0.01111 | 8.61586 | 1.08337 | -8.60619 | -1.07735
0.0787 | 0.00403 | 8.60483 | 2.38085 | -8.60479 | -2.3808 |  | 0.07892 | 0.01259 | 8.60482 | 1.11545 | -8.60528 | -1.1131 | 0.07952 | 0.00545 | 8.60055 | 3.82991 | -8.6015 | -3.82143 | 0.07969 | 0.01124 | 8.61093 | 1.08284 | -8.60124 | -1.07671
0.0797 | 0.00406 | 8.59988 | 2.3798 | -8.59984 | -2.37994 |  | 0.07991 | 0.01274 | 8.59988 | 1.11456 | -8.60033 | -1.11245 | 0.08051 | 0.00546 | 8.59561 | 3.8294 | -8.59681 | -3.82071 | 0.08069 | 0.01139 | 8.60599 | 1.08243 | -8.59629 | -1.07561
0.0807 | 0.00409 | 8.59494 | 2.37943 | -8.59491 | -2.37971 |  | 0.08091 | 0.01287 | 8.59517 | 1.11408 | -8.59538 | -1.11192 | 0.08151 | 0.00547 | 8.5909 | 3.82869 | -8.59186 | -3.82022 | 0.08169 | 0.01153 | 8.60101 | 1.08177 | -8.59135 | -1.07536
0.08169 | 0.00412 | 8.58974 | 2.37874 | -8.58996 | -2.37863 |  | 0.08191 | 0.01302 | 8.59021 | 1.11343 | -8.59044 | -1.11118 | 0.08252 | 0.00549 | 8.58593 | 3.82804 | -8.58692 | -3.81938 | 0.0827 | 0.01167 | 8.59607 | 1.08132 | -8.58641 | -1.07496
0.08269 | 0.00415 | 8.58503 | 2.37808 | -8.58501 | -2.37836 |  | 0.08291 | 0.01315 | 8.58525 | 1.11266 | -8.58525 | -1.11052 | 0.08352 | 0.0055 | 8.58074 | 3.82749 | -8.58195 | -3.81902 | 0.0837 | 0.0118 | 8.59114 | 1.08126 | -8.58146 | -1.07401
0.08369 | 0.00418 | 8.58008 | 2.37777 | -8.58007 | -2.37768 |  | 0.08392 | 0.0133 | 8.58031 | 1.11222 | -8.5803 | -1.10987 | 0.08451 | 0.0055 | 8.5758 | 3.82661 | -8.577 | -3.81837 | 0.0847 | 0.01193 | 8.58618 | 1.08023 | -8.57651 | -1.07414
0.08469 | 0.00421 | 8.57489 | 2.37696 | -8.57512 | -2.37706 |  | 0.08491 | 0.01343 | 8.57512 | 1.11152 | -8.57535 | -1.10918 | 0.08551 | 0.00551 | 8.57085 | 3.8261 | -8.57209 | -3.81782 | 0.0857 | 0.01208 | 8.58075 | 1.07945 | -8.57158 | -1.07343
0.08569 | 0.00424 | 8.56995 | 2.37643 | -8.57018 | -2.37649 |  | 0.08592 | 0.01357 | 8.57018 | 1.11083 | -8.57017 | -1.10847 | 0.08652 | 0.00552 | 8.56591 | 3.82546 | -8.56714 | -3.8171 | 0.0867 | 0.01222 | 8.57556 | 1.07863 | -8.56665 | -1.07218
0.0867 | 0.00427 | 8.565 | 2.37568 | -8.56475 | -2.37601 |  | 0.08688 | 0.01371 | 8.5655 | 1.11017 | -8.56499 | -1.10793 | 0.08752 | 0.00554 | 8.56097 | 3.82513 | -8.56145 | -3.81646 | 0.08771 | 0.01234 | 8.57111 | 1.07864 | -8.5617 | -1.07167
0.0877 | 0.0043 | 8.56005 | 2.37509 | -8.55906 | -2.37523 |  | 0.08787 | 0.01385 | 8.55981 | 1.10958 | -8.55979 | -1.10728 | 0.08851 | 0.00555 | 8.55628 | 3.82444 | -8.55627 | -3.81604 | 0.08871 | 0.01249 | 8.56642 | 1.07808 | -8.55675 | -1.07093
0.08871 | 0.00433 | 8.5551 | 2.37453 | -8.55462 | -2.37459 |  | 0.08892 | 0.01399 | 8.55487 | 1.10876 | -8.55535 | -1.10669 | 0.08951 | 0.00555 | 8.55133 | 3.82384 | -8.55059 | -3.81549 | 0.0897 | 0.01263 | 8.5615 | 1.07694 | -8.55182 | -1.07047
0.0897 | 0.00436 | 8.54967 | 2.37404 | -8.55066 | -2.37433 |  | 0.08991 | 0.01414 | 8.55042 | 1.10812 | -8.55066 | -1.10602 | 0.09051 | 0.00557 | 8.54614 | 3.82342 | -8.54591 | -3.81492 | 0.0907 | 0.01276 | 8.55653 | 1.07624 | -8.54688 | -1.06925
0.0907 | 0.00439 | 8.54398 | 2.37343 | -8.54573 | -2.37344 |  | 0.09091 | 0.01427 | 8.54547 | 1.10757 | -8.54548 | -1.10533 | 0.09151 | 0.00557 | 8.54119 | 3.82254 | -8.54245 | -3.81408 | 0.0917 | 0.0129 | 8.55157 | 1.07588 | -8.54194 | -1.06936
0.09169 | 0.00442 | 8.53954 | 2.37274 | -8.54055 | -2.37287 |  | 0.09191 | 0.0144 | 8.54077 | 1.10684 | -8.54078 | -1.10463 | 0.09251 | 0.00559 | 8.53649 | 3.82188 | -8.53751 | -3.81368 | 0.0927 | 0.01303 | 8.54687 | 1.07567 | -8.53699 | -1.06843
0.09269 | 0.00445 | 8.5356 | 2.37242 | -8.53561 | -2.37222 |  | 0.09291 | 0.01455 | 8.53558 | 1.10627 | -8.53583 | -1.10399 | 0.09351 | 0.0056 | 8.53155 | 3.82129 | -8.53257 | -3.81293 | 0.0937 | 0.01318 | 8.54193 | 1.07444 | -8.53206 | -1.06841
0.09368 | 0.00448 | 8.53066 | 2.37174 | -8.53066 | -2.37179 |  | 0.09391 | 0.01468 | 8.53064 | 1.10551 | -8.53089 | -1.1034 | 0.09451 | 0.00561 | 8.52637 | 3.82084 | -8.52763 | -3.81231 | 0.0947 | 0.01331 | 8.53675 | 1.07383 | -8.52714 | -1.06776
0.09468 | 0.00451 | 8.52547 | 2.3709 | -8.52573 | -2.37086 |  | 0.09491 | 0.01482 | 8.52594 | 1.10504 | -8.5262 | -1.10277 | 0.09551 | 0.00562 | 8.52143 | 3.82017 | -8.52269 | -3.81178 | 0.09574 | 0.01345 | 8.5318 | 1.07349 | -8.52219 | -1.06734
0.09569 | 0.00454 | 8.52055 | 2.37045 | -8.5208 | -2.37044 |  | 0.0959 | 0.01495 | 8.52101 | 1.10446 | -8.52127 | -1.10222 | 0.09651 | 0.00563 | 8.51648 | 3.8194 | -8.51774 | -3.81117 | 0.09675 | 0.01359 | 8.52685 | 1.07297 | -8.51724 | -1.06662
0.09664 | 0.00457 | 8.5156 | 2.3696 | -8.5161 | -2.36999 |  | 0.0969 | 0.01509 | 8.51607 | 1.10354 | -8.51633 | -1.10147 | 0.09775 | 0.00564 | 8.51153 | 3.81893 | -8.51279 | -3.81067 | 0.09771 | 0.01373 | 8.52191 | 1.0721 | -8.51231 | -1.06596
0.09764 | 0.0046 | 8.51088 | 2.36932 | -8.51116 | -2.36914 |  | 0.09791 | 0.01523 | 8.51112 | 1.103 | -8.51114 | -1.1007 | 0.09896 | 0.00565 | 8.50658 | 3.81852 | -8.50786 | -3.80998 | 0.09869 | 0.01386 | 8.51698 | 1.0713 | -8.50736 | -1.06531
0.09869 | 0.00463 | 8.50595 | 2.36855 | -8.50596 | -2.36874 |  | 0.09885 | 0.01537 | 8.50618 | 1.10226 | -8.50594 | -1.10018 | 0.09976 | 0.00566 | 8.50188 | 3.81754 | -8.50292 | -3.80922 | 0.09969 | 0.014 | 8.51203 | 1.07108 | -8.5024 | -1.06383
0.09968 | 0.00466 | 8.50102 | 2.36796 | -8.50101 | -2.3682 |  | 0.09985 | 0.01551 | 8.50123 | 1.10171 | -8.50124 | -1.09951 | 0.10056 | 0.00567 | 8.49693 | 3.81722 | -8.49797 | -3.80879 | 0.1007 | 0.01414 | 8.50734 | 1.06976 | -8.49746 | -1.06386
0.10067 | 0.00469 | 8.49631 | 2.36723 | -8.49607 | -2.36757 |  | 0.10091 | 0.01565 | 8.49629 | 1.10092 | -8.4963 | -1.09879 | 0.1015 | 0.00568 | 8.49175 | 3.81633 | -8.49302 | -3.80816 | 0.10171 | 0.01428 | 8.5024 | 1.06953 | -8.49251 | -1.06326
0.10168 | 0.00472 | 8.49112 | 2.36703 | -8.49113 | -2.36671 |  | 0.10191 | 0.01578 | 8.49134 | 1.10038 | -8.49111 | -1.0981 | 0.10251 | 0.0057 | 8.4868 | 3.81558 | -8.48807 | -3.80754 | 0.10269 | 0.0144 | 8.49745 | 1.0685 | -8.48758 | -1.06276
0.10268 | 0.00475 | 8.48617 | 2.36619 | -8.48619 | -2.36625 |  | 0.1029 | 0.01592 | 8.4864 | 1.09975 | -8.48641 | -1.09763 | 0.10351 | 0.0057 | 8.48211 | 3.81517 | -8.48313 | -3.80681 | 0.10369 | 0.01455 | 8.49224 | 1.06845 | -8.48265 | -1.06225
0.10368 | 0.00478 | 8.48123 | 2.36572 | -8.48127 | -2.36561 |  | 0.104 | 0.01605 | 8.48146 | 1.09903 | -8.48173 | -1.0969 | 0.1045 | 0.00571 | 8.47717 | 3.81442 | -8.47821 | -3.8063 | 0.10469 | 0.01469 | 8.48706 | 1.06776 | -8.4777 | -1.0615
0.10504 | 0.00481 | 8.4763 | 2.3652 | -8.47633 | -2.36519 |  | 0.10515 | 0.01619 | 8.47652 | 1.09839 | -8.47655 | -1.09635 | 0.1055 | 0.00572 | 8.47223 | 3.81402 | -8.47327 | -3.80568 | 0.10569 | 0.01482 | 8.48237 | 1.06715 | -8.47275 | -1.06098
0.10619 | 0.00484 | 8.4716 | 2.36439 | -8.47138 | -2.3644 |  | 0.106 | 0.01633 | 8.47157 | 1.09775 | -8.47136 | -1.09556 | 0.10651 | 0.00573 | 8.46729 | 3.81339 | -8.46831 | -3.80498 | 0.10669 | 0.01496 | 8.47743 | 1.06609 | -8.4678 | -1.06028
0.10683 | 0.00487 | 8.46642 | 2.36392 | -8.46643 | -2.36382 |  | 0.1068 | 0.01647 | 8.46663 | 1.09718 | -8.46641 | -1.09497 | 0.1075 | 0.00574 | 8.46234 | 3.81275 | -8.46338 | -3.80461 | 0.10768 | 0.0151 | 8.47273 | 1.06591 | -8.46288 | -1.05951
0.10767 | 0.0049 | 8.46148 | 2.36327 | -8.46149 | -2.36333 |  | 0.1078 | 0.01661 | 8.46169 | 1.09649 | -8.46149 | -1.09434 | 0.1085 | 0.00575 | 8.45591 | 3.81217 | -8.45845 | -3.80384 | 0.10868 | 0.01523 | 8.46804 | 1.06557 | -8.45795 | -1.05884
0.10867 | 0.00493 | 8.45652 | 2.36247 | -8.45657 | -2.36268 |  | 0.10879 | 0.01674 | 8.45676 | 1.09589 | -8.45681 | -1.09361 | 0.1095 | 0.00576 | 8.44997 | 3.81175 | -8.4535 | -3.80315 | 0.10968 | 0.01537 | 8.46284 | 1.06487 | -8.45299 | -1.05838
0.10967 | 0.00496 | 8.45132 | 2.36225 | -8.45162 | -2.36219 |  | 0.10983 | 0.01688 | 8.45157 | 1.0952 | -8.4521 | -1.09315 | 0.11049 | 0.00578 | 8.44626 | 3.81094 | -8.44856 | -3.80282 | 0.11068 | 0.01551 | 8.45764 | 1.06371 | -8.44805 | -1.05749
0.11067 | 0.00499 | 8.44637 | 2.36132 | -8.44667 | -2.36159 |  | 0.11089 | 0.01702 | 8.44662 | 1.09454 | -8.44715 | -1.0924 | 0.11159 | 0.00578 | 8.44205 | 3.8103 | -8.44362 | -3.80197 | 0.11168 | 0.01565 | 8.45295 | 1.06331 | -8.44312 | -1.05714
0.11166 | 0.00502 | 8.44144 | 2.36119 | -8.44149 | -2.36071 |  | 0.11184 | 0.01715 | 8.44192 | 1.09378 | -8.44197 | -1.0917 | 0.1126 | 0.00578 | 8.43761 | 3.8097 | -8.43869 | -3.80121 | 0.11268 | 0.0158 | 8.44801 | 1.06274 | -8.43819 | -1.05693
0.11267 | 0.00505 | 8.4365 | 2.36034 | -8.43656 | -2.36031 |  | 0.11283 | 0.01729 | 8.43697 | 1.09321 | -8.43703 | -1.09111 | 0.1135 | 0.00581 | 8.43293 | 3.80913 | -8.43374 | -3.80075 | 0.11368 | 0.01593 | 8.44306 | 1.0623 | -8.43324 | -1.05592
0.11367 | 0.00508 | 8.43181 | 2.35968 | -8.43186 | -2.35989 |  | 0.11388 | 0.01743 | 8.43204 | 1.09256 | -8.43235 | -1.0904 | 0.11449 | 0.00581 | 8.42774 | 3.80836 | -8.42879 | -3.80009 | 0.11473 | 0.01605 | 8.43837 | 1.06139 | -8.4283 | -1.05554
0.11467 | 0.00511 | 8.42711 | 2.35911 | -8.42716 | -2.35925 |  | 0.11484 | 0.01757 | 8.42709 | 1.09189 | -8.42741 | -1.09001 | 0.11549 | 0.00582 | 8.42278 | 3.80774 | -8.42384 | -3.79954 | 0.11572 | 0.0162 | 8.43318 | 1.06115 | -8.42335 | -1.05455
0.11567 | 0.00514 | 8.42216 | 2.35854 | -8.42246 | -2.35841 |  | 0.11583 | 0.0177 | 8.42214 | 1.09115 | -8.42246 | -1.0891 | 0.11649 | 0.00583 | 8.41783 | 3.80708 | -8.41891 | -3.79886 | 0.11662 | 0.01634 | 8.42824 | 1.06065 | -8.41839 | -1.05444
0.11666 | 0.00517 | 8.41697 | 2.35795 | -8.41727 | -2.35792 |  | 0.11687 | 0.01784 | 8.4172 | 1.09052 | -8.41726 | -1.08852 | 0.11748 | 0.00584 | 8.41263 | 3.80659 | -8.41397 | -3.79829 | 0.11762 | 0.01647 | 8.42279 | 1.05941 | -8.41346 | -1.05333
0.11766 | 0.0052 | 8.41202 | 2.35728 | -8.41233 | -2.35737 |  | 0.11782 | 0.01797 | 8.41226 | 1.08991 | -8.41207 | -1.08777 | 0.11848 | 0.00586 | 8.4077 | 3.80612 | -8.40903 | -3.79771 | 0.11863 | 0.01661 | 8.41735 | 1.05907 | -8.40852 | -1.0531
0.11866 | 0.00523 | 8.40708 | 2.3568 | -8.40739 | -2.35672 |  | 0.11883 | 0.01811 | 8.40731 | 1.08922 | -8.40689 | -1.08722 | 0.11949 | 0.00586 | 8.40276 | 3.80534 | -8.40409 | -3.79723 | 0.11958 | 0.01675 | 8.41314 | 1.05837 | -8.40359 | -1.05271
0.11967 | 0.00526 | 8.40189 | 2.35613 | -8.40221 | -2.35637 |  | 0.11988 | 0.01824 | 8.40138 | 1.08867 | -8.40171 | -1.08659 | 0.12048 | 0.00588 | 8.39781 | 3.80468 | -8.39841 | -3.79651 | 0.12063 | 0.01688 | 8.40846 | 1.05748 | -8.39864 | -1.05176
0.12067 | 0.00529 | 8.39695 | 2.35552 | -8.39728 | -2.35546 |  | 0.12088 | 0.01838 | 8.39644 | 1.08812 | -8.39702 | -1.0859 | 0.12148 | 0.00589 | 8.39313 | 3.8043 | -8.39322 | -3.79587 | 0.12168 | 0.01702 | 8.40326 | 1.05744 | -8.3937 | -1.05123
0.12166 | 0.00532 | 8.39152 | 2.35495 | -8.39233 | -2.35511 |  | 0.12187 | 0.01851 | 8.39224 | 1.08745 | -8.39233 | -1.08527 | 0.12243 | 0.0059 | 8.38819 | 3.80354 | -8.38754 | -3.79518 | 0.12267 | 0.01715 | 8.3983 | 1.05671 | -8.38877 | -1.05029
0.12266 | 0.00535 | 8.38682 | 2.35408 | -8.38764 | -2.35405 |  | 0.12288 | 0.01865 | 8.38731 | 1.08667 | -8.38763 | -1.08475 | 0.12343 | 0.00591 | 8.38299 | 3.80303 | -8.38284 | -3.79463 | 0.12367 | 0.01729 | 8.39336 | 1.05563 | -8.38383 | -1.04989
0.12365 | 0.00538 | 8.38262 | 2.3538 | -8.3827 | -2.35373 |  | 0.12383 | 0.01878 | 8.38261 | 1.08619 | -8.38294 | -1.08392 | 0.12448 | 0.00592 | 8.37804 | 3.80223 | -8.37939 | -3.79418 | 0.12466 | 0.01743 | 8.38868 | 1.05541 | -8.37888 | -1.04951
0.12465 | 0.00541 | 8.37768 | 2.35304 | -8.37752 | -2.35326 |  | 0.12482 | 0.01892 | 8.37766 | 1.08543 | -8.37776 | -1.08328 | 0.12548 | 0.00593 | 8.37335 | 3.80178 | -8.37446 | -3.79366 | 0.12565 | 0.01757 | 8.38374 | 1.05496 | -8.37395 | -1.04862
0.12565 | 0.00544 | 8.37273 | 2.35244 | -8.37282 | -2.3523 |  | 0.12582 | 0.01905 | 8.37273 | 1.08487 | -8.37282 | -1.08258 | 0.12643 | 0.00594 | 8.36842 | 3.80117 | -8.36951 | -3.79287 | 0.12666 | 0.01771 | 8.37854 | 1.05437 | -8.36902 | -1.04784
0.12665 | 0.00547 | 8.36779 | 2.352 | -8.36812 | -2.35193 |  | 0.12683 | 0.01919 | 8.36779 | 1.08429 | -8.36813 | -1.08204 | 0.12743 | 0.00595 | 8.36347 | 3.80056 | -8.36457 | -3.79237 | 0.12771 | 0.01785 | 8.37361 | 1.05364 | -8.36431 | -1.04754
0.12765 | 0.0055 | 8.36285 | 2.35124 | -8.36319 | -2.3513 |  | 0.12782 | 0.01932 | 8.36285 | 1.08355 | -8.36318 | -1.08136 | 0.12848 | 0.00596 | 8.35853 | 3.79991 | -8.35963 | -3.79185 | 0.12871 | 0.01799 | 8.36867 | 1.05272 | -8.35937 | -1.04648
0.12865 | 0.00553 | 8.35767 | 2.35089 | -8.35801 | -2.3506 |  | 0.12877 | 0.01946 | 8.35789 | 1.08264 | -8.35824 | -1.08069 | 0.12948 | 0.00597 | 8.35334 | 3.79934 | -8.35469 | -3.79102 | 0.12967 | 0.01811 | 8.36397 | 1.05277 | -8.35394 | -1.04566
0.12964 | 0.00556 | 8.35272 | 2.35007 | -8.35282 | -2.35032 |  | 0.12977 | 0.0196 | 8.35295 | 1.08227 | -8.35331 | -1.0801 | 0.13078 | 0.00597 | 8.34839 | 3.79867 | -8.34975 | -3.79051 | 0.13067 | 0.01825 | 8.35902 | 1.05197 | -8.34926 | -1.04571
0.13065 | 0.00559 | 8.34779 | 2.34965 | -8.34788 | -2.34968 |  | 0.13077 | 0.01973 | 8.34801 | 1.08154 | -8.34839 | -1.07947 | 0.13192 | 0.00598 | 8.3437 | 3.79794 | -8.34481 | -3.79 | 0.13166 | 0.01839 | 8.35408 | 1.0512 | -8.34456 | -1.04466
0.13164 | 0.00562 | 8.34285 | 2.34889 | -8.3432 | -2.34888 |  | 0.13182 | 0.01986 | 8.34308 | 1.08088 | -8.3432 | -1.07871 | 0.13263 | 0.006 | 8.33876 | 3.79729 | -8.33987 | -3.7892 | 0.13266 | 0.01853 | 8.34915 | 1.05065 | -8.33961 | -1.04437
0.13264 | 0.00565 | 8.33791 | 2.34823 | -8.3385 | -2.34838 |  | 0.13282 | 0.02 | 8.33814 | 1.08033 | -8.33825 | -1.07811 | 0.13344 | 0.00601 | 8.33357 | 3.79668 | -8.33494 | -3.78879 | 0.13361 | 0.01866 | 8.34421 | 1.04987 | -8.33492 | -1.04413
0.13364 | 0.00568 | 8.33295 | 2.34783 | -8.3333 | -2.34753 |  | 0.13377 | 0.02013 | 8.33319 | 1.07974 | -8.33356 | -1.07753 | 0.13442 | 0.00602 | 8.32862 | 3.79623 | -8.32999 | -3.78815 | 0.13455 | 0.01881 | 8.33951 | 1.04878 | -8.32973 | -1.04362
0.13464 | 0.00571 | 8.32825 | 2.34745 | -8.32811 | -2.34714 |  | 0.13476 | 0.02027 | 8.32824 | 1.07909 | -8.32861 | -1.0769 | 0.13541 | 0.00602 | 8.32367 | 3.79558 | -8.32504 | -3.78771 | 0.1356 | 0.01894 | 8.33456 | 1.0487 | -8.32454 | -1.04249
0.13564 | 0.00574 | 8.32331 | 2.34676 | -8.32341 | -2.34662 |  | 0.13576 | 0.0204 | 8.3233 | 1.0784 | -8.32341 | -1.07605 | 0.13642 | 0.00603 | 8.31897 | 3.79495 | -8.32009 | -3.78678 | 0.13665 | 0.01908 | 8.32936 | 1.04848 | -8.31959 | -1.04187
0.13665 | 0.00577 | 8.31835 | 2.34593 | -8.31873 | -2.34583 |  | 0.13686 | 0.02053 | 8.31834 | 1.07774 | -8.31821 | -1.07567 | 0.13741 | 0.00604 | 8.31401 | 3.79423 | -8.31516 | -3.78648 | 0.13761 | 0.01922 | 8.32441 | 1.04732 | -8.31464 | -1.04132
0.13774 | 0.00581 | 8.31341 | 2.34537 | -8.31354 | -2.34539 |  | 0.13796 | 0.02067 | 8.31339 | 1.0771 | -8.31351 | -1.07478 | 0.13842 | 0.00606 | 8.30882 | 3.79381 | -8.31022 | -3.78577 | 0.1386 | 0.01936 | 8.31972 | 1.04673 | -8.30996 | -1.04115
0.13889 | 0.00583 | 8.30847 | 2.3448 | -8.30835 | -2.34468 |  | 0.13891 | 0.0208 | 8.30846 | 1.0763 | -8.30883 | -1.07424 | 0.13947 | 0.00607 | 8.30388 | 3.79324 | -8.30528 | -3.78513 | 0.13959 | 0.0195 | 8.31476 | 1.04671 | -8.30502 | -1.03981
0.13974 | 0.00586 | 8.30354 | 2.34394 | -8.30342 | -2.34426 |  | 0.13982 | 0.02094 | 8.30353 | 1.0757 | -8.3039 | -1.07368 | 0.14047 | 0.00608 | 8.29894 | 3.79238 | -8.30033 | -3.78453 | 0.14054 | 0.01962 | 8.30981 | 1.04602 | -8.29983 | -1.03976
0.14058 | 0.0059 | 8.2986 | 2.34361 | -8.29848 | -2.34354 |  | 0.14081 | 0.02106 | 8.29858 | 1.07512 | -8.29895 | -1.07293 | 0.14147 | 0.00609 | 8.29301 | 3.79163 | -8.29538 | -3.78385 | 0.1416 | 0.01977 | 8.30463 | 1.04517 | -8.29488 | -1.03883
0.14163 | 0.00592 | 8.2934 | 2.3429 | -8.29352 | -2.34283 |  | 0.1418 | 0.0212 | 8.29364 | 1.07435 | -8.29403 | -1.07229 | 0.14252 | 0.0061 | 8.28756 | 3.79121 | -8.29045 | -3.78318 | 0.14259 | 0.01989 | 8.29945 | 1.04431 | -8.28994 | -1.03847
0.14264 | 0.00596 | 8.28845 | 2.34216 | -8.28882 | -2.3423 |  | 0.1428 | 0.02134 | 8.28869 | 1.07376 | -8.28911 | -1.07176 | 0.14351 | 0.0061 | 8.28386 | 3.7906 | -8.28552 | -3.78245 | 0.14359 | 0.02004 | 8.29451 | 1.0434 | -8.28501 | -1.03741
0.14358 | 0.00598 | 8.28377 | 2.34176 | -8.28415 | -2.34163 |  | 0.14385 | 0.02147 | 8.28376 | 1.07317 | -8.28412 | -1.07096 | 0.14445 | 0.00611 | 8.27968 | 3.79013 | -8.28058 | -3.78204 | 0.14465 | 0.02017 | 8.28981 | 1.04403 | -8.28006 | -1.0375
0.14457 | 0.00602 | 8.27858 | 2.34117 | -8.27922 | -2.34073 |  | 0.14485 | 0.0216 | 8.27882 | 1.07251 | -8.27917 | -1.07041 | 0.14541 | 0.00613 | 8.27449 | 3.78941 | -8.27562 | -3.7816 | 0.1456 | 0.02031 | 8.28511 | 1.04252 | -8.27537 | -1.03626
0.14562 | 0.00604 | 8.27363 | 2.3405 | -8.27402 | -2.34045 |  | 0.14579 | 0.02173 | 8.27387 | 1.07177 | -8.27427 | -1.06964 | 0.14636 | 0.00614 | 8.26955 | 3.78888 | -8.27069 | -3.78077 | 0.14655 | 0.02045 | 8.27993 | 1.04177 | -8.27068 | -1.03589
0.14657 | 0.00608 | 8.26869 | 2.34 | -8.26908 | -2.33996 |  | 0.14679 | 0.02187 | 8.26892 | 1.07112 | -8.26933 | -1.06911 | 0.14737 | 0.00615 | 8.26484 | 3.78808 | -8.26576 | -3.78019 | 0.14759 | 0.02059 | 8.27499 | 1.04171 | -8.2655 | -1.03537
0.14758 | 0.0061 | 8.26375 | 2.33931 | -8.26413 | -2.33941 |  | 0.14779 | 0.022 | 8.26398 | 1.07047 | -8.26438 | -1.0684 | 0.14836 | 0.00616 | 8.2599 | 3.78752 | -8.26081 | -3.77963 | 0.14859 | 0.02072 | 8.27028 | 1.04132 | -8.26056 | -1.03465
0.14863 | 0.00614 | 8.25906 | 2.33895 | -8.2592 | -2.33855 |  | 0.14875 | 0.02214 | 8.25905 | 1.06985 | -8.2592 | -1.06765 | 0.14941 | 0.00617 | 8.25497 | 3.78704 | -8.25585 | -3.77891 | 0.14954 | 0.02086 | 8.26459 | 1.0402 | -8.25562 | -1.03453
0.14963 | 0.00616 | 8.25412 | 2.33804 | -8.25425 | -2.33815 |  | 0.14975 | 0.02227 | 8.25411 | 1.06929 | -8.25426 | -1.06709 | 0.15046 | 0.00617 | 8.24977 | 3.78624 | -8.25116 | -3.77824 | 0.15053 | 0.02099 | 8.25891 | 1.0395 | -8.25043 | -1.03351
0.15057 | 0.00619 | 8.24917 | 2.33761 | -8.24931 | -2.33743 |  | 0.15074 | 0.0224 | 8.24917 | 1.06841 | -8.24907 | -1.06648 | 0.15145 | 0.00619 | 8.24458 | 3.78588 | -8.24621 | -3.7778 | 0.15157 | 0.02113 | 8.25472 | 1.03849 | -8.24571 | -1.03276
0.15156 | 0.00622 | 8.24422 | 2.33683 | -8.24462 | -2.33701 |  | 0.15174 | 0.02253 | 8.24297 | 1.06803 | -8.24337 | -1.0658 | 0.15239 | 0.0062 | 8.23962 | 3.78517 | -8.24101 | -3.77724 | 0.15258 | 0.02127 | 8.25051 | 1.03852 | -8.24077 | -1.03258
0.15263 | 0.00626 | 8.23927 | 2.33633 | -8.23942 | -2.33641 |  | 0.15273 | 0.02267 | 8.23801 | 1.06723 | -8.23891 | -1.0652 | 0.15339 | 0.0062 | 8.23492 | 3.78462 | -8.23556 | -3.77663 | 0.15353 | 0.02141 | 8.24556 | 1.03742 | -8.23558 | -1.03216
0.15357 | 0.00629 | 8.23333 | 2.33557 | -8.23421 | -2.33581 |  | 0.15373 | 0.0228 | 8.23431 | 1.06661 | -8.23471 | -1.06446 | 0.15439 | 0.00622 | 8.23022 | 3.78399 | -8.23062 | -3.77602 | 0.15457 | 0.02154 | 8.24061 | 1.03678 | -8.23063 | -1.03128
0.15457 | 0.00632 | 8.22839 | 2.33508 | -8.22953 | -2.33528 |  | 0.15473 | 0.02293 | 8.22936 | 1.0659 | -8.22976 | -1.06388 | 0.15534 | 0.00623 | 8.22501 | 3.78333 | -8.22494 | -3.7755 | 0.15558 | 0.02168 | 8.23567 | 1.03655 | -8.22593 | -1.03063
0.15555 | 0.00634 | 8.22418 | 2.33457 | -8.22459 | -2.33436 |  | 0.15573 | 0.02306 | 8.22441 | 1.0653 | -8.22482 | -1.06323 | 0.15635 | 0.00623 | 8.22006 | 3.7827 | -8.22 | -3.77474 | 0.15652 | 0.02182 | 8.23072 | 1.03579 | -8.22099 | -1.0301
0.15656 | 0.00638 | 8.21924 | 2.33373 | -8.21963 | -2.33393 |  | 0.15673 | 0.0232 | 8.21948 | 1.06469 | -8.2199 | -1.06248 | 0.1574 | 0.00625 | 8.21537 | 3.78209 | -8.2163 | -3.77415 | 0.15752 | 0.02196 | 8.22577 | 1.03525 | -8.21581 | -1.02915
0.15762 | 0.00641 | 8.21455 | 2.33338 | -8.21494 | -2.33331 |  | 0.15773 | 0.02333 | 8.21455 | 1.06409 | -8.21496 | -1.06191 | 0.15845 | 0.00626 | 8.21019 | 3.78162 | -8.21135 | -3.77338 | 0.15853 | 0.02209 | 8.22083 | 1.03415 | -8.21087 | -1.02893
0.15856 | 0.00643 | 8.20961 | 2.33259 | -8.20977 | -2.33277 |  | 0.15873 | 0.02346 | 8.2096 | 1.06338 | -8.21 | -1.06112 | 0.1594 | 0.00627 | 8.20526 | 3.781 | -8.20665 | -3.77285 | 0.15958 | 0.02223 | 8.21589 | 1.03427 | -8.20616 | -1.0281
0.15956 | 0.00646 | 8.20466 | 2.3321 | -8.20458 | -2.33221 |  | 0.15973 | 0.0236 | 8.20465 | 1.06272 | -8.20507 | -1.06068 | 0.16039 | 0.00627 | 8.20055 | 3.7803 | -8.20171 | -3.77232 | 0.16057 | 0.02236 | 8.21095 | 1.03384 | -8.20122 | -1.02742
0.16061 | 0.0065 | 8.19972 | 2.3316 | -8.19988 | -2.33162 |  | 0.16072 | 0.02373 | 8.19971 | 1.06207 | -8.20013 | -1.06004 | 0.16139 | 0.00629 | 8.19561 | 3.77991 | -8.19678 | -3.77175 | 0.16152 | 0.0225 | 8.206 | 1.03288 | -8.19604 | -1.02667
0.16162 | 0.00653 | 8.19479 | 2.3311 | -8.19494 | -2.33089 |  | 0.16172 | 0.02386 | 8.19478 | 1.06128 | -8.19518 | -1.05929 | 0.16239 | 0.00629 | 8.19068 | 3.77905 | -8.19183 | -3.77108 | 0.16252 | 0.02263 | 8.20105 | 1.03222 | -8.19112 | -1.02624
0.16261 | 0.00656 | 8.18985 | 2.33029 | -8.19001 | -2.33049 |  | 0.16272 | 0.024 | 8.18984 | 1.06077 | -8.19024 | -1.05858 | 0.16339 | 0.00631 | 8.18572 | 3.77846 | -8.18689 | -3.77054 | 0.16352 | 0.02277 | 8.19612 | 1.03166 | -8.18642 | -1.02533
0.16361 | 0.00659 | 8.1849 | 2.32985 | -8.18531 | -2.32987 |  | 0.16371 | 0.02413 | 8.18489 | 1.06014 | -8.1853 | -1.05799 | 0.16459 | 0.00632 | 8.18078 | 3.77777 | -8.18196 | -3.76984 | 0.16456 | 0.0229 | 8.19093 | 1.03103 | -8.18172 | -1.02516
0.16456 | 0.00662 | 8.17996 | 2.32913 | -8.18037 | -2.32911 |  | 0.16472 | 0.02426 | 8.17995 | 1.05947 | -8.18037 | -1.05749 | 0.16569 | 0.00633 | 8.1756 | 3.77721 | -8.17702 | -3.7692 | 0.16561 | 0.02304 | 8.18598 | 1.0305 | -8.17653 | -1.02488
0.16554 | 0.00664 | 8.17502 | 2.32862 | -8.17542 | -2.32839 |  | 0.16577 | 0.0244 | 8.17502 | 1.05878 | -8.17544 | -1.05659 | 0.16644 | 0.00634 | 8.17065 | 3.77653 | -8.17208 | -3.76868 | 0.16661 | 0.02317 | 8.18128 | 1.02982 | -8.17135 | -1.02435
0.16654 | 0.00668 | 8.17008 | 2.32777 | -8.17049 | -2.32813 |  | 0.16677 | 0.02452 | 8.17007 | 1.05823 | -8.17025 | -1.05611 | 0.16734 | 0.00635 | 8.16595 | 3.77604 | -8.16715 | -3.76799 | 0.16757 | 0.02331 | 8.17634 | 1.02902 | -8.16641 | -1.02335
0.16756 | 0.00671 | 8.16514 | 2.32739 | -8.16556 | -2.32746 |  | 0.16772 | 0.02466 | 8.16513 | 1.05751 | -8.16506 | -1.05543 | 0.16834 | 0.00635 | 8.16101 | 3.77535 | -8.16221 | -3.76739 | 0.16853 | 0.02346 | 8.1714 | 1.02841 | -8.16146 | -1.02275
0.16855 | 0.00673 | 8.1602 | 2.32684 | -8.16063 | -2.32683 |  | 0.16881 | 0.0248 | 8.16018 | 1.05686 | -8.16037 | -1.05469 | 0.16934 | 0.00637 | 8.15607 | 3.77467 | -8.15701 | -3.76676 | 0.16952 | 0.02359 | 8.16646 | 1.02824 | -8.15676 | -1.02252
0.1695 | 0.00677 | 8.15525 | 2.32613 | -8.15568 | -2.32643 |  | 0.16996 | 0.02493 | 8.15523 | 1.05629 | -8.15567 | -1.0541 | 0.1704 | 0.00638 | 8.15087 | 3.77393 | -8.15205 | -3.76613 | 0.17056 | 0.02373 | 8.16151 | 1.02713 | -8.15206 | -1.02145
0.17069 | 0.0068 | 8.15031 | 2.32562 | -8.15073 | -2.32542 |  | 0.17086 | 0.02506 | 8.15028 | 1.05561 | -8.15072 | -1.05363 | 0.1714 | 0.00639 | 8.14568 | 3.77349 | -8.14711 | -3.76559 | 0.17161 | 0.02387 | 8.15656 | 1.02638 | -8.14712 | -1.02026
0.17189 | 0.00683 | 8.14536 | 2.32508 | -8.14579 | -2.32515 |  | 0.17172 | 0.02519 | 8.14534 | 1.05484 | -8.14578 | -1.05274 | 0.17234 | 0.0064 | 8.14098 | 3.77286 | -8.14218 | -3.76502 | 0.17263 | 0.024 | 8.15162 | 1.02572 | -8.14218 | -1.02009
0.17276 | 0.00685 | 8.14041 | 2.32456 | -8.14085 | -2.32465 |  | 0.17273 | 0.02532 | 8.1404 | 1.05433 | -8.14084 | -1.05209 | 0.17335 | 0.0064 | 8.13628 | 3.77228 | -8.13749 | -3.76445 | 0.1736 | 0.02414 | 8.14667 | 1.0254 | -8.137 | -1.01912
0.17358 | 0.00689 | 8.13521 | 2.32369 | -8.1359 | -2.32368 |  | 0.17374 | 0.02546 | 8.13545 | 1.05357 | -8.1359 | -1.05162 | 0.17441 | 0.00641 | 8.12985 | 3.77162 | -8.1328 | -3.76383 | 0.17456 | 0.02428 | 8.14173 | 1.0251 | -8.13181 | -1.01898
0.17454 | 0.00692 | 8.12978 | 2.3231 | -8.13097 | -2.32341 |  | 0.17475 | 0.02559 | 8.13052 | 1.05298 | -8.13097 | -1.05078 | 0.17546 | 0.00643 | 8.12418 | 3.77099 | -8.12762 | -3.7632 | 0.17555 | 0.02442 | 8.13654 | 1.02421 | -8.12688 | -1.0184
0.17558 | 0.00695 | 8.12509 | 2.32253 | -8.12603 | -2.32264 |  | 0.17575 | 0.02573 | 8.12559 | 1.05224 | -8.12603 | -1.05034 | 0.17646 | 0.00644 | 8.12047 | 3.77042 | -8.12267 | -3.76248 | 0.17655 | 0.02456 | 8.1316 | 1.02343 | -8.12194 | -1.0178
0.17657 | 0.00698 | 8.12064 | 2.32191 | -8.12109 | -2.3222 |  | 0.17675 | 0.02586 | 8.12088 | 1.05167 | -8.12109 | -1.04957 | 0.17741 | 0.00645 | 8.11627 | 3.76975 | -8.11797 | -3.76186 | 0.17754 | 0.0247 | 8.12691 | 1.02327 | -8.11699 | -1.01734
0.17758 | 0.00701 | 8.1157 | 2.32127 | -8.11615 | -2.32143 |  | 0.17774 | 0.02599 | 8.11594 | 1.05104 | -8.11615 | -1.0489 | 0.17836 | 0.00646 | 8.11157 | 3.76919 | -8.11302 | -3.7611 | 0.17859 | 0.02483 | 8.12196 | 1.02262 | -8.11206 | -1.01646
0.17858 | 0.00704 | 8.11077 | 2.32079 | -8.11122 | -2.32094 |  | 0.17874 | 0.02613 | 8.11074 | 1.05039 | -8.11121 | -1.04827 | 0.17941 | 0.00647 | 8.10664 | 3.76853 | -8.10785 | -3.76087 | 0.17964 | 0.02495 | 8.11702 | 1.02213 | -8.10713 | -1.01533
0.17952 | 0.00707 | 8.10582 | 2.32026 | -8.10602 | -2.32032 |  | 0.17974 | 0.02626 | 8.1058 | 1.04962 | -8.10627 | -1.04759 | 0.18046 | 0.00649 | 8.1017 | 3.76796 | -8.10265 | -3.76025 | 0.18064 | 0.02509 | 8.11208 | 1.02097 | -8.10218 | -1.0157
0.18058 | 0.0071 | 8.10087 | 2.31978 | -8.10083 | -2.31971 |  | 0.18074 | 0.02639 | 8.10086 | 1.04905 | -8.10133 | -1.047 | 0.1814 | 0.00648 | 8.09674 | 3.76736 | -8.09796 | -3.75952 | 0.18159 | 0.02524 | 8.10713 | 1.02053 | -8.09723 | -1.01475
0.18158 | 0.00713 | 8.09594 | 2.31889 | -8.09589 | -2.31915 |  | 0.18174 | 0.02652 | 8.09591 | 1.04838 | -8.09639 | -1.04635 | 0.18235 | 0.0065 | 8.09179 | 3.76674 | -8.09302 | -3.75884 | 0.18254 | 0.02538 | 8.10219 | 1.02029 | -8.0923 | -1.01433
0.18256 | 0.00716 | 8.09099 | 2.31847 | -8.0912 | -2.31859 |  | 0.18274 | 0.02665 | 8.09072 | 1.04765 | -8.09096 | -1.04566 | 0.18335 | 0.00651 | 8.08685 | 3.76632 | -8.08808 | -3.75829 | 0.18354 | 0.02551 | 8.09725 | 1.01964 | -8.08736 | -1.01381
0.18357 | 0.00719 | 8.08605 | 2.31787 | -8.08627 | -2.31781 |  | 0.18374 | 0.02679 | 8.08579 | 1.04705 | -8.08528 | -1.04492 | 0.18436 | 0.00653 | 8.08192 | 3.76565 | -8.08339 | -3.75772 | 0.18454 | 0.02565 | 8.0923 | 1.01916 | -8.08266 | -1.01282
0.18452 | 0.00722 | 8.08112 | 2.31713 | -8.08108 | -2.31719 |  | 0.18474 | 0.02692 | 8.08111 | 1.04648 | -8.08084 | -1.04446 | 0.18535 | 0.00653 | 8.07697 | 3.76508 | -8.07821 | -3.75671 | 0.18553 | 0.02579 | 8.08736 | 1.01848 | -8.07772 | -1.01177
0.18552 | 0.00725 | 8.07519 | 2.31667 | -8.0764 | -2.31687 |  | 0.18573 | 0.02706 | 8.07591 | 1.04581 | -8.07663 | -1.04368 | 0.1864 | 0.00654 | 8.07203 | 3.76441 | -8.07228 | -3.75635 | 0.18654 | 0.02593 | 8.08243 | 1.01755 | -8.07278 | -1.01144
0.18657 | 0.00728 | 8.06901 | 2.31587 | -8.0717 | -2.31604 |  | 0.18674 | 0.02718 | 8.07097 | 1.04515 | -8.07169 | -1.04314 | 0.18746 | 0.00655 | 8.06707 | 3.76382 | -8.06758 | -3.7558 | 0.18754 | 0.02606 | 8.07748 | 1.01642 | -8.06807 | -1.01094
0.18761 | 0.00731 | 8.06455 | 2.31554 | -8.06674 | -2.31563 |  | 0.18774 | 0.02732 | 8.06626 | 1.04448 | -8.06673 | -1.04236 | 0.18841 | 0.00656 | 8.06211 | 3.76316 | -8.06237 | -3.75538 | 0.18854 | 0.02619 | 8.07253 | 1.01666 | -8.06311 | -1.01042
0.18856 | 0.00734 | 8.06083 | 2.31469 | -8.06179 | -2.31491 |  | 0.18874 | 0.02745 | 8.0613 | 1.04385 | -8.06178 | -1.04179 | 0.1894 | 0.00657 | 8.05716 | 3.76268 | -8.05742 | -3.75461 | 0.18958 | 0.02634 | 8.06759 | 1.01537 | -8.05817 | -1.01003
0.18951 | 0.00737 | 8.05637 | 2.31436 | -8.05685 | -2.31445 |  | 0.18974 | 0.02758 | 8.05635 | 1.04312 | -8.05684 | -1.04118 | 0.1904 | 0.00658 | 8.05222 | 3.76178 | -8.05373 | -3.75402 | 0.19058 | 0.02647 | 8.06263 | 1.0154 | -8.05323 | -1.00968
0.19051 | 0.0074 | 8.05142 | 2.31356 | -8.05165 | -2.31371 |  | 0.19074 | 0.02772 | 8.05141 | 1.04265 | -8.0519 | -1.04053 | 0.19134 | 0.00659 | 8.04728 | 3.76132 | -8.04879 | -3.75328 | 0.19158 | 0.02659 | 8.05767 | 1.01417 | -8.04804 | -1.00857
0.19151 | 0.00743 | 8.04648 | 2.31303 | -8.04671 | -2.31307 |  | 0.19173 | 0.02784 | 8.04647 | 1.04169 | -8.04697 | -1.03982 | 0.19235 | 0.0066 | 8.04234 | 3.76069 | -8.0436 | -3.75289 | 0.19258 | 0.02673 | 8.05272 | 1.0136 | -8.04311 | -1.00835
0.19255 | 0.00746 | 8.04154 | 2.31237 | -8.04202 | -2.31252 |  | 0.19274 | 0.02798 | 8.04153 | 1.04115 | -8.04204 | -1.03924 | 0.19336 | 0.00661 | 8.0374 | 3.76018 | -8.03841 | -3.75215 | 0.19353 | 0.02687 | 8.04777 | 1.01354 | -8.03842 | -1.00753
0.19356 | 0.0075 | 8.0366 | 2.31186 | -8.03709 | -2.31205 |  | 0.19374 | 0.02811 | 8.03659 | 1.04048 | -8.03709 | -1.03854 | 0.19435 | 0.00662 | 8.03246 | 3.75957 | -8.03371 | -3.75159 | 0.19453 | 0.02701 | 8.04284 | 1.01253 | -8.03348 | -1.00685
0.19456 | 0.00752 | 8.03167 | 2.31117 | -8.03215 | -2.31139 |  | 0.19472 | 0.02824 | 8.03165 | 1.03985 | -8.03214 | -1.03798 | 0.19534 | 0.00662 | 8.02751 | 3.75887 | -8.02876 | -3.75105 | 0.19552 | 0.02714 | 8.03791 | 1.01233 | -8.02854 | -1.00604
0.1956 | 0.00755 | 8.02671 | 2.31069 | -8.02721 | -2.31082 |  | 0.19572 | 0.02837 | 8.0267 | 1.03928 | -8.0272 | -1.03727 | 0.1966 | 0.00664 | 8.02257 | 3.75836 | -8.02382 | -3.75054 | 0.19652 | 0.02728 | 8.03296 | 1.01132 | -8.0236 | -1.00557
0.19655 | 0.00758 | 8.02177 | 2.30988 | -8.02227 | -2.31023 |  | 0.19672 | 0.0285 | 8.02176 | 1.0386 | -8.02251 | -1.03653 | 0.19775 | 0.00665 | 8.01763 | 3.75757 | -8.01915 | -3.74993 | 0.19753 | 0.02742 | 8.02801 | 1.01104 | -8.01866 | -1.00523
0.1975 | 0.00761 | 8.01683 | 2.30945 | -8.01733 | -2.30962 |  | 0.19772 | 0.02863 | 8.01683 | 1.03794 | -8.01758 | -1.03603 | 0.1985 | 0.00666 | 8.01269 | 3.75711 | -8.01396 | -3.74927 | 0.19853 | 0.02755 | 8.02307 | 1.01017 | -8.01347 | -1.00485
0.19849 | 0.00764 | 8.01188 | 2.3088 | -8.0124 | -2.30887 |  | 0.19871 | 0.02877 | 8.01213 | 1.03733 | -8.01214 | -1.03532 | 0.19939 | 0.00667 | 8.00774 | 3.75633 | -8.00902 | -3.74851 | 0.19952 | 0.02769 | 8.01814 | 1.00987 | -8.00802 | -1.00379
0.19949 | 0.00767 | 8.00694 | 2.30823 | -8.00745 | -2.3085 |  | 0.19971 | 0.0289 | 8.00743 | 1.03663 | -8.0072 | -1.03465 | 0.20038 | 0.00669 | 8.0028 | 3.75583 | -8.00434 | -3.748 | 0.20052 | 0.02783 | 8.01319 | 1.00905 | -8.00332 | -1.00327
0.2005 | 0.00771 | 8.002 | 2.30769 | -8.00251 | -2.30791 |  | 0.2008 | 0.02903 | 8.00224 | 1.03593 | -8.00251 | -1.03407 | 0.20133 | 0.0067 | 7.99785 | 3.75518 | -7.99939 | -3.74735 | 0.20152 | 0.02797 | 8.00799 | 1.00858 | -7.99889 | -1.00211
0.2015 | 0.00773 | 7.99707 | 2.30708 | -7.99758 | -2.30705 |  | 0.202 | 0.02916 | 7.99705 | 1.03536 | -7.99758 | -1.03341 | 0.20233 | 0.0067 | 7.99292 | 3.75455 | -7.99445 | -3.74688 | 0.20257 | 0.0281 | 8.00304 | 1.00826 | -7.99396 | -1.00192
0.20249 | 0.00777 | 7.99213 | 2.30644 | -7.99264 | -2.30659 |  | 0.2029 | 0.02929 | 7.9921 | 1.03477 | -7.99264 | -1.0328 | 0.20338 | 0.00671 | 7.98797 | 3.75376 | -7.9895 | -3.7463 | 0.20356 | 0.02824 | 7.99835 | 1.0072 | -7.98901 | -1.00106
0.20359 | 0.00779 | 7.98718 | 2.30561 | -7.9877 | -2.30615 |  | 0.20371 | 0.02942 | 7.98716 | 1.03406 | -7.98769 | -1.0319 | 0.20438 | 0.00672 | 7.98303 | 3.75327 | -7.98455 | -3.74554 | 0.20451 | 0.02837 | 7.99342 | 1.00695 | -7.98407 | -1.00074
0.20474 | 0.00783 | 7.98224 | 2.30509 | -7.98275 | -2.30534 |  | 0.20471 | 0.02955 | 7.98246 | 1.03344 | -7.98274 | -1.03154 | 0.20533 | 0.00673 | 7.97808 | 3.75264 | -7.97961 | -3.74496 | 0.20551 | 0.0285 | 7.98847 | 1.00639 | -7.97912 | -1.00013
0.20564 | 0.00785 | 7.97729 | 2.30481 | -7.97781 | -2.30472 |  | 0.20571 | 0.02968 | 7.97751 | 1.0329 | -7.9778 | -1.03072 | 0.20633 | 0.00675 | 7.97313 | 3.75217 | -7.97442 | -3.74414 | 0.20652 | 0.02865 | 7.98352 | 1.00524 | -7.97417 | -0.99944
0.20649 | 0.00788 | 7.97234 | 2.30385 | -7.97287 | -2.30427 |  | 0.20671 | 0.02982 | 7.97257 | 1.03194 | -7.97286 | -1.03019 | 0.20733 | 0.00675 | 7.9667 | 3.75145 | -7.96947 | -3.74383 | 0.20753 | 0.02879 | 7.97859 | 1.00499 | -7.96923 | -0.99831
0.20749 | 0.00791 | 7.96739 | 2.30353 | -7.96792 | -2.30336 |  | 0.20771 | 0.02994 | 7.96762 | 1.03151 | -7.96792 | -1.02958 | 0.20834 | 0.00676 | 7.96102 | 3.75085 | -7.96478 | -3.74309 | 0.20852 | 0.02892 | 7.97365 | 1.00441 | -7.96404 | -0.99845
0.20854 | 0.00794 | 7.96246 | 2.30273 | -7.96298 | -2.30315 |  | 0.20871 | 0.03008 | 7.96267 | 1.0307 | -7.96297 | -1.02876 | 0.20934 | 0.00677 | 7.95731 | 3.75039 | -7.9596 | -3.74249 | 0.20951 | 0.02906 | 7.96869 | 1.00352 | -7.95887 | -0.99778
0.20954 | 0.00797 | 7.95753 | 2.30201 | -7.95781 | -2.30239 |  | 0.20971 | 0.03021 | 7.95773 | 1.03015 | -7.95803 | -1.02821 | 0.21032 | 0.00678 | 7.95311 | 3.74972 | -7.95467 | -3.74191 | 0.21051 | 0.0292 | 7.96374 | 1.00287 | -7.95419 | -0.99743
0.21054 | 0.008 | 7.95259 | 2.30161 | -7.95287 | -2.30147 |  | 0.2107 | 0.03034 | 7.95279 | 1.02937 | -7.9531 | -1.02765 | 0.21132 | 0.00679 | 7.94842 | 3.74924 | -7.94998 | -3.74135 | 0.21152 | 0.02933 | 7.9588 | 1.00263 | -7.94948 | -0.99647
0.21153 | 0.00803 | 7.94764 | 2.30099 | -7.94817 | -2.30105 |  | 0.21171 | 0.03047 | 7.94785 | 1.02886 | -7.94816 | -1.02687 | 0.21238 | 0.0068 | 7.94348 | 3.74851 | -7.94503 | -3.74065 | 0.21251 | 0.02946 | 7.95387 | 1.00174 | -7.94452 | -0.99573
0.21248 | 0.00807 | 7.94269 | 2.30027 | -7.94323 | -2.30039 |  | 0.21271 | 0.0306 | 7.94267 | 1.02823 | -7.94321 | -1.02627 | 0.21338 | 0.00681 | 7.93853 | 3.74803 | -7.94009 | -3.74039 | 0.21351 | 0.0296 | 7.94819 | 1.00091 | -7.93959 | -0.99534
0.21349 | 0.0081 | 7.93775 | 2.29969 | -7.93829 | -2.29989 |  | 0.21371 | 0.03073 | 7.93797 | 1.02751 | -7.93828 | -1.02562 | 0.21433 | 0.00683 | 7.93358 | 3.74718 | -7.93515 | -3.73945 | 0.21451 | 0.02975 | 7.94249 | 0.99932 | -7.93467 | -0.99475
0.21449 | 0.00813 | 7.93281 | 2.29912 | -7.93336 | -2.29947 |  | 0.21471 | 0.03086 | 7.93328 | 1.02692 | -7.93285 | -1.02501 | 0.21532 | 0.00683 | 7.92865 | 3.7468 | -7.93021 | -3.73891 | 0.21551 | 0.02988 | 7.93829 | 0.99965 | -7.92972 | -0.99457
0.21548 | 0.00816 | 7.92787 | 2.29852 | -7.92816 | -2.29871 |  | 0.21571 | 0.031 | 7.92834 | 1.02614 | -7.92717 | -1.02429 | 0.21632 | 0.00685 | 7.9237 | 3.74599 | -7.92526 | -3.73845 | 0.21652 | 0.03001 | 7.93409 | 0.99941 | -7.92478 | -0.99356
0.21649 | 0.00819 | 7.92293 | 2.29817 | -7.92272 | -2.29829 |  | 0.2167 | 0.03113 | 7.92339 | 1.02567 | -7.92273 | -1.02366 | 0.21733 | 0.00686 | 7.91875 | 3.74524 | -7.92007 | -3.73782 | 0.21751 | 0.03014 | 7.92915 | 0.99873 | -7.91983 | -0.99326
0.21749 | 0.00821 | 7.91798 | 2.29736 | -7.91803 | -2.29752 |  | 0.2177 | 0.03126 | 7.91795 | 1.02502 | -7.91853 | -1.02298 | 0.21833 | 0.00687 | 7.91381 | 3.74474 | -7.91513 | -3.73715 | 0.2185 | 0.03028 | 7.92419 | 0.99772 | -7.91488 | -0.99215
0.21848 | 0.00825 | 7.91304 | 2.29688 | -7.91359 | -2.29688 |  | 0.21871 | 0.03139 | 7.91301 | 1.02426 | -7.91359 | -1.02233 | 0.21932 | 0.00688 | 7.90887 | 3.74418 | -7.90971 | -3.73634 | 0.2195 | 0.03042 | 7.91924 | 0.99731 | -7.90995 | -0.99208
0.21948 | 0.00828 | 7.90785 | 2.29584 | -7.90865 | -2.29632 |  | 0.21971 | 0.03152 | 7.90832 | 1.0237 | -7.90865 | -1.02172 | 0.22032 | 0.00689 | 7.90392 | 3.74362 | -7.90476 | -3.73598 | 0.22051 | 0.03056 | 7.91431 | 0.99681 | -7.90502 | -0.9909
0.22048 | 0.00831 | 7.90291 | 2.29558 | -7.90371 | -2.29565 |  | 0.22071 | 0.03165 | 7.90337 | 1.02291 | -7.90396 | -1.02105 | 0.22132 | 0.0069 | 7.89898 | 3.74297 | -7.89907 | -3.73539 | 0.22151 | 0.0307 | 7.90938 | 0.99646 | -7.90009 | -0.9903
0.22148 | 0.00834 | 7.89821 | 2.29501 | -7.89877 | -2.29502 |  | 0.22171 | 0.03179 | 7.89868 | 1.02237 | -7.89901 | -1.02043 | 0.22232 | 0.0069 | 7.89403 | 3.74242 | -7.89414 | -3.73461 | 0.2225 | 0.03083 | 7.90443 | 0.99565 | -7.89513 | -0.99011
0.22247 | 0.00836 | 7.89326 | 2.29401 | -7.89357 | -2.29464 |  | 0.2227 | 0.03191 | 7.89349 | 1.02179 | -7.89381 | -1.01977 | 0.22332 | 0.00692 | 7.88908 | 3.74184 | -7.89067 | -3.73413 | 0.2236 | 0.03097 | 7.89949 | 0.99473 | -7.89018 | -0.9894
0.22347 | 0.0084 | 7.8883 | 2.29381 | -7.88862 | -2.29396 |  | 0.2237 | 0.03204 | 7.88829 | 1.02109 | -7.88886 | -1.01915 | 0.22433 | 0.00693 | 7.88412 | 3.74103 | -7.8857 | -3.73344 | 0.2247 | 0.03111 | 7.89454 | 0.99415 | -7.88523 | -0.98864
0.22447 | 0.00843 | 7.88335 | 2.293 | -7.88391 | -2.29321 |  | 0.2247 | 0.03217 | 7.88333 | 1.02028 | -7.88416 | -1.01845 | 0.22532 | 0.00694 | 7.87917 | 3.74072 | -7.88076 | -3.73274 | 0.2256 | 0.03125 | 7.88959 | 0.9937 | -7.88027 | -0.98819
0.22547 | 0.00846 | 7.87865 | 2.29241 | -7.87897 | -2.29278 |  | 0.2257 | 0.0323 | 7.87862 | 1.01972 | -7.87922 | -1.01774 | 0.22632 | 0.00695 | 7.87423 | 3.73987 | -7.87582 | -3.73217 | 0.2265 | 0.03138 | 7.88463 | 0.99298 | -7.87533 | -0.98792
0.22648 | 0.00849 | 7.87346 | 2.29207 | -7.87403 | -2.29192 |  | 0.2267 | 0.03244 | 7.87392 | 1.01916 | -7.87427 | -1.01716 | 0.22732 | 0.00695 | 7.86929 | 3.7394 | -7.87089 | -3.73174 | 0.22751 | 0.03151 | 7.87993 | 0.9924 | -7.8704 | -0.98627
0.22748 | 0.00852 | 7.86803 | 2.29129 | -7.8691 | -2.29151 |  | 0.22774 | 0.03257 | 7.86874 | 1.01847 | -7.86933 | -1.01652 | 0.22832 | 0.00697 | 7.86435 | 3.73873 | -7.86595 | -3.73104 | 0.22851 | 0.03164 | 7.87498 | 0.99211 | -7.86547 | -0.98623
0.22848 | 0.00855 | 7.86334 | 2.29076 | -7.86416 | -2.29093 |  | 0.22875 | 0.0327 | 7.86382 | 1.01772 | -7.86415 | -1.01584 | 0.22961 | 0.00697 | 7.8594 | 3.73818 | -7.861 | -3.73043 | 0.22951 | 0.03179 | 7.86979 | 0.99134 | -7.86052 | -0.98557
0.22948 | 0.00858 | 7.85865 | 2.29025 | -7.85922 | -2.29038 |  | 0.2297 | 0.03283 | 7.85887 | 1.01716 | -7.85946 | -1.01521 | 0.23081 | 0.00699 | 7.85445 | 3.73749 | -7.85606 | -3.72966 | 0.23051 | 0.03193 | 7.86486 | 0.99059 | -7.85558 | -0.98517
0.23053 | 0.00861 | 7.8537 | 2.28942 | -7.85428 | -2.28955 |  | 0.2307 | 0.03296 | 7.85392 | 1.01651 | -7.85452 | -1.01465 | 0.23157 | 0.007 | 7.84951 | 3.73692 | -7.85113 | -3.72914 | 0.23151 | 0.03205 | 7.85991 | 0.98986 | -7.85064 | -0.98469
0.23152 | 0.00864 | 7.84875 | 2.28894 | -7.84934 | -2.28896 |  | 0.23169 | 0.03309 | 7.84923 | 1.0158 | -7.84934 | -1.01401 | 0.23236 | 0.00701 | 7.84482 | 3.73607 | -7.8462 | -3.72857 | 0.23251 | 0.03218 | 7.85497 | 0.98955 | -7.8457 | -0.98397
0.23252 | 0.00867 | 7.84382 | 2.28843 | -7.84415 | -2.28863 |  | 0.2328 | 0.03322 | 7.84429 | 1.01529 | -7.8444 | -1.01317 | 0.23331 | 0.00702 | 7.83989 | 3.73574 | -7.84125 | -3.72789 | 0.23351 | 0.03233 | 7.85003 | 0.98848 | -7.84075 | -0.983
0.23352 | 0.0087 | 7.83888 | 2.28768 | -7.83921 | -2.2879 |  | 0.23395 | 0.03335 | 7.83911 | 1.01441 | -7.8397 | -1.0126 | 0.23431 | 0.00704 | 7.8347 | 3.73515 | -7.8363 | -3.72739 | 0.2345 | 0.03247 | 7.84509 | 0.98809 | -7.83582 | -0.98277
0.23447 | 0.00873 | 7.83393 | 2.28728 | -7.83452 | -2.28738 |  | 0.23479 | 0.03348 | 7.83391 | 1.01382 | -7.83501 | -1.01192 | 0.23536 | 0.00704 | 7.82975 | 3.73444 | -7.83137 | -3.72673 | 0.2355 | 0.0326 | 7.84014 | 0.98746 | -7.83088 | -0.98212
0.23557 | 0.00876 | 7.82924 | 2.28648 | -7.82958 | -2.28664 |  | 0.23563 | 0.03361 | 7.82896 | 1.01323 | -7.83007 | -1.01127 | 0.23636 | 0.00705 | 7.82481 | 3.73381 | -7.82643 | -3.72603 | 0.23649 | 0.03274 | 7.8352 | 0.98726 | -7.82595 | -0.98039
0.23666 | 0.00879 | 7.8243 | 2.28623 | -7.82464 | -2.28614 |  | 0.23669 | 0.03375 | 7.82427 | 1.01257 | -7.82489 | -1.0107 | 0.23731 | 0.00706 | 7.81987 | 3.7331 | -7.82149 | -3.7257 | 0.23749 | 0.03287 | 7.83025 | 0.98579 | -7.82101 | -0.98083
0.23755 | 0.00883 | 7.81912 | 2.28525 | -7.81971 | -2.28556 |  | 0.23769 | 0.03388 | 7.81958 | 1.01186 | -7.8197 | -1.01008 | 0.23831 | 0.00707 | 7.81492 | 3.73251 | -7.81655 | -3.72488 | 0.2385 | 0.03301 | 7.82531 | 0.98575 | -7.81607 | -0.98039
0.23845 | 0.00885 | 7.81417 | 2.28477 | -7.81477 | -2.28485 |  | 0.23863 | 0.034 | 7.81464 | 1.01128 | -7.81501 | -1.00936 | 0.23931 | 0.00707 | 7.80997 | 3.73201 | -7.81161 | -3.72431 | 0.23949 | 0.03316 | 7.82038 | 0.98483 | -7.81113 | -0.98
0.23945 | 0.00888 | 7.80923 | 2.28418 | -7.80982 | -2.28432 |  | 0.23963 | 0.03414 | 7.80945 | 1.01067 | -7.81006 | -1.00872 | 0.24031 | 0.00708 | 7.8033 | 3.7312 | -7.80666 | -3.72388 | 0.24049 | 0.03328 | 7.81543 | 0.98441 | -7.80618 | -0.97907
0.24045 | 0.00891 | 7.80429 | 2.28366 | -7.80514 | -2.28392 |  | 0.24068 | 0.03427 | 7.8045 | 1.0099 | -7.80511 | -1.00811 | 0.24131 | 0.00711 | 7.79761 | 3.73094 | -7.80171 | -3.72307 | 0.24149 | 0.03342 | 7.81048 | 0.9839 | -7.80123 | -0.97785
0.24145 | 0.00894 | 7.79933 | 2.28276 | -7.80019 | -2.28311 |  | 0.24167 | 0.0344 | 7.79955 | 1.00923 | -7.80042 | -1.00735 | 0.2423 | 0.00711 | 7.79414 | 3.73007 | -7.79678 | -3.72262 | 0.24243 | 0.03355 | 7.80554 | 0.98301 | -7.79628 | -0.97786
0.24245 | 0.00897 | 7.79438 | 2.28234 | -7.79524 | -2.28231 |  | 0.24262 | 0.03453 | 7.79461 | 1.00875 | -7.79523 | -1.00692 | 0.2433 | 0.00712 | 7.78994 | 3.7294 | -7.79184 | -3.72203 | 0.24343 | 0.03369 | 7.80084 | 0.9827 | -7.79134 | -0.97674
0.24344 | 0.009 | 7.7897 | 2.28172 | -7.7903 | -2.28209 |  | 0.24362 | 0.03466 | 7.78991 | 1.00791 | -7.79004 | -1.00608 | 0.2443 | 0.00713 | 7.78549 | 3.72894 | -7.78689 | -3.72141 | 0.24448 | 0.03381 | 7.79615 | 0.982 | -7.7864 | -0.97628
0.24445 | 0.00903 | 7.78476 | 2.2812 | -7.78511 | -2.28134 |  | 0.24467 | 0.03479 | 7.78497 | 1.00732 | -7.78511 | -1.00554 | 0.2453 | 0.00714 | 7.78055 | 3.72813 | -7.78171 | -3.72075 | 0.24548 | 0.03395 | 7.79094 | 0.98141 | -7.78147 | -0.97598
0.24545 | 0.00906 | 7.77982 | 2.28044 | -7.78018 | -2.28086 |  | 0.24561 | 0.03492 | 7.78003 | 1.00674 | -7.78017 | -1.00488 | 0.2463 | 0.00715 | 7.77563 | 3.72763 | -7.77652 | -3.72016 | 0.24648 | 0.03412 | 7.78575 | 0.98094 | -7.77653 | -0.97474
0.24645 | 0.00909 | 7.77512 | 2.28002 | -7.77524 | -2.28032 |  | 0.24661 | 0.03505 | 7.77509 | 1.00598 | -7.77474 | -1.00418 | 0.2473 | 0.00718 | 7.77067 | 3.72713 | -7.77182 | -3.71959 | 0.24749 | 0.03423 | 7.78082 | 0.9799 | -7.7716 | -0.97469
0.24744 | 0.00912 | 7.76993 | 2.2794 | -7.77005 | -2.27956 |  | 0.24761 | 0.03518 | 7.77014 | 1.00539 | -7.76906 | -1.00353 | 0.2483 | 0.00718 | 7.76547 | 3.72658 | -7.76712 | -3.71885 | 0.24848 | 0.03436 | 7.77588 | 0.97973 | -7.76664 | -0.97405
0.24844 | 0.00915 | 7.76474 | 2.2786 | -7.76461 | -2.27906 |  | 0.24862 | 0.03531 | 7.76494 | 1.00482 | -7.76485 | -1.00289 | 0.2493 | 0.00719 | 7.76053 | 3.72586 | -7.76219 | -3.71832 | 0.24948 | 0.03451 | 7.77092 | 0.97896 | -7.7617 | -0.97337
0.24945 | 0.00918 | 7.76004 | 2.27808 | -7.76016 | -2.27836 |  | 0.24962 | 0.03545 | 7.75952 | 1.00408 | -7.7609 | -1.00212 | 0.2503 | 0.0072 | 7.7556 | 3.72507 | -7.75725 | -3.71769 | 0.25048 | 0.03464 | 7.76598 | 0.97849 | -7.75677 | -0.97298
0.2505 | 0.00921 | 7.7551 | 2.27767 | -7.75573 | -2.27767 |  | 0.25057 | 0.03557 | 7.75483 | 1.00347 | -7.75596 | -1.00159 | 0.2513 | 0.00721 | 7.75066 | 3.7245 | -7.75231 | -3.71712 | 0.25148 | 0.0348 | 7.76105 | 0.97754 | -7.75182 | -0.97192
0.25151 | 0.00924 | 7.74967 | 2.27678 | -7.75055 | -2.27714 |  | 0.25157 | 0.03571 | 7.75037 | 1.0028 | -7.75077 | -1.00095 | 0.2523 | 0.00722 | 7.74572 | 3.72423 | -7.74638 | -3.71632 | 0.25248 | 0.03491 | 7.7561 | 0.97702 | -7.74687 | -0.97232
0.25246 | 0.00928 | 7.74497 | 2.27647 | -7.74559 | -2.27656 |  | 0.25262 | 0.03584 | 7.74543 | 1.00209 | -7.74583 | -1.00031 | 0.2533 | 0.00723 | 7.74077 | 3.72355 | -7.74119 | -3.71573 | 0.25348 | 0.03506 | 7.75115 | 0.97659 | -7.74193 | -0.97092
0.25346 | 0.0093 | 7.74053 | 2.27577 | -7.74065 | -2.27593 |  | 0.25362 | 0.03597 | 7.74048 | 1.00159 | -7.74089 | -0.99957 | 0.2543 | 0.00723 | 7.73582 | 3.72262 | -7.73601 | -3.71524 | 0.25448 | 0.03519 | 7.74621 | 0.97609 | -7.737 | -0.97065
0.25445 | 0.00933 | 7.73559 | 2.27528 | -7.73571 | -2.27526 |  | 0.25462 | 0.0361 | 7.73555 | 1.00067 | -7.73596 | -0.99895 | 0.25529 | 0.00725 | 7.73088 | 3.72221 | -7.73132 | -3.7145 | 0.25553 | 0.03533 | 7.74151 | 0.97546 | -7.73207 | -0.96987
0.25544 | 0.00937 | 7.73064 | 2.27456 | -7.73077 | -2.27487 |  | 0.25567 | 0.03623 | 7.73037 | 1.00022 | -7.73127 | -0.99833 | 0.25629 | 0.00725 | 7.72594 | 3.72175 | -7.72761 | -3.71404 | 0.25652 | 0.03548 | 7.73657 | 0.97494 | -7.72711 | -0.96895
0.25644 | 0.0094 | 7.72544 | 2.27406 | -7.72583 | -2.27413 |  | 0.25661 | 0.03636 | 7.72518 | 0.99959 | -7.72633 | -0.99776 | 0.2573 | 0.00727 | 7.721 | 3.72088 | -7.72267 | -3.7134 | 0.25747 | 0.03559 | 7.73139 | 0.97342 | -7.72217 | -0.96913
0.25744 | 0.00942 | 7.72025 | 2.27318 | -7.7209 | -2.27374 |  | 0.25761 | 0.03649 | 7.72047 | 0.99886 | -7.72138 | -0.99703 | 0.2583 | 0.00728 | 7.71602 | 3.72037 | -7.71768 | -3.71278 | 0.25842 | 0.03574 | 7.72644 | 0.97302 | -7.71719 | -0.96797
0.25844 | 0.00946 | 7.71553 | 2.27308 | -7.71592 | -2.2731 |  | 0.25867 | 0.03662 | 7.71574 | 0.998 | -7.71616 | -0.99644 | 0.25929 | 0.00729 | 7.71104 | 3.71966 | -7.71271 | -3.71234 | 0.25943 | 0.03587 | 7.72174 | 0.97282 | -7.71222 | -0.96747
0.25944 | 0.00948 | 7.7108 | 2.27229 | -7.71095 | -2.27235 |  | 0.25962 | 0.03676 | 7.71052 | 0.99752 | -7.71093 | -0.99574 | 0.2603 | 0.0073 | 7.70609 | 3.71896 | -7.70777 | -3.71152 | 0.26048 | 0.036 | 7.71678 | 0.97247 | -7.70727 | -0.96726
0.26044 | 0.00951 | 7.7056 | 2.27172 | -7.70601 | -2.27205 |  | 0.26056 | 0.03688 | 7.70532 | 0.99691 | -7.70599 | -0.99503 | 0.26131 | 0.00731 | 7.70139 | 3.7186 | -7.70283 | -3.71097 | 0.26148 | 0.03613 | 7.7113 | 0.97167 | -7.70233 | -0.96655
0.26145 | 0.00955 | 7.7004 | 2.2711 | -7.70106 | -2.27115 |  | 0.26162 | 0.03702 | 7.70063 | 0.99599 | -7.7013 | -0.99444 | 0.26261 | 0.00732 | 7.69644 | 3.71802 | -7.69789 | -3.7105 | 0.26248 | 0.03627 | 7.70659 | 0.97123 | -7.69739 | -0.96577
0.26245 | 0.00958 | 7.69571 | 2.2704 | -7.69611 | -2.2705 |  | 0.26261 | 0.03715 | 7.69593 | 0.99566 | -7.69636 | -0.99378 | 0.26375 | 0.00733 | 7.69125 | 3.71742 | -7.69294 | -3.70979 | 0.26348 | 0.03641 | 7.70165 | 0.97054 | -7.69246 | -0.96503
0.26344 | 0.00961 | 7.69077 | 2.2697 | -7.69118 | -2.27005 |  | 0.26357 | 0.03728 | 7.69099 | 0.99486 | -7.69118 | -0.99315 | 0.2645 | 0.00734 | 7.68632 | 3.71668 | -7.68801 | -3.70899 | 0.26448 | 0.03655 | 7.69646 | 0.9694 | -7.68727 | -0.9646
0.26444 | 0.00964 | 7.68584 | 2.26911 | -7.68624 | -2.26932 |  | 0.26477 | 0.03741 | 7.6858 | 0.99425 | -7.68624 | -0.99247 | 0.26536 | 0.00735 | 7.68137 | 3.71615 | -7.68307 | -3.70854 | 0.26542 | 0.03667 | 7.69177 | 0.9695 | -7.68257 | -0.96392
0.26544 | 0.00967 | 7.68114 | 2.26863 | -7.68155 | -2.26879 |  | 0.26602 | 0.03754 | 7.68086 | 0.99356 | -7.68154 | -0.99191 | 0.26631 | 0.00736 | 7.67666 | 3.71561 | -7.67812 | -3.70795 | 0.26642 | 0.03681 | 7.68708 | 0.96861 | -7.67788 | -0.9634
0.26644 | 0.0097 | 7.67619 | 2.2681 | -7.6766 | -2.26818 |  | 0.26685 | 0.03767 | 7.67617 | 0.99295 | -7.67684 | -0.99119 | 0.2673 | 0.00737 | 7.67197 | 3.71504 | -7.67318 | -3.70732 | 0.26748 | 0.03696 | 7.68213 | 0.9685 | -7.67269 | -0.96264
0.26754 | 0.00973 | 7.671 | 2.2675 | -7.67141 | -2.26765 |  | 0.26766 | 0.03779 | 7.67123 | 0.99226 | -7.6719 | -0.99053 | 0.26829 | 0.00738 | 7.66678 | 3.71426 | -7.66824 | -3.70697 | 0.26848 | 0.0371 | 7.67693 | 0.96769 | -7.66776 | -0.96245
0.26869 | 0.00976 | 7.66607 | 2.26694 | -7.66648 | -2.26731 |  | 0.26861 | 0.03793 | 7.66604 | 0.99164 | -7.66697 | -0.98991 | 0.26928 | 0.00739 | 7.66182 | 3.71386 | -7.66329 | -3.70634 | 0.26943 | 0.03724 | 7.67224 | 0.96671 | -7.66281 | -0.96132
0.26954 | 0.00979 | 7.66138 | 2.26646 | -7.66153 | -2.26644 |  | 0.26956 | 0.03806 | 7.6611 | 0.99102 | -7.66179 | -0.98931 | 0.27029 | 0.00741 | 7.65713 | 3.71316 | -7.65835 | -3.70557 | 0.27042 | 0.03736 | 7.66729 | 0.96658 | -7.65786 | -0.9604
0.27039 | 0.00982 | 7.65643 | 2.26572 | -7.65659 | -2.26588 |  | 0.27056 | 0.03819 | 7.65641 | 0.99025 | -7.65659 | -0.98866 | 0.2713 | 0.00742 | 7.65196 | 3.71252 | -7.65367 | -3.70496 | 0.27147 | 0.0375 | 7.6621 | 0.96536 | -7.65293 | -0.96002
0.27149 | 0.00985 | 7.65148 | 2.26512 | -7.65166 | -2.26524 |  | 0.27161 | 0.03832 | 7.65147 | 0.98975 | -7.65165 | -0.98804 | 0.2723 | 0.00743 | 7.64677 | 3.71192 | -7.64874 | -3.7042 | 0.27247 | 0.03763 | 7.65716 | 0.96481 | -7.648 | -0.9592
0.27249 | 0.00988 | 7.64655 | 2.26444 | -7.64697 | -2.26452 |  | 0.27266 | 0.03845 | 7.64652 | 0.989 | -7.64648 | -0.9874 | 0.27329 | 0.00744 | 7.64183 | 3.71108 | -7.64355 | -3.70358 | 0.27347 | 0.03776 | 7.65245 | 0.96433 | -7.64305 | -0.95875
0.27344 | 0.00991 | 7.64161 | 2.26404 | -7.64227 | -2.26403 |  | 0.27362 | 0.03858 | 7.64157 | 0.98825 | -7.64179 | -0.98664 | 0.27428 | 0.00745 | 7.6359 | 3.7106 | -7.6386 | -3.70283 | 0.27448 | 0.0379 | 7.64777 | 0.96383 | -7.63785 | -0.95838
0.27444 | 0.00995 | 7.63666 | 2.26346 | -7.63709 | -2.26338 |  | 0.27462 | 0.03871 | 7.63664 | 0.98772 | -7.63734 | -0.98607 | 0.27529 | 0.00746 | 7.63045 | 3.71005 | -7.63366 | -3.70262 | 0.27548 | 0.03804 | 7.64258 | 0.96313 | -7.63293 | -0.95757
0.27543 | 0.00997 | 7.63172 | 2.26262 | -7.6319 | -2.26282 |  | 0.27571 | 0.03884 | 7.63169 | 0.98714 | -7.63239 | -0.98537 | 0.27624 | 0.00747 | 7.62649 | 3.7095 | -7.62872 | -3.70216 | 0.27646 | 0.03818 | 7.63765 | 0.96254 | -7.62822 | -0.95751
0.27643 | 0.01 | 7.62652 | 2.26212 | -7.6272 | -2.26236 |  | 0.27671 | 0.03897 | 7.62674 | 0.98637 | -7.62744 | -0.98473 | 0.27724 | 0.00747 | 7.62204 | 3.70892 | -7.62352 | -3.70155 | 0.27746 | 0.03833 | 7.63196 | 0.96196 | -7.62327 | -0.95669
0.27743 | 0.01003 | 7.62158 | 2.26147 | -7.62226 | -2.26173 |  | 0.27761 | 0.03911 | 7.6218 | 0.98572 | -7.62224 | -0.98408 | 0.27829 | 0.00749 | 7.61734 | 3.70829 | -7.61858 | -3.70085 | 0.27847 | 0.03846 | 7.62626 | 0.96156 | -7.61833 | -0.95572
0.27843 | 0.01006 | 7.61688 | 2.26078 | -7.61706 | -2.26113 |  | 0.2786 | 0.03923 | 7.61685 | 0.98503 | -7.61655 | -0.98351 | 0.27929 | 0.0075 | 7.61265 | 3.70779 | -7.61388 | -3.70041 | 0.27947 | 0.0386 | 7.62205 | 0.96045 | -7.61364 | -0.95518
0.27943 | 0.01009 | 7.61168 | 2.26021 | -7.61187 | -2.26041 |  | 0.27961 | 0.03936 | 7.6119 | 0.98459 | -7.61088 | -0.9828 | 0.28028 | 0.00751 | 7.60771 | 3.70695 | -7.60895 | -3.69974 | 0.28046 | 0.03873 | 7.61761 | 0.95969 | -7.60871 | -0.95515
0.28038 | 0.01012 | 7.60649 | 2.25936 | -7.60645 | -2.25991 |  | 0.28061 | 0.0395 | 7.60671 | 0.98385 | -7.60645 | -0.98212 | 0.28127 | 0.00752 | 7.60252 | 3.70645 | -7.60401 | -3.69916 | 0.28146 | 0.03885 | 7.61266 | 0.95992 | -7.60352 | -0.95372
0.28138 | 0.01015 | 7.60181 | 2.25898 | -7.60201 | -2.25917 |  | 0.28161 | 0.03963 | 7.60128 | 0.9832 | -7.60251 | -0.98154 | 0.28226 | 0.00753 | 7.59733 | 3.70579 | -7.59907 | -3.69864 | 0.28246 | 0.039 | 7.60772 | 0.95918 | -7.59882 | -0.95359
0.28242 | 0.01018 | 7.59687 | 2.25839 | -7.59756 | -2.25852 |  | 0.2826 | 0.03975 | 7.59658 | 0.98253 | -7.5978 | -0.98079 | 0.28321 | 0.00754 | 7.59238 | 3.70515 | -7.59413 | -3.6979 | 0.28345 | 0.03913 | 7.60303 | 0.95847 | -7.59413 | -0.95258
0.28338 | 0.01021 | 7.59143 | 2.25792 | -7.59262 | -2.25798 |  | 0.28364 | 0.03988 | 7.59213 | 0.98192 | -7.59285 | -0.98032 | 0.2842 | 0.00755 | 7.58768 | 3.70436 | -7.58917 | -3.69729 | 0.28445 | 0.03927 | 7.59833 | 0.95707 | -7.58918 | -0.95223
0.28437 | 0.01025 | 7.58672 | 2.25726 | -7.58768 | -2.25757 |  | 0.28463 | 0.04002 | 7.58719 | 0.98127 | -7.58791 | -0.97946 | 0.2852 | 0.00757 | 7.58298 | 3.70391 | -7.5835 | -3.69665 | 0.28546 | 0.03941 | 7.59315 | 0.95678 | -7.58399 | -0.95184
0.28542 | 0.01028 | 7.58228 | 2.25663 | -7.58249 | -2.25674 |  | 0.28558 | 0.04014 | 7.58226 | 0.98055 | -7.58273 | -0.97901 | 0.2862 | 0.00758 | 7.5778 | 3.70331 | -7.57833 | -3.69612 | 0.28646 | 0.03956 | 7.58796 | 0.95614 | -7.57882 | -0.95078
0.28642 | 0.01031 | 7.57735 | 2.25609 | -7.5778 | -2.25625 |  | 0.28658 | 0.04027 | 7.57732 | 0.97994 | -7.57779 | -0.97829 | 0.2872 | 0.00759 | 7.57285 | 3.70273 | -7.57412 | -3.69547 | 0.28756 | 0.0397 | 7.58302 | 0.95529 | -7.57388 | -0.95057
0.28742 | 0.01033 | 7.5724 | 2.25539 | -7.57311 | -2.25567 |  | 0.28758 | 0.0404 | 7.57238 | 0.97935 | -7.5731 | -0.97771 | 0.28815 | 0.0076 | 7.56791 | 3.70227 | -7.56943 | -3.69492 | 0.2886 | 0.03981 | 7.57832 | 0.95503 | -7.56892 | -0.94995
0.28842 | 0.01036 | 7.56745 | 2.25481 | -7.56792 | -2.25495 |  | 0.28858 | 0.04053 | 7.56743 | 0.97872 | -7.56816 | -0.97692 | 0.28921 | 0.00761 | 7.56297 | 3.7015 | -7.56449 | -3.69406 | 0.2895 | 0.03995 | 7.57362 | 0.95453 | -7.56399 | -0.94909
0.28942 | 0.01039 | 7.56253 | 2.25409 | -7.56273 | -2.25445 |  | 0.28958 | 0.04066 | 7.56249 | 0.97792 | -7.56322 | -0.9762 | 0.2902 | 0.00762 | 7.55804 | 3.7009 | -7.55954 | -3.69375 | 0.29045 | 0.04009 | 7.56868 | 0.95393 | -7.55906 | -0.94817
0.29042 | 0.01042 | 7.55759 | 2.25383 | -7.55804 | -2.25368 |  | 0.29058 | 0.0408 | 7.55756 | 0.97739 | -7.55803 | -0.9756 | 0.2912 | 0.00763 | 7.55285 | 3.70012 | -7.5546 | -3.69294 | 0.29145 | 0.04022 | 7.56374 | 0.9539 | -7.55436 | -0.94814
0.29142 | 0.01046 | 7.55265 | 2.25322 | -7.55335 | -2.25346 |  | 0.29158 | 0.04092 | 7.55262 | 0.97666 | -7.55309 | -0.97504 | 0.29219 | 0.00764 | 7.54814 | 3.69961 | -7.54941 | -3.69227 | 0.2924 | 0.04036 | 7.55855 | 0.95277 | -7.54942 | -0.94737
0.29241 | 0.01049 | 7.5477 | 2.25254 | -7.54841 | -2.25253 |  | 0.29257 | 0.04105 | 7.54743 | 0.97613 | -7.5484 | -0.97434 | 0.2932 | 0.00765 | 7.54345 | 3.69896 | -7.54472 | -3.69167 | 0.29339 | 0.0405 | 7.55361 | 0.95196 | -7.54423 | -0.94679
0.29346 | 0.01052 | 7.54275 | 2.25194 | -7.54346 | -2.25203 |  | 0.29361 | 0.04119 | 7.54249 | 0.97539 | -7.54346 | -0.97374 | 0.29425 | 0.00766 | 7.53849 | 3.69842 | -7.54 | -3.69118 | 0.29444 | 0.04061 | 7.54842 | 0.95132 | -7.53903 | -0.94619
0.29446 | 0.01055 | 7.53779 | 2.25135 | -7.53851 | -2.25148 |  | 0.29457 | 0.04131 | 7.53778 | 0.97486 | -7.53851 | -0.97312 | 0.29519 | 0.00767 | 7.53328 | 3.69769 | -7.53481 | -3.69074 | 0.29545 | 0.04077 | 7.54322 | 0.95094 | -7.53407 | -0.94581
0.29541 | 0.01058 | 7.53283 | 2.25081 | -7.53332 | -2.25083 |  | 0.29558 | 0.04144 | 7.53282 | 0.97418 | -7.53356 | -0.9724 | 0.29639 | 0.00768 | 7.52834 | 3.69729 | -7.52987 | -3.69028 | 0.29645 | 0.04091 | 7.53876 | 0.9505 | -7.52938 | -0.94484
0.29636 | 0.0106 | 7.52789 | 2.24991 | -7.52813 | -2.25017 |  | 0.29678 | 0.04157 | 7.52763 | 0.97349 | -7.52862 | -0.97176 | 0.29749 | 0.00769 | 7.52364 | 3.6967 | -7.52492 | -3.68943 | 0.29745 | 0.04104 | 7.53405 | 0.94992 | -7.52468 | -0.94405
0.29731 | 0.01064 | 7.52295 | 2.24941 | -7.52318 | -2.24968 |  | 0.29772 | 0.0417 | 7.52242 | 0.97288 | -7.52368 | -0.97118 | 0.29829 | 0.00771 | 7.51846 | 3.69599 | -7.51999 | -3.68886 | 0.29844 | 0.04118 | 7.52911 | 0.94907 | -7.51999 | -0.94358
0.29836 | 0.01067 | 7.51801 | 2.2487 | -7.51849 | -2.24893 |  | 0.29851 | 0.04184 | 7.51773 | 0.97218 | -7.51874 | -0.9705 | 0.2992 | 0.00771 | 7.51327 | 3.69537 | -7.5153 | -3.68822 | 0.29943 | 0.0413 | 7.52416 | 0.9485 | -7.51481 | -0.94313
0.2995 | 0.0107 | 7.51307 | 2.24819 | -7.5138 | -2.24842 |  | 0.29952 | 0.04196 | 7.51304 | 0.97127 | -7.51355 | -0.96984 | 0.30019 | 0.00773 | 7.50857 | 3.69466 | -7.51036 | -3.68785 | 0.30044 | 0.04144 | 7.51922 | 0.94767 | -7.50962 | -0.94231
0.30065 | 0.01072 | 7.50813 | 2.24769 | -7.50885 | -2.24794 |  | 0.30051 | 0.04209 | 7.5081 | 0.97086 | -7.50837 | -0.96918 | 0.30124 | 0.00774 | 7.50388 | 3.69421 | -7.50541 | -3.68702 | 0.30139 | 0.04158 | 7.51427 | 0.94722 | -7.50468 | -0.94223
0.30155 | 0.01076 | 7.50319 | 2.2469 | -7.50391 | -2.24718 |  | 0.30151 | 0.04223 | 7.50316 | 0.97022 | -7.50369 | -0.96853 | 0.30223 | 0.00776 | 7.49893 | 3.69366 | -7.50047 | -3.68643 | 0.30239 | 0.04172 | 7.50932 | 0.94669 | -7.49999 | -0.94138
0.30235 | 0.01078 | 7.498 | 2.24667 | -7.49898 | -2.24661 |  | 0.30252 | 0.04235 | 7.49821 | 0.9696 | -7.49899 | -0.96782 | 0.30318 | 0.00776 | 7.49398 | 3.6928 | -7.49529 | -3.68575 | 0.30345 | 0.04187 | 7.50438 | 0.94576 | -7.49506 | -0.94115
0.30335 | 0.01083 | 7.49306 | 2.24596 | -7.4938 | -2.24593 |  | 0.30352 | 0.04249 | 7.49326 | 0.96895 | -7.49405 | -0.96722 | 0.30419 | 0.00777 | 7.48905 | 3.69224 | -7.4906 | -3.68531 | 0.3044 | 0.04198 | 7.49944 | 0.94565 | -7.48962 | -0.94038
0.30435 | 0.01085 | 7.48836 | 2.24533 | -7.48885 | -2.24541 |  | 0.30452 | 0.04262 | 7.48833 | 0.96827 | -7.4891 | -0.96662 | 0.30524 | 0.00778 | 7.4841 | 3.69177 | -7.48567 | -3.68468 | 0.30533 | 0.04212 | 7.4945 | 0.94482 | -7.48443 | -0.93997
0.30534 | 0.01088 | 7.48341 | 2.24469 | -7.48392 | -2.24508 |  | 0.30551 | 0.04275 | 7.48339 | 0.96771 | -7.48416 | -0.96604 | 0.30623 | 0.0078 | 7.47915 | 3.6911 | -7.48048 | -3.68391 | 0.30638 | 0.04226 | 7.48956 | 0.94432 | -7.47997 | -0.9391
0.30634 | 0.01091 | 7.47847 | 2.24401 | -7.47897 | -2.24436 |  | 0.30651 | 0.04288 | 7.47845 | 0.96689 | -7.47923 | -0.96522 | 0.30722 | 0.0078 | 7.47298 | 3.69059 | -7.47554 | -3.68347 | 0.30742 | 0.04238 | 7.48437 | 0.94379 | -7.47554 | -0.93828
0.30729 | 0.01094 | 7.47354 | 2.24344 | -7.47429 | -2.2438 |  | 0.3075 | 0.04301 | 7.47351 | 0.96625 | -7.47428 | -0.96461 | 0.30823 | 0.00781 | 7.4673 | 3.69009 | -7.4706 | -3.68278 | 0.30837 | 0.04252 | 7.47917 | 0.94309 | -7.47061 | -0.93741
0.30834 | 0.01097 | 7.46859 | 2.24294 | -7.46936 | -2.24306 |  | 0.30856 | 0.04314 | 7.46857 | 0.9657 | -7.46933 | -0.96388 | 0.30922 | 0.00783 | 7.46359 | 3.68923 | -7.46565 | -3.68217 | 0.30938 | 0.04267 | 7.47448 | 0.94248 | -7.46542 | -0.93686
0.30933 | 0.011 | 7.46365 | 2.24222 | -7.46441 | -2.24263 |  | 0.30961 | 0.04327 | 7.46362 | 0.96508 | -7.46441 | -0.96331 | 0.31022 | 0.00784 | 7.45939 | 3.68855 | -7.46071 | -3.68173 | 0.31038 | 0.04281 | 7.4688 | 0.94177 | -7.46047 | -0.9367
0.31033 | 0.01103 | 7.45871 | 2.24149 | -7.45946 | -2.24185 |  | 0.31055 | 0.04339 | 7.45868 | 0.96444 | -7.45947 | -0.96255 | 0.31122 | 0.00784 | 7.45445 | 3.68817 | -7.45576 | -3.68101 | 0.31133 | 0.04294 | 7.46385 | 0.94053 | -7.45552 | -0.93561
0.31133 | 0.01106 | 7.45376 | 2.24129 | -7.45402 | -2.24104 |  | 0.3115 | 0.04353 | 7.45374 | 0.96374 | -7.45353 | -0.96202 | 0.31217 | 0.00786 | 7.44951 | 3.68742 | -7.45081 | -3.68039 | 0.31238 | 0.04308 | 7.4599 | 0.94021 | -7.45033 | -0.93519
0.31233 | 0.0111 | 7.44882 | 2.2405 | -7.44833 | -2.24059 |  | 0.3125 | 0.04366 | 7.4483 | 0.96308 | -7.4476 | -0.96127 | 0.31311 | 0.00787 | 7.44455 | 3.68687 | -7.44588 | -3.67971 | 0.31343 | 0.04321 | 7.45496 | 0.9397 | -7.44564 | -0.93455
0.31338 | 0.01112 | 7.44387 | 2.23976 | -7.44389 | -2.24013 |  | 0.3135 | 0.04378 | 7.44261 | 0.96254 | -7.44339 | -0.96075 | 0.31417 | 0.00788 | 7.4396 | 3.68632 | -7.44118 | -3.67911 | 0.31438 | 0.04336 | 7.45001 | 0.93924 | -7.44094 | -0.93414
0.31438 | 0.01115 | 7.43868 | 2.23926 | -7.43969 | -2.23952 |  | 0.3145 | 0.04392 | 7.43816 | 0.96161 | -7.43944 | -0.96004 | 0.31517 | 0.00789 | 7.43442 | 3.68557 | -7.43648 | -3.67859 | 0.31537 | 0.04349 | 7.44505 | 0.93841 | -7.43575 | -0.93332
0.31533 | 0.01119 | 7.43324 | 2.23866 | -7.43474 | -2.2391 |  | 0.31549 | 0.04405 | 7.43395 | 0.96101 | -7.43474 | -0.95935 | 0.31611 | 0.0079 | 7.42948 | 3.68504 | -7.43154 | -3.67791 | 0.31637 | 0.04362 | 7.4401 | 0.93822 | -7.43056 | -0.9325
0.31633 | 0.01121 | 7.42854 | 2.23808 | -7.42981 | -2.23826 |  | 0.31649 | 0.04417 | 7.42901 | 0.96059 | -7.4298 | -0.95873 | 0.31712 | 0.00791 | 7.42479 | 3.6843 | -7.42637 | -3.67734 | 0.31732 | 0.04376 | 7.43516 | 0.93757 | -7.42563 | -0.93244
0.31738 | 0.01124 | 7.42411 | 2.23751 | -7.42488 | -2.23775 |  | 0.31749 | 0.0443 | 7.42408 | 0.95982 | -7.42487 | -0.95814 | 0.31812 | 0.00792 | 7.41983 | 3.68389 | -7.42019 | -3.67682 | 0.31831 | 0.0439 | 7.43022 | 0.93729 | -7.42093 | -0.93222
0.31838 | 0.01128 | 7.41916 | 2.23676 | -7.41993 | -2.23708 |  | 0.31855 | 0.04444 | 7.41913 | 0.95918 | -7.41993 | -0.95746 | 0.31917 | 0.00793 | 7.41489 | 3.68309 | -7.415 | -3.67611 | 0.31947 | 0.04403 | 7.42528 | 0.93677 | -7.41622 | -0.93132
0.31933 | 0.01131 | 7.41422 | 2.23622 | -7.41474 | -2.23648 |  | 0.31954 | 0.04456 | 7.41418 | 0.95846 | -7.41498 | -0.95682 | 0.32022 | 0.00794 | 7.40995 | 3.68259 | -7.41106 | -3.67539 | 0.32057 | 0.04416 | 7.42034 | 0.93543 | -7.41104 | -0.93069
0.32033 | 0.01134 | 7.40927 | 2.23584 | -7.40956 | -2.2357 |  | 0.32049 | 0.0447 | 7.40923 | 0.95782 | -7.41005 | -0.95617 | 0.32117 | 0.00795 | 7.40501 | 3.68208 | -7.40662 | -3.67484 | 0.32142 | 0.0443 | 7.4154 | 0.9353 | -7.40611 | -0.92981
0.32133 | 0.01137 | 7.40432 | 2.23502 | -7.40487 | -2.23532 |  | 0.32149 | 0.04483 | 7.40429 | 0.95721 | -7.40511 | -0.9555 | 0.32212 | 0.00796 | 7.40006 | 3.68147 | -7.40192 | -3.67421 | 0.32232 | 0.04443 | 7.41046 | 0.93453 | -7.40142 | -0.92883
0.32232 | 0.0114 | 7.39913 | 2.23464 | -7.40018 | -2.2346 |  | 0.3225 | 0.04495 | 7.39936 | 0.95653 | -7.40017 | -0.95492 | 0.32311 | 0.00797 | 7.39487 | 3.68084 | -7.39671 | -3.67358 | 0.32331 | 0.04457 | 7.40551 | 0.93333 | -7.39647 | -0.92842
0.32332 | 0.01143 | 7.3942 | 2.2339 | -7.39524 | -2.23432 |  | 0.32349 | 0.04508 | 7.39442 | 0.95588 | -7.39523 | -0.95423 | 0.32411 | 0.00798 | 7.38968 | 3.68027 | -7.39152 | -3.67308 | 0.32431 | 0.0447 | 7.40056 | 0.93307 | -7.39128 | -0.92737
0.32428 | 0.01146 | 7.3895 | 2.23342 | -7.3903 | -2.23355 |  | 0.32448 | 0.04521 | 7.38948 | 0.95521 | -7.39029 | -0.95363 | 0.32511 | 0.00799 | 7.38499 | 3.67949 | -7.38659 | -3.67245 | 0.32531 | 0.04484 | 7.39562 | 0.93252 | -7.38611 | -0.92703
0.32532 | 0.01149 | 7.38456 | 2.23251 | -7.38535 | -2.23304 |  | 0.32548 | 0.04534 | 7.38454 | 0.95452 | -7.38511 | -0.9529 | 0.32615 | 0.00801 | 7.38029 | 3.67896 | -7.38166 | -3.67171 | 0.32632 | 0.04498 | 7.39069 | 0.93181 | -7.38141 | -0.92655
0.32636 | 0.01152 | 7.37962 | 2.23214 | -7.38041 | -2.23218 |  | 0.32647 | 0.04547 | 7.3796 | 0.95395 | -7.38018 | -0.95229 | 0.32715 | 0.00802 | 7.37534 | 3.67832 | -7.37695 | -3.67119 | 0.32731 | 0.04511 | 7.38575 | 0.93128 | -7.37672 | -0.9263
0.3273 | 0.01155 | 7.37467 | 2.23134 | -7.37525 | -2.23177 |  | 0.32747 | 0.0456 | 7.37465 | 0.95322 | -7.37548 | -0.95159 | 0.3281 | 0.00803 | 7.3704 | 3.67764 | -7.37201 | -3.67055 | 0.32831 | 0.04525 | 7.3808 | 0.93056 | -7.37177 | -0.92568
0.32825 | 0.01158 | 7.36974 | 2.23097 | -7.37029 | -2.23121 |  | 0.32862 | 0.04573 | 7.36971 | 0.95268 | -7.37053 | -0.95098 | 0.32935 | 0.00804 | 7.36545 | 3.67697 | -7.36707 | -3.66992 | 0.32931 | 0.04536 | 7.37585 | 0.92993 | -7.36683 | -0.9248
0.32926 | 0.01161 | 7.36479 | 2.23034 | -7.36558 | -2.23042 |  | 0.32962 | 0.04585 | 7.36475 | 0.95196 | -7.36558 | -0.95041 | 0.33049 | 0.00806 | 7.36051 | 3.6766 | -7.36236 | -3.66945 | 0.33035 | 0.04551 | 7.3709 | 0.9294 | -7.36162 | -0.9244
0.33026 | 0.01164 | 7.35983 | 2.22967 | -7.36065 | -2.22985 |  | 0.33047 | 0.04599 | 7.3598 | 0.95121 | -7.36063 | -0.94962 | 0.33129 | 0.00807 | 7.35556 | 3.67575 | -7.3574 | -3.66871 | 0.3314 | 0.04565 | 7.36596 | 0.92864 | -7.35642 | -0.9235
0.33141 | 0.01167 | 7.35488 | 2.22896 | -7.35569 | -2.22941 |  | 0.33152 | 0.04611 | 7.35485 | 0.95074 | -7.35568 | -0.9491 | 0.33215 | 0.00808 | 7.35061 | 3.6753 | -7.35221 | -3.66821 | 0.33236 | 0.04577 | 7.36101 | 0.92861 | -7.35148 | -0.92306
0.3326 | 0.0117 | 7.34994 | 2.22846 | -7.35073 | -2.22855 |  | 0.33261 | 0.04625 | 7.34991 | 0.95001 | -7.35073 | -0.94839 | 0.33309 | 0.00809 | 7.34566 | 3.67462 | -7.34727 | -3.66757 | 0.3333 | 0.04591 | 7.35606 | 0.92764 | -7.34654 | -0.92283
0.33345 | 0.01173 | 7.34499 | 2.22792 | -7.34579 | -2.22821 |  | 0.33356 | 0.04638 | 7.34497 | 0.94931 | -7.34579 | -0.9477 | 0.33409 | 0.0081 | 7.34071 | 3.67406 | -7.34259 | -3.667 | 0.33434 | 0.04605 | 7.3511 | 0.92684 | -7.3416 | -0.92218
0.33426 | 0.01176 | 7.34006 | 2.22739 | -7.34088 | -2.22744 |  | 0.33447 | 0.0465 | 7.34002 | 0.94862 | -7.34086 | -0.94704 | 0.33509 | 0.00812 | 7.33577 | 3.6736 | -7.33766 | -3.66636 | 0.33534 | 0.0462 | 7.34616 | 0.92602 | -7.33692 | -0.92145
0.33535 | 0.01179 | 7.33512 | 2.22657 | -7.33594 | -2.22706 |  | 0.33546 | 0.04664 | 7.33509 | 0.94813 | -7.33593 | -0.94644 | 0.33609 | 0.00812 | 7.33083 | 3.67281 | -7.33247 | -3.66562 | 0.33629 | 0.04634 | 7.34123 | 0.92566 | -7.33197 | -0.92051
0.33634 | 0.01182 | 7.33018 | 2.22624 | -7.33097 | -2.2265 |  | 0.33647 | 0.04677 | 7.33015 | 0.94734 | -7.33099 | -0.94569 | 0.33709 | 0.00813 | 7.32587 | 3.67234 | -7.32728 | -3.66526 | 0.33731 | 0.04646 | 7.3363 | 0.92543 | -7.32678 | -0.91991
0.3373 | 0.01185 | 7.32523 | 2.2256 | -7.32603 | -2.22587 |  | 0.33747 | 0.04689 | 7.32521 | 0.94685 | -7.32604 | -0.94517 | 0.33809 | 0.00814 | 7.32094 | 3.67165 | -7.32233 | -3.66453 | 0.3383 | 0.0466 | 7.33136 | 0.92453 | -7.32185 | -0.91961
0.3383 | 0.01188 | 7.32028 | 2.22475 | -7.32111 | -2.22526 |  | 0.33847 | 0.04702 | 7.32026 | 0.94603 | -7.3211 | -0.94442 | 0.3391 | 0.00815 | 7.31601 | 3.67112 | -7.31763 | -3.66383 | 0.3393 | 0.04674 | 7.32641 | 0.92431 | -7.31716 | -0.91862
0.3393 | 0.01191 | 7.31535 | 2.22439 | -7.31619 | -2.2246 |  | 0.33947 | 0.04716 | 7.31532 | 0.9454 | -7.31617 | -0.94384 | 0.3401 | 0.00816 | 7.30981 | 3.67037 | -7.31269 | -3.66325 | 0.3403 | 0.04686 | 7.32146 | 0.92347 | -7.31246 | -0.91793
0.34034 | 0.01194 | 7.3104 | 2.22388 | -7.31123 | -2.22392 |  | 0.34047 | 0.04728 | 7.31038 | 0.94479 | -7.31123 | -0.94317 | 0.34109 | 0.00818 | 7.30413 | 3.66991 | -7.30775 | -3.66287 | 0.3413 | 0.047 | 7.31626 | 0.92251 | -7.30751 | -0.91764
0.34129 | 0.01197 | 7.30546 | 2.22326 | -7.30629 | -2.22341 |  | 0.34147 | 0.04741 | 7.30569 | 0.94418 | -7.30628 | -0.94259 | 0.3421 | 0.00819 | 7.30044 | 3.66918 | -7.30281 | -3.66225 | 0.34235 | 0.04712 | 7.31132 | 0.9226 | -7.30258 | -0.91685
0.34225 | 0.012 | 7.30051 | 2.22243 | -7.30135 | -2.22276 |  | 0.34247 | 0.04754 | 7.30074 | 0.94341 | -7.30134 | -0.94179 | 0.3431 | 0.0082 | 7.29624 | 3.66862 | -7.29787 | -3.66165 | 0.34334 | 0.04726 | 7.30663 | 0.92148 | -7.29739 | -0.91645
0.34324 | 0.01204 | 7.29533 | 2.22202 | -7.29542 | -2.22237 |  | 0.34347 | 0.04767 | 7.29555 | 0.94287 | -7.29641 | -0.94133 | 0.34409 | 0.00821 | 7.29104 | 3.66793 | -7.29318 | -3.66098 | 0.34429 | 0.04741 | 7.30168 | 0.92156 | -7.29245 | -0.91575
0.34425 | 0.01207 | 7.29015 | 2.22137 | -7.28974 | -2.22155 |  | 0.34447 | 0.0478 | 7.29062 | 0.94227 | -7.29073 | -0.94056 | 0.34509 | 0.00822 | 7.28609 | 3.66731 | -7.28823 | -3.66033 | 0.34531 | 0.04753 | 7.29674 | 0.92021 | -7.28775 | -0.91513
0.34525 | 0.01209 | 7.28545 | 2.22084 | -7.28578 | -2.22088 |  | 0.34547 | 0.04793 | 7.28543 | 0.94149 | -7.2848 | -0.94 | 0.34614 | 0.00823 | 7.2814 | 3.66694 | -7.28329 | -3.65991 | 0.34635 | 0.04767 | 7.2918 | 0.91914 | -7.28281 | -0.91491
0.34624 | 0.01212 | 7.28075 | 2.21997 | -7.28158 | -2.22038 |  | 0.34646 | 0.04806 | 7.27998 | 0.94085 | -7.28035 | -0.93932 | 0.34713 | 0.00824 | 7.27645 | 3.66617 | -7.27836 | -3.65919 | 0.3474 | 0.04779 | 7.28686 | 0.91883 | -7.27786 | -0.9146
0.34724 | 0.01215 | 7.27556 | 2.21952 | -7.27664 | -2.22008 |  | 0.34745 | 0.04818 | 7.27553 | 0.94028 | -7.27639 | -0.93864 | 0.3481 | 0.00825 | 7.2715 | 3.66568 | -7.27341 | -3.65851 | 0.34836 | 0.04794 | 7.28191 | 0.91864 | -7.27292 | -0.91332
0.34825 | 0.01219 | 7.27012 | 2.21892 | -7.2717 | -2.21928 |  | 0.34847 | 0.04831 | 7.27108 | 0.93955 | -7.27169 | -0.93794 | 0.34912 | 0.00826 | 7.26656 | 3.6649 | -7.26847 | -3.65792 | 0.34931 | 0.04807 | 7.27696 | 0.91801 | -7.26797 | -0.91308
0.34931 | 0.01222 | 7.26542 | 2.21846 | -7.26675 | -2.21836 |  | 0.34948 | 0.04845 | 7.2659 | 0.93887 | -7.26675 | -0.93749 | 0.35011 | 0.00827 | 7.26162 | 3.6644 | -7.26352 | -3.65712 | 0.35032 | 0.04821 | 7.27202 | 0.9173 | -7.26302 | -0.91227
0.35037 | 0.01225 | 7.26098 | 2.21762 | -7.26181 | -2.21801 |  | 0.35048 | 0.04858 | 7.2612 | 0.93833 | -7.2618 | -0.93668 | 0.35116 | 0.0083 | 7.25668 | 3.66379 | -7.25734 | -3.65664 | 0.35136 | 0.04835 | 7.26707 | 0.91673 | -7.25809 | -0.91162
0.35131 | 0.01227 | 7.25603 | 2.21699 | -7.25686 | -2.21728 |  | 0.35148 | 0.04871 | 7.25626 | 0.93767 | -7.25687 | -0.93607 | 0.35218 | 0.0083 | 7.25173 | 3.66298 | -7.25167 | -3.65613 | 0.3524 | 0.04847 | 7.26213 | 0.91589 | -7.25316 | -0.91132
0.35232 | 0.01232 | 7.25109 | 2.21646 | -7.25194 | -2.21675 |  | 0.35248 | 0.04884 | 7.25108 | 0.93704 | -7.25194 | -0.93535 | 0.35314 | 0.00831 | 7.2468 | 3.66244 | -7.24771 | -3.65547 | 0.35336 | 0.04861 | 7.25719 | 0.91511 | -7.24821 | -0.91068
0.35332 | 0.01234 | 7.24615 | 2.21592 | -7.24699 | -2.2161 |  | 0.35348 | 0.04896 | 7.24613 | 0.93634 | -7.24699 | -0.93473 | 0.35413 | 0.00832 | 7.24185 | 3.66196 | -7.24351 | -3.65483 | 0.35431 | 0.04875 | 7.25224 | 0.91465 | -7.24326 | -0.90971
0.35431 | 0.01237 | 7.2412 | 2.2154 | -7.24203 | -2.21563 |  | 0.35448 | 0.0491 | 7.24118 | 0.93579 | -7.24204 | -0.93407 | 0.35512 | 0.00833 | 7.2369 | 3.66122 | -7.23857 | -3.65413 | 0.35532 | 0.04889 | 7.2473 | 0.91404 | -7.23834 | -0.90961
0.35541 | 0.0124 | 7.23626 | 2.21481 | -7.2371 | -2.21494 |  | 0.35548 | 0.04922 | 7.23624 | 0.93506 | -7.2371 | -0.93344 | 0.35612 | 0.00835 | 7.23195 | 3.66066 | -7.23364 | -3.65368 | 0.35632 | 0.04903 | 7.24236 | 0.9136 | -7.23315 | -0.90848
0.35637 | 0.01243 | 7.23131 | 2.21416 | -7.23216 | -2.21426 |  | 0.35648 | 0.04936 | 7.2313 | 0.93454 | -7.23217 | -0.93279 | 0.35712 | 0.00835 | 7.22701 | 3.66005 | -7.22871 | -3.65297 | 0.35732 | 0.04913 | 7.23741 | 0.91235 | -7.22796 | -0.90808
0.35726 | 0.01246 | 7.22637 | 2.21369 | -7.22723 | -2.21392 |  | 0.35748 | 0.04948 | 7.22659 | 0.93374 | -7.22723 | -0.9322 | 0.35813 | 0.00836 | 7.22207 | 3.65953 | -7.22352 | -3.65243 | 0.35831 | 0.0493 | 7.23246 | 0.91237 | -7.22326 | -0.90791
0.35826 | 0.01249 | 7.22143 | 2.21303 | -7.22229 | -2.213 |  | 0.35848 | 0.04961 | 7.22165 | 0.93314 | -7.22229 | -0.93151 | 0.35914 | 0.00838 | 7.21713 | 3.65885 | -7.21881 | -3.65186 | 0.35931 | 0.04943 | 7.22752 | 0.91157 | -7.21856 | -0.90671
0.35926 | 0.01252 | 7.21649 | 2.21244 | -7.21734 | -2.21255 |  | 0.35948 | 0.04974 | 7.21671 | 0.93255 | -7.21735 | -0.9309 | 0.36013 | 0.00838 | 7.21219 | 3.65809 | -7.21413 | -3.65123 | 0.36031 | 0.04956 | 7.22258 | 0.9117 | -7.21363 | -0.90591
0.36026 | 0.01255 | 7.21154 | 2.21183 | -7.21241 | -2.21203 |  | 0.36063 | 0.04987 | 7.21177 | 0.93174 | -7.21241 | -0.93019 | 0.36113 | 0.00839 | 7.20724 | 3.65757 | -7.20921 | -3.65055 | 0.3613 | 0.04967 | 7.21739 | 0.91045 | -7.20869 | -0.90572
0.36126 | 0.01258 | 7.2066 | 2.21109 | -7.20748 | -2.21143 |  | 0.36162 | 0.04999 | 7.20658 | 0.93113 | -7.20748 | -0.92953 | 0.36243 | 0.0084 | 7.20229 | 3.65701 | -7.20427 | -3.65021 | 0.36231 | 0.04984 | 7.21245 | 0.91035 | -7.20374 | -0.90507
0.36226 | 0.01261 | 7.20167 | 2.21055 | -7.20253 | -2.21068 |  | 0.36247 | 0.05013 | 7.20188 | 0.93057 | -7.20279 | -0.92895 | 0.36357 | 0.00842 | 7.19735 | 3.65622 | -7.19908 | -3.64926 | 0.36331 | 0.04995 | 7.20776 | 0.90952 | -7.1988 | -0.90477
0.36341 | 0.01264 | 7.19673 | 2.20993 | -7.19758 | -2.21026 |  | 0.36348 | 0.05026 | 7.19694 | 0.92989 | -7.19809 | -0.92838 | 0.36427 | 0.00843 | 7.19241 | 3.65581 | -7.19389 | -3.64882 | 0.3643 | 0.05008 | 7.20281 | 0.90851 | -7.19385 | -0.90388
0.36461 | 0.01268 | 7.19178 | 2.20934 | -7.19266 | -2.20961 |  | 0.36447 | 0.05038 | 7.19175 | 0.92913 | -7.19288 | -0.92763 | 0.36512 | 0.00844 | 7.18746 | 3.65523 | -7.18916 | -3.6484 | 0.36531 | 0.05023 | 7.19786 | 0.90818 | -7.18891 | -0.90358
0.36546 | 0.01271 | 7.18681 | 2.20868 | -7.18772 | -2.209 |  | 0.36547 | 0.05051 | 7.1868 | 0.92862 | -7.18769 | -0.92688 | 0.36612 | 0.00846 | 7.1825 | 3.65441 | -7.18446 | -3.64746 | 0.36631 | 0.05037 | 7.19293 | 0.90766 | -7.18396 | -0.90244
0.36631 | 0.01274 | 7.18186 | 2.20823 | -7.18276 | -2.20859 |  | 0.36652 | 0.05065 | 7.18184 | 0.92801 | -7.1825 | -0.92635 | 0.3671 | 0.00847 | 7.17755 | 3.65407 | -7.17954 | -3.64705 | 0.36731 | 0.05049 | 7.18797 | 0.9068 | -7.17902 | -0.90188
0.3673 | 0.01277 | 7.17692 | 2.20766 | -7.17782 | -2.20795 |  | 0.36753 | 0.05078 | 7.17689 | 0.92732 | -7.17756 | -0.92566 | 0.3681 | 0.00847 | 7.1726 | 3.65325 | -7.17458 | -3.64644 | 0.3683 | 0.05063 | 7.18301 | 0.90597 | -7.17358 | -0.90148
0.36825 | 0.01279 | 7.17198 | 2.20701 | -7.17287 | -2.20721 |  | 0.36848 | 0.05091 | 7.17219 | 0.92654 | -7.17286 | -0.925 | 0.3691 | 0.00849 | 7.16766 | 3.6527 | -7.16964 | -3.64596 | 0.36929 | 0.05078 | 7.17806 | 0.90597 | -7.16815 | -0.9012
0.36925 | 0.01283 | 7.16703 | 2.20642 | -7.16792 | -2.2066 |  | 0.36948 | 0.05103 | 7.1675 | 0.92592 | -7.16793 | -0.92448 | 0.37009 | 0.0085 | 7.16272 | 3.65216 | -7.16472 | -3.64518 | 0.37029 | 0.05091 | 7.17311 | 0.90452 | -7.16371 | -0.89996
0.37024 | 0.01286 | 7.1621 | 2.2058 | -7.16299 | -2.20583 |  | 0.37046 | 0.05116 | 7.16257 | 0.92528 | -7.16299 | -0.92378 | 0.37109 | 0.00851 | 7.15779 | 3.65149 | -7.15976 | -3.64461 | 0.37129 | 0.05103 | 7.16818 | 0.90461 | -7.15925 | -0.89959
0.37124 | 0.01289 | 7.15715 | 2.20521 | -7.15804 | -2.20547 |  | 0.37146 | 0.05129 | 7.15738 | 0.92458 | -7.15805 | -0.92304 | 0.37209 | 0.00851 | 7.1526 | 3.65097 | -7.1548 | -3.64406 | 0.3723 | 0.05117 | 7.16325 | 0.90391 | -7.15432 | -0.89902
0.37224 | 0.01292 | 7.15245 | 2.20462 | -7.15309 | -2.20458 |  | 0.37246 | 0.05141 | 7.15194 | 0.92395 | -7.1531 | -0.92253 | 0.37309 | 0.00853 | 7.14639 | 3.65019 | -7.14962 | -3.64351 | 0.37329 | 0.05131 | 7.1573 | 0.90355 | -7.14939 | -0.89786
0.37323 | 0.01295 | 7.14751 | 2.20401 | -7.14817 | -2.20406 |  | 0.37346 | 0.05155 | 7.14698 | 0.92332 | -7.14816 | -0.92183 | 0.37409 | 0.00854 | 7.14071 | 3.64955 | -7.14469 | -3.64275 | 0.37429 | 0.05144 | 7.15161 | 0.90267 | -7.14446 | -0.89733
0.37423 | 0.01298 | 7.14257 | 2.20347 | -7.14324 | -2.20355 |  | 0.37446 | 0.05169 | 7.1423 | 0.92268 | -7.14323 | -0.92114 | 0.37509 | 0.00855 | 7.13702 | 3.64906 | -7.14001 | -3.64233 | 0.37529 | 0.05157 | 7.14767 | 0.90193 | -7.13951 | -0.89711
0.37523 | 0.01301 | 7.13763 | 2.20289 | -7.13755 | -2.20309 |  | 0.37545 | 0.05181 | 7.13736 | 0.922 | -7.1383 | -0.92056 | 0.37608 | 0.00857 | 7.13306 | 3.64821 | -7.13507 | -3.64162 | 0.3763 | 0.0517 | 7.14347 | 0.90148 | -7.13456 | -0.89619
0.37624 | 0.01304 | 7.13244 | 2.20214 | -7.13162 | -2.2024 |  | 0.37645 | 0.05194 | 7.13267 | 0.92131 | -7.13335 | -0.91982 | 0.37708 | 0.00858 | 7.12811 | 3.6479 | -7.13012 | -3.64107 | 0.3773 | 0.05185 | 7.13852 | 0.90074 | -7.12961 | -0.896
0.37724 | 0.01307 | 7.12749 | 2.20182 | -7.12742 | -2.20191 |  | 0.37745 | 0.05206 | 7.12772 | 0.92076 | -7.12742 | -0.91919 | 0.37809 | 0.0086 | 7.12318 | 3.64717 | -7.12519 | -3.64026 | 0.37829 | 0.05199 | 7.13381 | 0.90028 | -7.12468 | -0.89521
0.37829 | 0.0131 | 7.12255 | 2.20093 | -7.12348 | -2.20113 |  | 0.37845 | 0.05219 | 7.12228 | 0.91999 | -7.12248 | -0.9186 | 0.37909 | 0.0086 | 7.11824 | 3.64659 | -7.12026 | -3.63972 | 0.37928 | 0.05213 | 7.12887 | 0.8996 | -7.11976 | -0.89484
0.37929 | 0.01313 | 7.11761 | 2.20046 | -7.11854 | -2.20049 |  | 0.37945 | 0.05233 | 7.1166 | 0.91947 | -7.11853 | -0.91795 | 0.38008 | 0.00861 | 7.11329 | 3.64608 | -7.1153 | -3.63927 | 0.38029 | 0.05227 | 7.12368 | 0.89896 | -7.11481 | -0.89403
0.38024 | 0.01316 | 7.11242 | 2.19989 | -7.11358 | -2.20005 |  | 0.38045 | 0.05245 | 7.11191 | 0.91884 | -7.1136 | -0.9172 | 0.38108 | 0.00862 | 7.10834 | 3.64524 | -7.11036 | -3.63863 | 0.3813 | 0.0524 | 7.11873 | 0.89811 | -7.10985 | -0.89379
0.38124 | 0.01319 | 7.10674 | 2.19916 | -7.10864 | -2.19927 |  | 0.38145 | 0.05259 | 7.10796 | 0.91805 | -7.10865 | -0.91661 | 0.38208 | 0.00862 | 7.1034 | 3.64472 | -7.10541 | -3.63803 | 0.3823 | 0.05254 | 7.1138 | 0.89787 | -7.10489 | -0.89286
0.38224 | 0.01322 | 7.1023 | 2.19862 | -7.1037 | -2.19878 |  | 0.38245 | 0.05272 | 7.10326 | 0.91746 | -7.10371 | -0.91598 | 0.38309 | 0.00864 | 7.09846 | 3.64421 | -7.10047 | -3.63746 | 0.38364 | 0.05266 | 7.10885 | 0.897 | -7.09996 | -0.89241
0.38324 | 0.01325 | 7.09834 | 2.19817 | -7.09876 | -2.19831 |  | 0.38345 | 0.05283 | 7.09806 | 0.91678 | -7.09876 | -0.91533 | 0.38409 | 0.00865 | 7.09352 | 3.64353 | -7.09453 | -3.63682 | 0.38468 | 0.05279 | 7.1039 | 0.89661 | -7.09503 | -0.89128
0.38424 | 0.01328 | 7.09315 | 2.19738 | -7.09382 | -2.19762 |  | 0.38444 | 0.05297 | 7.09287 | 0.91619 | -7.09406 | -0.91465 | 0.38508 | 0.00866 | 7.08857 | 3.64295 | -7.08909 | -3.63612 | 0.38533 | 0.05294 | 7.09897 | 0.89591 | -7.09007 | -0.89111
0.38524 | 0.01332 | 7.08795 | 2.19683 | -7.08887 | -2.19711 |  | 0.38539 | 0.0531 | 7.08793 | 0.91549 | -7.08912 | -0.91404 | 0.38608 | 0.00868 | 7.08362 | 3.64239 | -7.08514 | -3.63544 | 0.38628 | 0.05308 | 7.09401 | 0.89536 | -7.08513 | -0.89027
0.38624 | 0.01334 | 7.08325 | 2.19626 | -7.08393 | -2.19654 |  | 0.3864 | 0.05323 | 7.08323 | 0.91478 | -7.08393 | -0.91338 | 0.38707 | 0.0087 | 7.07868 | 3.64169 | -7.0807 | -3.635 | 0.38729 | 0.05319 | 7.08907 | 0.89458 | -7.0802 | -0.88987
0.38729 | 0.01338 | 7.07831 | 2.1956 | -7.07899 | -2.19578 |  | 0.38745 | 0.05335 | 7.07829 | 0.91422 | -7.07899 | -0.91254 | 0.38808 | 0.0087 | 7.07374 | 3.64103 | -7.07576 | -3.63438 | 0.38829 | 0.05334 | 7.08415 | 0.89388 | -7.07527 | -0.88911
0.38829 | 0.01341 | 7.07338 | 2.19518 | -7.07406 | -2.19542 |  | 0.38845 | 0.05349 | 7.07335 | 0.91347 | -7.07407 | -0.91212 | 0.38908 | 0.00871 | 7.0688 | 3.64042 | -7.07081 | -3.6338 | 0.38928 | 0.05347 | 7.0792 | 0.89317 | -7.07032 | -0.88849
0.38923 | 0.01343 | 7.06843 | 2.19446 | -7.06913 | -2.19465 |  | 0.38945 | 0.05362 | 7.06865 | 0.91289 | -7.06912 | -0.91149 | 0.39008 | 0.00872 | 7.06385 | 3.63989 | -7.06587 | -3.63316 | 0.39029 | 0.0536 | 7.07426 | 0.89284 | -7.06537 | -0.88785
0.39023 | 0.01346 | 7.06324 | 2.19385 | -7.06418 | -2.19437 |  | 0.39044 | 0.05374 | 7.06372 | 0.91226 | -7.06418 | -0.9107 | 0.39108 | 0.00874 | 7.0589 | 3.6394 | -7.06094 | -3.63263 | 0.39129 | 0.05374 | 7.06932 | 0.89219 | -7.06044 | -0.88751
0.39123 | 0.0135 | 7.05855 | 2.19343 | -7.059 | -2.19359 |  | 0.3914 | 0.05387 | 7.05853 | 0.91172 | -7.05951 | -0.90997 | 0.39208 | 0.00874 | 7.05396 | 3.63873 | -7.05601 | -3.63197 | 0.39229 | 0.05388 | 7.06437 | 0.89212 | -7.0555 | -0.88714
0.39223 | 0.01353 | 7.05361 | 2.19259 | -7.05407 | -2.19294 |  | 0.39239 | 0.054 | 7.05358 | 0.91089 | -7.05458 | -0.90952 | 0.39309 | 0.00876 | 7.04902 | 3.63835 | -7.05106 | -3.63133 | 0.39328 | 0.054 | 7.05941 | 0.89088 | -7.05055 | -0.88592
0.39323 | 0.01356 | 7.04842 | 2.19208 | -7.04937 | -2.19226 |  | 0.39344 | 0.05414 | 7.04862 | 0.91033 | -7.04939 | -0.90879 | 0.39408 | 0.00877 | 7.04407 | 3.63755 | -7.04612 | -3.63069 | 0.39428 | 0.05415 | 7.05472 | 0.89045 | -7.04562 | -0.88513
0.39422 | 0.01359 | 7.04347 | 2.19153 | -7.04442 | -2.19159 |  | 0.39444 | 0.05425 | 7.04368 | 0.90973 | -7.04444 | -0.90809 | 0.39537 | 0.00878 | 7.03912 | 3.63699 | -7.04118 | -3.63019 | 0.39528 | 0.05428 | 7.05003 | 0.88993 | -7.04067 | -0.88466
0.39542 | 0.01362 | 7.03852 | 2.19102 | -7.03947 | -2.19103 |  | 0.39539 | 0.05439 | 7.03899 | 0.90904 | -7.03974 | -0.90745 | 0.39652 | 0.00879 | 7.03418 | 3.63633 | -7.03624 | -3.62953 | 0.39628 | 0.05442 | 7.04483 | 0.88873 | -7.03573 | -0.88445
0.39642 | 0.01365 | 7.03383 | 2.19026 | -7.03454 | -2.19043 |  | 0.39639 | 0.05452 | 7.03405 | 0.90835 | -7.03506 | -0.90696 | 0.39722 | 0.00881 | 7.02925 | 3.63588 | -7.03129 | -3.62884 | 0.39727 | 0.05456 | 7.03964 | 0.88871 | -7.0308 | -0.88372
0.39722 | 0.01369 | 7.02913 | 2.18969 | -7.02961 | -2.18985 |  | 0.39739 | 0.05465 | 7.02886 | 0.90776 | -7.02988 | -0.90617 | 0.39807 | 0.00882 | 7.0243 | 3.63514 | -7.02635 | -3.6282 | 0.39828 | 0.05471 | 7.0347 | 0.88817 | -7.02586 | -0.88322
0.39822 | 0.01372 | 7.02395 | 2.1891 | -7.02466 | -2.18929 |  | 0.39838 | 0.05478 | 7.02391 | 0.90708 | -7.02493 | -0.90556 | 0.39907 | 0.00883 | 7.0196 | 3.63453 | -7.02141 | -3.62767 | 0.39928 | 0.05482 | 7.02976 | 0.8879 | -7.02091 | -0.88261
0.39922 | 0.01375 | 7.01901 | 2.1885 | -7.01971 | -2.18877 |  | 0.39943 | 0.0549 | 7.01898 | 0.90634 | -7.02023 | -0.90494 | 0.40007 | 0.00883 | 7.01466 | 3.63392 | -7.01647 | -3.62718 | 0.40028 | 0.05496 | 7.02482 | 0.88623 | -7.01548 | -0.88184
0.40022 | 0.01377 | 7.01406 | 2.1879 | -7.01502 | -2.18822 |  | 0.40039 | 0.05504 | 7.01379 | 0.90568 | -7.01504 | -0.90419 | 0.40107 | 0.00885 | 7.00948 | 3.63325 | -7.01153 | -3.62657 | 0.40128 | 0.05509 | 7.01988 | 0.88599 | -7.01004 | -0.88139
0.40122 | 0.01381 | 7.00911 | 2.18722 | -7.01008 | -2.18736 |  | 0.40135 | 0.05517 | 7.00909 | 0.90505 | -7.00985 | -0.9036 | 0.40207 | 0.00885 | 7.00453 | 3.63257 | -7.00659 | -3.62575 | 0.40229 | 0.05523 | 7.01494 | 0.88553 | -7.00559 | -0.881
0.40221 | 0.01384 | 7.00417 | 2.18673 | -7.0049 | -2.18682 |  | 0.40239 | 0.0553 | 7.00441 | 0.90445 | -7.00491 | -0.9029 | 0.40307 | 0.00887 | 6.99957 | 3.63205 | -7.00165 | -3.62538 | 0.40328 | 0.05538 | 7.00999 | 0.8846 | -7.00113 | -0.87963
0.40322 | 0.01388 | 6.99923 | 2.1861 | -6.99996 | -2.18647 |  | 0.40344 | 0.05542 | 6.99946 | 0.9036 | -6.99997 | -0.90228 | 0.40408 | 0.00888 | 6.99463 | 3.63132 | -6.99671 | -3.62463 | 0.40428 | 0.0555 | 7.0053 | 0.88437 | -6.9962 | -0.8794
0.40422 | 0.01389 | 6.99453 | 2.18552 | -6.99502 | -2.18565 |  | 0.40444 | 0.05556 | 6.9945 | 0.90314 | -6.99527 | -0.90159 | 0.40507 | 0.00889 | 6.98969 | 3.63075 | -6.99177 | -3.62436 | 0.40528 | 0.05564 | 7.00035 | 0.88378 | -6.99126 | -0.87879
0.40523 | 0.01393 | 6.98935 | 2.18491 | -6.99008 | -2.18478 |  | 0.40539 | 0.05569 | 6.98956 | 0.9025 | -6.99034 | -0.90105 | 0.40608 | 0.0089 | 6.98327 | 3.62995 | -6.98683 | -3.62365 | 0.40628 | 0.05576 | 6.99516 | 0.88299 | -6.98633 | -0.87834
0.40623 | 0.01396 | 6.98442 | 2.1842 | -6.98513 | -2.18439 |  | 0.40635 | 0.05581 | 6.9844 | 0.90187 | -6.98515 | -0.90035 | 0.40707 | 0.00892 | 6.97758 | 3.62961 | -6.98189 | -3.62305 | 0.40728 | 0.05591 | 6.99021 | 0.88225 | -6.98138 | -0.87758
0.40722 | 0.01399 | 6.97972 | 2.18374 | -6.97945 | -2.18389 |  | 0.4074 | 0.05594 | 6.9792 | 0.90106 | -6.98021 | -0.89971 | 0.40806 | 0.00893 | 6.97388 | 3.62896 | -6.97694 | -3.62232 | 0.40822 | 0.05605 | 6.98527 | 0.88187 | -6.97644 | -0.87666
0.40823 | 0.01402 | 6.97452 | 2.18301 | -6.97377 | -2.18327 |  | 0.40844 | 0.05606 | 6.9745 | 0.90047 | -6.97528 | -0.89902 | 0.40907 | 0.00894 | 6.96993 | 3.62831 | -6.972 | -3.62191 | 0.40917 | 0.05616 | 6.98033 | 0.88136 | -6.9715 | -0.87645
0.40922 | 0.01405 | 6.96958 | 2.18261 | -6.96957 | -2.18281 |  | 0.40943 | 0.0562 | 6.96956 | 0.89985 | -6.97033 | -0.89836 | 0.41007 | 0.00895 | 6.96524 | 3.62763 | -6.96706 | -3.62114 | 0.41023 | 0.05631 | 6.97562 | 0.88111 | -6.96656 | -0.87607
0.41022 | 0.01408 | 6.96489 | 2.18204 | -6.96563 | -2.18224 |  | 0.41043 | 0.05632 | 6.96462 | 0.89923 | -6.96491 | -0.89782 | 0.41108 | 0.00896 | 6.96004 | 3.62728 | -6.96212 | -3.62065 | 0.41127 | 0.05646 | 6.97069 | 0.87975 | -6.96161 | -0.87503
0.41122 | 0.01412 | 6.9597 | 2.1814 | -6.96069 | -2.1815 |  | 0.41138 | 0.05645 | 6.95895 | 0.89859 | -6.95924 | -0.89702 | 0.41203 | 0.00896 | 6.95508 | 3.62677 | -6.95718 | -3.62017 | 0.41227 | 0.05656 | 6.96551 | 0.87928 | -6.95667 | -0.87465
0.41221 | 0.01415 | 6.95475 | 2.18081 | -6.95573 | -2.18071 |  | 0.41239 | 0.05659 | 6.95301 | 0.89801 | -6.95478 | -0.89652 | 0.41302 | 0.00898 | 6.95015 | 3.62579 | -6.95225 | -3.61937 | 0.41332 | 0.05672 | 6.9608 | 0.87921 | -6.95174 | -0.87397
0.41321 | 0.01417 | 6.94957 | 2.18013 | -6.95105 | -2.18028 |  | 0.41344 | 0.05672 | 6.94905 | 0.8973 | -6.95058 | -0.89585 | 0.41406 | 0.009 | 6.94522 | 3.62529 | -6.94731 | -3.61882 | 0.41427 | 0.05685 | 6.95586 | 0.878 | -6.9468 | -0.87338
0.41421 | 0.01421 | 6.94388 | 2.17953 | -6.94611 | -2.17958 |  | 0.41438 | 0.05684 | 6.9451 | 0.8966 | -6.94563 | -0.89517 | 0.41506 | 0.00901 | 6.94028 | 3.62477 | -6.94237 | -3.61821 | 0.41522 | 0.05698 | 6.95067 | 0.87739 | -6.94186 | -0.87275
0.41521 | 0.01424 | 6.93944 | 2.17882 | -6.94118 | -2.17884 |  | 0.41537 | 0.05697 | 6.93992 | 0.89597 | -6.94069 | -0.89452 | 0.41606 | 0.00902 | 6.93558 | 3.62407 | -6.93743 | -3.61761 | 0.41636 | 0.05709 | 6.94574 | 0.87723 | -6.93691 | -0.87249
0.41621 | 0.01427 | 6.93499 | 2.17823 | -6.936 | -2.17856 |  | 0.41637 | 0.0571 | 6.93472 | 0.89529 | -6.936 | -0.89379 | 0.41705 | 0.00904 | 6.93064 | 3.62338 | -6.93124 | -3.61642 | 0.41736 | 0.05725 | 6.9408 | 0.87649 | -6.93197 | -0.8709
0.4172 | 0.0143 | 6.93004 | 2.17797 | -6.9308 | -2.17779 |  | 0.41732 | 0.05723 | 6.93002 | 0.89467 | -6.93131 | -0.89321 | 0.41805 | 0.00905 | 6.92569 | 3.62286 | -6.92382 | -3.6157 | 0.41826 | 0.05738 | 6.93609 | 0.87567 | -6.92703 | -0.87101
0.4182 | 0.01433 | 6.92534 | 2.17698 | -6.92609 | -2.1773 |  | 0.41837 | 0.05736 | 6.92507 | 0.89393 | -6.92611 | -0.89248 | 0.41905 | 0.00906 | 6.92099 | 3.62221 | -6.91765 | -3.61512 | 0.41926 | 0.05751 | 6.93115 | 0.87535 | -6.92183 | -0.87027
0.4192 | 0.01436 | 6.92015 | 2.17662 | -6.92139 | -2.17671 |  | 0.41942 | 0.05749 | 6.92013 | 0.89344 | -6.92118 | -0.89202 | 0.42005 | 0.00907 | 6.9158 | 3.6217 | -6.91271 | -3.61456 | 0.42026 | 0.05767 | 6.92621 | 0.87428 | -6.91689 | -0.86988
0.4202 | 0.01439 | 6.91496 | 2.17603 | -6.91621 | -2.17615 |  | 0.42037 | 0.05762 | 6.91518 | 0.89276 | -6.91649 | -0.89123 | 0.42106 | 0.00908 | 6.91084 | 3.62113 | -6.90777 | -3.61379 | 0.42126 | 0.0578 | 6.92125 | 0.87366 | -6.9122 | -0.86913
0.4212 | 0.01442 | 6.91025 | 2.17537 | -6.91102 | -2.1755 |  | 0.42137 | 0.05775 | 6.91023 | 0.892 | -6.9113 | -0.89056 | 0.42206 | 0.00909 | 6.90616 | 3.62054 | -6.90283 | -3.61335 | 0.42226 | 0.05794 | 6.91631 | 0.87365 | -6.90726 | -0.86873
0.42219 | 0.01445 | 6.90531 | 2.1747 | -6.90608 | -2.17497 |  | 0.42243 | 0.05788 | 6.90553 | 0.89131 | -6.90636 | -0.89007 | 0.42305 | 0.00909 | 6.90098 | 3.61997 | -6.89789 | -3.61293 | 0.4232 | 0.05807 | 6.9116 | 0.87254 | -6.90232 | -0.86771
0.42319 | 0.01448 | 6.90038 | 2.17402 | -6.90138 | -2.17427 |  | 0.42342 | 0.05801 | 6.90061 | 0.89079 | -6.90166 | -0.88935 | 0.42405 | 0.0091 | 6.89604 | 3.61931 | -6.89295 | -3.61211 | 0.42421 | 0.05819 | 6.90641 | 0.87212 | -6.89738 | -0.86724
0.4242 | 0.01452 | 6.89569 | 2.17344 | -6.89645 | -2.17377 |  | 0.42436 | 0.05813 | 6.89568 | 0.89009 | -6.89673 | -0.88877 | 0.42506 | 0.00911 | 6.89134 | 3.61875 | -6.888 | -3.61139 | 0.42526 | 0.05833 | 6.90148 | 0.87129 | -6.89243 | -0.86658
0.4252 | 0.01455 | 6.89074 | 2.17286 | -6.89127 | -2.17307 |  | 0.42541 | 0.05826 | 6.89073 | 0.88948 | -6.89154 | -0.88809 | 0.42605 | 0.00913 | 6.88639 | 3.61802 | -6.88307 | -3.61098 | 0.42626 | 0.05848 | 6.89678 | 0.8709 | -6.88749 | -0.86582
0.4262 | 0.01458 | 6.88579 | 2.17245 | -6.88633 | -2.17237 |  | 0.42647 | 0.0584 | 6.88578 | 0.88873 | -6.8866 | -0.88751 | 0.42721 | 0.00915 | 6.88119 | 3.6173 | -6.87813 | -3.61035 | 0.42727 | 0.0586 | 6.89159 | 0.87022 | -6.88256 | -0.86545
0.4274 | 0.01461 | 6.88086 | 2.17184 | -6.88139 | -2.17208 |  | 0.42737 | 0.05853 | 6.88084 | 0.88816 | -6.88166 | -0.88684 | 0.42856 | 0.00916 | 6.87601 | 3.61681 | -6.87319 | -3.60974 | 0.42831 | 0.05873 | 6.88639 | 0.86937 | -6.87786 | -0.8649
0.4284 | 0.01464 | 6.87543 | 2.17113 | -6.87645 | -2.17124 |  | 0.42837 | 0.05865 | 6.8759 | 0.88742 | -6.87672 | -0.88605 | 0.4296 | 0.00917 | 6.87131 | 3.61621 | -6.86825 | -3.60912 | 0.42931 | 0.05887 | 6.88121 | 0.86898 | -6.87317 | -0.8644
0.4292 | 0.01467 | 6.87048 | 2.17068 | -6.87151 | -2.17083 |  | 0.42941 | 0.05878 | 6.87096 | 0.88675 | -6.87202 | -0.88552 | 0.4302 | 0.00918 | 6.86661 | 3.61571 | -6.8633 | -3.60843 | 0.43031 | 0.05902 | 6.87652 | 0.86838 | -6.86798 | -0.86343
0.4302 | 0.0147 | 6.86604 | 2.16988 | -6.86656 | -2.17018 |  | 0.43041 | 0.0589 | 6.86601 | 0.88606 | -6.86708 | -0.88483 | 0.43101 | 0.0092 | 6.86169 | 3.6149 | -6.85836 | -3.60793 | 0.4313 | 0.05913 | 6.87206 | 0.86736 | -6.86279 | -0.86313
0.4312 | 0.01473 | 6.86085 | 2.1696 | -6.86187 | -2.16967 |  | 0.43136 | 0.05903 | 6.86108 | 0.88563 | -6.86215 | -0.88421 | 0.43205 | 0.00922 | 6.85675 | 3.61444 | -6.85343 | -3.60714 | 0.43225 | 0.05927 | 6.86687 | 0.86712 | -6.85787 | -0.86236
0.4322 | 0.01476 | 6.85591 | 2.16882 | -6.85693 | -2.16898 |  | 0.43232 | 0.05916 | 6.85615 | 0.88492 | -6.85721 | -0.88347 | 0.43305 | 0.00922 | 6.8518 | 3.61385 | -6.84849 | -3.60674 | 0.43325 | 0.0594 | 6.86193 | 0.86637 | -6.85243 | -0.8623
0.43319 | 0.01479 | 6.85097 | 2.16832 | -6.85199 | -2.16847 |  | 0.43336 | 0.0593 | 6.85121 | 0.88422 | -6.85226 | -0.8828 | 0.43405 | 0.00922 | 6.84686 | 3.61324 | -6.84354 | -3.60594 | 0.43421 | 0.05954 | 6.857 | 0.86593 | -6.84748 | -0.86108
0.43419 | 0.01482 | 6.84602 | 2.16739 | -6.84705 | -2.16773 |  | 0.43441 | 0.05943 | 6.84626 | 0.88364 | -6.84732 | -0.8822 | 0.43505 | 0.00924 | 6.84191 | 3.61266 | -6.83858 | -3.60547 | 0.43521 | 0.05968 | 6.85206 | 0.86562 | -6.84303 | -0.86039
0.43519 | 0.01485 | 6.84133 | 2.16711 | -6.84186 | -2.16715 |  | 0.43536 | 0.05956 | 6.84131 | 0.88287 | -6.84213 | -0.88161 | 0.43606 | 0.00925 | 6.83695 | 3.61185 | -6.83363 | -3.60479 | 0.43621 | 0.05982 | 6.84736 | 0.86472 | -6.83807 | -0.86035
0.43619 | 0.01488 | 6.83638 | 2.16622 | -6.83689 | -2.16632 |  | 0.43636 | 0.05969 | 6.83635 | 0.88219 | -6.83691 | -0.88085 | 0.43706 | 0.00926 | 6.832 | 3.61125 | -6.82868 | -3.60421 | 0.43721 | 0.05994 | 6.84192 | 0.86422 | -6.83312 | -0.85938
0.43719 | 0.01491 | 6.83143 | 2.16594 | -6.83195 | -2.16596 |  | 0.43737 | 0.05981 | 6.83139 | 0.88149 | -6.83222 | -0.88027 | 0.43806 | 0.00927 | 6.82681 | 3.61082 | -6.82374 | -3.60358 | 0.43826 | 0.0601 | 6.83696 | 0.86334 | -6.82818 | -0.85944
0.4382 | 0.01495 | 6.82648 | 2.16529 | -6.82701 | -2.16534 |  | 0.43832 | 0.05994 | 6.82645 | 0.8809 | -6.82753 | -0.8796 | 0.43902 | 0.00928 | 6.82063 | 3.61007 | -6.8188 | -3.60299 | 0.43926 | 0.06025 | 6.83225 | 0.86289 | -6.82326 | -0.85822
0.4392 | 0.01498 | 6.82128 | 2.16447 | -6.82157 | -2.16455 |  | 0.43932 | 0.06008 | 6.82151 | 0.88036 | -6.82259 | -0.87898 | 0.44 | 0.00929 | 6.81519 | 3.60958 | -6.81387 | -3.60243 | 0.4402 | 0.06036 | 6.82731 | 0.8627 | -6.81856 | -0.85761
0.4402 | 0.01501 | 6.81635 | 2.1639 | -6.81688 | -2.16425 |  | 0.44032 | 0.06021 | 6.81658 | 0.8796 | -6.81765 | -0.87829 | 0.44099 | 0.0093 | 6.81124 | 3.60888 | -6.80868 | -3.60178 | 0.44116 | 0.06051 | 6.82236 | 0.86147 | -6.8136 | -0.8569
0.44119 | 0.01504 | 6.81166 | 2.16339 | -6.8122 | -2.16358 |  | 0.44132 | 0.06034 | 6.81164 | 0.87902 | -6.81271 | -0.87755 | 0.44201 | 0.00931 | 6.80678 | 3.60836 | -6.80374 | -3.60111 | 0.44216 | 0.06064 | 6.81743 | 0.86079 | -6.80842 | -0.85638
0.4422 | 0.01507 | 6.80672 | 2.16272 | -6.80702 | -2.16284 |  | 0.44232 | 0.06046 | 6.80669 | 0.87844 | -6.80703 | -0.87706 | 0.44307 | 0.00933 | 6.80184 | 3.60756 | -6.79905 | -3.60055 | 0.44321 | 0.06077 | 6.81274 | 0.86077 | -6.80371 | -0.85578
0.4432 | 0.0151 | 6.80177 | 2.1621 | -6.80256 | -2.16248 |  | 0.44337 | 0.06059 | 6.80175 | 0.87782 | -6.8011 | -0.87629 | 0.44406 | 0.00934 | 6.7969 | 3.60722 | -6.7941 | -3.59989 | 0.44426 | 0.06088 | 6.80753 | 0.85988 | -6.79876 | -0.85541
0.44415 | 0.01513 | 6.79682 | 2.16156 | -6.79762 | -2.16173 |  | 0.44436 | 0.06072 | 6.79655 | 0.87712 | -6.79691 | -0.87571 | 0.44506 | 0.00936 | 6.79195 | 3.60649 | -6.78916 | -3.59929 | 0.44521 | 0.06103 | 6.80259 | 0.85928 | -6.79385 | -0.85462
0.44515 | 0.01516 | 6.79188 | 2.16073 | -6.79244 | -2.16108 |  | 0.44536 | 0.06085 | 6.79112 | 0.87647 | -6.79294 | -0.87501 | 0.446 | 0.00936 | 6.78727 | 3.60587 | -6.78422 | -3.59872 | 0.44622 | 0.06118 | 6.79789 | 0.85903 | -6.78915 | -0.85402
0.44619 | 0.01519 | 6.78621 | 2.16045 | -6.7875 | -2.16045 |  | 0.44637 | 0.06098 | 6.78643 | 0.87584 | -6.78801 | -0.87444 | 0.447 | 0.00937 | 6.78257 | 3.60532 | -6.77928 | -3.59818 | 0.44737 | 0.0613 | 6.79271 | 0.85808 | -6.7842 | -0.85301
0.44719 | 0.01522 | 6.78052 | 2.15991 | -6.7828 | -2.15995 |  | 0.44732 | 0.0611 | 6.78198 | 0.87506 | -6.78307 | -0.87372 | 0.44799 | 0.00939 | 6.77762 | 3.60456 | -6.77434 | -3.59779 | 0.44841 | 0.06144 | 6.78778 | 0.85764 | -6.77902 | -0.85296
0.44815 | 0.01525 | 6.77631 | 2.15908 | -6.77811 | -2.15934 |  | 0.44832 | 0.06123 | 6.77704 | 0.8745 | -6.77813 | -0.87318 | 0.44899 | 0.00939 | 6.77269 | 3.60411 | -6.76817 | -3.59689 | 0.44926 | 0.06158 | 6.78282 | 0.85693 | -6.77384 | -0.85187
0.44915 | 0.01529 | 6.77212 | 2.15845 | -6.77292 | -2.15859 |  | 0.44931 | 0.06137 | 6.7721 | 0.8739 | -6.77319 | -0.87263 | 0.45002 | 0.00941 | 6.7675 | 3.60326 | -6.76274 | -3.59632 | 0.45021 | 0.06172 | 6.77788 | 0.85618 | -6.76891 | -0.85134
0.4502 | 0.01532 | 6.76719 | 2.15808 | -6.76798 | -2.158 |  | 0.45036 | 0.06149 | 6.76716 | 0.87315 | -6.76826 | -0.87187 | 0.45097 | 0.00943 | 6.76255 | 3.60286 | -6.75903 | -3.59561 | 0.45126 | 0.06184 | 6.77295 | 0.85501 | -6.76397 | -0.85091
0.4512 | 0.01535 | 6.76224 | 2.15752 | -6.76304 | -2.15753 |  | 0.45136 | 0.06163 | 6.76222 | 0.87257 | -6.76332 | -0.87123 | 0.45197 | 0.00944 | 6.75762 | 3.6022 | -6.75458 | -3.59515 | 0.45226 | 0.06198 | 6.76776 | 0.85471 | -6.75927 | -0.84998
0.45214 | 0.01538 | 6.75729 | 2.1569 | -6.75811 | -2.15682 |  | 0.45231 | 0.06176 | 6.75727 | 0.87202 | -6.75837 | -0.87063 | 0.45301 | 0.00945 | 6.75267 | 3.60166 | -6.74963 | -3.59444 | 0.45326 | 0.0621 | 6.76306 | 0.85407 | -6.75458 | -0.85007
0.45314 | 0.01541 | 6.75235 | 2.15629 | -6.75317 | -2.15653 |  | 0.45336 | 0.06188 | 6.75232 | 0.87119 | -6.75343 | -0.86993 | 0.45406 | 0.00945 | 6.74796 | 3.60093 | -6.74494 | -3.5939 | 0.45421 | 0.06223 | 6.75836 | 0.85367 | -6.74938 | -0.84895
0.45414 | 0.01544 | 6.74742 | 2.15552 | -6.74822 | -2.15595 |  | 0.45442 | 0.06201 | 6.74738 | 0.87058 | -6.74848 | -0.86931 | 0.455 | 0.00948 | 6.74277 | 3.60028 | -6.74 | -3.59328 | 0.45519 | 0.06236 | 6.75342 | 0.85285 | -6.74419 | -0.84864
0.45514 | 0.01547 | 6.74247 | 2.15499 | -6.74352 | -2.15496 |  | 0.45537 | 0.06214 | 6.74242 | 0.86998 | -6.74329 | -0.86861 | 0.456 | 0.00949 | 6.73782 | 3.59978 | -6.7348 | -3.59258 | 0.4562 | 0.06252 | 6.74847 | 0.85265 | -6.73901 | -0.84784
0.45613 | 0.01551 | 6.73752 | 2.15429 | -6.73833 | -2.15446 |  | 0.45631 | 0.06227 | 6.73748 | 0.86947 | -6.73835 | -0.86785 | 0.457 | 0.0095 | 6.73311 | 3.59904 | -6.72986 | -3.5921 | 0.4572 | 0.06266 | 6.74352 | 0.85176 | -6.73407 | -0.8471
0.45708 | 0.01553 | 6.73232 | 2.15387 | -6.73338 | -2.15395 |  | 0.45731 | 0.0624 | 6.73254 | 0.86857 | -6.73341 | -0.86735 | 0.458 | 0.00952 | 6.72817 | 3.59847 | -6.72493 | -3.59162 | 0.45824 | 0.06279 | 6.73857 | 0.85105 | -6.72963 | -0.84666
0.45813 | 0.01557 | 6.72738 | 2.15299 | -6.72869 | -2.15338 |  | 0.45835 | 0.06251 | 6.7276 | 0.86807 | -6.72847 | -0.86664 | 0.45904 | 0.00952 | 6.72323 | 3.598 | -6.71998 | -3.59093 | 0.45925 | 0.0629 | 6.73362 | 0.85061 | -6.72468 | -0.84596
0.45937 | 0.01559 | 6.72268 | 2.15235 | -6.72376 | -2.15273 |  | 0.45934 | 0.06266 | 6.72268 | 0.86735 | -6.72379 | -0.86602 | 0.46004 | 0.00953 | 6.71805 | 3.59745 | -6.71529 | -3.59041 | 0.46024 | 0.06307 | 6.72869 | 0.84969 | -6.71974 | -0.84581
0.46032 | 0.01563 | 6.71774 | 2.15189 | -6.71857 | -2.15212 |  | 0.4603 | 0.06279 | 6.71774 | 0.86676 | -6.71884 | -0.86531 | 0.46124 | 0.00954 | 6.7131 | 3.59658 | -6.7106 | -3.58965 | 0.46119 | 0.0632 | 6.72376 | 0.8494 | -6.7148 | -0.84476
0.46112 | 0.01565 | 6.7128 | 2.1514 | -6.71364 | -2.15146 |  | 0.4613 | 0.06291 | 6.71279 | 0.86603 | -6.7139 | -0.86464 | 0.46239 | 0.00955 | 6.70841 | 3.59608 | -6.70542 | -3.58932 | 0.46219 | 0.06332 | 6.71882 | 0.84879 | -6.70986 | -0.84435
0.46212 | 0.01569 | 6.70761 | 2.15076 | -6.70894 | -2.15116 |  | 0.4623 | 0.06304 | 6.70784 | 0.86539 | -6.70897 | -0.86414 | 0.46319 | 0.00956 | 6.70323 | 3.59562 | -6.70021 | -3.58852 | 0.46318 | 0.06348 | 6.71362 | 0.84806 | -6.70492 | -0.84326
0.46312 | 0.01572 | 6.70268 | 2.15023 | -6.70399 | -2.15023 |  | 0.46335 | 0.06317 | 6.7029 | 0.86466 | -6.70403 | -0.8634 | 0.46399 | 0.00957 | 6.69803 | 3.59505 | -6.69552 | -3.58805 | 0.46419 | 0.06359 | 6.70868 | 0.84752 | -6.69923 | -0.84276
0.46417 | 0.01575 | 6.69798 | 2.14944 | -6.69906 | -2.14972 |  | 0.46435 | 0.06329 | 6.69796 | 0.86408 | -6.69908 | -0.86285 | 0.46498 | 0.00959 | 6.69333 | 3.59432 | -6.69059 | -3.58753 | 0.4652 | 0.06369 | 6.70374 | 0.84727 | -6.69404 | -0.8426
0.46517 | 0.01578 | 6.69303 | 2.14902 | -6.69412 | -2.1491 |  | 0.4653 | 0.06342 | 6.69302 | 0.86347 | -6.69413 | -0.8621 | 0.46599 | 0.00961 | 6.68864 | 3.59372 | -6.68541 | -3.58669 | 0.46619 | 0.06387 | 6.69879 | 0.84595 | -6.68985 | -0.84164
0.46617 | 0.01582 | 6.68809 | 2.14832 | -6.68917 | -2.14859 |  | 0.46629 | 0.06356 | 6.68807 | 0.86281 | -6.6892 | -0.86158 | 0.46699 | 0.00961 | 6.68346 | 3.59308 | -6.68071 | -3.58629 | 0.46717 | 0.06402 | 6.69409 | 0.84585 | -6.68541 | -0.8411
0.46712 | 0.01584 | 6.68316 | 2.14782 | -6.68424 | -2.1479 |  | 0.46733 | 0.06369 | 6.68312 | 0.86218 | -6.68427 | -0.86072 | 0.46799 | 0.00963 | 6.67854 | 3.59245 | -6.67602 | -3.58555 | 0.46813 | 0.06413 | 6.68915 | 0.84506 | -6.68046 | -0.84046
0.46812 | 0.01588 | 6.67821 | 2.14713 | -6.6793 | -2.14731 |  | 0.46833 | 0.06383 | 6.67819 | 0.8616 | -6.67933 | -0.86016 | 0.46894 | 0.00964 | 6.67358 | 3.59185 | -6.67108 | -3.58502 | 0.46915 | 0.06424 | 6.68421 | 0.84463 | -6.67552 | -0.84034
0.46912 | 0.01591 | 6.67327 | 2.14662 | -6.67436 | -2.14677 |  | 0.46929 | 0.06395 | 6.67325 | 0.86083 | -6.67439 | -0.85962 | 0.46999 | 0.00965 | 6.66863 | 3.59121 | -6.66587 | -3.58454 | 0.47014 | 0.0644 | 6.67928 | 0.84364 | -6.67034 | -0.8392
0.47007 | 0.01594 | 6.66832 | 2.14608 | -6.66943 | -2.14629 |  | 0.4703 | 0.06407 | 6.6683 | 0.86019 | -6.66944 | -0.85887 | 0.47103 | 0.00966 | 6.66394 | 3.59067 | -6.66067 | -3.58381 | 0.47113 | 0.06453 | 6.67433 | 0.84309 | -6.66514 | -0.83891
0.47107 | 0.01597 | 6.66337 | 2.14542 | -6.66323 | -2.14556 |  | 0.47129 | 0.06419 | 6.66334 | 0.85955 | -6.66449 | -0.85825 | 0.47198 | 0.00967 | 6.65773 | 3.59018 | -6.65573 | -3.58307 | 0.47213 | 0.06469 | 6.66939 | 0.84225 | -6.66043 | -0.83826
0.47212 | 0.016 | 6.65842 | 2.14475 | -6.65828 | -2.14512 |  | 0.47229 | 0.06434 | 6.65838 | 0.85898 | -6.65954 | -0.85757 | 0.47293 | 0.0097 | 6.65179 | 3.5896 | -6.65103 | -3.58263 | 0.47318 | 0.06482 | 6.66443 | 0.8419 | -6.65572 | -0.83782
0.47312 | 0.01603 | 6.65347 | 2.14411 | -6.65458 | -2.14433 |  | 0.47329 | 0.06446 | 6.65344 | 0.85815 | -6.65459 | -0.85687 | 0.47393 | 0.0097 | 6.6481 | 3.58883 | -6.6461 | -3.58171 | 0.4742 | 0.06495 | 6.65947 | 0.84115 | -6.65053 | -0.83701
0.47407 | 0.01606 | 6.64852 | 2.14355 | -6.64963 | -2.14375 |  | 0.47428 | 0.06459 | 6.6485 | 0.85765 | -6.64891 | -0.85628 | 0.47498 | 0.00971 | 6.64414 | 3.58821 | -6.64117 | -3.5812 | 0.47514 | 0.06509 | 6.65453 | 0.84113 | -6.6456 | -0.8366
0.47506 | 0.0161 | 6.64357 | 2.14292 | -6.64469 | -2.14325 |  | 0.47528 | 0.06471 | 6.64357 | 0.85702 | -6.64298 | -0.85557 | 0.47604 | 0.00972 | 6.63919 | 3.58768 | -6.63648 | -3.58053 | 0.47618 | 0.06519 | 6.64958 | 0.84028 | -6.64091 | -0.83576
0.47607 | 0.01613 | 6.63864 | 2.14214 | -6.63976 | -2.14252 |  | 0.47628 | 0.06485 | 6.63838 | 0.85636 | -6.63879 | -0.85498 | 0.47704 | 0.00974 | 6.63425 | 3.58693 | -6.63153 | -3.58021 | 0.47719 | 0.06535 | 6.64462 | 0.84003 | -6.63597 | -0.8352
0.47706 | 0.01616 | 6.63371 | 2.14173 | -6.63483 | -2.14193 |  | 0.47728 | 0.06497 | 6.63294 | 0.85563 | -6.63484 | -0.85425 | 0.47803 | 0.00975 | 6.62931 | 3.58634 | -6.62633 | -3.57954 | 0.47818 | 0.06547 | 6.63969 | 0.83914 | -6.63078 | -0.83435
0.47811 | 0.01618 | 6.62877 | 2.14155 | -6.62987 | -2.14157 |  | 0.47828 | 0.06511 | 6.62824 | 0.85507 | -6.62989 | -0.85373 | 0.47898 | 0.00976 | 6.62437 | 3.58597 | -6.62139 | -3.57885 | 0.47932 | 0.06561 | 6.63476 | 0.8385 | -6.62583 | -0.83393
0.47916 | 0.01622 | 6.62307 | 2.14045 | -6.62493 | -2.14084 |  | 0.47928 | 0.06523 | 6.62378 | 0.85432 | -6.62495 | -0.85302 | 0.47997 | 0.00977 | 6.61942 | 3.5852 | -6.6167 | -3.57829 | 0.48038 | 0.06574 | 6.62981 | 0.83779 | -6.62115 | -0.83287
0.4801 | 0.01625 | 6.61738 | 2.14016 | -6.62 | -2.14014 |  | 0.48028 | 0.06536 | 6.61886 | 0.85367 | -6.62002 | -0.8524 | 0.48096 | 0.00978 | 6.61448 | 3.58474 | -6.61176 | -3.57754 | 0.48123 | 0.06588 | 6.62462 | 0.83714 | -6.61596 | -0.83197
0.48106 | 0.01629 | 6.61319 | 2.1391 | -6.61481 | -2.13961 |  | 0.48128 | 0.06549 | 6.61392 | 0.85315 | -6.61507 | -0.85178 | 0.48192 | 0.0098 | 6.60954 | 3.58388 | -6.60361 | -3.57643 | 0.48213 | 0.06604 | 6.61968 | 0.83625 | -6.61101 | -0.83194
0.48206 | 0.01632 | 6.609 | 2.13891 | -6.60987 | -2.13895 |  | 0.48227 | 0.06561 | 6.60896 | 0.85247 | -6.61014 | -0.85107 | 0.48297 | 0.00981 | 6.60433 | 3.58339 | -6.59596 | -3.57593 | 0.48314 | 0.06616 | 6.61499 | 0.83547 | -6.60632 | -0.83127
0.48311 | 0.01634 | 6.60405 | 2.1382 | -6.60517 | -2.13816 |  | 0.48328 | 0.06575 | 6.60402 | 0.85179 | -6.6052 | -0.85044 | 0.48397 | 0.00983 | 6.59938 | 3.58276 | -6.59151 | -3.57507 | 0.48419 | 0.06628 | 6.61005 | 0.83511 | -6.60138 | -0.83051
0.48411 | 0.01638 | 6.5991 | 2.13751 | -6.60023 | -2.13784 |  | 0.48428 | 0.06587 | 6.59908 | 0.85113 | -6.60026 | -0.84978 | 0.48492 | 0.00984 | 6.59471 | 3.58218 | -6.5868 | -3.57434 | 0.48523 | 0.06643 | 6.6051 | 0.83474 | -6.59619 | -0.83038
0.48506 | 0.01641 | 6.59417 | 2.1371 | -6.59529 | -2.13691 |  | 0.48528 | 0.06601 | 6.59415 | 0.85044 | -6.59532 | -0.84922 | 0.48592 | 0.00985 | 6.58977 | 3.58156 | -6.58185 | -3.57381 | 0.48617 | 0.06656 | 6.60015 | 0.83425 | -6.59126 | -0.82989
0.4861 | 0.01644 | 6.58924 | 2.13638 | -6.59036 | -2.13656 |  | 0.48627 | 0.06613 | 6.58922 | 0.84971 | -6.59038 | -0.84846 | 0.48693 | 0.00985 | 6.58482 | 3.58098 | -6.57692 | -3.57337 | 0.48713 | 0.06669 | 6.59522 | 0.83304 | -6.58656 | -0.82928
0.4871 | 0.01647 | 6.58428 | 2.13562 | -6.58542 | -2.13577 |  | 0.48727 | 0.06626 | 6.58428 | 0.84901 | -6.58544 | -0.84784 | 0.48792 | 0.00986 | 6.57962 | 3.58038 | -6.57222 | -3.57256 | 0.48813 | 0.06683 | 6.59028 | 0.83286 | -6.58162 | -0.82864
0.48806 | 0.0165 | 6.57934 | 2.13516 | -6.58048 | -2.13547 |  | 0.48827 | 0.06639 | 6.57932 | 0.84855 | -6.5805 | -0.84715 | 0.48892 | 0.00987 | 6.57467 | 3.57962 | -6.56727 | -3.57195 | 0.48918 | 0.06694 | 6.58532 | 0.83252 | -6.57668 | -0.82741
0.48905 | 0.01653 | 6.57439 | 2.13462 | -6.57553 | -2.13466 |  | 0.48927 | 0.06651 | 6.57437 | 0.84784 | -6.57556 | -0.84657 | 0.48992 | 0.00989 | 6.56997 | 3.57918 | -6.56233 | -3.5716 | 0.49022 | 0.06709 | 6.58037 | 0.83177 | -6.57173 | -0.82683
0.49005 | 0.01657 | 6.56944 | 2.13413 | -6.57059 | -2.13414 |  | 0.49032 | 0.06664 | 6.56942 | 0.84711 | -6.5706 | -0.84589 | 0.49091 | 0.00991 | 6.56502 | 3.57853 | -6.5574 | -3.57097 | 0.49117 | 0.06725 | 6.57543 | 0.8309 | -6.56678 | -0.82657
0.49105 | 0.01659 | 6.5645 | 2.13328 | -6.56564 | -2.13351 |  | 0.49138 | 0.06677 | 6.56448 | 0.84647 | -6.56566 | -0.84532 | 0.49197 | 0.00991 | 6.56008 | 3.57785 | -6.55245 | -3.57038 | 0.49212 | 0.06737 | 6.57048 | 0.83085 | -6.56183 | -0.82591
0.49205 | 0.01663 | 6.55956 | 2.13295 | -6.56068 | -2.13304 |  | 0.49233 | 0.06691 | 6.55954 | 0.84572 | -6.56072 | -0.8446 | 0.49307 | 0.00993 | 6.55514 | 3.57733 | -6.54751 | -3.56957 | 0.49313 | 0.0675 | 6.56554 | 0.83006 | -6.5569 | -0.82555
0.4931 | 0.01666 | 6.55462 | 2.13217 | -6.55575 | -2.13252 |  | 0.49327 | 0.06704 | 6.55485 | 0.84524 | -6.55579 | -0.84398 | 0.49433 | 0.00993 | 6.5502 | 3.57666 | -6.54258 | -3.56908 | 0.49413 | 0.06764 | 6.56059 | 0.82912 | -6.55197 | -0.82453
0.49411 | 0.01668 | 6.54968 | 2.13165 | -6.55082 | -2.13173 |  | 0.49427 | 0.06717 | 6.54992 | 0.84446 | -6.55109 | -0.84337 | 0.49542 | 0.00995 | 6.54526 | 3.57614 | -6.53765 | -3.56863 | 0.49513 | 0.06781 | 6.55565 | 0.82877 | -6.54702 | -0.82418
0.49506 | 0.01672 | 6.54474 | 2.131 | -6.54588 | -2.13106 |  | 0.49527 | 0.06729 | 6.54473 | 0.84401 | -6.54615 | -0.84262 | 0.49612 | 0.00996 | 6.54031 | 3.57555 | -6.53271 | -3.56778 | 0.49613 | 0.0679 | 6.55072 | 0.82804 | -6.54183 | -0.82352
0.49605 | 0.01675 | 6.5398 | 2.13033 | -6.54094 | -2.13059 |  | 0.49627 | 0.06742 | 6.5398 | 0.84334 | -6.54096 | -0.84196 | 0.49692 | 0.00996 | 6.53537 | 3.57485 | -6.52776 | -3.56729 | 0.49713 | 0.06802 | 6.54578 | 0.82711 | -6.53616 | -0.82327
0.49705 | 0.01679 | 6.53485 | 2.12996 | -6.536 | -2.13 |  | 0.49727 | 0.06755 | 6.53485 | 0.84261 | -6.53578 | -0.84135 | 0.49792 | 0.00998 | 6.53044 | 3.57429 | -6.52281 | -3.56658 | 0.49813 | 0.06818 | 6.54083 | 0.82673 | -6.53146 | -0.82256
0.49809 | 0.01682 | 6.52991 | 2.1293 | -6.53106 | -2.1293 |  | 0.49827 | 0.06768 | 6.5299 | 0.84199 | -6.53085 | -0.8408 | 0.49891 | 0.01 | 6.52549 | 3.57367 | -6.51787 | -3.56607 | 0.49913 | 0.06832 | 6.53588 | 0.82573 | -6.52727 | -0.82148
0.4991 | 0.01684 | 6.52497 | 2.12861 | -6.52612 | -2.12881 |  | 0.49927 | 0.06781 | 6.52497 | 0.84121 | -6.52614 | -0.84012 | 0.49991 | 0.01001 | 6.52054 | 3.57308 | -6.51294 | -3.56543 | 0.50012 | 0.06845 | 6.53094 | 0.8254 | -6.52233 | -0.8213
0.50005 | 0.01688 | 6.52003 | 2.128 | -6.52118 | -2.1284 |  | 0.50027 | 0.06793 | 6.52003 | 0.84069 | -6.5212 | -0.83937 | 0.50096 | 0.01002 | 6.51559 | 3.57237 | -6.50775 | -3.56494 | 0.50112 | 0.06858 | 6.52476 | 0.82502 | -6.51739 | -0.82052
0.50105 | 0.01691 | 6.51508 | 2.12736 | -6.51624 | -2.12736 |  | 0.50127 | 0.06805 | 6.51508 | 0.84003 | -6.51627 | -0.83886 | 0.50196 | 0.01004 | 6.51066 | 3.57176 | -6.50256 | -3.56422 | 0.50212 | 0.06872 | 6.51982 | 0.82437 | -6.5122 | -0.81983
0.50204 | 0.01694 | 6.51014 | 2.12688 | -6.51106 | -2.12687 |  | 0.50226 | 0.06819 | 6.51014 | 0.83943 | -6.51133 | -0.83817 | 0.5029 | 0.01006 | 6.50573 | 3.57134 | -6.49786 | -3.56379 | 0.50317 | 0.06885 | 6.51612 | 0.82376 | -6.50725 | -0.81984
0.50303 | 0.01697 | 6.50521 | 2.12643 | -6.50612 | -2.12639 |  | 0.50325 | 0.06831 | 6.50519 | 0.83877 | -6.50639 | -0.83758 | 0.5039 | 0.01007 | 6.50079 | 3.57065 | -6.49291 | -3.56324 | 0.50416 | 0.06897 | 6.51117 | 0.82297 | -6.50256 | -0.8189
0.50403 | 0.017 | 6.50027 | 2.12551 | -6.50043 | -2.12599 |  | 0.50425 | 0.06845 | 6.50025 | 0.83809 | -6.50144 | -0.83679 | 0.5049 | 0.01008 | 6.49435 | 3.57 | -6.48796 | -3.56257 | 0.50511 | 0.0691 | 6.50624 | 0.82233 | -6.49762 | -0.81799
0.50503 | 0.01703 | 6.49532 | 2.12523 | -6.4955 | -2.12519 |  | 0.50526 | 0.06858 | 6.49531 | 0.8374 | -6.4965 | -0.83624 | 0.50595 | 0.01009 | 6.48865 | 3.56951 | -6.48326 | -3.56204 | 0.50611 | 0.06924 | 6.50129 | 0.82188 | -6.49267 | -0.8177
0.50604 | 0.01707 | 6.49038 | 2.12442 | -6.49129 | -2.1248 |  | 0.50626 | 0.0687 | 6.49037 | 0.83678 | -6.49057 | -0.8355 | 0.50695 | 0.0101 | 6.48493 | 3.56869 | -6.47831 | -3.56127 | 0.50711 | 0.06941 | 6.49634 | 0.8213 | -6.48746 | -0.81668
0.50704 | 0.0171 | 6.48543 | 2.12361 | -6.48633 | -2.12397 |  | 0.50726 | 0.06883 | 6.48542 | 0.83622 | -6.48586 | -0.83484 | 0.50789 | 0.01011 | 6.48072 | 3.56821 | -6.47338 | -3.56065 | 0.5081 | 0.06954 | 6.49139 | 0.8206 | -6.48201 | -0.81625
0.50804 | 0.01713 | 6.48047 | 2.12306 | -6.48164 | -2.12335 |  | 0.50826 | 0.06896 | 6.47997 | 0.83548 | -6.4819 | -0.83435 | 0.5089 | 0.01013 | 6.47603 | 3.56754 | -6.46844 | -3.55997 | 0.5091 | 0.06967 | 6.48644 | 0.82025 | -6.47732 | -0.81572
0.50903 | 0.01716 | 6.47552 | 2.12258 | -6.4767 | -2.12271 |  | 0.50925 | 0.06909 | 6.47428 | 0.83485 | -6.47671 | -0.83348 | 0.50991 | 0.01014 | 6.47108 | 3.5671 | -6.4635 | -3.55947 | 0.5101 | 0.0698 | 6.48149 | 0.81926 | -6.47287 | -0.8151
0.51003 | 0.01719 | 6.47058 | 2.12202 | -6.47175 | -2.1223 |  | 0.51024 | 0.06923 | 6.47008 | 0.83419 | -6.47177 | -0.83295 | 0.5109 | 0.01014 | 6.46614 | 3.56651 | -6.45831 | -3.5588 | 0.5111 | 0.06993 | 6.47654 | 0.81907 | -6.46794 | -0.81441
0.51103 | 0.01723 | 6.46564 | 2.12108 | -6.46681 | -2.1215 |  | 0.51124 | 0.06936 | 6.46588 | 0.83355 | -6.46683 | -0.83229 | 0.5119 | 0.01016 | 6.46121 | 3.56553 | -6.45312 | -3.55829 | 0.51225 | 0.07003 | 6.47159 | 0.81845 | -6.46301 | -0.81373
0.51203 | 0.01726 | 6.45996 | 2.12068 | -6.46188 | -2.12101 |  | 0.51225 | 0.06947 | 6.46094 | 0.8329 | -6.46191 | -0.83166 | 0.5129 | 0.01017 | 6.45626 | 3.56518 | -6.44842 | -3.55763 | 0.51326 | 0.07021 | 6.46665 | 0.81755 | -6.45807 | -0.81351
0.51302 | 0.01729 | 6.45403 | 2.1202 | -6.45693 | -2.12034 |  | 0.51325 | 0.06959 | 6.456 | 0.8322 | -6.45696 | -0.83098 | 0.5139 | 0.01018 | 6.45132 | 3.56455 | -6.44225 | -3.55703 | 0.51411 | 0.07034 | 6.46172 | 0.81721 | -6.45312 | -0.81229
0.51403 | 0.01733 | 6.44982 | 2.11961 | -6.45198 | -2.11991 |  | 0.51425 | 0.06974 | 6.4508 | 0.83165 | -6.45201 | -0.8303 | 0.5149 | 0.01019 | 6.44638 | 3.56379 | -6.43658 | -3.55643 | 0.51511 | 0.07048 | 6.45678 | 0.81652 | -6.44819 | -0.81228
0.51503 | 0.01736 | 6.44587 | 2.11886 | -6.4468 | -2.11924 |  | 0.51525 | 0.06987 | 6.4461 | 0.83092 | -6.44707 | -0.82968 | 0.51596 | 0.01021 | 6.44144 | 3.5632 | -6.4326 | -3.5558 | 0.5161 | 0.0706 | 6.45183 | 0.81581 | -6.44325 | -0.81139
0.51603 | 0.01739 | 6.44092 | 2.11841 | -6.44163 | -2.11871 |  | 0.51624 | 0.06999 | 6.44117 | 0.8303 | -6.44213 | -0.8291 | 0.51695 | 0.01022 | 6.4365 | 3.5625 | -6.42839 | -3.55539 | 0.5171 | 0.07074 | 6.44688 | 0.81534 | -6.4383 | -0.81042
0.51703 | 0.01742 | 6.43599 | 2.11783 | -6.43693 | -2.1181 |  | 0.51725 | 0.07012 | 6.436 | 0.82973 | -6.43719 | -0.82827 | 0.5179 | 0.01023 | 6.43155 | 3.562 | -6.42372 | -3.55461 | 0.51815 | 0.0709 | 6.44194 | 0.81469 | -6.43336 | -0.81047
0.51803 | 0.01745 | 6.43105 | 2.11714 | -6.43223 | -2.11728 |  | 0.51825 | 0.07025 | 6.43105 | 0.82897 | -6.43226 | -0.82775 | 0.5189 | 0.01026 | 6.42661 | 3.5614 | -6.41879 | -3.55391 | 0.51915 | 0.07102 | 6.437 | 0.8142 | -6.42842 | -0.80978
0.51902 | 0.01748 | 6.4261 | 2.1167 | -6.42729 | -2.11686 |  | 0.51924 | 0.07038 | 6.42609 | 0.82836 | -6.42733 | -0.82709 | 0.5199 | 0.01026 | 6.42166 | 3.56084 | -6.41408 | -3.55344 | 0.5201 | 0.07114 | 6.43204 | 0.81316 | -6.42348 | -0.80889
0.52002 | 0.01751 | 6.42117 | 2.11598 | -6.42236 | -2.11621 |  | 0.52024 | 0.0705 | 6.42116 | 0.82776 | -6.42263 | -0.82651 | 0.5209 | 0.01027 | 6.41673 | 3.56009 | -6.40914 | -3.55291 | 0.5211 | 0.07127 | 6.4271 | 0.81271 | -6.41853 | -0.80826
0.52103 | 0.01755 | 6.41647 | 2.11546 | -6.41743 | -2.11567 |  | 0.52124 | 0.07063 | 6.41647 | 0.8271 | -6.41769 | -0.82578 | 0.52194 | 0.01028 | 6.41179 | 3.55967 | -6.4042 | -3.55219 | 0.5221 | 0.0714 | 6.42217 | 0.81162 | -6.41359 | -0.80813
0.52203 | 0.01757 | 6.41152 | 2.11471 | -6.41248 | -2.1151 |  | 0.52224 | 0.07076 | 6.41152 | 0.82636 | -6.41275 | -0.82517 | 0.52295 | 0.01029 | 6.40683 | 3.55893 | -6.39926 | -3.55156 | 0.52312 | 0.07153 | 6.41724 | 0.81132 | -6.40865 | -0.8072
0.52303 | 0.01761 | 6.40634 | 2.11403 | -6.40754 | -2.11429 |  | 0.52325 | 0.07088 | 6.40633 | 0.82575 | -6.4078 | -0.82446 | 0.52392 | 0.01031 | 6.40189 | 3.55844 | -6.39432 | -3.55098 | 0.52413 | 0.07167 | 6.41229 | 0.81117 | -6.40371 | -0.80694
0.52409 | 0.01764 | 6.40165 | 2.11369 | -6.4026 | -2.11378 |  | 0.52432 | 0.07102 | 6.4014 | 0.82506 | -6.40261 | -0.82382 | 0.52493 | 0.01031 | 6.39695 | 3.55785 | -6.38938 | -3.55043 | 0.52513 | 0.07185 | 6.40735 | 0.81045 | -6.39877 | -0.80617
0.5251 | 0.01767 | 6.39694 | 2.11302 | -6.39765 | -2.11324 |  | 0.52532 | 0.07115 | 6.39669 | 0.82446 | -6.39767 | -0.82318 | 0.52598 | 0.01033 | 6.392 | 3.55714 | -6.38443 | -3.54968 | 0.52612 | 0.07197 | 6.4024 | 0.80968 | -6.39383 | -0.80516
0.52605 | 0.01771 | 6.39174 | 2.11239 | -6.39271 | -2.11248 |  | 0.52627 | 0.07128 | 6.39199 | 0.82383 | -6.39272 | -0.82246 | 0.52728 | 0.01035 | 6.38705 | 3.55659 | -6.37948 | -3.54918 | 0.52712 | 0.07211 | 6.39744 | 0.80898 | -6.38864 | -0.80449
0.52704 | 0.01774 | 6.38655 | 2.11187 | -6.38776 | -2.11198 |  | 0.52727 | 0.07141 | 6.38705 | 0.8232 | -6.38778 | -0.82193 | 0.52843 | 0.01035 | 6.3821 | 3.55595 | -6.37455 | -3.54861 | 0.52812 | 0.07223 | 6.3925 | 0.80882 | -6.38295 | -0.80418
0.52804 | 0.01777 | 6.38161 | 2.11134 | -6.3828 | -2.11144 |  | 0.52827 | 0.07154 | 6.38185 | 0.8224 | -6.38309 | -0.82123 | 0.52912 | 0.01037 | 6.37716 | 3.55536 | -6.36963 | -3.548 | 0.52912 | 0.07237 | 6.38756 | 0.80803 | -6.37777 | -0.80382
0.52905 | 0.0178 | 6.37692 | 2.11057 | -6.37787 | -2.11097 |  | 0.52926 | 0.07167 | 6.37665 | 0.82176 | -6.37815 | -0.82058 | 0.52993 | 0.01038 | 6.37223 | 3.55492 | -6.36467 | -3.54727 | 0.53012 | 0.0725 | 6.38261 | 0.80732 | -6.37357 | -0.80267
0.53005 | 0.01783 | 6.37198 | 2.10988 | -6.37294 | -2.1102 |  | 0.53026 | 0.07179 | 6.37197 | 0.82125 | -6.37297 | -0.82004 | 0.53092 | 0.01039 | 6.36728 | 3.55426 | -6.35973 | -3.54665 | 0.53112 | 0.07262 | 6.37768 | 0.80685 | -6.36912 | -0.80235
0.53105 | 0.01787 | 6.36678 | 2.1094 | -6.368 | -2.10984 |  | 0.53126 | 0.07192 | 6.36702 | 0.82048 | -6.36803 | -0.8193 | 0.53192 | 0.01041 | 6.36234 | 3.55359 | -6.3548 | -3.54601 | 0.53212 | 0.07277 | 6.37274 | 0.80591 | -6.36418 | -0.80186
0.5321 | 0.0179 | 6.36183 | 2.10874 | -6.36306 | -2.10915 |  | 0.53227 | 0.07206 | 6.36208 | 0.8198 | -6.36308 | -0.81862 | 0.53292 | 0.01042 | 6.35739 | 3.55311 | -6.34985 | -3.54556 | 0.53312 | 0.07289 | 6.3673 | 0.80571 | -6.35924 | -0.8012
0.53314 | 0.01793 | 6.35714 | 2.10815 | -6.35812 | -2.10828 |  | 0.53327 | 0.07218 | 6.35739 | 0.81933 | -6.35814 | -0.81811 | 0.53392 | 0.01043 | 6.35246 | 3.55229 | -6.34491 | -3.54482 | 0.53412 | 0.07303 | 6.3621 | 0.80467 | -6.35429 | -0.80057
0.53414 | 0.01796 | 6.35221 | 2.10778 | -6.35318 | -2.10783 |  | 0.53427 | 0.07231 | 6.35245 | 0.81863 | -6.35346 | -0.81736 | 0.53492 | 0.01045 | 6.34751 | 3.55173 | -6.33997 | -3.5443 | 0.53512 | 0.07315 | 6.35765 | 0.80445 | -6.34936 | -0.80007
0.53509 | 0.018 | 6.34702 | 2.10689 | -6.34824 | -2.10713 |  | 0.53527 | 0.07244 | 6.34726 | 0.81797 | -6.34852 | -0.81674 | 0.53592 | 0.01046 | 6.34256 | 3.55119 | -6.33503 | -3.54382 | 0.53613 | 0.07331 | 6.35296 | 0.80391 | -6.34441 | -0.79935
0.53603 | 0.01802 | 6.34207 | 2.10639 | -6.34329 | -2.10674 |  | 0.53627 | 0.07255 | 6.34207 | 0.81734 | -6.34332 | -0.81601 | 0.53692 | 0.01047 | 6.33762 | 3.55056 | -6.33008 | -3.54312 | 0.53713 | 0.07344 | 6.34801 | 0.80287 | -6.33947 | -0.7986
0.53704 | 0.01806 | 6.33713 | 2.10588 | -6.33737 | -2.10594 |  | 0.53727 | 0.07269 | 6.33737 | 0.81662 | -6.33838 | -0.81537 | 0.53792 | 0.01049 | 6.33145 | 3.54984 | -6.32514 | -3.54241 | 0.53813 | 0.07356 | 6.34306 | 0.80247 | -6.33454 | -0.79811
0.53804 | 0.01809 | 6.33244 | 2.10524 | -6.33244 | -2.10533 |  | 0.53826 | 0.07283 | 6.33269 | 0.816 | -6.33271 | -0.81473 | 0.53892 | 0.0105 | 6.32553 | 3.54943 | -6.3202 | -3.54182 | 0.53912 | 0.07372 | 6.33812 | 0.80187 | -6.3296 | -0.7975
0.53904 | 0.01812 | 6.32751 | 2.10465 | -6.32823 | -2.10493 |  | 0.53926 | 0.07295 | 6.32775 | 0.81532 | -6.32776 | -0.81406 | 0.53991 | 0.01053 | 6.32132 | 3.54868 | -6.31523 | -3.54133 | 0.54012 | 0.07385 | 6.33318 | 0.80109 | -6.32465 | -0.79695
0.54004 | 0.01815 | 6.32231 | 2.10406 | -6.32354 | -2.10427 |  | 0.54026 | 0.07307 | 6.32231 | 0.81464 | -6.32357 | -0.81349 | 0.54091 | 0.01053 | 6.31735 | 3.54798 | -6.31 | -3.54066 | 0.54112 | 0.07397 | 6.32825 | 0.80078 | -6.31946 | -0.79655
0.54104 | 0.01819 | 6.31737 | 2.1035 | -6.31885 | -2.10352 |  | 0.54126 | 0.07321 | 6.31638 | 0.814 | -6.31864 | -0.81278 | 0.54191 | 0.01055 | 6.31287 | 3.54745 | -6.30506 | -3.54025 | 0.54213 | 0.07412 | 6.32331 | 0.79999 | -6.31449 | -0.79569
0.54204 | 0.01821 | 6.3124 | 2.10275 | -6.31362 | -2.10302 |  | 0.54226 | 0.07333 | 6.3119 | 0.81339 | -6.31366 | -0.81219 | 0.54291 | 0.01055 | 6.30789 | 3.54691 | -6.30035 | -3.5394 | 0.54322 | 0.07424 | 6.31836 | 0.79954 | -6.30976 | -0.79541
0.54304 | 0.01825 | 6.30742 | 2.1022 | -6.30864 | -2.10213 |  | 0.54326 | 0.07346 | 6.30791 | 0.81266 | -6.30866 | -0.81146 | 0.54391 | 0.01057 | 6.30294 | 3.54628 | -6.29542 | -3.53864 | 0.54432 | 0.07437 | 6.31339 | 0.79853 | -6.30481 | -0.79453
0.54404 | 0.01828 | 6.30246 | 2.10152 | -6.3037 | -2.10185 |  | 0.54421 | 0.0736 | 6.30295 | 0.81209 | -6.30372 | -0.81085 | 0.54491 | 0.01057 | 6.29799 | 3.54573 | -6.29049 | -3.53821 | 0.54521 | 0.07452 | 6.30842 | 0.79815 | -6.29986 | -0.79389
0.54504 | 0.01831 | 6.29726 | 2.10086 | -6.29876 | -2.10142 |  | 0.54515 | 0.07372 | 6.29777 | 0.81139 | -6.29878 | -0.81027 | 0.5459 | 0.01058 | 6.29305 | 3.54484 | -6.28555 | -3.53751 | 0.54611 | 0.07462 | 6.30345 | 0.79767 | -6.29492 | -0.79343
0.54603 | 0.01835 | 6.29208 | 2.10028 | -6.29382 | -2.10069 |  | 0.54615 | 0.07386 | 6.29282 | 0.81071 | -6.29384 | -0.80956 | 0.5469 | 0.0106 | 6.28811 | 3.5444 | -6.27716 | -3.53633 | 0.54711 | 0.07482 | 6.29851 | 0.79722 | -6.28999 | -0.79256
0.54703 | 0.01838 | 6.2874 | 2.09985 | -6.28888 | -2.10009 |  | 0.5472 | 0.07398 | 6.28813 | 0.81012 | -6.28915 | -0.80889 | 0.54791 | 0.01063 | 6.28318 | 3.5438 | -6.26924 | -3.53582 | 0.5481 | 0.07493 | 6.29358 | 0.79669 | -6.28505 | -0.79203
0.54803 | 0.01842 | 6.28271 | 2.09926 | -6.28394 | -2.09948 |  | 0.5482 | 0.0741 | 6.28294 | 0.80941 | -6.28421 | -0.80824 | 0.5489 | 0.01063 | 6.27823 | 3.54321 | -6.26529 | -3.53507 | 0.5491 | 0.07506 | 6.28863 | 0.79548 | -6.2801 | -0.79116
0.54902 | 0.01844 | 6.27801 | 2.09857 | -6.279 | -2.09892 |  | 0.54919 | 0.07424 | 6.278 | 0.8088 | -6.27903 | -0.80763 | 0.5499 | 0.01064 | 6.27328 | 3.54251 | -6.26084 | -3.53454 | 0.5501 | 0.07517 | 6.28344 | 0.79541 | -6.27516 | -0.79089
0.55002 | 0.01848 | 6.27306 | 2.09811 | -6.27405 | -2.09822 |  | 0.55018 | 0.07436 | 6.27306 | 0.80809 | -6.27408 | -0.80692 | 0.5509 | 0.01066 | 6.26833 | 3.54186 | -6.25589 | -3.53381 | 0.55109 | 0.07532 | 6.27825 | 0.79429 | -6.27022 | -0.79007
0.55102 | 0.01851 | 6.26787 | 2.09734 | -6.26911 | -2.09754 |  | 0.55119 | 0.07449 | 6.26812 | 0.80757 | -6.26914 | -0.80627 | 0.5519 | 0.01067 | 6.2634 | 3.54132 | -6.25095 | -3.53326 | 0.55215 | 0.07546 | 6.27355 | 0.79386 | -6.26529 | -0.7895
0.55202 | 0.01854 | 6.26293 | 2.09681 | -6.26418 | -2.09714 |  | 0.55224 | 0.07461 | 6.26317 | 0.80691 | -6.26446 | -0.80574 | 0.5529 | 0.01068 | 6.25846 | 3.5406 | -6.24604 | -3.53264 | 0.55314 | 0.07558 | 6.26886 | 0.79316 | -6.26034 | -0.78926
0.55302 | 0.01857 | 6.25799 | 2.09644 | -6.25949 | -2.09657 |  | 0.55324 | 0.07475 | 6.25823 | 0.80619 | -6.25952 | -0.80497 | 0.5539 | 0.01069 | 6.25351 | 3.54005 | -6.2411 | -3.53221 | 0.5541 | 0.07573 | 6.26391 | 0.79252 | -6.2554 | -0.78814
0.55402 | 0.01861 | 6.25329 | 2.09557 | -6.25455 | -2.09578 |  | 0.55424 | 0.07487 | 6.2533 | 0.8056 | -6.25433 | -0.80434 | 0.5549 | 0.01071 | 6.24857 | 3.53937 | -6.23613 | -3.53153 | 0.5551 | 0.07586 | 6.25897 | 0.79185 | -6.25046 | -0.788
0.55507 | 0.01864 | 6.24835 | 2.09515 | -6.24937 | -2.09517 |  | 0.55524 | 0.07501 | 6.2481 | 0.80488 | -6.24963 | -0.80364 | 0.5559 | 0.01071 | 6.24363 | 3.53897 | -6.23119 | -3.53098 | 0.5561 | 0.076 | 6.25403 | 0.7913 | -6.24552 | -0.78717
0.55607 | 0.01867 | 6.24316 | 2.09431 | -6.24443 | -2.0945 |  | 0.55628 | 0.07513 | 6.24341 | 0.80428 | -6.24494 | -0.80303 | 0.55691 | 0.01073 | 6.23869 | 3.53816 | -6.22626 | -3.53028 | 0.55711 | 0.07616 | 6.24909 | 0.79099 | -6.24059 | -0.7864
0.55707 | 0.0187 | 6.23848 | 2.09355 | -6.23949 | -2.09399 |  | 0.55739 | 0.07525 | 6.23872 | 0.80358 | -6.23976 | -0.80232 | 0.5579 | 0.01075 | 6.23375 | 3.53778 | -6.22132 | -3.52971 | 0.5581 | 0.07627 | 6.24416 | 0.79028 | -6.23564 | -0.78556
0.55807 | 0.01874 | 6.23353 | 2.09334 | -6.23455 | -2.0936 |  | 0.55834 | 0.07539 | 6.23353 | 0.80296 | -6.23482 | -0.80169 | 0.55895 | 0.01076 | 6.22881 | 3.53692 | -6.21636 | -3.52898 | 0.5591 | 0.0764 | 6.23922 | 0.7893 | -6.2307 | -0.78527
0.55901 | 0.01877 | 6.22858 | 2.09269 | -6.22961 | -2.09286 |  | 0.55924 | 0.07552 | 6.22858 | 0.80234 | -6.22988 | -0.80118 | 0.55994 | 0.01078 | 6.22385 | 3.53634 | -6.21141 | -3.52855 | 0.56011 | 0.07656 | 6.23427 | 0.7892 | -6.22576 | -0.78486
0.56002 | 0.01879 | 6.22389 | 2.09203 | -6.22467 | -2.0924 |  | 0.56019 | 0.07564 | 6.22389 | 0.80163 | -6.22469 | -0.80042 | 0.56114 | 0.0108 | 6.21891 | 3.53583 | -6.20649 | -3.52774 | 0.56111 | 0.07666 | 6.22932 | 0.7881 | -6.22032 | -0.78402
0.56103 | 0.01883 | 6.21893 | 2.09145 | -6.21972 | -2.09172 |  | 0.56118 | 0.07577 | 6.21894 | 0.80091 | -6.21998 | -0.79975 | 0.56215 | 0.0108 | 6.21397 | 3.53506 | -6.20155 | -3.52708 | 0.5621 | 0.07678 | 6.22462 | 0.78781 | -6.21537 | -0.78395
0.56202 | 0.01886 | 6.21374 | 2.09063 | -6.21477 | -2.09087 |  | 0.56223 | 0.0759 | 6.21399 | 0.80041 | -6.21503 | -0.79917 | 0.5629 | 0.01082 | 6.20902 | 3.5345 | -6.1966 | -3.52646 | 0.56309 | 0.07694 | 6.21967 | 0.78724 | -6.21092 | -0.78271
0.56302 | 0.0189 | 6.20856 | 2.09027 | -6.20983 | -2.09042 |  | 0.56318 | 0.07602 | 6.20905 | 0.79968 | -6.21009 | -0.79861 | 0.5639 | 0.01082 | 6.20432 | 3.53399 | -6.19166 | -3.52598 | 0.56409 | 0.07709 | 6.21447 | 0.78648 | -6.20599 | -0.78209
0.56403 | 0.01893 | 6.20362 | 2.08946 | -6.20489 | -2.08983 |  | 0.56419 | 0.07616 | 6.2041 | 0.79903 | -6.2054 | -0.79788 | 0.5649 | 0.01083 | 6.19938 | 3.53326 | -6.18672 | -3.52551 | 0.56509 | 0.07722 | 6.20903 | 0.78609 | -6.20106 | -0.78123
0.56502 | 0.01896 | 6.19893 | 2.08878 | -6.19995 | -2.08933 |  | 0.56519 | 0.07629 | 6.19917 | 0.7985 | -6.20022 | -0.79724 | 0.56589 | 0.01085 | 6.1942 | 3.53272 | -6.18178 | -3.52467 | 0.56609 | 0.07734 | 6.20384 | 0.78531 | -6.19611 | -0.78083
0.56601 | 0.01899 | 6.19424 | 2.08854 | -6.19526 | -2.08861 |  | 0.56619 | 0.07641 | 6.19423 | 0.79769 | -6.19528 | -0.79648 | 0.56689 | 0.01086 | 6.1895 | 3.532 | -6.17684 | -3.52403 | 0.56709 | 0.07747 | 6.1994 | 0.78475 | -6.19116 | -0.78068
0.56701 | 0.01903 | 6.18929 | 2.08792 | -6.19032 | -2.08817 |  | 0.56723 | 0.07653 | 6.18928 | 0.797 | -6.19059 | -0.79593 | 0.56789 | 0.01088 | 6.1848 | 3.53143 | -6.1719 | -3.52361 | 0.56809 | 0.07761 | 6.1947 | 0.78427 | -6.18622 | -0.77975
0.56801 | 0.01905 | 6.1841 | 2.087 | -6.18513 | -2.08762 |  | 0.56818 | 0.07666 | 6.18433 | 0.79647 | -6.1854 | -0.79513 | 0.56889 | 0.01088 | 6.17961 | 3.53097 | -6.16696 | -3.52284 | 0.56909 | 0.07774 | 6.18975 | 0.78386 | -6.18128 | -0.77877
0.56901 | 0.01909 | 6.1789 | 2.08666 | -6.18019 | -2.08691 |  | 0.56918 | 0.0768 | 6.17939 | 0.79574 | -6.18022 | -0.79457 | 0.56988 | 0.0109 | 6.17442 | 3.53028 | -6.16201 | -3.52232 | 0.5701 | 0.07788 | 6.18457 | 0.78312 | -6.17634 | -0.77793
0.57001 | 0.01912 | 6.17421 | 2.08585 | -6.17526 | -2.08635 |  | 0.57023 | 0.07692 | 6.17446 | 0.795 | -6.17429 | -0.79393 | 0.57088 | 0.01092 | 6.16799 | 3.5294 | -6.15706 | -3.52188 | 0.5711 | 0.07802 | 6.17964 | 0.78231 | -6.1714 | -0.77809
0.57101 | 0.01916 | 6.16952 | 2.08538 | -6.17007 | -2.08578 |  | 0.57123 | 0.07706 | 6.16952 | 0.7945 | -6.16959 | -0.79327 | 0.57188 | 0.01094 | 6.16182 | 3.52823 | -6.15212 | -3.52109 | 0.57204 | 0.07818 | 6.17493 | 0.7818 | -6.16646 | -0.77717
0.57201 | 0.01919 | 6.16433 | 2.08481 | -6.16487 | -2.08513 |  | 0.57222 | 0.07718 | 6.16358 | 0.79383 | -6.16564 | -0.79265 | 0.57289 | 0.01094 | 6.1559 | 3.52759 | -6.1472 | -3.52057 | 0.57304 | 0.0783 | 6.17023 | 0.78133 | -6.16152 | -0.77692
0.573 | 0.01923 | 6.15938 | 2.08398 | -6.16043 | -2.08454 |  | 0.57318 | 0.07731 | 6.15765 | 0.79318 | -6.16071 | -0.79205 | 0.57383 | 0.01095 | 6.14972 | 3.52721 | -6.14225 | -3.51986 | 0.57408 | 0.07843 | 6.16529 | 0.78048 | -6.15659 | -0.77574
0.574 | 0.01926 | 6.15469 | 2.08368 | -6.15574 | -2.08396 |  | 0.57417 | 0.07745 | 6.15371 | 0.79251 | -6.15602 | -0.79144 | 0.57482 | 0.01096 | 6.14502 | 3.52676 | -6.13729 | -3.51932 | 0.57508 | 0.07857 | 6.16035 | 0.77966 | -6.15164 | -0.77529
0.57495 | 0.01929 | 6.14976 | 2.08286 | -6.15056 | -2.08356 |  | 0.57522 | 0.07757 | 6.14976 | 0.79186 | -6.15107 | -0.79058 | 0.57587 | 0.01097 | 6.14032 | 3.52594 | -6.13234 | -3.51866 | 0.57617 | 0.07871 | 6.15541 | 0.77924 | -6.14669 | -0.7752
0.57595 | 0.01932 | 6.14482 | 2.08247 | -6.14587 | -2.08278 |  | 0.57617 | 0.07769 | 6.14481 | 0.79123 | -6.14612 | -0.79005 | 0.57688 | 0.01101 | 6.13512 | 3.52528 | -6.1274 | -3.51813 | 0.57718 | 0.07882 | 6.15023 | 0.77859 | -6.14174 | -0.77405
0.57699 | 0.01935 | 6.13937 | 2.08167 | -6.14091 | -2.0822 |  | 0.57712 | 0.07781 | 6.13986 | 0.79063 | -6.14118 | -0.78947 | 0.57787 | 0.01101 | 6.13016 | 3.52486 | -6.12246 | -3.51734 | 0.57809 | 0.07897 | 6.14528 | 0.77786 | -6.13679 | -0.77403
0.578 | 0.01939 | 6.13367 | 2.08137 | -6.1357 | -2.08162 |  | 0.57817 | 0.07795 | 6.13491 | 0.78984 | -6.13623 | -0.78876 | 0.57888 | 0.01103 | 6.12546 | 3.52402 | -6.11629 | -3.5169 | 0.57909 | 0.0791 | 6.14033 | 0.77737 | -6.13185 | -0.77341
0.57895 | 0.01942 | 6.12922 | 2.08057 | -6.13077 | -2.08095 |  | 0.57923 | 0.07808 | 6.12995 | 0.78936 | -6.13129 | -0.78809 | 0.57989 | 0.01105 | 6.12026 | 3.52356 | -6.11087 | -3.51617 | 0.58004 | 0.07925 | 6.13537 | 0.77695 | -6.12689 | -0.77307
0.5799 | 0.01945 | 6.12501 | 2.08009 | -6.12583 | -2.08045 |  | 0.58018 | 0.07821 | 6.125 | 0.78862 | -6.1261 | -0.78741 | 0.58089 | 0.01105 | 6.11508 | 3.5229 | -6.10714 | -3.51563 | 0.58103 | 0.07936 | 6.13043 | 0.77645 | -6.12194 | -0.77214
0.5809 | 0.01949 | 6.11981 | 2.07928 | -6.12089 | -2.07971 |  | 0.58116 | 0.07834 | 6.12005 | 0.788 | -6.12115 | -0.78682 | 0.58194 | 0.01107 | 6.11014 | 3.52217 | -6.10269 | -3.51485 | 0.58209 | 0.07951 | 6.12574 | 0.77542 | -6.11702 | -0.77133
0.58195 | 0.01952 | 6.11487 | 2.07886 | -6.11619 | -2.07896 |  | 0.58216 | 0.07847 | 6.11512 | 0.78743 | -6.11646 | -0.7862 | 0.58288 | 0.01108 | 6.10519 | 3.52169 | -6.09775 | -3.5144 | 0.58309 | 0.07966 | 6.12078 | 0.77492 | -6.11234 | -0.77025
0.583 | 0.01955 | 6.10993 | 2.07832 | -6.1115 | -2.07843 |  | 0.58317 | 0.07858 | 6.11019 | 0.78668 | -6.11127 | -0.78552 | 0.58383 | 0.01109 | 6.10049 | 3.52092 | -6.09282 | -3.51367 | 0.58408 | 0.07977 | 6.11558 | 0.77482 | -6.10739 | -0.77018
0.584 | 0.01959 | 6.10475 | 2.07767 | -6.10657 | -2.07783 |  | 0.58422 | 0.07872 | 6.10525 | 0.78602 | -6.10633 | -0.78484 | 0.58488 | 0.01111 | 6.09555 | 3.52032 | -6.08812 | -3.51301 | 0.58504 | 0.07989 | 6.11089 | 0.77359 | -6.10219 | -0.76973
0.585 | 0.01962 | 6.10005 | 2.07695 | -6.10138 | -2.07718 |  | 0.58517 | 0.07885 | 6.1003 | 0.78539 | -6.10163 | -0.78422 | 0.58583 | 0.01111 | 6.09062 | 3.51969 | -6.08318 | -3.51242 | 0.58604 | 0.08003 | 6.10595 | 0.7731 | -6.09726 | -0.76918
0.58594 | 0.01965 | 6.09536 | 2.07647 | -6.09619 | -2.07677 |  | 0.58611 | 0.07897 | 6.09535 | 0.78478 | -6.0967 | -0.78359 | 0.58683 | 0.01114 | 6.08568 | 3.51901 | -6.07799 | -3.5117 | 0.58707 | 0.08018 | 6.10076 | 0.77242 | -6.09257 | -0.76825
0.58694 | 0.01969 | 6.09042 | 2.07561 | -6.09124 | -2.07616 |  | 0.58711 | 0.0791 | 6.09016 | 0.78407 | -6.09152 | -0.78294 | 0.58788 | 0.01115 | 6.08073 | 3.51837 | -6.07281 | -3.51104 | 0.58808 | 0.08032 | 6.09581 | 0.77163 | -6.08763 | -0.76722
0.58794 | 0.01972 | 6.08523 | 2.07535 | -6.08653 | -2.07544 |  | 0.58816 | 0.07923 | 6.08523 | 0.78346 | -6.08658 | -0.78234 | 0.58888 | 0.01116 | 6.07603 | 3.51774 | -6.06787 | -3.51054 | 0.58907 | 0.08044 | 6.09112 | 0.77138 | -6.08243 | -0.76694
0.58895 | 0.01975 | 6.08004 | 2.07473 | -6.08184 | -2.07497 |  | 0.58915 | 0.07936 | 6.08054 | 0.78279 | -6.08163 | -0.78167 | 0.58981 | 0.01119 | 6.07109 | 3.51746 | -6.06318 | -3.50994 | 0.59001 | 0.0806 | 6.08619 | 0.77018 | -6.07749 | -0.76681
0.59009 | 0.01978 | 6.0751 | 2.07423 | -6.07666 | -2.07441 |  | 0.59015 | 0.07949 | 6.07558 | 0.7822 | -6.07669 | -0.78101 | 0.59082 | 0.0112 | 6.06615 | 3.5165 | -6.05824 | -3.5092 | 0.59101 | 0.0807 | 6.08124 | 0.7703 | -6.07281 | -0.76574
0.59108 | 0.01982 | 6.07041 | 2.0734 | -6.07148 | -2.0735 |  | 0.5912 | 0.07961 | 6.07064 | 0.78144 | -6.07175 | -0.78034 | 0.59198 | 0.01121 | 6.0612 | 3.51605 | -6.05328 | -3.50868 | 0.59201 | 0.08083 | 6.07629 | 0.76969 | -6.06788 | -0.7652
0.59198 | 0.01985 | 6.06572 | 2.07278 | -6.06654 | -2.07325 |  | 0.59215 | 0.07974 | 6.06571 | 0.7808 | -6.06681 | -0.77979 | 0.59297 | 0.01123 | 6.056 | 3.51518 | -6.04832 | -3.50821 | 0.59296 | 0.08098 | 6.0711 | 0.769 | -6.06293 | -0.76415
0.59298 | 0.01988 | 6.06077 | 2.07211 | -6.06159 | -2.07243 |  | 0.5931 | 0.07987 | 6.06076 | 0.7802 | -6.06187 | -0.77908 | 0.59411 | 0.01123 | 6.05082 | 3.51467 | -6.04339 | -3.50748 | 0.59401 | 0.08113 | 6.06642 | 0.76845 | -6.05823 | -0.76363
0.59398 | 0.01992 | 6.05582 | 2.07149 | -6.05666 | -2.07197 |  | 0.59415 | 0.08 | 6.05582 | 0.77949 | -6.05693 | -0.77847 | 0.59506 | 0.01125 | 6.04611 | 3.51414 | -6.0387 | -3.50676 | 0.59506 | 0.08125 | 6.06147 | 0.76729 | -6.05328 | -0.76311
0.59498 | 0.01995 | 6.05088 | 2.07106 | -6.05172 | -2.07118 |  | 0.59514 | 0.08013 | 6.05088 | 0.77885 | -6.05198 | -0.77772 | 0.5958 | 0.01126 | 6.04142 | 3.51351 | -6.03375 | -3.50614 | 0.59606 | 0.08139 | 6.05652 | 0.76688 | -6.04809 | -0.76283
0.59598 | 0.01998 | 6.04594 | 2.07046 | -6.04702 | -2.07079 |  | 0.59609 | 0.08026 | 6.04593 | 0.77819 | -6.04705 | -0.77714 | 0.59686 | 0.01128 | 6.03648 | 3.513 | -6.0288 | -3.5054 | 0.59702 | 0.08154 | 6.05158 | 0.76622 | -6.04315 | -0.76238
0.59697 | 0.02001 | 6.04098 | 2.06983 | -6.04232 | -2.07014 |  | 0.59709 | 0.08039 | 6.04098 | 0.7776 | -6.04235 | -0.7765 | 0.59786 | 0.01129 | 6.03128 | 3.51212 | -6.02412 | -3.50488 | 0.59802 | 0.08168 | 6.04638 | 0.76571 | -6.0382 | -0.76178
0.59797 | 0.02005 | 6.03603 | 2.0695 | -6.03736 | -2.0696 |  | 0.59809 | 0.08052 | 6.03605 | 0.777 | -6.03715 | -0.77582 | 0.59881 | 0.01131 | 6.02634 | 3.51139 | -6.01893 | -3.50435 | 0.59906 | 0.08179 | 6.04169 | 0.76484 | -6.03301 | -0.76118
0.59898 | 0.02008 | 6.03109 | 2.06873 | -6.03218 | -2.06904 |  | 0.59909 | 0.08064 | 6.03111 | 0.77621 | -6.0322 | -0.77525 | 0.59982 | 0.01132 | 6.02141 | 3.51087 | -6.01398 | -3.50383 | 0.60001 | 0.08192 | 6.03674 | 0.76437 | -6.02807 | -0.75976
0.59997 | 0.02011 | 6.02617 | 2.06789 | -6.02726 | -2.0684 |  | 0.60009 | 0.08077 | 6.02616 | 0.77569 | -6.02753 | -0.77456 | 0.60086 | 0.01133 | 6.01621 | 3.51039 | -6.00904 | -3.50309 | 0.60102 | 0.08206 | 6.0318 | 0.76407 | -6.02339 | -0.7596
0.60092 | 0.02015 | 6.02123 | 2.0676 | -6.02257 | -2.06794 |  | 0.60109 | 0.08091 | 6.02122 | 0.77495 | -6.02235 | -0.77392 | 0.60186 | 0.01135 | 6.01127 | 3.5097 | -6.00387 | -3.50253 | 0.60202 | 0.08218 | 6.02685 | 0.76328 | -6.01844 | -0.75925
0.60192 | 0.02018 | 6.01627 | 2.06683 | -6.01762 | -2.06712 |  | 0.6021 | 0.08103 | 6.01628 | 0.77438 | -6.0174 | -0.77325 | 0.60285 | 0.01136 | 6.00509 | 3.50905 | -5.99894 | -3.50177 | 0.60302 | 0.08231 | 6.02191 | 0.76286 | -6.01324 | -0.75865
0.60297 | 0.02022 | 6.01133 | 2.06609 | -6.01268 | -2.06649 |  | 0.6031 | 0.08117 | 6.01133 | 0.77371 | -6.0127 | -0.7726 | 0.6038 | 0.01137 | 5.99916 | 3.50851 | -5.994 | -3.5012 | 0.60406 | 0.08247 | 6.01722 | 0.76176 | -6.00831 | -0.75815
0.60397 | 0.02025 | 6.00638 | 2.06567 | -6.00726 | -2.06587 |  | 0.60409 | 0.08129 | 6.00565 | 0.77306 | -6.00752 | -0.772 | 0.6048 | 0.01139 | 5.99496 | 3.50789 | -5.98929 | -3.50053 | 0.605 | 0.08258 | 6.01203 | 0.76149 | -6.00362 | -0.75753
0.60498 | 0.02028 | 6.00144 | 2.06503 | -6.00158 | -2.06543 |  | 0.60515 | 0.08142 | 5.99972 | 0.77239 | -6.00258 | -0.77135 | 0.60591 | 0.01141 | 5.991 | 3.50714 | -5.98436 | -3.49995 | 0.60596 | 0.08273 | 6.00684 | 0.76088 | -5.99843 | -0.75748
0.60598 | 0.02031 | 5.99651 | 2.06446 | -5.99712 | -2.0647 |  | 0.60615 | 0.08155 | 5.99551 | 0.77174 | -5.99789 | -0.77064 | 0.60686 | 0.01143 | 5.98679 | 3.50651 | -5.97919 | -3.49934 | 0.60701 | 0.08285 | 6.0019 | 0.76051 | -5.99325 | -0.75544
0.60697 | 0.02035 | 5.99157 | 2.06385 | -5.99266 | -2.06428 |  | 0.60709 | 0.08167 | 5.99154 | 0.77123 | -5.99294 | -0.77013 | 0.6078 | 0.01144 | 5.9821 | 3.50603 | -5.97424 | -3.49879 | 0.60806 | 0.08299 | 5.99721 | 0.75978 | -5.98881 | -0.75575
0.60792 | 0.02038 | 5.98663 | 2.06325 | -5.98771 | -2.06352 |  | 0.60809 | 0.0818 | 5.98661 | 0.77045 | -5.988 | -0.76938 | 0.60885 | 0.01145 | 5.97716 | 3.50526 | -5.96929 | -3.49805 | 0.60905 | 0.08313 | 5.9925 | 0.7593 | -5.98387 | -0.75484
0.60887 | 0.02041 | 5.9807 | 2.06274 | -5.98279 | -2.06278 |  | 0.60909 | 0.08193 | 5.98169 | 0.76975 | -5.98307 | -0.76864 | 0.60981 | 0.01146 | 5.97221 | 3.50482 | -5.96433 | -3.4974 | 0.61006 | 0.08327 | 5.98731 | 0.75875 | -5.97869 | -0.75416
0.60986 | 0.02045 | 5.97502 | 2.0621 | -5.97788 | -2.06228 |  | 0.61009 | 0.08206 | 5.97675 | 0.76907 | -5.97814 | -0.76804 | 0.61081 | 0.01148 | 5.96728 | 3.50414 | -5.95938 | -3.49681 | 0.61102 | 0.08339 | 5.98237 | 0.75766 | -5.97373 | -0.75353
0.61087 | 0.02049 | 5.97106 | 2.06131 | -5.97318 | -2.0617 |  | 0.61114 | 0.08218 | 5.97181 | 0.76858 | -5.97318 | -0.76743 | 0.61181 | 0.01149 | 5.96233 | 3.50336 | -5.95296 | -3.49628 | 0.61197 | 0.08354 | 5.97768 | 0.75689 | -5.96903 | -0.75272
0.61192 | 0.02052 | 5.96686 | 2.06088 | -5.96797 | -2.0611 |  | 0.61215 | 0.08231 | 5.96686 | 0.76787 | -5.968 | -0.76678 | 0.61281 | 0.01149 | 5.95737 | 3.50287 | -5.94751 | -3.49561 | 0.61297 | 0.08367 | 5.97273 | 0.7564 | -5.96433 | -0.75294
0.61293 | 0.02055 | 5.96191 | 2.06009 | -5.96302 | -2.06066 |  | 0.6131 | 0.08244 | 5.96191 | 0.7673 | -5.96304 | -0.7661 | 0.61381 | 0.0115 | 5.95241 | 3.50224 | -5.94381 | -3.49504 | 0.61397 | 0.0838 | 5.96779 | 0.75593 | -5.95937 | -0.75187
0.61393 | 0.02059 | 5.95695 | 2.0595 | -5.95831 | -2.06003 |  | 0.6141 | 0.08256 | 5.95695 | 0.76657 | -5.95834 | -0.76547 | 0.61482 | 0.01153 | 5.94722 | 3.50153 | -5.93936 | -3.49433 | 0.61503 | 0.08395 | 5.96284 | 0.75524 | -5.95418 | -0.75131
0.61493 | 0.02062 | 5.952 | 2.05893 | -5.95336 | -2.05924 |  | 0.6151 | 0.08268 | 5.952 | 0.76598 | -5.9534 | -0.76482 | 0.61581 | 0.01155 | 5.94228 | 3.50092 | -5.93491 | -3.4936 | 0.61607 | 0.08409 | 5.95789 | 0.75452 | -5.94899 | -0.75065
0.61593 | 0.02065 | 5.94707 | 2.05844 | -5.94818 | -2.05866 |  | 0.61609 | 0.08282 | 5.94704 | 0.76526 | -5.94845 | -0.76418 | 0.61675 | 0.01157 | 5.9376 | 3.50019 | -5.92998 | -3.49294 | 0.617 | 0.0842 | 5.95293 | 0.75422 | -5.9443 | -0.74958
0.61698 | 0.02068 | 5.94212 | 2.05778 | -5.94324 | -2.05816 |  | 0.6171 | 0.08294 | 5.94211 | 0.76466 | -5.94351 | -0.76347 | 0.61781 | 0.01158 | 5.93266 | 3.49981 | -5.92478 | -3.49249 | 0.618 | 0.08435 | 5.94799 | 0.75296 | -5.93961 | -0.74939
0.61793 | 0.02072 | 5.93718 | 2.05726 | -5.93831 | -2.05753 |  | 0.6181 | 0.08306 | 5.93718 | 0.76398 | -5.93857 | -0.76279 | 0.61881 | 0.0116 | 5.92772 | 3.49911 | -5.91983 | -3.49186 | 0.61905 | 0.08449 | 5.94305 | 0.75316 | -5.93442 | -0.74911
0.61887 | 0.02075 | 5.93225 | 2.05656 | -5.93337 | -2.05693 |  | 0.61909 | 0.0832 | 5.93224 | 0.76332 | -5.93364 | -0.76221 | 0.61976 | 0.01161 | 5.92276 | 3.49828 | -5.9149 | -3.49111 | 0.62011 | 0.08465 | 5.93811 | 0.7523 | -5.92923 | -0.74824
0.61992 | 0.02078 | 5.9273 | 2.05593 | -5.92867 | -2.05633 |  | 0.62009 | 0.08333 | 5.9273 | 0.76265 | -5.92869 | -0.76149 | 0.6208 | 0.01163 | 5.91782 | 3.49794 | -5.90996 | -3.4906 | 0.62111 | 0.08472 | 5.93317 | 0.75103 | -5.92429 | -0.74758
0.62092 | 0.02082 | 5.92235 | 2.05549 | -5.92373 | -2.05562 |  | 0.62109 | 0.08347 | 5.92236 | 0.76201 | -5.92375 | -0.76088 | 0.62185 | 0.01164 | 5.91288 | 3.49704 | -5.90501 | -3.48998 | 0.62201 | 0.08488 | 5.92821 | 0.75119 | -5.9196 | -0.74656
0.62193 | 0.02085 | 5.91741 | 2.05493 | -5.91879 | -2.05501 |  | 0.62214 | 0.0836 | 5.91741 | 0.7613 | -5.91882 | -0.7603 | 0.62286 | 0.01165 | 5.90793 | 3.49647 | -5.90034 | -3.48919 | 0.62297 | 0.08502 | 5.92326 | 0.75008 | -5.91466 | -0.74626
0.62303 | 0.02088 | 5.91247 | 2.05431 | -5.91385 | -2.05455 |  | 0.62314 | 0.08372 | 5.91247 | 0.76074 | -5.91388 | -0.75957 | 0.62381 | 0.01166 | 5.90274 | 3.49593 | -5.8954 | -3.4887 | 0.62397 | 0.08517 | 5.91833 | 0.75007 | -5.90898 | -0.74596
0.62398 | 0.02092 | 5.90752 | 2.05339 | -5.9089 | -2.05384 |  | 0.62409 | 0.08386 | 5.90752 | 0.76 | -5.90894 | -0.75897 | 0.62491 | 0.01168 | 5.8978 | 3.49549 | -5.89045 | -3.48815 | 0.62497 | 0.08527 | 5.91338 | 0.74945 | -5.90354 | -0.74511
0.62488 | 0.02095 | 5.90258 | 2.05305 | -5.90396 | -2.05318 |  | 0.62509 | 0.08398 | 5.90258 | 0.75942 | -5.904 | -0.7583 | 0.62596 | 0.01169 | 5.89311 | 3.49476 | -5.88576 | -3.48724 | 0.62596 | 0.0854 | 5.90845 | 0.74883 | -5.89909 | -0.74473
0.62593 | 0.02099 | 5.89764 | 2.05251 | -5.89903 | -2.05277 |  | 0.62609 | 0.08412 | 5.89764 | 0.7587 | -5.89905 | -0.75772 | 0.62706 | 0.01171 | 5.88816 | 3.49432 | -5.88082 | -3.48679 | 0.62696 | 0.08558 | 5.90351 | 0.74812 | -5.8949 | -0.74389
0.62693 | 0.02102 | 5.89271 | 2.05172 | -5.89409 | -2.05209 |  | 0.6271 | 0.08423 | 5.8927 | 0.75806 | -5.89412 | -0.75696 | 0.62801 | 0.01172 | 5.88322 | 3.49372 | -5.87586 | -3.48613 | 0.62796 | 0.0857 | 5.89856 | 0.74756 | -5.88996 | -0.74337
0.62793 | 0.02106 | 5.88777 | 2.05124 | -5.88915 | -2.05159 |  | 0.62809 | 0.08435 | 5.88777 | 0.75751 | -5.88918 | -0.7565 | 0.62881 | 0.01174 | 5.87827 | 3.49275 | -5.87067 | -3.48554 | 0.62895 | 0.08579 | 5.89289 | 0.74689 | -5.88476 | -0.74295
0.62898 | 0.02109 | 5.88282 | 2.05049 | -5.88421 | -2.05087 |  | 0.62908 | 0.08448 | 5.88282 | 0.75681 | -5.88423 | -0.75567 | 0.62986 | 0.01176 | 5.87333 | 3.49218 | -5.86573 | -3.48478 | 0.62995 | 0.08593 | 5.88745 | 0.74614 | -5.87982 | -0.74222
0.62992 | 0.02111 | 5.87788 | 2.05007 | -5.87926 | -2.05032 |  | 0.63009 | 0.08461 | 5.87787 | 0.7562 | -5.87929 | -0.75507 | 0.63081 | 0.01178 | 5.86838 | 3.49146 | -5.86105 | -3.4842 | 0.63096 | 0.08607 | 5.88324 | 0.74575 | -5.87513 | -0.74152
0.63092 | 0.02116 | 5.87293 | 2.04951 | -5.87432 | -2.04968 |  | 0.63109 | 0.08474 | 5.87292 | 0.75554 | -5.87434 | -0.75447 | 0.63176 | 0.01177 | 5.86318 | 3.49079 | -5.85586 | -3.48372 | 0.63196 | 0.08625 | 5.87881 | 0.74464 | -5.87018 | -0.74108
0.63192 | 0.02119 | 5.86798 | 2.04878 | -5.86913 | -2.04903 |  | 0.63209 | 0.08487 | 5.86797 | 0.75479 | -5.8694 | -0.75385 | 0.63275 | 0.01178 | 5.85824 | 3.49022 | -5.85066 | -3.48302 | 0.63296 | 0.08634 | 5.87385 | 0.74429 | -5.86523 | -0.73982
0.63292 | 0.02123 | 5.86305 | 2.04829 | -5.86418 | -2.04856 |  | 0.63308 | 0.085 | 5.86304 | 0.75422 | -5.86446 | -0.75305 | 0.63375 | 0.0118 | 5.85356 | 3.48961 | -5.84596 | -3.48216 | 0.63396 | 0.08652 | 5.86889 | 0.7438 | -5.86053 | -0.73966
0.63391 | 0.02126 | 5.8581 | 2.04748 | -5.85949 | -2.04788 |  | 0.63407 | 0.08512 | 5.8581 | 0.75351 | -5.85951 | -0.75249 | 0.63475 | 0.01182 | 5.84862 | 3.48897 | -5.84128 | -3.48184 | 0.63495 | 0.08664 | 5.86397 | 0.74348 | -5.85535 | -0.73907
0.63486 | 0.0213 | 5.85316 | 2.04688 | -5.85456 | -2.0471 |  | 0.63507 | 0.08525 | 5.85316 | 0.75293 | -5.85457 | -0.75179 | 0.63575 | 0.01184 | 5.84342 | 3.48817 | -5.83634 | -3.48109 | 0.63594 | 0.08677 | 5.85878 | 0.74255 | -5.85041 | -0.73814
0.63591 | 0.02132 | 5.84822 | 2.04627 | -5.84962 | -2.04669 |  | 0.63606 | 0.08538 | 5.84747 | 0.75222 | -5.84915 | -0.75118 | 0.63679 | 0.01186 | 5.83699 | 3.48762 | -5.83115 | -3.48056 | 0.637 | 0.08692 | 5.85357 | 0.74208 | -5.84547 | -0.73789
0.63695 | 0.02136 | 5.84328 | 2.04579 | -5.84443 | -2.04603 |  | 0.63706 | 0.08552 | 5.84253 | 0.7516 | -5.8442 | -0.75046 | 0.63779 | 0.01189 | 5.83155 | 3.48688 | -5.8262 | -3.47998 | 0.638 | 0.08704 | 5.84889 | 0.74174 | -5.84027 | -0.73718
0.6379 | 0.0214 | 5.83833 | 2.04524 | -5.83898 | -2.0457 |  | 0.63806 | 0.08564 | 5.83833 | 0.75102 | -5.83975 | -0.74988 | 0.63874 | 0.0119 | 5.8281 | 3.48611 | -5.8215 | -3.47922 | 0.63894 | 0.08719 | 5.84419 | 0.74079 | -5.83534 | -0.73668
0.63885 | 0.02143 | 5.83338 | 2.04456 | -5.83404 | -2.04486 |  | 0.63907 | 0.08576 | 5.83339 | 0.75026 | -5.8348 | -0.74923 | 0.63974 | 0.01191 | 5.82389 | 3.48557 | -5.81655 | -3.47859 | 0.63994 | 0.08732 | 5.83923 | 0.74017 | -5.83065 | -0.73596
0.63984 | 0.02146 | 5.82843 | 2.04388 | -5.8296 | -2.04441 |  | 0.64007 | 0.0859 | 5.82844 | 0.7497 | -5.82988 | -0.74857 | 0.64075 | 0.01192 | 5.81895 | 3.4849 | -5.81162 | -3.47797 | 0.64099 | 0.08742 | 5.8343 | 0.73897 | -5.82596 | -0.73513
0.6409 | 0.0215 | 5.82276 | 2.04335 | -5.82492 | -2.04384 |  | 0.64107 | 0.08602 | 5.8235 | 0.74906 | -5.82495 | -0.74793 | 0.64174 | 0.01194 | 5.814 | 3.4843 | -5.80669 | -3.47723 | 0.642 | 0.08757 | 5.82937 | 0.7387 | -5.82077 | -0.73451
0.64196 | 0.02154 | 5.81683 | 2.04256 | -5.81996 | -2.04308 |  | 0.64207 | 0.08615 | 5.81856 | 0.74834 | -5.82 | -0.74722 | 0.64273 | 0.01195 | 5.80906 | 3.4837 | -5.80149 | -3.4766 | 0.64295 | 0.08772 | 5.82445 | 0.73854 | -5.81583 | -0.73406
0.6429 | 0.02157 | 5.81262 | 2.0421 | -5.81501 | -2.04273 |  | 0.64306 | 0.08628 | 5.81361 | 0.74768 | -5.81504 | -0.74671 | 0.64373 | 0.01197 | 5.80412 | 3.48299 | -5.79655 | -3.47593 | 0.64395 | 0.08786 | 5.81948 | 0.73791 | -5.81113 | -0.73397
0.64385 | 0.02161 | 5.80867 | 2.04168 | -5.81009 | -2.04162 |  | 0.64406 | 0.0864 | 5.80867 | 0.74716 | -5.81011 | -0.7461 | 0.64475 | 0.01199 | 5.79918 | 3.48234 | -5.78839 | -3.47465 | 0.64494 | 0.08798 | 5.81451 | 0.73676 | -5.80594 | -0.73306
0.64485 | 0.02163 | 5.80373 | 2.0412 | -5.80516 | -2.04124 |  | 0.64507 | 0.08652 | 5.80374 | 0.74632 | -5.80519 | -0.74539 | 0.64575 | 0.01199 | 5.79424 | 3.48174 | -5.78047 | -3.47402 | 0.64599 | 0.08812 | 5.80957 | 0.7365 | -5.80101 | -0.73223
0.64585 | 0.02167 | 5.79879 | 2.04029 | -5.80021 | -2.0406 |  | 0.64608 | 0.08666 | 5.7988 | 0.74577 | -5.80025 | -0.74468 | 0.64674 | 0.01201 | 5.78929 | 3.48097 | -5.77652 | -3.47327 | 0.64699 | 0.08824 | 5.80463 | 0.73522 | -5.79631 | -0.73186
0.64685 | 0.02171 | 5.79385 | 2.03986 | -5.79527 | -2.04011 |  | 0.64708 | 0.08678 | 5.79361 | 0.74508 | -5.7953 | -0.74405 | 0.64774 | 0.01202 | 5.78433 | 3.48032 | -5.77208 | -3.47274 | 0.64793 | 0.08836 | 5.7997 | 0.73512 | -5.79136 | -0.73094
0.64785 | 0.02174 | 5.78891 | 2.03918 | -5.79034 | -2.0396 |  | 0.64807 | 0.08691 | 5.78891 | 0.74443 | -5.79035 | -0.74343 | 0.64874 | 0.01203 | 5.77937 | 3.47972 | -5.76714 | -3.47198 | 0.64898 | 0.08852 | 5.79477 | 0.73417 | -5.78641 | -0.73052
0.64885 | 0.02177 | 5.78395 | 2.03863 | -5.78538 | -2.03881 |  | 0.64907 | 0.08704 | 5.7842 | 0.74384 | -5.7854 | -0.74278 | 0.64978 | 0.01206 | 5.77443 | 3.47894 | -5.7622 | -3.47136 | 0.65 | 0.08864 | 5.78981 | 0.73357 | -5.78123 | -0.72973
0.64985 | 0.02181 | 5.77899 | 2.03771 | -5.78043 | -2.03823 |  | 0.65007 | 0.08717 | 5.77924 | 0.74312 | -5.78046 | -0.74217 | 0.65079 | 0.01207 | 5.76948 | 3.4784 | -5.75725 | -3.47074 | 0.65094 | 0.08875 | 5.78486 | 0.73335 | -5.77629 | -0.72941
0.65085 | 0.02185 | 5.77405 | 2.0375 | -5.77548 | -2.03758 |  | 0.65107 | 0.0873 | 5.77429 | 0.7425 | -5.77552 | -0.74146 | 0.65174 | 0.01208 | 5.76455 | 3.47779 | -5.75231 | -3.47004 | 0.65194 | 0.08891 | 5.7799 | 0.7326 | -5.77157 | -0.72868
0.65185 | 0.02188 | 5.76911 | 2.03664 | -5.77053 | -2.037 |  | 0.65206 | 0.08744 | 5.7691 | 0.7418 | -5.77057 | -0.74088 | 0.65274 | 0.01211 | 5.7596 | 3.47687 | -5.74737 | -3.4694 | 0.65294 | 0.08904 | 5.77495 | 0.73208 | -5.76664 | -0.72806
0.65284 | 0.02192 | 5.76415 | 2.03618 | -5.7656 | -2.03634 |  | 0.65306 | 0.08756 | 5.76417 | 0.74123 | -5.76564 | -0.7402 | 0.65374 | 0.01213 | 5.75467 | 3.47624 | -5.74219 | -3.46855 | 0.65394 | 0.08918 | 5.77 | 0.7314 | -5.76171 | -0.72715
0.65384 | 0.02195 | 5.75922 | 2.0357 | -5.76067 | -2.03571 |  | 0.6541 | 0.08768 | 5.75948 | 0.7405 | -5.76069 | -0.73964 | 0.65478 | 0.01215 | 5.74973 | 3.4755 | -5.73724 | -3.46786 | 0.65493 | 0.0893 | 5.76506 | 0.73094 | -5.75676 | -0.72664
0.65489 | 0.02198 | 5.75429 | 2.03493 | -5.75572 | -2.03515 |  | 0.6551 | 0.08781 | 5.75478 | 0.73994 | -5.75574 | -0.73884 | 0.65579 | 0.01217 | 5.74478 | 3.47494 | -5.73254 | -3.46709 | 0.65597 | 0.08947 | 5.75988 | 0.73068 | -5.75181 | -0.72572
0.65598 | 0.02202 | 5.7491 | 2.03426 | -5.75078 | -2.03469 |  | 0.65605 | 0.08793 | 5.74959 | 0.7392 | -5.7508 | -0.73827 | 0.65673 | 0.01217 | 5.73983 | 3.47425 | -5.7276 | -3.46635 | 0.65698 | 0.08957 | 5.75494 | 0.72956 | -5.74688 | -0.7258
0.65694 | 0.02205 | 5.7439 | 2.03389 | -5.74585 | -2.03411 |  | 0.65705 | 0.08808 | 5.7444 | 0.73855 | -5.74587 | -0.73763 | 0.65782 | 0.01218 | 5.73489 | 3.47359 | -5.72267 | -3.46585 | 0.65793 | 0.08972 | 5.75025 | 0.72895 | -5.74194 | -0.72522
0.65783 | 0.02209 | 5.7392 | 2.03321 | -5.74091 | -2.03349 |  | 0.65805 | 0.08819 | 5.73946 | 0.73805 | -5.74094 | -0.73701 | 0.65916 | 0.0122 | 5.72996 | 3.47272 | -5.71774 | -3.46486 | 0.65898 | 0.08985 | 5.7453 | 0.7281 | -5.737 | -0.72444
0.65883 | 0.02212 | 5.73451 | 2.0324 | -5.73597 | -2.03276 |  | 0.65905 | 0.08832 | 5.73451 | 0.73736 | -5.736 | -0.73631 | 0.66031 | 0.01221 | 5.725 | 3.47212 | -5.71253 | -3.46431 | 0.65999 | 0.08999 | 5.74035 | 0.72796 | -5.73206 | -0.72385
0.65983 | 0.02216 | 5.72957 | 2.03214 | -5.73078 | -2.03233 |  | 0.66004 | 0.08844 | 5.72957 | 0.73674 | -5.73106 | -0.73566 | 0.66097 | 0.01223 | 5.72006 | 3.47141 | -5.70759 | -3.4636 | 0.66099 | 0.09014 | 5.73467 | 0.72699 | -5.72711 | -0.72328
0.66088 | 0.02218 | 5.72488 | 2.03138 | -5.72585 | -2.03194 |  | 0.66104 | 0.08858 | 5.72462 | 0.73603 | -5.72611 | -0.73505 | 0.66173 | 0.01224 | 5.71511 | 3.47066 | -5.7029 | -3.46291 | 0.66198 | 0.09024 | 5.72923 | 0.72675 | -5.72217 | -0.7225
0.66187 | 0.02222 | 5.71994 | 2.03087 | -5.72116 | -2.03094 |  | 0.66204 | 0.0887 | 5.71969 | 0.73544 | -5.72118 | -0.7343 | 0.66273 | 0.01227 | 5.71016 | 3.46996 | -5.69771 | -3.46195 | 0.66291 | 0.09036 | 5.72502 | 0.72591 | -5.71723 | -0.72125
0.66283 | 0.02226 | 5.71475 | 2.03024 | -5.71622 | -2.03036 |  | 0.66305 | 0.08884 | 5.71476 | 0.73474 | -5.71626 | -0.73397 | 0.66373 | 0.01228 | 5.70522 | 3.46914 | -5.6925 | -3.46149 | 0.66397 | 0.09054 | 5.72057 | 0.72504 | -5.71229 | -0.72144
0.66383 | 0.02229 | 5.70981 | 2.02948 | -5.71126 | -2.0297 |  | 0.66404 | 0.08897 | 5.70981 | 0.7341 | -5.7113 | -0.73312 | 0.66473 | 0.01229 | 5.70029 | 3.4685 | -5.68756 | -3.4608 | 0.66499 | 0.09069 | 5.71564 | 0.72458 | -5.70735 | -0.72072
0.66484 | 0.02233 | 5.70486 | 2.02907 | -5.70632 | -2.02924 |  | 0.66504 | 0.08909 | 5.70487 | 0.73351 | -5.70634 | -0.73243 | 0.66573 | 0.01231 | 5.69535 | 3.46772 | -5.68288 | -3.45992 | 0.66593 | 0.09083 | 5.7107 | 0.72378 | -5.7024 | -0.72037
0.66584 | 0.02236 | 5.69992 | 2.02824 | -5.70138 | -2.02875 |  | 0.66605 | 0.08921 | 5.69992 | 0.73276 | -5.7014 | -0.73186 | 0.66673 | 0.01233 | 5.69039 | 3.46704 | -5.67819 | -3.45916 | 0.66693 | 0.09092 | 5.70575 | 0.72342 | -5.69746 | -0.71938
0.66688 | 0.0224 | 5.69498 | 2.02756 | -5.69643 | -2.02806 |  | 0.66705 | 0.08934 | 5.69496 | 0.73209 | -5.69646 | -0.73116 | 0.66773 | 0.01235 | 5.68544 | 3.46618 | -5.67325 | -3.45841 | 0.66792 | 0.09103 | 5.70081 | 0.72277 | -5.69252 | -0.71884
0.66788 | 0.02243 | 5.69003 | 2.02726 | -5.69148 | -2.02743 |  | 0.66805 | 0.08948 | 5.68903 | 0.73134 | -5.69127 | -0.73054 | 0.66872 | 0.01236 | 5.67877 | 3.46545 | -5.66829 | -3.45756 | 0.66891 | 0.09122 | 5.69586 | 0.7219 | -5.68757 | -0.7182
0.66883 | 0.02247 | 5.68532 | 2.02654 | -5.68555 | -2.02668 |  | 0.66904 | 0.0896 | 5.68434 | 0.73085 | -5.68632 | -0.72987 | 0.66973 | 0.01238 | 5.67284 | 3.46466 | -5.66335 | -3.45663 | 0.6699 | 0.09134 | 5.69091 | 0.72173 | -5.68263 | -0.71756
0.66983 | 0.02251 | 5.68037 | 2.02591 | -5.68061 | -2.02623 |  | 0.67004 | 0.08974 | 5.68039 | 0.73005 | -5.68163 | -0.72924 | 0.67073 | 0.0124 | 5.66914 | 3.46386 | -5.65842 | -3.45586 | 0.67088 | 0.09147 | 5.68596 | 0.72091 | -5.6777 | -0.717
0.67083 | 0.02254 | 5.67519 | 2.02527 | -5.67642 | -2.0257 |  | 0.67109 | 0.08987 | 5.67545 | 0.72957 | -5.6767 | -0.72865 | 0.67172 | 0.01242 | 5.66519 | 3.46286 | -5.65349 | -3.4549 | 0.67189 | 0.09163 | 5.68102 | 0.72043 | -5.67251 | -0.71673
0.67182 | 0.02257 | 5.67025 | 2.02473 | -5.67148 | -2.02499 |  | 0.67209 | 0.08999 | 5.67075 | 0.72894 | -5.67177 | -0.72787 | 0.67271 | 0.01244 | 5.66075 | 3.46215 | -5.64855 | -3.45412 | 0.67297 | 0.09176 | 5.67609 | 0.71958 | -5.66732 | -0.71589
0.67283 | 0.02261 | 5.66482 | 2.02406 | -5.66679 | -2.02436 |  | 0.67304 | 0.0901 | 5.66556 | 0.72826 | -5.66682 | -0.72734 | 0.67371 | 0.01245 | 5.6558 | 3.46125 | -5.6436 | -3.45312 | 0.67401 | 0.09185 | 5.67115 | 0.71908 | -5.66262 | -0.71509
0.67383 | 0.02264 | 5.65914 | 2.02359 | -5.66186 | -2.02383 |  | 0.67405 | 0.09025 | 5.66037 | 0.7276 | -5.66187 | -0.72658 | 0.67472 | 0.01246 | 5.65085 | 3.46047 | -5.63865 | -3.45236 | 0.67496 | 0.09202 | 5.6662 | 0.71852 | -5.65793 | -0.71457
0.67483 | 0.02267 | 5.65469 | 2.02295 | -5.65691 | -2.02331 |  | 0.67504 | 0.09038 | 5.65568 | 0.72699 | -5.65668 | -0.72604 | 0.67573 | 0.01248 | 5.64591 | 3.45962 | -5.63371 | -3.45135 | 0.67595 | 0.09213 | 5.66126 | 0.71796 | -5.65299 | -0.71414
0.67582 | 0.02271 | 5.65049 | 2.02228 | -5.65196 | -2.0226 |  | 0.67604 | 0.0905 | 5.65099 | 0.72636 | -5.65176 | -0.72541 | 0.67673 | 0.0125 | 5.64096 | 3.45865 | -5.62879 | -3.45029 | 0.67692 | 0.09228 | 5.65631 | 0.71752 | -5.64805 | -0.71311
0.67682 | 0.02275 | 5.64555 | 2.02161 | -5.64703 | -2.02179 |  | 0.67703 | 0.09063 | 5.64604 | 0.72568 | -5.64707 | -0.72462 | 0.67771 | 0.01252 | 5.63602 | 3.45767 | -5.62311 | -3.4493 | 0.67789 | 0.09241 | 5.65137 | 0.71661 | -5.64286 | -0.71266
0.67782 | 0.02277 | 5.64061 | 2.02114 | -5.64209 | -2.02135 |  | 0.67802 | 0.09075 | 5.64085 | 0.72496 | -5.64236 | -0.72401 | 0.67871 | 0.01253 | 5.63108 | 3.45672 | -5.61766 | -3.44832 | 0.67892 | 0.09257 | 5.64643 | 0.71654 | -5.63791 | -0.71218
0.67881 | 0.02282 | 5.63566 | 2.02047 | -5.63715 | -2.02076 |  | 0.67902 | 0.09088 | 5.63566 | 0.72432 | -5.63742 | -0.72337 | 0.67971 | 0.01254 | 5.62614 | 3.45585 | -5.61346 | -3.44711 | 0.67993 | 0.0927 | 5.64148 | 0.71545 | -5.63323 | -0.7114
0.67981 | 0.02285 | 5.63072 | 2.01983 | -5.63221 | -2.02027 |  | 0.68003 | 0.09101 | 5.63097 | 0.7238 | -5.63224 | -0.72274 | 0.6807 | 0.01256 | 5.62119 | 3.45466 | -5.609 | -3.44591 | 0.68094 | 0.09285 | 5.63654 | 0.71494 | -5.6283 | -0.71132
0.68081 | 0.02289 | 5.62578 | 2.01921 | -5.62704 | -2.01943 |  | 0.68103 | 0.09114 | 5.62603 | 0.72311 | -5.62755 | -0.7221 | 0.6817 | 0.01257 | 5.61626 | 3.45348 | -5.60406 | -3.44463 | 0.68195 | 0.09293 | 5.6316 | 0.71424 | -5.62335 | -0.71044
0.68181 | 0.02293 | 5.62084 | 2.01862 | -5.62185 | -2.01891 |  | 0.68202 | 0.09127 | 5.62108 | 0.72248 | -5.62261 | -0.7214 | 0.6827 | 0.01259 | 5.6113 | 3.4522 | -5.59912 | -3.44325 | 0.68292 | 0.09307 | 5.62665 | 0.71383 | -5.6184 | -0.70998
0.68281 | 0.02295 | 5.61589 | 2.0179 | -5.61714 | -2.01825 |  | 0.68303 | 0.09139 | 5.61614 | 0.72173 | -5.61741 | -0.72082 | 0.6837 | 0.01261 | 5.60635 | 3.45094 | -5.59419 | -3.44192 | 0.68388 | 0.09323 | 5.62171 | 0.71326 | -5.61345 | -0.70909
0.6838 | 0.02299 | 5.61094 | 2.01757 | -5.61244 | -2.01775 |  | 0.68402 | 0.09152 | 5.6112 | 0.72109 | -5.61248 | -0.72014 | 0.6847 | 0.01263 | 5.60142 | 3.44967 | -5.58926 | -3.44041 | 0.68489 | 0.09337 | 5.61677 | 0.71223 | -5.60851 | -0.7083
0.6848 | 0.02302 | 5.60601 | 2.01674 | -5.6075 | -2.01723 |  | 0.68501 | 0.09164 | 5.6065 | 0.72057 | -5.60778 | -0.71954 | 0.6857 | 0.01265 | 5.59647 | 3.44819 | -5.58431 | -3.4388 | 0.6859 | 0.0935 | 5.61182 | 0.71168 | -5.60357 | -0.70812
0.68581 | 0.02306 | 5.60106 | 2.01631 | -5.60255 | -2.01654 |  | 0.68612 | 0.09176 | 5.60131 | 0.71979 | -5.60308 | -0.7188 | 0.6867 | 0.01266 | 5.59152 | 3.44683 | -5.57937 | -3.4371 | 0.68689 | 0.09363 | 5.60687 | 0.7113 | -5.59862 | -0.70747
0.68681 | 0.02309 | 5.59636 | 2.01572 | -5.59762 | -2.01585 |  | 0.68713 | 0.09191 | 5.59611 | 0.71914 | -5.5979 | -0.71828 | 0.68772 | 0.01267 | 5.58659 | 3.4454 | -5.57443 | -3.43561 | 0.6879 | 0.09376 | 5.60193 | 0.7107 | -5.59296 | -0.70656
0.68781 | 0.02313 | 5.59142 | 2.01504 | -5.59268 | -2.01538 |  | 0.68803 | 0.09204 | 5.59117 | 0.71854 | -5.59271 | -0.71756 | 0.68873 | 0.01269 | 5.5814 | 3.44377 | -5.56949 | -3.43358 | 0.6889 | 0.0939 | 5.59674 | 0.70987 | -5.58728 | -0.70599
0.68887 | 0.02317 | 5.58623 | 2.01463 | -5.58774 | -2.01466 |  | 0.68902 | 0.09216 | 5.58649 | 0.71798 | -5.58777 | -0.71687 | 0.68971 | 0.01271 | 5.57646 | 3.44207 | -5.56454 | -3.43157 | 0.6899 | 0.09404 | 5.59204 | 0.70931 | -5.58282 | -0.70564
0.68986 | 0.0232 | 5.5813 | 2.01363 | -5.58281 | -2.01413 |  | 0.68998 | 0.09229 | 5.5818 | 0.71717 | -5.58308 | -0.71622 | 0.6908 | 0.01272 | 5.57177 | 3.44022 | -5.5596 | -3.42967 | 0.6909 | 0.09415 | 5.58735 | 0.70837 | -5.57863 | -0.70477
0.69081 | 0.02323 | 5.5766 | 2.01307 | -5.57812 | -2.01375 |  | 0.69098 | 0.09241 | 5.57685 | 0.71667 | -5.57814 | -0.71565 | 0.69181 | 0.01275 | 5.56682 | 3.43853 | -5.55466 | -3.4273 | 0.69191 | 0.09432 | 5.58217 | 0.70814 | -5.57394 | -0.70421
0.6918 | 0.02327 | 5.57165 | 2.01263 | -5.57317 | -2.01292 |  | 0.69203 | 0.09254 | 5.57191 | 0.71595 | -5.57296 | -0.71495 | 0.6929 | 0.01277 | 5.56188 | 3.43647 | -5.54974 | -3.42501 | 0.69292 | 0.09444 | 5.57673 | 0.7072 | -5.56899 | -0.70387
0.6928 | 0.02331 | 5.56646 | 2.0119 | -5.56799 | -2.01226 |  | 0.69303 | 0.09267 | 5.56672 | 0.71532 | -5.56802 | -0.71432 | 0.69389 | 0.01279 | 5.55693 | 3.43429 | -5.54481 | -3.42248 | 0.69391 | 0.09455 | 5.57178 | 0.707 | -5.56404 | -0.70289
0.69381 | 0.02335 | 5.56153 | 2.01153 | -5.56305 | -2.0118 |  | 0.69401 | 0.0928 | 5.56178 | 0.71474 | -5.56283 | -0.7137 | 0.6947 | 0.01281 | 5.55199 | 3.43196 | -5.53985 | -3.41965 | 0.6949 | 0.09472 | 5.56757 | 0.70627 | -5.55911 | -0.70207
0.69481 | 0.02337 | 5.55659 | 2.01071 | -5.5581 | -2.01118 |  | 0.69501 | 0.09293 | 5.55684 | 0.714 | -5.55812 | -0.71295 | 0.69571 | 0.01282 | 5.54705 | 3.42952 | -5.53491 | -3.4168 | 0.69591 | 0.09482 | 5.56264 | 0.70549 | -5.55417 | -0.70169
0.6958 | 0.02341 | 5.55189 | 2.01043 | -5.55316 | -2.01066 |  | 0.69602 | 0.09306 | 5.55189 | 0.71337 | -5.55343 | -0.71237 | 0.69672 | 0.01283 | 5.54211 | 3.42666 | -5.52972 | -3.41345 | 0.69691 | 0.09498 | 5.55746 | 0.70475 | -5.54922 | -0.70106
0.6968 | 0.02344 | 5.54718 | 2.00959 | -5.54823 | -2.01006 |  | 0.69702 | 0.09318 | 5.54719 | 0.71256 | -5.54826 | -0.71172 | 0.69772 | 0.01285 | 5.53718 | 3.42361 | -5.52476 | -3.40995 | 0.69791 | 0.09509 | 5.5525 | 0.70453 | -5.5443 | -0.70034
0.69779 | 0.02348 | 5.54199 | 2.00909 | -5.54329 | -2.00918 |  | 0.69802 | 0.09331 | 5.54201 | 0.71206 | -5.54357 | -0.71117 | 0.69873 | 0.01286 | 5.53248 | 3.42054 | -5.52007 | -3.40598 | 0.69894 | 0.09524 | 5.54755 | 0.70378 | -5.53936 | -0.70012
0.69882 | 0.02352 | 5.53682 | 2.00845 | -5.53835 | -2.00884 |  | 0.699 | 0.09344 | 5.53708 | 0.7114 | -5.53838 | -0.71042 | 0.69976 | 0.01289 | 5.52753 | 3.41716 | -5.51513 | -3.40185 | 0.69999 | 0.09537 | 5.54287 | 0.70325 | -5.53441 | -0.6993
0.69986 | 0.02355 | 5.53187 | 2.00797 | -5.53365 | -2.00803 |  | 0.70004 | 0.09356 | 5.53238 | 0.71072 | -5.53269 | -0.70982 | 0.70079 | 0.0129 | 5.52233 | 3.41329 | -5.51018 | -3.39726 | 0.70105 | 0.09552 | 5.53793 | 0.70249 | -5.52947 | -0.6985
0.70087 | 0.02359 | 5.52694 | 2.0071 | -5.5287 | -2.00741 |  | 0.70104 | 0.0937 | 5.52594 | 0.71005 | -5.52825 | -0.70911 | 0.7018 | 0.01292 | 5.51738 | 3.4093 | -5.50526 | -3.39206 | 0.70204 | 0.09565 | 5.53299 | 0.70172 | -5.52452 | -0.69841
0.70187 | 0.02363 | 5.52222 | 2.00669 | -5.52253 | -2.00681 |  | 0.70204 | 0.09383 | 5.52099 | 0.70941 | -5.52404 | -0.70855 | 0.70277 | 0.01294 | 5.51094 | 3.4004 | -5.50032 | -3.38675 | 0.70297 | 0.0958 | 5.52804 | 0.70172 | -5.51957 | -0.69738
0.70287 | 0.02366 | 5.51727 | 2.0061 | -5.51734 | -2.00622 |  | 0.70309 | 0.09395 | 5.51753 | 0.7088 | -5.51884 | -0.70787 | 0.70374 | 0.01295 | 5.50377 | 3.39515 | -5.49538 | -3.38118 | 0.70391 | 0.09591 | 5.52283 | 0.70038 | -5.51463 | -0.69658
0.70387 | 0.0237 | 5.5121 | 2.00519 | -5.51339 | -2.00574 |  | 0.70403 | 0.09408 | 5.51259 | 0.70809 | -5.51391 | -0.70721 | 0.70475 | 0.01297 | 5.49809 | 3.38957 | -5.49043 | -3.37524 | 0.70492 | 0.09606 | 5.51788 | 0.69996 | -5.50969 | -0.69659
0.70487 | 0.02374 | 5.50665 | 2.00486 | -5.5087 | -2.00498 |  | 0.70503 | 0.09421 | 5.50764 | 0.70751 | -5.50921 | -0.70645 | 0.70575 | 0.013 | 5.49291 | 3.3837 | -5.48548 | -3.36883 | 0.70598 | 0.09615 | 5.51319 | 0.69935 | -5.50476 | -0.69578
0.70587 | 0.02377 | 5.50071 | 2.00406 | -5.50376 | -2.00447 |  | 0.70609 | 0.09432 | 5.5027 | 0.70688 | -5.50403 | -0.7059 | 0.70675 | 0.01301 | 5.48795 | 3.37741 | -5.48054 | -3.3619 | 0.70697 | 0.09634 | 5.5085 | 0.69875 | -5.49982 | -0.6953
0.70687 | 0.0238 | 5.49652 | 2.00358 | -5.49882 | -2.00381 |  | 0.70709 | 0.09447 | 5.49776 | 0.7062 | -5.49885 | -0.70532 | 0.70777 | 0.01302 | 5.48301 | 3.37076 | -5.4756 | -3.35417 | 0.70797 | 0.09647 | 5.50356 | 0.6982 | -5.49488 | -0.69443
0.70787 | 0.02384 | 5.49257 | 2.00289 | -5.49388 | -2.00315 |  | 0.70809 | 0.09459 | 5.49282 | 0.7056 | -5.4939 | -0.70465 | 0.70878 | 0.01304 | 5.47782 | 3.36354 | -5.47066 | -3.34618 | 0.70897 | 0.09659 | 5.49837 | 0.69801 | -5.48994 | -0.69407
0.70887 | 0.02387 | 5.48738 | 2.00216 | -5.48894 | -2.00273 |  | 0.70909 | 0.09472 | 5.48788 | 0.70489 | -5.48897 | -0.704 | 0.70978 | 0.01306 | 5.47289 | 3.35587 | -5.46572 | -3.33801 | 0.70996 | 0.09675 | 5.49318 | 0.69691 | -5.485 | -0.69331
0.70986 | 0.02391 | 5.48244 | 2.00191 | -5.484 | -2.00199 |  | 0.71009 | 0.09484 | 5.48268 | 0.7043 | -5.48428 | -0.70332 | 0.71076 | 0.01307 | 5.46794 | 3.34782 | -5.4598 | -3.32936 | 0.71092 | 0.09683 | 5.48823 | 0.69634 | -5.48005 | -0.6926
0.71086 | 0.02395 | 5.47775 | 2.0012 | -5.47906 | -2.00127 |  | 0.7111 | 0.09498 | 5.47775 | 0.70355 | -5.47933 | -0.70271 | 0.71172 | 0.01308 | 5.463 | 3.33911 | -5.45437 | -3.32011 | 0.71192 | 0.09695 | 5.48328 | 0.69613 | -5.47486 | -0.69231
0.71187 | 0.02398 | 5.47306 | 2.00042 | -5.47411 | -2.00075 |  | 0.71209 | 0.0951 | 5.47306 | 0.70306 | -5.47439 | -0.70212 | 0.71274 | 0.0131 | 5.45806 | 3.33003 | -5.45041 | -3.31055 | 0.71297 | 0.09713 | 5.4786 | 0.695 | -5.46992 | -0.69109
0.71287 | 0.02402 | 5.4681 | 1.99995 | -5.46918 | -2.00036 |  | 0.71309 | 0.09524 | 5.46811 | 0.70235 | -5.46944 | -0.70143 | 0.71379 | 0.01312 | 5.45312 | 3.32042 | -5.44595 | -3.30058 | 0.71398 | 0.09724 | 5.47391 | 0.69468 | -5.46523 | -0.6912
0.71387 | 0.02406 | 5.46316 | 1.99907 | -5.46423 | -1.99956 |  | 0.71408 | 0.09536 | 5.46292 | 0.70176 | -5.4645 | -0.70078 | 0.71477 | 0.01314 | 5.44818 | 3.31032 | -5.44102 | -3.29004 | 0.71498 | 0.09737 | 5.46872 | 0.69415 | -5.46028 | -0.69015
0.71487 | 0.02409 | 5.45823 | 1.99883 | -5.45929 | -1.99894 |  | 0.71507 | 0.09548 | 5.45773 | 0.701 | -5.45957 | -0.70002 | 0.71575 | 0.01316 | 5.44322 | 3.30007 | -5.43606 | -3.27902 | 0.71593 | 0.09754 | 5.46352 | 0.69334 | -5.45535 | -0.68944
0.71586 | 0.02413 | 5.45305 | 1.99802 | -5.45461 | -1.9984 |  | 0.71609 | 0.09562 | 5.4528 | 0.70043 | -5.45438 | -0.69949 | 0.71675 | 0.01318 | 5.43828 | 3.28894 | -5.43109 | -3.26751 | 0.71692 | 0.09763 | 5.45858 | 0.69327 | -5.45041 | -0.68864
0.71687 | 0.02417 | 5.44761 | 1.99742 | -5.44991 | -1.99772 |  | 0.7171 | 0.09574 | 5.44811 | 0.6998 | -5.44944 | -0.69881 | 0.71776 | 0.01321 | 5.43333 | 3.2775 | -5.42616 | -3.25574 | 0.71797 | 0.09778 | 5.45389 | 0.69176 | -5.44547 | -0.68856
0.71786 | 0.0242 | 5.44291 | 1.99693 | -5.44473 | -1.99723 |  | 0.71818 | 0.09586 | 5.44341 | 0.69916 | -5.44476 | -0.69813 | 0.71881 | 0.01323 | 5.42837 | 3.26584 | -5.42122 | -3.24322 | 0.71897 | 0.09796 | 5.44895 | 0.6917 | -5.44051 | -0.68749
0.71886 | 0.02424 | 5.43845 | 1.99606 | -5.43953 | -1.99656 |  | 0.71918 | 0.09599 | 5.43846 | 0.69845 | -5.44006 | -0.69749 | 0.71981 | 0.01325 | 5.42342 | 3.25396 | -5.41629 | -3.23048 | 0.71997 | 0.09804 | 5.44376 | 0.69103 | -5.43555 | -0.68708
0.71986 | 0.02427 | 5.43325 | 1.99555 | -5.43458 | -1.99592 |  | 0.72008 | 0.09612 | 5.43351 | 0.69786 | -5.43511 | -0.69679 | 0.72078 | 0.01326 | 5.41848 | 3.24107 | -5.41135 | -3.21731 | 0.72096 | 0.09819 | 5.43905 | 0.69038 | -5.42987 | -0.68696
0.72091 | 0.0243 | 5.4283 | 1.99502 | -5.42962 | -1.99537 |  | 0.72108 | 0.09625 | 5.42831 | 0.69715 | -5.43015 | -0.6962 | 0.72179 | 0.01328 | 5.41354 | 3.22802 | -5.40641 | -3.20393 | 0.72195 | 0.09833 | 5.43409 | 0.68975 | -5.42493 | -0.68559
0.7219 | 0.02434 | 5.4236 | 1.99444 | -5.42492 | -1.99487 |  | 0.72209 | 0.09637 | 5.42337 | 0.69653 | -5.42519 | -0.69558 | 0.72277 | 0.01331 | 5.40886 | 3.21478 | -5.40147 | -3.18998 | 0.72294 | 0.09847 | 5.42889 | 0.6891 | -5.42072 | -0.68551
0.72285 | 0.02437 | 5.41841 | 1.99361 | -5.41998 | -1.99405 |  | 0.72313 | 0.09651 | 5.41866 | 0.69587 | -5.42001 | -0.69485 | 0.72385 | 0.01332 | 5.40417 | 3.20049 | -5.39652 | -3.17543 | 0.72396 | 0.09863 | 5.42396 | 0.68841 | -5.41604 | -0.68435
0.72385 | 0.02441 | 5.41323 | 1.99349 | -5.4148 | -1.99339 |  | 0.72413 | 0.09662 | 5.41372 | 0.69518 | -5.41508 | -0.6943 | 0.72485 | 0.01334 | 5.39922 | 3.18623 | -5.39158 | -3.16062 | 0.72491 | 0.09874 | 5.41827 | 0.68814 | -5.4111 | -0.68433
0.72485 | 0.02445 | 5.40854 | 1.99245 | -5.40988 | -1.99298 |  | 0.72507 | 0.09676 | 5.40879 | 0.69466 | -5.41039 | -0.69362 | 0.72601 | 0.01335 | 5.39427 | 3.17189 | -5.38639 | -3.14565 | 0.7259 | 0.09886 | 5.41308 | 0.68704 | -5.4059 | -0.68361
0.72585 | 0.02449 | 5.40385 | 1.99208 | -5.40493 | -1.9924 |  | 0.72606 | 0.0969 | 5.40385 | 0.69389 | -5.4052 | -0.69294 | 0.727 | 0.01336 | 5.38909 | 3.15676 | -5.38145 | -3.13046 | 0.72695 | 0.09902 | 5.40889 | 0.68686 | -5.40096 | -0.683
0.72685 | 0.02452 | 5.3989 | 1.99154 | -5.39999 | -1.99154 |  | 0.72701 | 0.09701 | 5.39888 | 0.69324 | -5.39976 | -0.6923 | 0.72768 | 0.01339 | 5.38415 | 3.14141 | -5.37675 | -3.11475 | 0.72796 | 0.09915 | 5.40419 | 0.68603 | -5.39602 | -0.68172
0.7278 | 0.02455 | 5.39396 | 1.9909 | -5.3953 | -1.99098 |  | 0.72802 | 0.09714 | 5.39394 | 0.69256 | -5.39483 | -0.69178 | 0.72864 | 0.01342 | 5.37919 | 3.12625 | -5.37182 | -3.09879 | 0.72895 | 0.0993 | 5.39949 | 0.68522 | -5.39108 | -0.68191
0.7288 | 0.02459 | 5.38902 | 1.99022 | -5.39036 | -1.99052 |  | 0.72907 | 0.09727 | 5.38901 | 0.69199 | -5.39013 | -0.6911 | 0.7297 | 0.01342 | 5.37424 | 3.11063 | -5.36664 | -3.0824 | 0.72994 | 0.09939 | 5.39478 | 0.68471 | -5.38614 | -0.68089
0.72985 | 0.02463 | 5.38408 | 1.9896 | -5.38516 | -1.98986 |  | 0.73002 | 0.09739 | 5.38408 | 0.69133 | -5.38544 | -0.69038 | 0.73074 | 0.01344 | 5.36956 | 3.09429 | -5.3617 | -3.06584 | 0.73094 | 0.09951 | 5.3896 | 0.68419 | -5.3812 | -0.68028
0.73084 | 0.02466 | 5.37888 | 1.9889 | -5.37997 | -1.98917 |  | 0.73096 | 0.09753 | 5.37914 | 0.69072 | -5.3805 | -0.68967 | 0.73175 | 0.01345 | 5.36438 | 3.07785 | -5.35701 | -3.04916 | 0.73194 | 0.09969 | 5.38467 | 0.68362 | -5.37626 | -0.67969
0.73185 | 0.0247 | 5.37394 | 1.9884 | -5.37504 | -1.9887 |  | 0.73196 | 0.09765 | 5.37419 | 0.6901 | -5.37481 | -0.68919 | 0.73276 | 0.01347 | 5.35943 | 3.06107 | -5.35205 | -3.03228 | 0.7329 | 0.09981 | 5.37972 | 0.68265 | -5.37132 | -0.67897
0.73286 | 0.02474 | 5.36925 | 1.98776 | -5.37035 | -1.98783 |  | 0.73297 | 0.09779 | 5.36925 | 0.68938 | -5.37013 | -0.68838 | 0.73376 | 0.01349 | 5.35448 | 3.04423 | -5.34711 | -3.01493 | 0.73389 | 0.09993 | 5.37477 | 0.68232 | -5.36639 | -0.67842
0.73385 | 0.02477 | 5.36431 | 1.98713 | -5.3654 | -1.98736 |  | 0.73401 | 0.09791 | 5.36407 | 0.68872 | -5.36593 | -0.68784 | 0.73479 | 0.01351 | 5.34805 | 3.02691 | -5.34217 | -2.99752 | 0.73494 | 0.10008 | 5.37008 | 0.68173 | -5.36145 | -0.67782
0.73485 | 0.02481 | 5.35936 | 1.98651 | -5.36022 | -1.98685 |  | 0.73501 | 0.09803 | 5.35911 | 0.68809 | -5.36099 | -0.68719 | 0.73578 | 0.01354 | 5.34261 | 3.00941 | -5.33723 | -2.97991 | 0.73589 | 0.10018 | 5.36514 | 0.68117 | -5.35675 | -0.67704
0.7358 | 0.02484 | 5.35417 | 1.98596 | -5.35552 | -1.98617 |  | 0.73601 | 0.09816 | 5.35441 | 0.68745 | -5.3558 | -0.68655 | 0.73673 | 0.01356 | 5.33915 | 2.99155 | -5.33228 | -2.96199 | 0.73689 | 0.10034 | 5.35995 | 0.68044 | -5.35181 | -0.67685
0.73679 | 0.02489 | 5.34824 | 1.98537 | -5.35082 | -1.98557 |  | 0.73705 | 0.09829 | 5.34947 | 0.68686 | -5.35085 | -0.68594 | 0.73774 | 0.01357 | 5.33495 | 2.97377 | -5.32735 | -2.94391 | 0.73788 | 0.1005 | 5.35475 | 0.67988 | -5.34661 | -0.67605
0.73789 | 0.02492 | 5.34354 | 1.98478 | -5.34588 | -1.98499 |  | 0.738 | 0.09842 | 5.34453 | 0.68614 | -5.34591 | -0.68521 | 0.73875 | 0.01359 | 5.33 | 2.95555 | -5.32241 | -2.92556 | 0.73889 | 0.10065 | 5.3498 | 0.67922 | -5.34166 | -0.67538
0.7389 | 0.02495 | 5.33958 | 1.98429 | -5.34095 | -1.98433 |  | 0.73901 | 0.09854 | 5.33958 | 0.68545 | -5.34097 | -0.68463 | 0.73974 | 0.0136 | 5.32506 | 2.93771 | -5.31771 | -2.90709 | 0.73994 | 0.10072 | 5.34486 | 0.67852 | -5.33672 | -0.67488
0.7398 | 0.02499 | 5.33439 | 1.98359 | -5.33601 | -1.98375 |  | 0.74 | 0.09868 | 5.33463 | 0.6848 | -5.33627 | -0.68385 | 0.74074 | 0.01363 | 5.32011 | 2.91944 | -5.31302 | -2.88879 | 0.74094 | 0.10087 | 5.33966 | 0.67768 | -5.33178 | -0.67451
0.74079 | 0.02503 | 5.32944 | 1.98302 | -5.33131 | -1.98322 |  | 0.741 | 0.09881 | 5.32969 | 0.68425 | -5.33133 | -0.68333 | 0.74174 | 0.01364 | 5.31517 | 2.90138 | -5.30783 | -2.87042 | 0.74194 | 0.101 | 5.33471 | 0.67699 | -5.3271 | -0.67359
0.74184 | 0.02506 | 5.32475 | 1.98238 | -5.32612 | -1.98257 |  | 0.74206 | 0.09892 | 5.32476 | 0.68359 | -5.3264 | -0.68272 | 0.74273 | 0.01366 | 5.30998 | 2.88282 | -5.30263 | -2.85212 | 0.74294 | 0.10115 | 5.33001 | 0.67643 | -5.32217 | -0.67349
0.74284 | 0.0251 | 5.31957 | 1.9817 | -5.32118 | -1.98193 |  | 0.74307 | 0.09907 | 5.31982 | 0.68289 | -5.32121 | -0.68195 | 0.74368 | 0.01369 | 5.30479 | 2.86422 | -5.29646 | -2.83314 | 0.74393 | 0.10129 | 5.32532 | 0.67594 | -5.31696 | -0.67271
0.74383 | 0.02513 | 5.31462 | 1.98117 | -5.31625 | -1.98146 |  | 0.74405 | 0.09919 | 5.31488 | 0.68229 | -5.31603 | -0.68133 | 0.74468 | 0.01371 | 5.30011 | 2.84574 | -5.29053 | -2.79532 | 0.74493 | 0.10144 | 5.32039 | 0.67577 | -5.31202 | -0.67167
0.74483 | 0.02517 | 5.30967 | 1.98052 | -5.31131 | -1.98084 |  | 0.74504 | 0.09931 | 5.30993 | 0.68161 | -5.31134 | -0.68074 | 0.74574 | 0.01372 | 5.29516 | 2.82698 | -5.28436 | -2.77657 | 0.74598 | 0.10155 | 5.31545 | 0.6753 | -5.30709 | -0.67117
0.74583 | 0.02521 | 5.30474 | 1.97978 | -5.30636 | -1.98011 |  | 0.74599 | 0.09945 | 5.30499 | 0.68106 | -5.30664 | -0.68009 | 0.74667 | 0.01374 | 5.29021 | 2.80803 | -5.27795 | -2.75769 | 0.74698 | 0.10166 | 5.31075 | 0.67424 | -5.30214 | -0.67085
0.74682 | 0.02524 | 5.30005 | 1.97916 | -5.30117 | -1.9795 |  | 0.74695 | 0.09957 | 5.30006 | 0.68027 | -5.3017 | -0.67939 | 0.74768 | 0.01375 | 5.28526 | 2.78881 | -5.273 | -2.73852 | 0.74794 | 0.10181 | 5.30556 | 0.67379 | -5.29744 | -0.66962
0.74782 | 0.02529 | 5.29486 | 1.97881 | -5.29622 | -1.97906 |  | 0.748 | 0.0997 | 5.29511 | 0.67969 | -5.29651 | -0.67881 | 0.74868 | 0.01377 | 5.28032 | 2.76997 | -5.2683 | -2.72002 | 0.74894 | 0.10197 | 5.30061 | 0.67313 | -5.29251 | -0.66924
0.74883 | 0.02532 | 5.28967 | 1.97796 | -5.29153 | -1.97828 |  | 0.74909 | 0.09983 | 5.29016 | 0.67909 | -5.29157 | -0.67808 | 0.74963 | 0.01379 | 5.27562 | 2.75103 | -5.26335 | -2.70129 | 0.74993 | 0.10207 | 5.29592 | 0.67221 | -5.28733 | -0.6688
0.74983 | 0.02536 | 5.28497 | 1.9776 | -5.2866 | -1.97759 |  | 0.75013 | 0.09995 | 5.28521 | 0.67834 | -5.28686 | -0.67744 | 0.75067 | 0.01381 | 5.27069 | 2.73218 | -5.25815 | -2.68256 | 0.75093 | 0.10224 | 5.29097 | 0.67168 | -5.28263 | -0.66832
0.75083 | 0.02539 | 5.28028 | 1.9768 | -5.28142 | -1.97693 |  | 0.75104 | 0.10008 | 5.28027 | 0.67775 | -5.28192 | -0.67689 | 0.75172 | 0.01383 | 5.2655 | 2.71359 | -5.25345 | -2.66441 | 0.75193 | 0.10234 | 5.28579 | 0.67138 | -5.27744 | -0.66769
0.75182 | 0.02542 | 5.27535 | 1.97609 | -5.27674 | -1.97648 |  | 0.75195 | 0.10022 | 5.27534 | 0.67711 | -5.27699 | -0.67621 | 0.75272 | 0.01385 | 5.26055 | 2.69484 | -5.24875 | -2.64616 | 0.75288 | 0.10249 | 5.28085 | 0.67067 | -5.27225 | -0.66675
0.75292 | 0.02546 | 5.2704 | 1.97567 | -5.27178 | -1.97578 |  | 0.75294 | 0.10034 | 5.27039 | 0.67647 | -5.27205 | -0.6755 | 0.75373 | 0.01387 | 5.25583 | 2.67615 | -5.24357 | -2.62776 | 0.75382 | 0.1026 | 5.27615 | 0.6705 | -5.26756 | -0.66617
0.75387 | 0.02549 | 5.26546 | 1.97508 | -5.26683 | -1.97534 |  | 0.75399 | 0.10046 | 5.2652 | 0.67584 | -5.26711 | -0.67497 | 0.75474 | 0.01388 | 5.25088 | 2.6577 | -5.23839 | -2.60971 | 0.75483 | 0.10275 | 5.27121 | 0.66949 | -5.26261 | -0.66551
0.75478 | 0.02553 | 5.26051 | 1.97444 | -5.26214 | -1.97463 |  | 0.75499 | 0.1006 | 5.26 | 0.67521 | -5.26191 | -0.67423 | 0.75574 | 0.01392 | 5.24593 | 2.63913 | -5.23344 | -2.59166 | 0.75584 | 0.10289 | 5.26627 | 0.66864 | -5.2579 | -0.66531
0.75583 | 0.02557 | 5.25554 | 1.97372 | -5.25693 | -1.97409 |  | 0.75594 | 0.10072 | 5.2553 | 0.67447 | -5.25671 | -0.67354 | 0.75689 | 0.01392 | 5.24098 | 2.62104 | -5.2285 | -2.57372 | 0.75683 | 0.10304 | 5.26131 | 0.6679 | -5.25295 | -0.66436
0.75682 | 0.0256 | 5.25034 | 1.97307 | -5.25199 | -1.97348 |  | 0.75694 | 0.10085 | 5.2506 | 0.67389 | -5.25202 | -0.673 | 0.75788 | 0.01394 | 5.23605 | 2.6029 | -5.22357 | -2.55597 | 0.75782 | 0.10315 | 5.25561 | 0.66725 | -5.24776 | -0.66379
0.75777 | 0.02564 | 5.24539 | 1.97256 | -5.24729 | -1.9727 |  | 0.75775 | -- | 5.24565 | 0.6733 | -5.24732 | -0.67231 | 0.75892 | 0.01396 | 5.23111 | 2.58486 | -5.21863 | -2.53833 | 0.75882 | 0.1033 | 5.25067 | 0.667 | -5.24307 | -0.66348
0.75873 | 0.02568 | 5.2407 | 1.97187 | -5.24211 | -1.97216 |  | 0.75956 | 0.10122 | 5.24071 | 0.67249 | -5.24237 | -0.67167 | 0.75988 | 0.01398 | 5.22617 | 2.56704 | -5.21393 | -2.52117 | 0.75983 | 0.10342 | 5.24622 | 0.66633 | -5.23838 | -0.66268
0.75977 | 0.02571 | 5.23577 | 1.97135 | -5.23719 | -1.97167 |  | 0.76129 | 0.10132 | 5.23577 | 0.67195 | -5.23744 | -0.67095 | 0.76068 | 0.014 | 5.22123 | 2.54943 | -5.20898 | -2.50375 | 0.76088 | 0.10353 | 5.24077 | 0.66546 | -5.2332 | -0.66186
0.76082 | 0.02575 | 5.23084 | 1.97069 | -5.23225 | -1.97078 |  | 0.76199 | 0.10146 | 5.23083 | 0.67129 | -5.2325 | -0.67027 | 0.76167 | 0.01402 | 5.21629 | 2.53195 | -5.20404 | -2.48675 | 0.76189 | 0.10372 | 5.23608 | 0.66485 | -5.22801 | -0.6612
0.76178 | 0.02578 | 5.22589 | 1.97003 | -5.2273 | -1.97046 |  | 0.76298 | 0.1016 | 5.22589 | 0.67067 | -5.22756 | -0.66974 | 0.76262 | 0.01406 | 5.21135 | 2.51467 | -5.1991 | -2.46978 | 0.76283 | 0.10381 | 5.23164 | 0.66461 | -5.22307 | -0.66087
0.76278 | 0.02583 | 5.22093 | 1.96945 | -5.22261 | -1.96993 |  | 0.76397 | 0.10171 | 5.22093 | 0.66998 | -5.22213 | -0.66904 | 0.76362 | 0.01406 | 5.20615 | 2.49766 | -5.19416 | -2.45322 | 0.76383 | 0.10402 | 5.2267 | 0.66362 | -5.21813 | -0.6601
0.76377 | 0.02587 | 5.21599 | 1.96896 | -5.21766 | -1.96912 |  | 0.76497 | 0.10184 | 5.216 | 0.66927 | -5.21645 | -0.66843 | 0.76461 | 0.01409 | 5.2012 | 2.48046 | -5.18948 | -2.43658 | 0.76487 | 0.1041 | 5.2215 | 0.66312 | -5.21318 | -0.65971
0.76477 | 0.0259 | 5.21106 | 1.96822 | -5.21271 | -1.9685 |  | 0.76596 | 0.10198 | 5.21105 | 0.66866 | -5.21201 | -0.66782 | 0.76561 | 0.0141 | 5.19626 | 2.46356 | -5.1843 | -2.42021 | 0.76586 | 0.1042 | 5.21656 | 0.66248 | -5.20848 | -0.65889
0.76581 | 0.02593 | 5.20612 | 1.96775 | -5.20753 | -1.9679 |  | 0.76695 | 0.10209 | 5.2061 | 0.66805 | -5.2078 | -0.66714 | 0.76667 | 0.01412 | 5.19107 | 2.44701 | -5.17911 | -2.40416 | 0.76686 | 0.10437 | 5.21186 | 0.66214 | -5.20379 | -0.65851
0.76676 | 0.02598 | 5.20117 | 1.96701 | -5.20137 | -1.96729 |  | 0.76794 | 0.10224 | 5.20093 | 0.66735 | -5.20286 | -0.66647 | 0.76766 | 0.01414 | 5.1849 | 2.43057 | -5.17415 | -2.38827 | 0.76787 | 0.10448 | 5.20667 | 0.66153 | -5.19886 | -0.65804
0.76771 | 0.02601 | 5.19623 | 1.9666 | -5.19667 | -1.96661 |  | 0.76893 | 0.10235 | 5.19598 | 0.66671 | -5.19793 | -0.66576 | 0.76862 | 0.01417 | 5.17945 | 2.41423 | -5.1692 | -2.37256 | 0.76886 | 0.10465 | 5.20173 | 0.66052 | -5.19367 | -0.65702
0.76875 | 0.02604 | 5.19031 | 1.96588 | -5.19298 | -1.9662 |  | 0.76993 | 0.1025 | 5.19129 | 0.66608 | -5.193 | -0.66509 | 0.76967 | 0.01418 | 5.17599 | 2.39802 | -5.16426 | -2.35737 | 0.76991 | 0.10478 | 5.19679 | 0.6597 | -5.18849 | -0.65652
0.7698 | 0.02608 | 5.18512 | 1.96529 | -5.18802 | -1.96548 |  | 0.77098 | 0.10262 | 5.18635 | 0.66535 | -5.18806 | -0.66454 | 0.77066 | 0.0142 | 5.17179 | 2.38216 | -5.15932 | -2.34228 | 0.77097 | 0.10492 | 5.19185 | 0.65921 | -5.18354 | -0.6561
0.77075 | 0.02612 | 5.18116 | 1.9647 | -5.18307 | -1.96491 |  | 0.77199 | 0.10275 | 5.1814 | 0.66473 | -5.18311 | -0.66387 | 0.77166 | 0.01421 | 5.16684 | 2.3667 | -5.15438 | -2.32815 | 0.77197 | 0.10507 | 5.18716 | 0.65851 | -5.17859 | -0.65512
0.77175 | 0.02616 | 5.17646 | 1.96403 | -5.17814 | -1.96419 |  | 0.77293 | 0.10288 | 5.17645 | 0.66408 | -5.17818 | -0.6633 | 0.77271 | 0.01423 | 5.16165 | 2.35182 | -5.14968 | -2.31423 | 0.77292 | 0.10518 | 5.18222 | 0.65832 | -5.1739 | -0.65446
0.77275 | 0.02619 | 5.17151 | 1.96355 | -5.17295 | -1.96356 |  | 0.77392 | 0.10299 | 5.1715 | 0.66348 | -5.17323 | -0.66268 | 0.77371 | 0.01426 | 5.1567 | 2.33734 | -5.14475 | -2.30086 | 0.77387 | 0.10532 | 5.17701 | 0.65766 | -5.16896 | -0.65408
0.7737 | 0.02622 | 5.16656 | 1.96285 | -5.16775 | -1.96317 |  | 0.77492 | 0.10313 | 5.16657 | 0.66277 | -5.16828 | -0.66201 | 0.77471 | 0.01427 | 5.152 | 2.32341 | -5.1398 | -2.28805 | 0.77481 | 0.10546 | 5.17207 | 0.65691 | -5.16402 | -0.65349
0.7747 | 0.02627 | 5.16162 | 1.96213 | -5.16306 | -1.96252 |  | 0.77598 | 0.10325 | 5.16162 | 0.6621 | -5.16333 | -0.6614 | 0.77572 | 0.01429 | 5.14707 | 2.3098 | -5.13363 | -2.27583 | 0.77581 | 0.10561 | 5.16737 | 0.65633 | -5.15933 | -0.65266
0.77571 | 0.0263 | 5.15667 | 1.96147 | -5.15837 | -1.96186 |  | 0.77702 | 0.1034 | 5.15668 | 0.66149 | -5.15839 | -0.66069 | 0.77672 | 0.01432 | 5.14213 | 2.29666 | -5.12747 | -2.25229 | 0.77681 | 0.10574 | 5.16242 | 0.65585 | -5.15414 | -0.65203
0.77676 | 0.02634 | 5.15173 | 1.96112 | -5.15343 | -1.9614 |  | 0.77797 | 0.10351 | 5.15174 | 0.66087 | -5.15346 | -0.66004 | 0.77697 | -- | 5.13693 | 2.28408 | -5.12128 | -2.24142 | 0.77786 | 0.10584 | 5.15748 | 0.65511 | -5.14919 | -0.65142
0.77781 | 0.02638 | 5.1468 | 1.96029 | -5.14849 | -1.96062 |  | 0.77893 | 0.10365 | 5.1468 | 0.6602 | -5.14853 | -0.65935 | 0.77873 | 0.01437 | 5.13198 | 2.27198 | -5.1151 | -2.23101 | 0.77891 | 0.10598 | 5.15253 | 0.65445 | -5.14451 | -0.65099
0.7788 | 0.02642 | 5.14186 | 1.95971 | -5.14331 | -1.96008 |  | 0.77993 | 0.10376 | 5.14186 | 0.65967 | -5.14358 | -0.65872 | 0.78199 | 0.01443 | 5.12729 | 2.2603 | -5.11017 | -2.22074 | 0.77987 | 0.10612 | 5.14735 | 0.65379 | -5.13932 | -0.65036
0.77975 | 0.02645 | 5.13691 | 1.95918 | -5.13836 | -1.95938 |  | 0.78102 | 0.10389 | 5.13693 | 0.65896 | -5.13864 | -0.65814 | 0.78373 | 0.01444 | 5.12236 | 2.24914 | -5.10498 | -2.211 | 0.78081 | 0.10625 | 5.14216 | 0.65344 | -5.13412 | -0.65006
0.7807 | 0.02649 | 5.13197 | 1.95858 | -5.13367 | -1.95887 |  | 0.78223 | 0.10403 | 5.13197 | 0.65827 | -5.1337 | -0.65747 | 0.78468 | 0.01446 | 5.1174 | 2.23851 | -5.10004 | -2.20148 | 0.78186 | 0.10637 | 5.13745 | 0.65244 | -5.12943 | -0.64898
0.7817 | 0.02652 | 5.12703 | 1.95793 | -5.12873 | -1.95804 |  | 0.78312 | 0.10415 | 5.12703 | 0.6576 | -5.12876 | -0.65684 | 0.78563 | 0.01449 | 5.11246 | 2.22818 | -5.09509 | -2.1924 | 0.78291 | 0.10651 | 5.13276 | 0.65248 | -5.1245 | -0.6487
0.78274 | 0.02656 | 5.12208 | 1.95729 | -5.12379 | -1.95755 |  | 0.78392 | 0.10428 | 5.12209 | 0.657 | -5.12382 | -0.65612 | 0.7867 | 0.0145 | 5.10752 | 2.21828 | -5.09014 | -2.18375 | 0.78386 | 0.10662 | 5.12782 | 0.65162 | -5.11931 | -0.64788
0.78379 | 0.0266 | 5.11714 | 1.95676 | -5.11885 | -1.95688 |  | 0.78491 | 0.1044 | 5.11714 | 0.65629 | -5.11888 | -0.6555 | 0.78774 | 0.01454 | 5.10258 | 2.20876 | -5.08519 | -2.17528 | 0.78485 | 0.10678 | 5.12288 | 0.65082 | -5.11411 | -0.6472
0.78485 | 0.02664 | 5.1122 | 1.95617 | -5.1139 | -1.95636 |  | 0.78591 | 0.10453 | 5.11219 | 0.65572 | -5.11394 | -0.65485 | 0.78868 | 0.01455 | 5.09764 | 2.19949 | -5.08047 | -2.16729 | 0.78585 | 0.10689 | 5.11794 | 0.65011 | -5.10941 | -0.64672
0.7858 | 0.02668 | 5.10726 | 1.95545 | -5.10896 | -1.9557 |  | 0.78692 | 0.10466 | 5.10726 | 0.65513 | -5.10901 | -0.65417 | 0.79013 | 0.01459 | 5.09269 | 2.19048 | -5.07548 | -2.15943 | 0.7868 | 0.10706 | 5.11299 | 0.64961 | -5.10473 | -0.64617
0.78676 | 0.02671 | 5.10232 | 1.95486 | -5.10403 | -1.95488 |  | 0.78793 | 0.10479 | 5.10234 | 0.65428 | -5.10407 | -0.65358 | 0.79193 | 0.01462 | 5.08775 | 2.18213 | -5.07025 | -2.15203 | 0.78786 | 0.10716 | 5.10805 | 0.64896 | -5.09979 | -0.6454
0.78781 | 0.02674 | 5.09738 | 1.9543 | -5.09909 | -1.9545 |  | 0.78893 | 0.10492 | 5.09763 | 0.65384 | -5.09913 | -0.65286 | 0.79293 | 0.01464 | 5.08279 | 2.17382 | -5.06553 | -2.14475 | 0.78891 | 0.10735 | 5.10237 | 0.64824 | -5.0951 | -0.64488
0.78876 | 0.02678 | 5.09243 | 1.95353 | -5.09415 | -1.954 |  | 0.78993 | 0.10506 | 5.09268 | 0.65308 | -5.09418 | -0.65232 | 0.79363 | 0.01466 | 5.07781 | 2.1659 | -5.06056 | -2.13779 | 0.78991 | 0.10748 | 5.09695 | 0.64781 | -5.09015 | -0.64432
0.78976 | 0.02683 | 5.08749 | 1.95312 | -5.0892 | -1.95328 |  | 0.79092 | 0.10518 | 5.08748 | 0.65255 | -5.08924 | -0.65157 | 0.79467 | 0.01466 | 5.07282 | 2.15836 | -5.05557 | -2.13117 | 0.79086 | 0.10758 | 5.09275 | 0.6466 | -5.08495 | -0.64381
0.79075 | 0.02686 | 5.08227 | 1.95223 | -5.08424 | -1.95263 |  | 0.79192 | 0.1053 | 5.08253 | 0.65182 | -5.08428 | -0.65096 | 0.79571 | 0.01469 | 5.06784 | 2.15105 | -5.05084 | -2.12481 | 0.79181 | 0.10771 | 5.08828 | 0.64631 | -5.07972 | -0.64303
0.7917 | 0.0269 | 5.07729 | 1.95162 | -5.07928 | -1.95205 |  | 0.79292 | 0.10543 | 5.07755 | 0.65105 | -5.07931 | -0.65034 | 0.79671 | 0.01471 | 5.06286 | 2.14407 | -5.04563 | -2.11861 | 0.79281 | 0.10786 | 5.08331 | 0.64584 | -5.07473 | -0.64253
0.7927 | 0.02693 | 5.07255 | 1.95098 | -5.0743 | -1.95163 |  | 0.79392 | 0.10555 | 5.07255 | 0.65043 | -5.07433 | -0.64965 | 0.79766 | 0.01473 | 5.05788 | 2.13733 | -5.04065 | -2.11253 | 0.79381 | 0.10797 | 5.07832 | 0.64548 | -5.0695 | -0.64176
0.79375 | 0.02697 | 5.06757 | 1.95041 | -5.06932 | -1.95083 |  | 0.79492 | 0.1057 | 5.06756 | 0.64989 | -5.06934 | -0.64902 | 0.79862 | 0.01474 | 5.05265 | 2.13083 | -5.03592 | -2.10695 | 0.79481 | 0.10814 | 5.07335 | 0.64454 | -5.06478 | -0.64124
0.79344 | -- | 5.0626 | 1.94982 | -5.06435 | -1.95016 |  | 0.79591 | 0.10581 | 5.06261 | 0.64923 | -5.06438 | -0.64846 | 0.79962 | 0.01477 | 5.04767 | 2.12447 | -5.03069 | -2.10151 | 0.79581 | 0.10827 | 5.06812 | 0.64381 | -5.06029 | -0.64077
0.79522 | 0.02706 | 5.05763 | 1.94932 | -5.05938 | -1.94945 |  | 0.79692 | 0.10595 | 5.05764 | 0.64851 | -5.05866 | -0.6478 | 0.80067 | 0.0148 | 5.04294 | 2.11843 | -5.02547 | -2.09618 | 0.79686 | 0.1084 | 5.06289 | 0.6435 | -5.05533 | -0.63982
0.79909 | 0.02718 | 5.05266 | 1.94843 | -5.05441 | -1.94884 |  | 0.79792 | 0.10607 | 5.05264 | 0.64786 | -5.05269 | -0.64699 | 0.80167 | 0.01481 | 5.03797 | 2.11245 | -5.02075 | -2.09108 | 0.79786 | 0.1085 | 5.05816 | 0.64249 | -5.0501 | -0.63971
0.80083 | 0.02722 | 5.04768 | 1.94805 | -5.04918 | -1.94829 |  | 0.79891 | 0.10619 | 5.04766 | 0.6473 | -5.04846 | -0.64638 | 0.80261 | 0.01482 | 5.03299 | 2.10692 | -5.01603 | -2.08623 | 0.79881 | 0.10869 | 5.05342 | 0.64211 | -5.04512 | -0.639
0.80178 | 0.02726 | 5.04268 | 1.94732 | -5.0437 | -1.94777 |  | 0.79992 | 0.10632 | 5.04269 | 0.6466 | -5.04448 | -0.64574 | 0.80361 | 0.01485 | 5.0275 | 2.10164 | -5.01104 | -2.08133 | 0.79982 | 0.10879 | 5.04845 | 0.64165 | -5.0404 | -0.638
0.80272 | 0.02731 | 5.0377 | 1.94681 | -5.03897 | -1.94705 |  | 0.80092 | 0.10646 | 5.03748 | 0.64595 | -5.0395 | -0.6451 | 0.80461 | 0.01488 | 5.01929 | 2.09146 | -5.00581 | -2.07707 | 0.80088 | 0.10897 | 5.04347 | 0.64091 | -5.03542 | -0.63801
0.80377 | 0.02734 | 5.03273 | 1.94608 | -5.03449 | -1.94634 |  | 0.80191 | 0.10658 | 5.03248 | 0.64526 | -5.03452 | -0.64451 | 0.80562 | 0.01488 | 5.01233 | 2.08673 | -5.00083 | -2.07269 | 0.80197 | 0.10906 | 5.03849 | 0.63998 | -5.03044 | -0.63701
0.80482 | 0.02738 | 5.02775 | 1.94552 | -5.02952 | -1.94603 |  | 0.80292 | 0.10671 | 5.02775 | 0.64466 | -5.02954 | -0.64379 | 0.80666 | 0.01491 | 5.0081 | 2.08207 | -4.99609 | -2.0685 | 0.80291 | 0.10921 | 5.03351 | 0.63961 | -5.02546 | -0.63647
0.80577 | 0.02741 | 5.02277 | 1.94498 | -5.02454 | -1.94509 |  | 0.80392 | 0.10684 | 5.02278 | 0.64398 | -5.02456 | -0.64321 | 0.80766 | 0.01493 | 5.00311 | 2.07772 | -4.99112 | -2.06441 | 0.8038 | 0.1093 | 5.02852 | 0.63883 | -5.0205 | -0.63574
0.80671 | 0.02745 | 5.0178 | 1.94421 | -5.01956 | -1.94457 |  | 0.80491 | 0.10697 | 5.01781 | 0.64335 | -5.01959 | -0.64256 | 0.80861 | 0.01495 | 4.99813 | 2.07358 | -4.98614 | -2.06066 | 0.80481 | 0.10943 | 5.02354 | 0.63843 | -5.01553 | -0.6353
0.80771 | 0.02749 | 5.01282 | 1.94357 | -5.01459 | -1.94391 |  | 0.80591 | 0.10709 | 5.01282 | 0.64276 | -5.01462 | -0.64183 | 0.8096 | 0.01497 | 4.99314 | 2.06936 | -4.98091 | -2.05691 | 0.80581 | 0.1096 | 5.01857 | 0.63761 | -5.01056 | -0.6344
0.8087 | 0.02752 | 5.00785 | 1.94317 | -5.00937 | -1.94334 |  | 0.80691 | 0.10723 | 5.00783 | 0.64203 | -5.00965 | -0.64121 | 0.8106 | 0.015 | 4.98816 | 2.06543 | -4.97593 | -2.0532 | 0.80681 | 0.10973 | 5.01361 | 0.63723 | -5.00558 | -0.63385
0.80969 | 0.02756 | 5.00287 | 1.94235 | -5.00438 | -1.94273 |  | 0.80791 | 0.10734 | 5.00286 | 0.64137 | -5.00466 | -0.64058 | 0.8116 | 0.01502 | 4.98318 | 2.06167 | -4.96995 | -2.0497 | 0.80773 | 0.10891 | 5.00863 | 0.63653 | -5.00058 | -0.63307
0.81069 | 0.0276 | 4.99789 | 1.94198 | -4.99964 | -1.94213 |  | 0.8089 | 0.10749 | 4.99814 | 0.64068 | -4.99968 | -0.63994 | 0.81259 | 0.01504 | 4.9782 | 2.05801 | -4.96449 | -2.04642 | 0.80874 | 0.11001 | 5.00366 | 0.63593 | -4.99558 | -0.63266
0.81169 | 0.02763 | 4.99291 | 1.94106 | -4.99466 | -1.94126 |  | 0.8099 | 0.1076 | 4.99291 | 0.64006 | -4.9947 | -0.63929 | 0.81359 | 0.01506 | 4.97324 | 2.05441 | -4.96076 | -2.04297 | 0.80987 | 0.11011 | 4.99868 | 0.63509 | -4.9906 | -0.6323
0.81269 | 0.02767 | 4.98817 | 1.9405 | -4.98968 | -1.94083 |  | 0.8109 | 0.10773 | 4.98768 | 0.63943 | -4.98972 | -0.63861 | 0.8146 | 0.01507 | 4.96826 | 2.05087 | -4.95603 | -2.03981 | 0.81088 | 0.11025 | 4.99367 | 0.63489 | -4.98563 | -0.63121
0.81368 | 0.02771 | 4.98293 | 1.93996 | -4.98469 | -1.9402 |  | 0.8119 | 0.10785 | 4.98294 | 0.63877 | -4.98474 | -0.63799 | 0.8156 | 0.0151 | 4.96326 | 2.04757 | -4.9508 | -2.03663 | 0.81182 | 0.11035 | 4.98868 | 0.63392 | -4.98065 | -0.63064
0.81468 | 0.02774 | 4.97771 | 1.93917 | -4.97972 | -1.93937 |  | 0.81299 | 0.10798 | 4.97796 | 0.6381 | -4.97977 | -0.63735 | 0.81658 | 0.01513 | 4.95828 | 2.04426 | -4.94608 | -2.03347 | 0.81283 | 0.11054 | 4.98371 | 0.63353 | -4.97544 | -0.63002
0.81573 | 0.02778 | 4.97298 | 1.93851 | -4.97475 | -1.9388 |  | 0.8142 | 0.10812 | 4.97298 | 0.63739 | -4.9748 | -0.63671 | 0.81759 | 0.01514 | 4.95329 | 2.04087 | -4.94135 | -2.03024 | 0.81382 | 0.11065 | 4.97872 | 0.63234 | -4.97046 | -0.62979
0.81683 | 0.02782 | 4.96801 | 1.93807 | -4.96978 | -1.9381 |  | 0.8151 | 0.10824 | 4.96826 | 0.63683 | -4.96982 | -0.63607 | 0.81859 | 0.01516 | 4.94834 | 2.03775 | -4.93638 | -2.02736 | 0.81481 | 0.11081 | 4.97373 | 0.6322 | -4.96573 | -0.62865
0.81783 | 0.02786 | 4.96303 | 1.93735 | -4.9648 | -1.93748 |  | 0.8159 | 0.10835 | 4.96327 | 0.63612 | -4.96485 | -0.63545 | 0.8196 | 0.01518 | 4.94336 | 2.03477 | -4.9314 | -2.0246 | 0.81581 | 0.11091 | 4.96877 | 0.63136 | -4.96077 | -0.62813
0.81872 | 0.0279 | 4.9583 | 1.93661 | -4.95981 | -1.93693 |  | 0.8169 | 0.1085 | 4.95804 | 0.63547 | -4.95987 | -0.63472 | 0.82061 | 0.01522 | 4.93837 | 2.03183 | -4.92642 | -2.02174 | 0.81682 | 0.11101 | 4.96379 | 0.63079 | -4.95579 | -0.62777
0.81968 | 0.02794 | 4.95331 | 1.93584 | -4.95484 | -1.9362 |  | 0.8179 | 0.10863 | 4.95307 | 0.63496 | -4.95489 | -0.6341 | 0.82159 | 0.01524 | 4.9334 | 2.02895 | -4.92144 | -2.01911 | 0.81783 | 0.11116 | 4.95855 | 0.63014 | -4.95081 | -0.62727
0.82069 | 0.02798 | 4.94783 | 1.93503 | -4.94988 | -1.93552 |  | 0.8189 | 0.10874 | 4.94809 | 0.63425 | -4.94991 | -0.63344 | 0.82279 | 0.01525 | 4.9284 | 2.0261 | -4.91645 | -2.01651 | 0.81881 | 0.11135 | 4.95358 | 0.62956 | -4.94584 | -0.6265
0.82168 | 0.02801 | 4.94286 | 1.93472 | -4.9449 | -1.93503 |  | 0.8199 | 0.10887 | 4.94311 | 0.63359 | -4.94493 | -0.63277 | 0.82385 | 0.01527 | 4.92342 | 2.02342 | -4.91144 | -2.01376 | 0.81981 | 0.11147 | 4.94886 | 0.62882 | -4.94086 | -0.62574
0.82268 | 0.02805 | 4.93812 | 1.93379 | -4.93992 | -1.93415 |  | 0.8209 | 0.10902 | 4.93814 | 0.63289 | -4.93995 | -0.63214 | 0.82465 | 0.01529 | 4.91845 | 2.02077 | -4.90643 | -2.01132 | 0.82081 | 0.11161 | 4.94288 | 0.62845 | -4.93587 | -0.62499
0.82368 | 0.02809 | 4.93314 | 1.93327 | -4.93494 | -1.93346 |  | 0.8219 | 0.10914 | 4.9334 | 0.63236 | -4.93498 | -0.63141 | 0.8256 | 0.01531 | 4.91347 | 2.01822 | -4.90144 | -2.0088 | 0.82181 | 0.11172 | 4.9374 | 0.62812 | -4.93088 | -0.62447
0.82468 | 0.02812 | 4.92817 | 1.93249 | -4.92997 | -1.93282 |  | 0.82289 | 0.10927 | 4.92867 | 0.63158 | -4.93001 | -0.63081 | 0.8266 | 0.01533 | 4.90846 | 2.01574 | -4.89646 | -2.00645 | 0.82281 | 0.11187 | 4.93342 | 0.62755 | -4.92569 | -0.62412
0.82568 | 0.02816 | 4.92295 | 1.93158 | -4.92499 | -1.93223 |  | 0.8239 | 0.10939 | 4.92345 | 0.63095 | -4.92504 | -0.63029 | 0.82759 | 0.01535 | 4.90345 | 2.01319 | -4.8915 | -2.00407 | 0.8238 | 0.112 | 4.92894 | 0.62649 | -4.9207 | -0.62325
0.82668 | 0.0282 | 4.91796 | 1.93119 | -4.92 | -1.93158 |  | 0.8249 | 0.10952 | 4.91847 | 0.63042 | -4.92006 | -0.62947 | 0.82859 | 0.01536 | 4.89846 | 2.01086 | -4.88652 | -2.00186 | 0.8248 | 0.11215 | 4.92397 | 0.62549 | -4.91595 | -0.62309
0.82767 | 0.02823 | 4.91323 | 1.93034 | -4.91502 | -1.93085 |  | 0.82589 | 0.10964 | 4.91349 | 0.62959 | -4.91508 | -0.62887 | 0.8296 | 0.01538 | 4.89347 | 2.00837 | -4.88129 | -1.99958 | 0.82581 | 0.11228 | 4.91898 | 0.62495 | -4.91095 | -0.6219
0.82868 | 0.02827 | 4.90823 | 1.92978 | -4.90977 | -1.93021 |  | 0.82689 | 0.10977 | 4.90823 | 0.629 | -4.91007 | -0.62818 | 0.83059 | 0.0154 | 4.88849 | 2.00608 | -4.87631 | -1.99719 | 0.82681 | 0.1124 | 4.914 | 0.6248 | -4.90594 | -0.62171
0.82968 | 0.02831 | 4.90321 | 1.92892 | -4.90475 | -1.92933 |  | 0.8279 | 0.1099 | 4.90321 | 0.62842 | -4.90506 | -0.62756 | 0.83157 | 0.01544 | 4.88352 | 2.00379 | -4.87159 | -1.99522 | 0.8278 | 0.11253 | 4.90899 | 0.62413 | -4.90096 | -0.62122
0.83067 | 0.02835 | 4.89823 | 1.92831 | -4.90002 | -1.92854 |  | 0.82889 | 0.11005 | 4.89823 | 0.62779 | -4.90007 | -0.62701 | 0.83257 | 0.01544 | 4.87854 | 2.0016 | -4.86661 | -1.99291 | 0.8288 | 0.11266 | 4.90397 | 0.62377 | -4.89598 | -0.62026
0.83167 | 0.02838 | 4.89349 | 1.92751 | -4.89505 | -1.92793 |  | 0.82989 | 0.11015 | 4.89325 | 0.62712 | -4.89309 | -0.62624 | 0.83358 | 0.01546 | 4.87357 | 1.99919 | -4.86163 | -1.99101 | 0.8298 | 0.11279 | 4.89923 | 0.62288 | -4.891 | -0.61941
0.83267 | 0.02842 | 4.88852 | 1.92699 | -4.88984 | -1.92737 |  | 0.83089 | 0.11029 | 4.88827 | 0.62651 | -4.88738 | -0.62568 | 0.83457 | 0.01549 | 4.86857 | 1.99725 | -4.85665 | -1.98886 | 0.83079 | 0.11297 | 4.89424 | 0.62219 | -4.88603 | -0.61884
0.83367 | 0.02846 | 4.8833 | 1.92607 | -4.88436 | -1.92633 |  | 0.83189 | 0.11041 | 4.88355 | 0.62578 | -4.8844 | -0.62503 | 0.83558 | 0.01551 | 4.86335 | 1.995 | -4.85168 | -1.98693 | 0.83183 | 0.11306 | 4.88901 | 0.62174 | -4.88104 | -0.61786
0.83466 | 0.02849 | 4.87831 | 1.92524 | -4.87962 | -1.9256 |  | 0.83288 | 0.11053 | 4.87857 | 0.62513 | -4.88042 | -0.62429 | 0.83657 | 0.01552 | 4.85838 | 1.99284 | -4.8467 | -1.98478 | 0.83283 | 0.11319 | 4.88404 | 0.62108 | -4.87606 | -0.61773
0.83566 | 0.02854 | 4.87333 | 1.92457 | -4.87514 | -1.92497 |  | 0.83388 | 0.11066 | 4.87334 | 0.62458 | -4.87544 | -0.62362 | 0.83758 | 0.01554 | 4.85239 | 1.99095 | -4.84174 | -1.98275 | 0.83379 | 0.11335 | 4.87907 | 0.62068 | -4.87109 | -0.61713
0.83666 | 0.02856 | 4.86834 | 1.92379 | -4.87017 | -1.92416 |  | 0.83488 | 0.1108 | 4.86836 | 0.62385 | -4.87022 | -0.62305 | 0.83859 | 0.01557 | 4.84741 | 1.98881 | -4.83676 | -1.98088 | 0.83478 | 0.11349 | 4.87408 | 0.61956 | -4.86611 | -0.61651
0.83766 | 0.02861 | 4.86337 | 1.92326 | -4.8652 | -1.92349 |  | 0.83588 | 0.11092 | 4.86363 | 0.62312 | -4.86524 | -0.6224 | 0.83958 | 0.01558 | 4.84368 | 1.98683 | -4.83178 | -1.97892 | 0.83578 | 0.11359 | 4.8691 | 0.61939 | -4.86114 | -0.61539
0.83866 | 0.02864 | 4.8584 | 1.92233 | -4.86022 | -1.92262 |  | 0.83687 | 0.11105 | 4.85891 | 0.62251 | -4.86026 | -0.62174 | 0.84056 | 0.01561 | 4.83871 | 1.9848 | -4.82679 | -1.97704 | 0.83679 | 0.11379 | 4.86412 | 0.61869 | -4.85616 | -0.61543
0.83966 | 0.02868 | 4.85342 | 1.92157 | -4.85524 | -1.92196 |  | 0.83787 | 0.11118 | 4.85393 | 0.6219 | -4.85529 | -0.62105 | 0.84156 | 0.01564 | 4.83374 | 1.98295 | -4.8218 | -1.97521 | 0.83778 | 0.11384 | 4.85915 | 0.61783 | -4.85117 | -0.61428
0.84065 | 0.02872 | 4.84869 | 1.92087 | -4.85 | -1.92122 |  | 0.83887 | 0.11129 | 4.84868 | 0.62119 | -4.8503 | -0.6205 | 0.84257 | 0.01565 | 4.82901 | 1.9812 | -4.81683 | -1.97329 | 0.83877 | 0.11403 | 4.85416 | 0.61713 | -4.84621 | -0.61378
0.84166 | 0.02876 | 4.84371 | 1.9198 | -4.84504 | -1.92028 |  | 0.83987 | 0.11144 | 4.84346 | 0.62058 | -4.84558 | -0.61972 | 0.84357 | 0.01567 | 4.82402 | 1.97908 | -4.81185 | -1.97162 | 0.83977 | 0.11417 | 4.84943 | 0.61677 | -4.84123 | -0.61373
0.84267 | 0.02879 | 4.83849 | 1.91924 | -4.84057 | -1.91951 |  | 0.84087 | 0.11156 | 4.8385 | 0.61989 | -4.84086 | -0.61915 | 0.84456 | 0.01571 | 4.81878 | 1.97723 | -4.80562 | -1.96973 | 0.84077 | 0.11431 | 4.84446 | 0.61633 | -4.83625 | -0.61275
0.84367 | 0.02883 | 4.83352 | 1.91847 | -4.83559 | -1.91871 |  | 0.84187 | 0.11168 | 4.83352 | 0.6193 | -4.83563 | -0.61845 | 0.84557 | 0.01571 | 4.8138 | 1.97535 | -4.79991 | -1.96794 | 0.84177 | 0.11437 | 4.83923 | 0.61544 | -4.83127 | -0.61205
0.84466 | 0.02887 | 4.82878 | 1.91749 | -4.83036 | -1.91785 |  | 0.84288 | 0.11182 | 4.82854 | 0.61856 | -4.8304 | -0.61786 | 0.84657 | 0.01574 | 4.80882 | 1.97353 | -4.79618 | -1.96616 | 0.84278 | 0.11454 | 4.83425 | 0.61482 | -4.82629 | -0.6116
0.84566 | 0.0289 | 4.82355 | 1.91678 | -4.82538 | -1.91716 |  | 0.84387 | 0.11193 | 4.8238 | 0.61794 | -4.82541 | -0.61715 | 0.84757 | 0.01577 | 4.80383 | 1.97195 | -4.79194 | -1.96452 | 0.84378 | 0.11468 | 4.82927 | 0.61437 | -4.82131 | -0.61103
0.84666 | 0.02895 | 4.81832 | 1.91606 | -4.8204 | -1.91626 |  | 0.84487 | 0.11207 | 4.81882 | 0.61736 | -4.82019 | -0.61659 | 0.84857 | 0.01578 | 4.79885 | 1.97012 | -4.78696 | -1.9628 | 0.84479 | 0.11478 | 4.82429 | 0.6137 | -4.81633 | -0.61029
0.8477 | 0.02898 | 4.81358 | 1.9152 | -4.81566 | -1.91547 |  | 0.84597 | 0.11219 | 4.81383 | 0.61669 | -4.81522 | -0.61593 | 0.84957 | 0.01579 | 4.79413 | 1.9685 | -4.78198 | -1.96133 | 0.8458 | 0.11492 | 4.81931 | 0.61261 | -4.81136 | -0.60984
0.84885 | 0.02902 | 4.8086 | 1.91434 | -4.81069 | -1.91478 |  | 0.84712 | 0.11231 | 4.80885 | 0.61604 | -4.81073 | -0.61527 | 0.85058 | 0.01582 | 4.78916 | 1.96677 | -4.77702 | -1.95969 | 0.84679 | 0.11507 | 4.81433 | 0.61234 | -4.80638 | -0.60904
0.8498 | 0.02906 | 4.80362 | 1.91341 | -4.80546 | -1.91381 |  | 0.84798 | 0.11244 | 4.80387 | 0.61538 | -4.80576 | -0.61454 | 0.85157 | 0.01584 | 4.78393 | 1.965 | -4.77204 | -1.95803 | 0.84778 | 0.1152 | 4.80934 | 0.61139 | -4.8009 | -0.60849
0.85065 | 0.02909 | 4.79865 | 1.91253 | -4.80049 | -1.91299 |  | 0.84882 | 0.11258 | 4.79914 | 0.61466 | -4.80054 | -0.61395 | 0.85257 | 0.01587 | 4.77894 | 1.96356 | -4.76705 | -1.9564 | 0.84878 | 0.11539 | 4.80436 | 0.61121 | -4.79594 | -0.60797
0.85165 | 0.02913 | 4.79392 | 1.91182 | -4.79552 | -1.91214 |  | 0.84992 | 0.1127 | 4.79391 | 0.61414 | -4.79556 | -0.61332 | 0.85357 | 0.0159 | 4.77397 | 1.96192 | -4.76207 | -1.95484 | 0.84979 | 0.11545 | 4.79939 | 0.6106 | -4.79145 | -0.60688
0.85265 | 0.02917 | 4.78894 | 1.9109 | -4.79054 | -1.91093 |  | 0.85092 | 0.11282 | 4.78893 | 0.61329 | -4.79058 | -0.61265 | 0.85457 | 0.01592 | 4.76899 | 1.9603 | -4.7571 | -1.95335 | 0.85079 | 0.11566 | 4.79441 | 0.60988 | -4.78646 | -0.60642
0.85364 | 0.02921 | 4.78396 | 1.90979 | -4.78556 | -1.91022 |  | 0.85182 | 0.11294 | 4.78396 | 0.61277 | -4.78561 | -0.61197 | 0.85576 | 0.01594 | 4.76426 | 1.9587 | -4.75213 | -1.95154 | 0.85178 | 0.11575 | 4.78943 | 0.60924 | -4.7815 | -0.60573
0.85463 | 0.02925 | 4.77923 | 1.90882 | -4.7806 | -1.90923 |  | 0.85281 | 0.11307 | 4.77898 | 0.61209 | -4.78063 | -0.61128 | 0.8568 | 0.01597 | 4.75927 | 1.95713 | -4.74714 | -1.94989 | 0.85277 | 0.11586 | 4.78444 | 0.60864 | -4.77653 | -0.60529
0.85563 | 0.02928 | 4.774 | 1.90794 | -4.77563 | -1.90817 |  | 0.85386 | 0.11321 | 4.77425 | 0.61137 | -4.77565 | -0.61075 | 0.85761 | 0.01598 | 4.75405 | 1.95551 | -4.74217 | -1.94819 | 0.85377 | 0.116 | 4.77873 | 0.60789 | -4.77155 | -0.60485
0.85663 | 0.02932 | 4.76878 | 1.90678 | -4.77064 | -1.90722 |  | 0.85486 | 0.11334 | 4.76927 | 0.61077 | -4.77067 | -0.61008 | 0.85855 | 0.01601 | 4.74907 | 1.95384 | -4.73719 | -1.94649 | 0.85476 | 0.11616 | 4.77375 | 0.6075 | -4.76657 | -0.60424
0.85763 | 0.02936 | 4.7638 | 1.90568 | -4.76592 | -1.90617 |  | 0.85585 | 0.11347 | 4.76404 | 0.61019 | -4.76569 | -0.60946 | 0.85955 | 0.01603 | 4.74433 | 1.95217 | -4.73219 | -1.94474 | 0.85576 | 0.11631 | 4.76952 | 0.60693 | -4.76159 | -0.60334
0.85863 | 0.02939 | 4.75881 | 1.90475 | -4.76094 | -1.90502 |  | 0.85685 | 0.11358 | 4.75907 | 0.6095 | -4.76072 | -0.60876 | 0.86055 | 0.01604 | 4.73936 | 1.95056 | -4.7272 | -1.94285 | 0.85676 | 0.11641 | 4.76454 | 0.60612 | -4.75661 | -0.60288
0.85963 | 0.02942 | 4.75384 | 1.90328 | -4.75571 | -1.90382 |  | 0.85785 | 0.11372 | 4.75434 | 0.60881 | -4.75575 | -0.60812 | 0.8616 | 0.01605 | 4.73412 | 1.94881 | -4.72222 | -1.94071 | 0.85776 | 0.11657 | 4.75955 | 0.60546 | -4.75164 | -0.60249
0.86063 | 0.02947 | 4.74912 | 1.90211 | -4.75074 | -1.9025 |  | 0.85885 | 0.11385 | 4.74937 | 0.6082 | -4.75077 | -0.60745 | 0.8626 | 0.01608 | 4.72913 | 1.94687 | -4.71725 | -1.9387 | 0.85876 | 0.11669 | 4.75458 | 0.6047 | -4.74666 | -0.60181
0.86163 | 0.0295 | 4.74414 | 1.90072 | -4.74576 | -1.90123 |  | 0.85979 | 0.11397 | 4.74438 | 0.60754 | -4.74605 | -0.60684 | 0.86356 | 0.01609 | 4.72414 | 1.94493 | -4.71229 | -1.93631 | 0.85976 | 0.11684 | 4.74985 | 0.6042 | -4.74168 | -0.60068
0.86264 | 0.02954 | 4.73891 | 1.89948 | -4.74053 | -1.90005 |  | 0.86075 | 0.11411 | 4.7394 | 0.60691 | -4.74107 | -0.60615 | 0.86457 | 0.01612 | 4.71915 | 1.943 | -4.70731 | -1.93393 | 0.86076 | 0.11693 | 4.74486 | 0.60397 | -4.73669 | -0.60052
0.86364 | 0.02958 | 4.73391 | 1.89811 | -4.73555 | -1.89866 |  | 0.86179 | 0.11423 | 4.73416 | 0.6063 | -4.73608 | -0.60553 | 0.86556 | 0.01614 | 4.71417 | 1.94069 | -4.70232 | -1.93132 | 0.86176 | 0.11707 | 4.73963 | 0.60291 | -4.7317 | -0.59978
0.86464 | 0.02963 | 4.72892 | 1.89647 | -4.73032 | -1.89725 |  | 0.86284 | 0.11436 | 4.72917 | 0.60557 | -4.73059 | -0.60483 | 0.86655 | 0.01616 | 4.70919 | 1.93848 | -4.69735 | -1.9285 | 0.86276 | 0.11722 | 4.73465 | 0.60233 | -4.72671 | -0.59856
0.86564 | 0.02965 | 4.72419 | 1.89524 | -4.72458 | -1.89563 |  | 0.86384 | 0.11449 | 4.72443 | 0.60495 | -4.72436 | -0.60423 | 0.86754 | 0.01618 | 4.70422 | 1.93589 | -4.69237 | -1.92534 | 0.86376 | 0.11735 | 4.72966 | 0.60174 | -4.72174 | -0.59843
0.86664 | 0.02969 | 4.71946 | 1.89366 | -4.72011 | -1.89414 |  | 0.86486 | 0.1146 | 4.71921 | 0.60426 | -4.72012 | -0.60358 | 0.86854 | 0.01621 | 4.69874 | 1.9331 | -4.68739 | -1.92212 | 0.86476 | 0.11753 | 4.72467 | 0.60118 | -4.71678 | -0.59767
0.86763 | 0.02973 | 4.71423 | 1.89206 | -4.71588 | -1.8928 |  | 0.86586 | 0.11475 | 4.71324 | 0.60364 | -4.71615 | -0.60288 | 0.86955 | 0.01622 | 4.69375 | 1.93032 | -4.68242 | -1.91841 | 0.86576 | 0.11761 | 4.71969 | 0.60036 | -4.71181 | -0.59733
0.86863 | 0.02977 | 4.70901 | 1.89046 | -4.71115 | -1.89121 |  | 0.86685 | 0.11486 | 4.70851 | 0.60301 | -4.71093 | -0.60231 | 0.87051 | 0.01624 | 4.6883 | 1.92708 | -4.67744 | -1.91461 | 0.86676 | 0.11778 | 4.7147 | 0.59983 | -4.70682 | -0.59646
0.86963 | 0.0298 | 4.70403 | 1.88898 | -4.70618 | -1.88945 |  | 0.8678 | 0.11499 | 4.70453 | 0.60233 | -4.70596 | -0.60167 | 0.87151 | 0.01627 | 4.68358 | 1.92371 | -4.67246 | -1.90999 | 0.86776 | 0.1179 | 4.70974 | 0.59915 | -4.70182 | -0.59617
0.87063 | 0.02984 | 4.69929 | 1.88727 | -4.70095 | -1.88817 |  | 0.86879 | 0.11513 | 4.69954 | 0.60173 | -4.70123 | -0.60102 | 0.87256 | 0.01631 | 4.67983 | 1.91997 | -4.66749 | -1.90516 | 0.86876 | 0.11805 | 4.70477 | 0.59823 | -4.69686 | -0.59525
0.87164 | 0.02988 | 4.69456 | 1.88543 | -4.69597 | -1.88631 |  | 0.86985 | 0.11524 | 4.69456 | 0.60109 | -4.6965 | -0.60041 | 0.87354 | 0.01631 | 4.67459 | 1.91582 | -4.66251 | -1.89956 | 0.86976 | 0.11814 | 4.70002 | 0.59784 | -4.69189 | -0.59491
0.87263 | 0.02991 | 4.6896 | 1.88384 | -4.691 | -1.8846 |  | 0.87091 | 0.11537 | 4.68959 | 0.60045 | -4.69128 | -0.59968 | 0.87456 | 0.01631 | 4.66961 | 1.91114 | -4.65753 | -1.89346 | 0.87076 | 0.11829 | 4.69502 | 0.59721 | -4.68691 | -0.59414
0.87362 | 0.02995 | 4.68462 | 1.88203 | -4.68603 | -1.88276 |  | 0.87192 | 0.1155 | 4.68437 | 0.5997 | -4.68606 | -0.59913 | 0.87558 | 0.01634 | 4.66464 | 1.90591 | -4.65255 | -1.88645 | 0.87175 | 0.11845 | 4.68981 | 0.59669 | -4.68193 | -0.59373
0.87464 | 0.02999 | 4.67963 | 1.88019 | -4.68105 | -1.88103 |  | 0.87286 | 0.11562 | 4.67938 | 0.59908 | -4.68133 | -0.59844 | 0.87658 | 0.01637 | 4.65941 | 1.89979 | -4.64757 | -1.8789 | 0.87275 | 0.11854 | 4.68509 | 0.59617 | -4.67695 | -0.59313
0.87565 | 0.03003 | 4.67464 | 1.87843 | -4.67607 | -1.87927 |  | 0.87387 | 0.11576 | 4.67465 | 0.59851 | -4.67634 | -0.59779 | 0.87757 | 0.01639 | 4.65443 | 1.89317 | -4.64134 | -1.87035 | 0.87376 | 0.11868 | 4.68011 | 0.59536 | -4.67197 | -0.59246
0.87665 | 0.03007 | 4.66942 | 1.87662 | -4.67134 | -1.87741 |  | 0.87487 | 0.11589 | 4.66968 | 0.59776 | -4.67112 | -0.59712 | 0.87852 | 0.01641 | 4.64945 | 1.88591 | -4.63561 | -1.8609 | 0.87476 | 0.11882 | 4.67488 | 0.59474 | -4.66701 | -0.59162
0.87765 | 0.0301 | 4.6642 | 1.87469 | -4.66662 | -1.8754 |  | 0.87582 | 0.11602 | 4.66446 | 0.5972 | -4.6664 | -0.59651 | 0.87952 | 0.01644 | 4.64472 | 1.87745 | -4.63188 | -1.85079 | 0.87582 | 0.11897 | 4.66989 | 0.59413 | -4.66202 | -0.59125
0.87865 | 0.03015 | 4.65922 | 1.87286 | -4.66139 | -1.87372 |  | 0.87681 | 0.11614 | 4.65948 | 0.59652 | -4.66142 | -0.59581 | 0.88057 | 0.01647 | 4.63973 | 1.86852 | -4.62766 | -1.8397 | 0.87682 | 0.11908 | 4.66492 | 0.59362 | -4.65704 | -0.59053
0.87974 | 0.03019 | 4.65424 | 1.87079 | -4.65616 | -1.87178 |  | 0.87788 | 0.11627 | 4.65474 | 0.59588 | -4.65644 | -0.59519 | 0.88157 | 0.01648 | 4.6345 | 1.85859 | -4.62269 | -1.82732 | 0.87778 | 0.11921 | 4.65995 | 0.5933 | -4.65206 | -0.58992
0.88089 | 0.03023 | 4.64951 | 1.86887 | -4.65119 | -1.86964 |  | 0.87898 | 0.11638 | 4.64976 | 0.59518 | -4.65171 | -0.59459 | 0.88256 | 0.0165 | 4.62977 | 1.84792 | -4.61771 | -1.81442 | 0.87873 | 0.11932 | 4.65521 | 0.59228 | -4.64684 | -0.58949
0.8818 | 0.03026 | 4.64477 | 1.86676 | -4.64621 | -1.8677 |  | 0.88013 | 0.11651 | 4.64478 | 0.59457 | -4.64648 | -0.59388 | 0.88356 | 0.01651 | 4.62479 | 1.83626 | -4.61273 | -1.80022 | 0.87967 | 0.11954 | 4.65048 | 0.5916 | -4.64135 | -0.5886
0.88265 | 0.0303 | 4.63954 | 1.86441 | -4.64123 | -1.86555 |  | 0.88102 | 0.11666 | 4.6398 | 0.59392 | -4.64149 | -0.59329 | 0.88451 | 0.01655 | 4.61957 | 1.82376 | -4.60774 | -1.78551 | 0.88072 | 0.11968 | 4.64499 | 0.59115 | -4.63612 | -0.58813
0.88365 | 0.03033 | 4.63432 | 1.86252 | -4.63624 | -1.86356 |  | 0.88187 | 0.11677 | 4.63457 | 0.59331 | -4.63652 | -0.59261 | 0.88553 | 0.01656 | 4.6146 | 1.8107 | -4.60276 | -1.77003 | 0.88177 | 0.11975 | 4.64001 | 0.59056 | -4.63165 | -0.58738
0.88464 | 0.03037 | 4.62959 | 1.86051 | -4.63126 | -1.8615 |  | 0.88293 | 0.1169 | 4.62959 | 0.59263 | -4.63155 | -0.59194 | 0.88654 | 0.01659 | 4.60961 | 1.79641 | -4.59779 | -1.75331 | 0.88278 | 0.11991 | 4.63528 | 0.58962 | -4.62718 | -0.58667
0.88565 | 0.03041 | 4.62485 | 1.85835 | -4.62629 | -1.85928 |  | 0.88388 | 0.11703 | 4.62485 | 0.59205 | -4.62682 | -0.59131 | 0.88753 | 0.0166 | 4.60488 | 1.78141 | -4.59306 | -1.73595 | 0.88378 | 0.12008 | 4.63006 | 0.58925 | -4.6222 | -0.58608
0.88665 | 0.03044 | 4.61962 | 1.85619 | -4.62157 | -1.8572 |  | 0.8848 | 0.11715 | 4.61988 | 0.59132 | -4.6216 | -0.59069 | 0.88867 | 0.01663 | 4.5999 | 1.7652 | -4.58833 | -1.71716 | 0.88478 | 0.12014 | 4.62434 | 0.58842 | -4.61722 | -0.58591
0.88764 | 0.03049 | 4.61465 | 1.85404 | -4.61684 | -1.85491 |  | 0.88579 | 0.11729 | 4.6149 | 0.59069 | -4.61662 | -0.59002 | 0.88971 | 0.01665 | 4.59467 | 1.74782 | -4.58337 | -1.69754 | 0.88577 | 0.12029 | 4.61886 | 0.58783 | -4.61224 | -0.58467
0.88864 | 0.03053 | 4.60993 | 1.85163 | -4.61186 | -1.85278 |  | 0.88678 | 0.11741 | 4.60992 | 0.59002 | -4.6119 | -0.58936 | 0.89092 | 0.01666 | 4.58968 | 1.72974 | -4.5779 | -1.67671 | 0.88677 | 0.12044 | 4.61463 | 0.58738 | -4.60725 | -0.58424
0.88965 | 0.03056 | 4.6047 | 1.8495 | -4.60663 | -1.85048 |  | 0.88779 | 0.11754 | 4.60495 | 0.58941 | -4.60692 | -0.58872 | 0.89187 | 0.01669 | 4.58496 | 1.71078 | -4.57267 | -1.65544 | 0.88778 | 0.12059 | 4.61013 | 0.58701 | -4.60229 | -0.58353
0.89065 | 0.0306 | 4.59971 | 1.84735 | -4.60141 | -1.84837 |  | 0.88877 | 0.11766 | 4.59997 | 0.58875 | -4.60194 | -0.58807 | 0.89257 | 0.01672 | 4.58024 | 1.69125 | -4.56793 | -1.63385 | 0.88872 | 0.12073 | 4.60516 | 0.58606 | -4.59731 | -0.58284
0.89165 | 0.03063 | 4.59473 | 1.84501 | -4.59668 | -1.84582 |  | 0.88977 | 0.1178 | 4.59499 | 0.58802 | -4.59696 | -0.58743 | 0.89357 | 0.01675 | 4.57476 | 1.67142 | -4.56293 | -1.61225 | 0.88967 | 0.12082 | 4.60043 | 0.58561 | -4.59258 | -0.58251
0.89265 | 0.03068 | 4.5895 | 1.84262 | -4.59195 | -1.84365 |  | 0.89077 | 0.11792 | 4.59001 | 0.58742 | -4.59198 | -0.58681 | 0.89457 | 0.01676 | 4.56953 | 1.65083 | -4.55794 | -1.58973 | 0.89073 | 0.12095 | 4.59545 | 0.58505 | -4.58785 | -0.58191
0.89365 | 0.03071 | 4.58478 | 1.84011 | -4.58697 | -1.84142 |  | 0.89182 | 0.11804 | 4.58503 | 0.58682 | -4.587 | -0.58615 | 0.89557 | 0.01677 | 4.5648 | 1.62848 | -4.55297 | -1.56676 | 0.89178 | 0.12107 | 4.59021 | 0.58468 | -4.58287 | -0.58099
0.89459 | 0.03075 | 4.58005 | 1.83767 | -4.58175 | -1.83884 |  | 0.89286 | 0.11815 | 4.58005 | 0.58607 | -4.58203 | -0.58546 | 0.89651 | 0.01679 | 4.56007 | 1.60508 | -4.54799 | -1.54227 | 0.89278 | 0.12125 | 4.58523 | 0.5833 | -4.57765 | -0.58054
0.89554 | 0.03079 | 4.57507 | 1.83524 | -4.57653 | -1.83635 |  | 0.89382 | 0.11832 | 4.57508 | 0.58551 | -4.57681 | -0.58482 | 0.89745 | 0.0168 | 4.55507 | 1.58119 | -4.54325 | -1.51763 | 0.89378 | 0.1214 | 4.58026 | 0.58299 | -4.57242 | -0.58001
0.89658 | 0.03083 | 4.5701 | 1.83287 | -4.57105 | -1.83405 |  | 0.8948 | 0.11844 | 4.5701 | 0.5849 | -4.57183 | -0.58425 | 0.89846 | 0.01682 | 4.55008 | 1.5574 | -4.53853 | -1.49343 | 0.89478 | 0.12151 | 4.57528 | 0.58225 | -4.56743 | -0.57923
0.89763 | 0.03086 | 4.56513 | 1.83039 | -4.56533 | -1.83168 |  | 0.89584 | 0.11855 | 4.56512 | 0.58413 | -4.56635 | -0.58358 | 0.8995 | 0.01686 | 4.5451 | 1.53305 | -4.53331 | -1.46859 | 0.89576 | 0.12167 | 4.5703 | 0.58171 | -4.5622 | -0.57827
0.89862 | 0.0309 | 4.55989 | 1.82779 | -4.56084 | -1.82896 |  | 0.89687 | 0.11869 | 4.56014 | 0.58366 | -4.56137 | -0.58294 | 0.9005 | 0.01688 | 4.53987 | 1.5086 | -4.52809 | -1.44413 | 0.89676 | 0.12181 | 4.56557 | 0.58125 | -4.55721 | -0.57807
0.89963 | 0.03094 | 4.55465 | 1.82528 | -4.55684 | -1.82628 |  | 0.89787 | 0.11882 | 4.55366 | 0.58292 | -4.55687 | -0.58223 | 0.9015 | 0.01691 | 4.53489 | 1.48395 | -4.52311 | -1.41906 | 0.89776 | 0.12193 | 4.56059 | 0.58057 | -4.55248 | -0.57735
0.90063 | 0.03098 | 4.54941 | 1.8226 | -4.55186 | -1.82367 |  | 0.89881 | 0.11892 | 4.54867 | 0.58226 | -4.55164 | -0.58156 | 0.90255 | 0.01693 | 4.52867 | 1.45891 | -4.51838 | -1.39403 | 0.89875 | 0.12203 | 4.5556 | 0.57972 | -4.54751 | -0.57696
0.90163 | 0.03101 | 4.54468 | 1.81976 | -4.54663 | -1.82093 |  | 0.89975 | 0.11907 | 4.54517 | 0.58162 | -4.54666 | -0.58097 | 0.90355 | 0.01695 | 4.52295 | 1.4336 | -4.5134 | -1.3688 | 0.89975 | 0.12221 | 4.55086 | 0.57929 | -4.54252 | -0.57653
0.90262 | 0.03105 | 4.5402 | 1.81705 | -4.54165 | -1.81832 |  | 0.90076 | 0.11919 | 4.54019 | 0.58094 | -4.54192 | -0.58034 | 0.90455 | 0.01697 | 4.51946 | 1.40816 | -4.50817 | -1.34248 | 0.90074 | 0.1223 | 4.54563 | 0.57867 | -4.53755 | -0.57598
0.90362 | 0.03109 | 4.53522 | 1.81435 | -4.53693 | -1.81548 |  | 0.9018 | 0.11932 | 4.53523 | 0.58027 | -4.53695 | -0.5797 | 0.90554 | 0.017 | 4.51548 | 1.38237 | -4.5032 | -1.31586 | 0.90175 | 0.12242 | 4.54041 | 0.57812 | -4.53258 | -0.57524
0.90463 | 0.03113 | 4.53023 | 1.81128 | -4.53221 | -1.81259 |  | 0.90281 | 0.11944 | 4.53025 | 0.57968 | -4.53199 | -0.57898 | 0.90649 | 0.01701 | 4.5105 | 1.35653 | -4.49822 | -1.28935 | 0.9027 | 0.1226 | 4.53543 | 0.57766 | -4.52759 | -0.57403
0.90563 | 0.03117 | 4.52526 | 1.80821 | -4.52723 | -1.80965 |  | 0.90383 | 0.11959 | 4.52527 | 0.57908 | -4.52726 | -0.57841 | 0.9075 | 0.01703 | 4.50551 | 1.33031 | -4.49349 | -1.26232 | 0.9037 | 0.12272 | 4.53069 | 0.57694 | -4.52261 | -0.57368
0.90662 | 0.0312 | 4.52029 | 1.80533 | -4.522 | -1.80665 |  | 0.90481 | 0.1197 | 4.52029 | 0.57839 | -4.52228 | -0.57776 | 0.9085 | 0.01706 | 4.50028 | 1.30346 | -4.48876 | -1.23515 | 0.9047 | 0.12283 | 4.52571 | 0.57622 | -4.51788 | -0.57312
0.90761 | 0.03125 | 4.51531 | 1.8024 | -4.51678 | -1.80355 |  | 0.90575 | 0.11983 | 4.51531 | 0.57767 | -4.51731 | -0.57717 | 0.9095 | 0.01709 | 4.49505 | 1.27704 | -4.48354 | -1.20837 | 0.90565 | 0.12298 | 4.52073 | 0.57552 | -4.51291 | -0.57261
0.90862 | 0.03128 | 4.51033 | 1.79909 | -4.51181 | -1.80039 |  | 0.90674 | 0.11996 | 4.51033 | 0.57703 | -4.51233 | -0.57645 | 0.9105 | 0.0171 | 4.49033 | 1.2506 | -4.47681 | -1.18151 | 0.9067 | 0.12308 | 4.516 | 0.57481 | -4.50768 | -0.57174
0.90962 | 0.03131 | 4.50535 | 1.79596 | -4.50708 | -1.79718 |  | 0.90779 | 0.12009 | 4.5051 | 0.57638 | -4.50735 | -0.57585 | 0.9115 | 0.01712 | 4.48535 | 1.22376 | -4.4711 | -1.15522 | 0.9077 | 0.12325 | 4.51102 | 0.57461 | -4.5027 | -0.57138
0.91057 | 0.03136 | 4.50037 | 1.79277 | -4.50235 | -1.79375 |  | 0.90881 | 0.12021 | 4.50012 | 0.57579 | -4.50237 | -0.57513 | 0.91249 | 0.01714 | 4.48037 | 1.19651 | -4.46737 | -1.12784 | 0.90865 | 0.12342 | 4.50605 | 0.57387 | -4.49773 | -0.57075
0.91167 | 0.03139 | 4.49539 | 1.78918 | -4.49713 | -1.79042 |  | 0.90975 | 0.12035 | 4.49539 | 0.57514 | -4.4974 | -0.57447 | 0.91344 | 0.01717 | 4.47564 | 1.16927 | -4.46311 | -1.10092 | 0.90965 | 0.1235 | 4.50106 | 0.57293 | -4.49276 | -0.56988
0.91288 | 0.03143 | 4.49041 | 1.78579 | -4.49216 | -1.78696 |  | 0.91075 | 0.12047 | 4.49042 | 0.57439 | -4.49243 | -0.57388 | 0.91454 | 0.01719 | 4.47066 | 1.1427 | -4.45837 | -1.07413 | 0.91065 | 0.12366 | 4.49607 | 0.57251 | -4.48778 | -0.5696
0.91372 | 0.03148 | 4.48544 | 1.78174 | -4.48718 | -1.78323 |  | 0.91196 | 0.12062 | 4.48544 | 0.57385 | -4.48745 | -0.57315 | 0.91554 | 0.01722 | 4.46542 | 1.11636 | -4.4534 | -1.04826 | 0.9117 | 0.12381 | 4.49086 | 0.57189 | -4.48255 | -0.569
0.91457 | 0.0315 | 4.48046 | 1.77816 | -4.48219 | -1.77945 |  | 0.91296 | 0.12072 | 4.48021 | 0.5732 | -4.48247 | -0.57252 | 0.91644 | 0.01723 | 4.46043 | 1.08991 | -4.44818 | -1.02294 | 0.9128 | 0.12389 | 4.48589 | 0.57097 | -4.47782 | -0.56811
0.91562 | 0.03154 | 4.47548 | 1.77435 | -4.47746 | -1.77565 |  | 0.91381 | 0.12085 | 4.47523 | 0.57257 | -4.47748 | -0.57192 | 0.91745 | 0.01725 | 4.4557 | 1.06362 | -4.44319 | -0.99741 | 0.91374 | 0.12406 | 4.48115 | 0.57078 | -4.47334 | -0.5671
0.91657 | 0.03158 | 4.4705 | 1.7702 | -4.47248 | -1.77171 |  | 0.91478 | 0.12099 | 4.4705 | 0.57189 | -4.4725 | -0.57129 | 0.9185 | 0.01725 | 4.45073 | 1.03726 | -4.4387 | -0.9722 | 0.91465 | 0.12421 | 4.47617 | 0.56963 | -4.46811 | -0.56729
0.91752 | 0.03162 | 4.46551 | 1.76625 | -4.4675 | -1.76742 |  | 0.91572 | 0.12111 | 4.46552 | 0.57128 | -4.46753 | -0.57061 | 0.91954 | 0.01729 | 4.44575 | 1.01141 | -4.43371 | -0.94694 | 0.9157 | 0.12433 | 4.47119 | 0.56916 | -4.46313 | -0.56656
0.91852 | 0.03167 | 4.46053 | 1.76179 | -4.46251 | -1.76324 |  | 0.91673 | 0.12122 | 4.46054 | 0.57063 | -4.46256 | -0.56997 | 0.92053 | 0.01732 | 4.44076 | 0.98615 | -4.42876 | -0.92154 | 0.91669 | 0.12444 | 4.4662 | 0.56882 | -4.45815 | -0.56541
0.91952 | 0.0317 | 4.45556 | 1.7577 | -4.45753 | -1.75886 |  | 0.91775 | 0.12136 | 4.45555 | 0.56994 | -4.45758 | -0.56938 | 0.92167 | 0.01735 | 4.4358 | 0.96037 | -4.4238 | -0.89619 | 0.91769 | 0.12463 | 4.46097 | 0.56828 | -4.45318 | -0.56489
0.92056 | 0.03174 | 4.45058 | 1.75313 | -4.45256 | -1.75451 |  | 0.91875 | 0.12148 | 4.45058 | 0.56931 | -4.45236 | -0.56866 | 0.92273 | 0.01735 | 4.43082 | 0.93507 | -4.41858 | -0.8714 | 0.91869 | 0.12472 | 4.45575 | 0.56728 | -4.4482 | -0.56458
0.9216 | 0.03177 | 4.4456 | 1.74868 | -4.44735 | -1.75004 |  | 0.91975 | 0.12161 | 4.44561 | 0.56867 | -4.44738 | -0.56796 | 0.92387 | 0.01738 | 4.42584 | 0.91044 | -4.41362 | -0.84746 | 0.91964 | 0.12488 | 4.45077 | 0.56683 | -4.44321 | -0.56405
0.92255 | 0.03181 | 4.44062 | 1.74381 | -4.44238 | -1.74549 |  | 0.92075 | 0.12174 | 4.44063 | 0.56802 | -4.44264 | -0.56741 | 0.92477 | 0.01741 | 4.42087 | 0.88564 | -4.40886 | -0.82441 | 0.92063 | 0.12502 | 4.44603 | 0.566 | -4.43847 | -0.56328
0.92355 | 0.03185 | 4.43565 | 1.73911 | -4.43739 | -1.74052 |  | 0.92179 | 0.12185 | 4.43565 | 0.56739 | -4.43767 | -0.56672 | 0.92547 | 0.01743 | 4.41589 | 0.8613 | -4.4039 | -0.80154 | 0.92163 | 0.12517 | 4.4413 | 0.56589 | -4.4335 | -0.56248
0.92456 | 0.03189 | 4.43067 | 1.73398 | -4.43216 | -1.73579 |  | 0.92277 | 0.12198 | 4.43067 | 0.56674 | -4.43268 | -0.56607 | 0.92648 | 0.01744 | 4.41091 | 0.83698 | -4.39868 | -0.7791 | 0.92263 | 0.12526 | 4.43633 | 0.56494 | -4.42829 | -0.56209
0.9255 | 0.03193 | 4.42568 | 1.72883 | -4.42743 | -1.73067 |  | 0.92372 | 0.12211 | 4.42569 | 0.56606 | -4.42771 | -0.56539 | 0.92743 | 0.01745 | 4.40568 | 0.8139 | -4.39395 | -0.75693 | 0.92363 | 0.12542 | 4.43134 | 0.56405 | -4.42332 | -0.56126
0.92653 | 0.03197 | 4.42071 | 1.72386 | -4.42246 | -1.72556 |  | 0.92473 | 0.12225 | 4.42071 | 0.56527 | -4.42274 | -0.56475 | 0.92848 | 0.01747 | 4.4007 | 0.7909 | -4.38921 | -0.73519 | 0.92468 | 0.12552 | 4.42611 | 0.56399 | -4.41833 | -0.5608
0.92759 | 0.032 | 4.41572 | 1.71829 | -4.41748 | -1.72034 |  | 0.92572 | 0.12237 | 4.41573 | 0.56475 | -4.41777 | -0.56409 | 0.92949 | 0.0175 | 4.39597 | 0.76827 | -4.3842 | -0.71384 | 0.92568 | 0.12564 | 4.42112 | 0.56294 | -4.4131 | -0.56011
0.92859 | 0.03205 | 4.41074 | 1.71291 | -4.41201 | -1.71486 |  | 0.92673 | 0.1225 | 4.41075 | 0.56414 | -4.41279 | -0.56348 | 0.93048 | 0.01752 | 4.39099 | 0.7459 | -4.37923 | -0.69266 | 0.92664 | 0.1258 | 4.41639 | 0.56224 | -4.40837 | -0.55971
0.92954 | 0.03209 | 4.40577 | 1.70725 | -4.40629 | -1.70931 |  | 0.92773 | 0.12263 | 4.40577 | 0.56351 | -4.40781 | -0.56279 | 0.93148 | 0.01755 | 4.386 | 0.72367 | -4.37401 | -0.67202 | 0.92774 | 0.12591 | 4.41142 | 0.5614 | -4.40341 | -0.55889
0.93055 | 0.03213 | 4.4008 | 1.70164 | -4.40207 | -1.70371 |  | 0.92872 | 0.12276 | 4.40079 | 0.56285 | -4.40259 | -0.56216 | 0.93248 | 0.01757 | 4.38101 | 0.70263 | -4.36903 | -0.65244 | 0.92879 | 0.12605 | 4.4062 | 0.56104 | -4.39818 | -0.55814
0.93159 | 0.03216 | 4.39582 | 1.69599 | -4.39784 | -1.69804 |  | 0.92972 | 0.12288 | 4.39582 | 0.56218 | -4.39711 | -0.56154 | 0.93353 | 0.0176 | 4.37601 | 0.68177 | -4.36405 | -0.63366 | 0.92973 | 0.12618 | 4.40122 | 0.56066 | -4.39321 | -0.55776
0.93259 | 0.0322 | 4.39059 | 1.69029 | -4.39286 | -1.69217 |  | 0.93072 | 0.12301 | 4.39084 | 0.56153 | -4.39238 | -0.56088 | 0.93453 | 0.0176 | 4.37054 | 0.66151 | -4.3551 | -0.59676 | 0.93068 | 0.12638 | 4.39649 | 0.55978 | -4.38847 | -0.55656
0.93358 | 0.03224 | 4.38536 | 1.68425 | -4.38787 | -1.68641 |  | 0.93173 | 0.12312 | 4.38587 | 0.56091 | -4.38789 | -0.56017 | 0.93548 | 0.01762 | 4.36382 | 0.62286 | -4.34762 | -0.57929 | 0.93169 | 0.12645 | 4.39151 | 0.5592 | -4.38372 | -0.55616
0.93459 | 0.03228 | 4.38062 | 1.67825 | -4.38288 | -1.68034 |  | 0.93272 | 0.12327 | 4.38087 | 0.56024 | -4.38291 | -0.55961 | 0.93643 | 0.01764 | 4.35212 | 0.5859 | -4.34388 | -0.56264 | 0.93268 | 0.12658 | 4.38629 | 0.55857 | -4.37874 | -0.55573
0.93553 | 0.03231 | 4.37588 | 1.67202 | -4.3779 | -1.67429 |  | 0.93377 | 0.12338 | 4.37587 | 0.55961 | -4.37768 | -0.55895 | 0.93742 | 0.01767 | 4.3439 | 0.56904 | -4.33891 | -0.5469 | 0.93363 | 0.12672 | 4.38129 | 0.5581 | -4.37376 | -0.55516
0.93648 | 0.03236 | 4.37088 | 1.66604 | -4.37292 | -1.66807 |  | 0.93478 | 0.12352 | 4.37089 | 0.55891 | -4.37245 | -0.55834 | 0.93841 | 0.0177 | 4.34116 | 0.55306 | -4.33418 | -0.53157 | 0.93464 | 0.12686 | 4.37653 | 0.55738 | -4.36853 | -0.55483
0.93749 | 0.03239 | 4.3659 | 1.65936 | -4.36794 | -1.66199 |  | 0.93577 | 0.12364 | 4.3659 | 0.5583 | -4.36772 | -0.55764 | 0.93942 | 0.01772 | 4.33618 | 0.53748 | -4.32946 | -0.51693 | 0.93564 | 0.12699 | 4.37155 | 0.55642 | -4.3633 | -0.55359
0.93853 | 0.03244 | 4.36092 | 1.65334 | -4.36297 | -1.65564 |  | 0.93676 | 0.12378 | 4.36093 | 0.55764 | -4.363 | -0.55702 | 0.94042 | 0.01773 | 4.33094 | 0.52253 | -4.32448 | -0.50327 | 0.93663 | 0.12713 | 4.36657 | 0.55609 | -4.35834 | -0.55323
0.93953 | 0.03247 | 4.35596 | 1.64703 | -4.358 | -1.64933 |  | 0.93772 | 0.1239 | 4.35596 | 0.55701 | -4.35753 | -0.55634 | 0.94141 | 0.01775 | 4.32597 | 0.50819 | -4.3195 | -0.49004 | 0.93762 | 0.12729 | 4.3616 | 0.5556 | -4.35361 | -0.55271
0.94048 | 0.03251 | 4.35097 | 1.64055 | -4.35302 | -1.64291 |  | 0.93872 | 0.12402 | 4.35098 | 0.55631 | -4.35254 | -0.55574 | 0.94242 | 0.01778 | 4.32124 | 0.49475 | -4.31278 | -0.4777 | 0.93863 | 0.12739 | 4.35664 | 0.55499 | -4.34888 | -0.55195
0.94147 | 0.03255 | 4.34598 | 1.63416 | -4.34804 | -1.6364 |  | 0.93973 | 0.12414 | 4.346 | 0.55575 | -4.34806 | -0.55516 | 0.94342 | 0.01781 | 4.31626 | 0.48211 | -4.30681 | -0.46585 | 0.93968 | 0.12755 | 4.35165 | 0.55432 | -4.34367 | -0.55147
0.94247 | 0.03259 | 4.34101 | 1.62766 | -4.34307 | -1.63007 |  | 0.94072 | 0.12424 | 4.34102 | 0.55502 | -4.3431 | -0.55444 | 0.94441 | 0.01782 | 4.31128 | 0.47009 | -4.30308 | -0.45434 | 0.94068 | 0.12768 | 4.34666 | 0.55372 | -4.33869 | -0.55064
0.94362 | 0.03262 | 4.33604 | 1.62108 | -4.3381 | -1.62351 |  | 0.94171 | 0.12442 | 4.33604 | 0.55433 | -4.33813 | -0.55381 | 0.94541 | 0.01785 | 4.30629 | 0.45836 | -4.29909 | -0.44368 | 0.94167 | 0.12783 | 4.34169 | 0.55299 | -4.3337 | -0.55
0.94482 | 0.03266 | 4.33106 | 1.61431 | -4.33288 | -1.61682 |  | 0.94272 | 0.12452 | 4.33106 | 0.55369 | -4.33289 | -0.55321 | 0.94641 | 0.01787 | 4.30131 | 0.44741 | -4.29436 | -0.43325 | 0.94272 | 0.12791 | 4.3367 | 0.55244 | -4.32873 | -0.54965
0.94567 | 0.0327 | 4.32607 | 1.60778 | -4.32764 | -1.60997 |  | 0.94372 | 0.12464 | 4.32608 | 0.55308 | -4.32791 | -0.55252 | 0.94741 | 0.01789 | 4.29633 | 0.43689 | -4.28937 | -0.42365 | 0.94372 | 0.12804 | 4.33172 | 0.55156 | -4.32351 | -0.54902
0.94647 | 0.03274 | 4.32109 | 1.60079 | -4.32291 | -1.60318 |  | 0.94476 | 0.12479 | 4.32111 | 0.55244 | -4.32318 | -0.55193 | 0.94846 | 0.01792 | 4.29135 | 0.42709 | -4.28464 | -0.41451 | 0.94471 | 0.12824 | 4.32674 | 0.55119 | -4.31828 | -0.54822
0.94751 | 0.03278 | 4.31612 | 1.59409 | -4.31819 | -1.59625 |  | 0.94586 | 0.12488 | 4.31613 | 0.55184 | -4.31821 | -0.55121 | 0.94945 | 0.01795 | 4.28637 | 0.41772 | -4.27967 | -0.40586 | 0.94571 | 0.12829 | 4.32177 | 0.55061 | -4.31355 | -0.54786
0.94851 | 0.03282 | 4.31115 | 1.58709 | -4.31322 | -1.58954 |  | 0.9468 | 0.12501 | 4.31115 | 0.55121 | -4.31324 | -0.55057 | 0.9504 | 0.01797 | 4.28138 | 0.4089 | -4.27445 | -0.39752 | 0.94666 | 0.12847 | 4.3168 | 0.54978 | -4.30856 | -0.54722
0.94946 | 0.03285 | 4.30617 | 1.58006 | -4.30823 | -1.58257 |  | 0.9477 | 0.12515 | 4.30642 | 0.55048 | -4.30826 | -0.54994 | 0.95141 | 0.01798 | 4.2764 | 0.40053 | -4.26922 | -0.38967 | 0.94761 | 0.12854 | 4.31156 | 0.54936 | -4.30383 | -0.54653
0.95046 | 0.03289 | 4.30119 | 1.57319 | -4.30326 | -1.57534 |  | 0.94875 | 0.12529 | 4.30145 | 0.54986 | -4.30328 | -0.54923 | 0.95242 | 0.01801 | 4.27142 | 0.39254 | -4.2645 | -0.38234 | 0.94861 | 0.12875 | 4.30658 | 0.54847 | -4.2991 | -0.54528
0.95146 | 0.03293 | 4.2962 | 1.56607 | -4.29828 | -1.56838 |  | 0.9498 | 0.12543 | 4.29622 | 0.54925 | -4.29829 | -0.54869 | 0.95342 | 0.01802 | 4.26644 | 0.38514 | -4.25952 | -0.37535 | 0.94962 | 0.12889 | 4.30185 | 0.54782 | -4.29411 | -0.54527
0.95247 | 0.03297 | 4.29121 | 1.55915 | -4.29329 | -1.5615 |  | 0.95074 | 0.12556 | 4.29097 | 0.54852 | -4.29331 | -0.54807 | 0.95461 | 0.01805 | 4.26146 | 0.37808 | -4.25454 | -0.36885 | 0.95061 | 0.12898 | 4.29687 | 0.54731 | -4.28889 | -0.54495
0.95347 | 0.03301 | 4.28624 | 1.55191 | -4.28831 | -1.55433 |  | 0.9517 | 0.12566 | 4.286 | 0.54799 | -4.28834 | -0.54725 | 0.95565 | 0.01808 | 4.2565 | 0.37122 | -4.24981 | -0.36279 | 0.95161 | 0.12913 | 4.29188 | 0.54689 | -4.28391 | -0.54406
0.95446 | 0.03304 | 4.28126 | 1.54485 | -4.28332 | -1.54724 |  | 0.9527 | 0.12581 | 4.28126 | 0.54726 | -4.28336 | -0.54673 | 0.95646 | 0.01811 | 4.25152 | 0.36496 | -4.24483 | -0.35694 | 0.95261 | 0.12929 | 4.2869 | 0.54612 | -4.27893 | -0.5433
0.95551 | 0.03308 | 4.27628 | 1.53791 | -4.27835 | -1.54005 |  | 0.9537 | 0.12594 | 4.27628 | 0.54663 | -4.27839 | -0.54608 | 0.95746 | 0.01811 | 4.24654 | 0.35894 | -4.23985 | -0.35144 | 0.95361 | 0.12938 | 4.28193 | 0.54546 | -4.27371 | -0.54273
0.95651 | 0.03312 | 4.2713 | 1.53077 | -4.27339 | -1.53294 |  | 0.95471 | 0.12607 | 4.27131 | 0.54611 | -4.27342 | -0.54543 | 0.95846 | 0.01812 | 4.24157 | 0.35313 | -4.23463 | -0.3461 | 0.95461 | 0.12951 | 4.27694 | 0.54467 | -4.26899 | -0.54181
0.95746 | 0.03316 | 4.26633 | 1.5237 | -4.26842 | -1.52575 |  | 0.95571 | 0.1262 | 4.26633 | 0.54536 | -4.26819 | -0.54477 | 0.95941 | 0.01814 | 4.23657 | 0.34807 | -4.22966 | -0.34124 | 0.95562 | 0.1297 | 4.27196 | 0.54425 | -4.26425 | -0.54112
0.95846 | 0.03321 | 4.26134 | 1.51654 | -4.26344 | -1.51865 |  | 0.95671 | 0.12632 | 4.26136 | 0.54471 | -4.26321 | -0.54423 | 0.9604 | 0.01817 | 4.23158 | 0.3431 | -4.22493 | -0.33662 | 0.95662 | 0.12979 | 4.26699 | 0.54378 | -4.25926 | -0.54096
0.95946 | 0.03324 | 4.25637 | 1.50933 | -4.25845 | -1.51151 |  | 0.95771 | 0.12645 | 4.25638 | 0.54408 | -4.25847 | -0.54342 | 0.9614 | 0.0182 | 4.22661 | 0.33839 | -4.2197 | -0.33211 | 0.95762 | 0.12991 | 4.26201 | 0.54297 | -4.25429 | -0.5403
0.96045 | 0.03328 | 4.2514 | 1.50209 | -4.25273 | -1.50437 |  | 0.95871 | 0.12657 | 4.2514 | 0.54345 | -4.25351 | -0.5429 | 0.96241 | 0.0182 | 4.22164 | 0.3341 | -4.21471 | -0.32786 | 0.95861 | 0.13005 | 4.25703 | 0.54258 | -4.24932 | -0.53959
0.96145 | 0.03332 | 4.24641 | 1.49502 | -4.24677 | -1.49708 |  | 0.95971 | 0.12671 | 4.24641 | 0.54283 | -4.24854 | -0.54222 | 0.96342 | 0.01824 | 4.21666 | 0.3297 | -4.20975 | -0.32382 | 0.95976 | 0.13015 | 4.25205 | 0.5414 | -4.24435 | -0.53903
0.96245 | 0.03335 | 4.24143 | 1.4878 | -4.24254 | -1.48977 |  | 0.9607 | 0.12681 | 4.24143 | 0.5422 | -4.24306 | -0.54155 | 0.96442 | 0.01827 | 4.21168 | 0.32555 | -4.20476 | -0.32007 | 0.96086 | 0.13032 | 4.24708 | 0.5413 | -4.23937 | -0.53864
0.96347 | 0.0334 | 4.23645 | 1.48042 | -4.23854 | -1.48252 |  | 0.9617 | 0.12694 | 4.23646 | 0.54153 | -4.23733 | -0.54095 | 0.96542 | 0.01826 | 4.20645 | 0.32171 | -4.20003 | -0.31628 | 0.96172 | 0.13048 | 4.24209 | 0.54049 | -4.23439 | -0.53763
0.96447 | 0.03344 | 4.23147 | 1.47318 | -4.23357 | -1.47524 |  | 0.9627 | 0.12708 | 4.23148 | 0.54088 | -4.23286 | -0.5403 | 0.96641 | 0.01828 | 4.20147 | 0.31798 | -4.1948 | -0.31245 | 0.96263 | 0.1306 | 4.2371 | 0.53983 | -4.22942 | -0.53758
0.96551 | 0.03348 | 4.22625 | 1.46582 | -4.22861 | -1.46785 |  | 0.9637 | 0.1272 | 4.2265 | 0.54024 | -4.22864 | -0.53966 | 0.96742 | 0.01831 | 4.19548 | 0.31453 | -4.18984 | -0.30886 | 0.96363 | 0.13067 | 4.23212 | 0.53939 | -4.2242 | -0.53651
0.96651 | 0.03351 | 4.22078 | 1.45851 | -4.22362 | -1.46042 |  | 0.9647 | 0.12734 | 4.22178 | 0.53958 | -4.22365 | -0.53904 | 0.96842 | 0.01834 | 4.19024 | 0.31103 | -4.18512 | -0.30551 | 0.96462 | 0.13088 | 4.22715 | 0.53862 | -4.21921 | -0.53592
0.96746 | 0.03355 | 4.21605 | 1.45103 | -4.21864 | -1.45283 |  | 0.9657 | 0.12745 | 4.21705 | 0.53885 | -4.21866 | -0.53833 | 0.96941 | 0.01837 | 4.18652 | 0.30746 | -4.18014 | -0.30212 | 0.96562 | 0.13104 | 4.22219 | 0.53814 | -4.21447 | -0.53541
0.96847 | 0.03359 | 4.21156 | 1.44366 | -4.21366 | -1.44544 |  | 0.96671 | 0.12758 | 4.21182 | 0.53829 | -4.21369 | -0.53767 | 0.97041 | 0.01838 | 4.1818 | 0.30411 | -4.17516 | -0.29909 | 0.96662 | 0.13116 | 4.21721 | 0.53726 | -4.20949 | -0.5347
0.96946 | 0.03363 | 4.20659 | 1.43608 | -4.20868 | -1.43801 |  | 0.96771 | 0.12773 | 4.20684 | 0.53765 | -4.20871 | -0.53707 | 0.97141 | 0.01841 | 4.17681 | 0.30081 | -4.16992 | -0.29602 | 0.96762 | 0.13129 | 4.2122 | 0.53679 | -4.20451 | -0.53391
0.97046 | 0.03367 | 4.20161 | 1.42883 | -4.20372 | -1.43045 |  | 0.96871 | 0.12786 | 4.20211 | 0.53698 | -4.20373 | -0.53649 | 0.97241 | 0.01842 | 4.17184 | 0.2975 | -4.1647 | -0.29282 | 0.96862 | 0.13144 | 4.20723 | 0.5361 | -4.19954 | -0.53311
0.97146 | 0.03371 | 4.19662 | 1.42123 | -4.19874 | -1.42309 |  | 0.96971 | 0.12797 | 4.19688 | 0.53635 | -4.19875 | -0.53577 | 0.97341 | 0.01845 | 4.16686 | 0.29459 | -4.15972 | -0.28986 | 0.96962 | 0.13153 | 4.20226 | 0.53544 | -4.19457 | -0.53319
0.97246 | 0.03374 | 4.19189 | 1.41366 | -4.19376 | -1.41546 |  | 0.97071 | 0.12809 | 4.19165 | 0.53567 | -4.19378 | -0.53519 | 0.97442 | 0.01847 | 4.16189 | 0.29148 | -4.15499 | -0.28707 | 0.97061 | 0.13166 | 4.19726 | 0.53502 | -4.18958 | -0.53224
0.97346 | 0.03379 | 4.18692 | 1.40614 | -4.18879 | -1.40788 |  | 0.97171 | 0.12823 | 4.18642 | 0.53506 | -4.18881 | -0.53453 | 0.97546 | 0.01848 | 4.15691 | 0.28842 | -4.15026 | -0.28445 | 0.9716 | 0.1318 | 4.19228 | 0.53442 | -4.18462 | -0.53158
0.97446 | 0.03382 | 4.18169 | 1.39862 | -4.18383 | -1.4003 |  | 0.97271 | 0.12836 | 4.18145 | 0.53445 | -4.18383 | -0.53383 | 0.97647 | 0.01851 | 4.15192 | 0.28545 | -4.14404 | -0.28142 | 0.97261 | 0.13196 | 4.18731 | 0.53377 | -4.17964 | -0.53083
0.97546 | 0.03387 | 4.17671 | 1.39112 | -4.17884 | -1.39281 |  | 0.9737 | 0.12848 | 4.17671 | 0.53368 | -4.17885 | -0.53324 | 0.97741 | 0.01853 | 4.14694 | 0.28235 | -4.13831 | -0.2788 | 0.97361 | 0.13204 | 4.18234 | 0.53299 | -4.17466 | -0.53055
0.97666 | 0.03391 | 4.17174 | 1.38342 | -4.17385 | -1.38507 |  | 0.9747 | 0.1286 | 4.17172 | 0.53313 | -4.17388 | -0.53257 | 0.97841 | 0.01856 | 4.14197 | 0.2797 | -4.13459 | -0.27615 | 0.97462 | 0.13219 | 4.17736 | 0.53252 | -4.16968 | -0.53009
0.97767 | 0.03394 | 4.16675 | 1.37588 | -4.16888 | -1.37741 |  | 0.9757 | 0.12873 | 4.16674 | 0.53235 | -4.1689 | -0.5319 | 0.97941 | 0.01857 | 4.137 | 0.27705 | -4.13035 | -0.27375 | 0.97562 | 0.13229 | 4.17238 | 0.53197 | -4.16396 | -0.5291
0.97846 | 0.03398 | 4.16178 | 1.36813 | -4.1639 | -1.3696 |  | 0.97679 | 0.12886 | 4.16203 | 0.53188 | -4.16392 | -0.53122 | 0.98041 | 0.01861 | 4.13201 | 0.27447 | -4.12537 | -0.27085 | 0.97661 | 0.13242 | 4.1674 | 0.53122 | -4.15849 | -0.52845
0.97946 | 0.03402 | 4.15681 | 1.36066 | -4.15893 | -1.3619 |  | 0.97795 | 0.12899 | 4.15706 | 0.53118 | -4.15894 | -0.53069 | 0.98141 | 0.01865 | 4.12704 | 0.2721 | -4.12039 | -0.2682 | 0.97762 | 0.13259 | 4.16242 | 0.53035 | -4.15425 | -0.52779
0.98046 | 0.03406 | 4.15182 | 1.35283 | -4.15394 | -1.35433 |  | 0.97885 | 0.12911 | 4.15208 | 0.53051 | -4.15397 | -0.52999 | 0.98241 | 0.01866 | 4.12206 | 0.26957 | -4.11516 | -0.26577 | 0.97862 | 0.13279 | 4.15744 | 0.52977 | -4.14976 | -0.52713
0.98145 | 0.0341 | 4.14684 | 1.34511 | -4.14896 | -1.34655 |  | 0.9797 | 0.12924 | 4.14709 | 0.5299 | -4.149 | -0.52945 | 0.9834 | 0.01869 | 4.11707 | 0.26722 | -4.11018 | -0.26339 | 0.97962 | 0.13288 | 4.15272 | 0.52944 | -4.1448 | -0.52652
0.98245 | 0.03414 | 4.14187 | 1.33747 | -4.14399 | -1.33889 |  | 0.98071 | 0.12937 | 4.14188 | 0.52917 | -4.14402 | -0.52866 | 0.9844 | 0.0187 | 4.11208 | 0.2648 | -4.10546 | -0.26104 | 0.98062 | 0.13302 | 4.14773 | 0.52875 | -4.13957 | -0.52603
0.98346 | 0.03418 | 4.1369 | 1.32965 | -4.13902 | -1.33115 |  | 0.98171 | 0.12948 | 4.13691 | 0.52868 | -4.13904 | -0.52812 | 0.98539 | 0.01873 | 4.10711 | 0.26252 | -4.10048 | -0.25866 | 0.98161 | 0.13318 | 4.14175 | 0.52842 | -4.13459 | -0.52533
0.98445 | 0.03421 | 4.13191 | 1.32203 | -4.13405 | -1.32336 |  | 0.98271 | 0.12963 | 4.13192 | 0.52794 | -4.13407 | -0.52744 | 0.98639 | 0.01876 | 4.10213 | 0.26019 | -4.09549 | -0.25666 | 0.98262 | 0.1333 | 4.13678 | 0.52719 | -4.12986 | -0.52459
0.98544 | 0.03426 | 4.12693 | 1.31399 | -4.1288 | -1.31552 |  | 0.9837 | 0.12974 | 4.12693 | 0.52734 | -4.12909 | -0.52676 | 0.98759 | 0.01878 | 4.09715 | 0.2578 | -4.09052 | -0.25456 | 0.98361 | 0.13341 | 4.13256 | 0.52708 | -4.12462 | -0.52397
0.98644 | 0.03429 | 4.1222 | 1.3062 | -4.12357 | -1.30769 |  | 0.9847 | 0.12987 | 4.1222 | 0.52664 | -4.1241 | -0.52614 | 0.98869 | 0.0188 | 4.09217 | 0.25531 | -4.08554 | -0.25226 | 0.9846 | 0.13353 | 4.12757 | 0.52636 | -4.1194 | -0.52328
0.98745 | 0.03434 | 4.11722 | 1.29822 | -4.11884 | -1.29971 |  | 0.98568 | 0.13001 | 4.11748 | 0.52603 | -4.11912 | -0.52548 | 0.98949 | 0.01881 | 4.08718 | 0.25309 | -4.08056 | -0.25024 | 0.9856 | 0.13371 | 4.12259 | 0.52572 | -4.11467 | -0.52296
0.98844 | 0.03438 | 4.11199 | 1.29009 | -4.11411 | -1.29178 |  | 0.98668 | 0.13011 | 4.1125 | 0.52545 | -4.11414 | -0.52485 | 0.9904 | 0.01882 | 4.0822 | 0.25105 | -4.07559 | -0.24812 | 0.9866 | 0.13381 | 4.11762 | 0.52492 | -4.10994 | -0.52195
0.98943 | 0.03442 | 4.10701 | 1.28215 | -4.10913 | -1.28376 |  | 0.98768 | 0.13025 | 4.10726 | 0.52475 | -4.10916 | -0.52419 | 0.9914 | 0.01884 | 4.07722 | 0.24881 | -4.07062 | -0.2458 | 0.9876 | 0.13399 | 4.11262 | 0.52411 | -4.10496 | -0.52183
0.99044 | 0.03445 | 4.10202 | 1.27407 | -4.10416 | -1.27575 |  | 0.98868 | 0.13039 | 4.10227 | 0.52411 | -4.10419 | -0.52357 | 0.99239 | 0.01887 | 4.07225 | 0.24709 | -4.06563 | -0.24378 | 0.98859 | 0.1341 | 4.10762 | 0.52358 | -4.09998 | -0.52117
0.99144 | 0.03449 | 4.09705 | 1.26582 | -4.09919 | -1.26768 |  | 0.98968 | 0.13051 | 4.09755 | 0.52337 | -4.09922 | -0.52288 | 0.99339 | 0.01888 | 4.06728 | 0.24514 | -4.06041 | -0.24173 | 0.98958 | 0.1342 | 4.10265 | 0.52325 | -4.09501 | -0.52034
0.99244 | 0.03453 | 4.09207 | 1.25787 | -4.09345 | -1.25945 |  | 0.99068 | 0.13063 | 4.09233 | 0.52278 | -4.09425 | -0.52227 | 0.99439 | 0.0189 | 4.06254 | 0.24318 | -4.05544 | -0.23981 | 0.99059 | 0.13437 | 4.09768 | 0.52253 | -4.09004 | -0.51983
0.99344 | 0.03458 | 4.0871 | 1.24967 | -4.08748 | -1.25129 |  | 0.99172 | 0.13077 | 4.08735 | 0.52216 | -4.08927 | -0.5216 | 0.9954 | 0.01892 | 4.05757 | 0.2411 | -4.0507 | -0.23785 | 0.99164 | 0.13452 | 4.0927 | 0.52189 | -4.08506 | -0.5191
0.99444 | 0.03461 | 4.08236 | 1.24159 | -4.08351 | -1.24311 |  | 0.99272 | 0.13089 | 4.08262 | 0.52152 | -4.08379 | -0.52097 | 0.99639 | 0.01893 | 4.05234 | 0.23891 | -4.04572 | -0.236 | 0.99264 | 0.13458 | 4.08772 | 0.52122 | -4.08008 | -0.51845
0.99544 | 0.03466 | 4.07738 | 1.23336 | -4.07952 | -1.23492 |  | 0.99368 | 0.13102 | 4.07764 | 0.52082 | -4.07807 | -0.5203 | 0.99739 | 0.01896 | 4.04736 | 0.23704 | -4.04074 | -0.23375 | 0.99359 | 0.13473 | 4.08299 | 0.52077 | -4.0751 | -0.51784
0.99644 | 0.0347 | 4.07216 | 1.22528 | -4.07429 | -1.22678 |  | 0.99469 | 0.13115 | 4.07241 | 0.52018 | -4.07358 | -0.51962 | 0.99839 | 0.01899 | 4.04214 | 0.23477 | -4.0355 | -0.23168 | 0.9946 | 0.13483 | 4.07801 | 0.51973 | -4.07012 | -0.51704
0.99744 | 0.03473 | 4.06718 | 1.21683 | -4.06932 | -1.21858 |  | 0.99568 | 0.13127 | 4.06718 | 0.51959 | -4.06935 | -0.51899 | 0.99939 | 0.01902 | 4.03715 | 0.23295 | -4.03051 | -0.23008 | 0.9956 | 0.13507 | 4.07279 | 0.5195 | -4.06514 | -0.51682
0.99845 | 0.03477 | 4.06246 | 1.20872 | -4.06434 | -1.21033 |  | 0.99667 | 0.13139 | 4.06221 | 0.5189 | -4.06437 | -0.51844 | 1.00044 | 0.01904 | 4.03141 | 0.2312 | -4.02578 | -0.22822 | 0.9966 | 0.13514 | 4.06781 | 0.5187 | -4.06017 | -0.51588
0.9995 | 0.03481 | 4.05722 | 1.20045 | -4.05937 | -1.2021 |  | 0.99767 | 0.13152 | 4.05747 | 0.51823 | -4.0594 | -0.51771 | 1.00144 | 0.01906 | 4.02642 | 0.22937 | -4.0208 | -0.22663 | 0.9976 | 0.13528 | 4.06283 | 0.51829 | -4.0552 | -0.51539
1.00049 | 0.03485 | 4.052 | 1.19219 | -4.0544 | -1.19391 |  | 0.99862 | 0.13166 | 4.05274 | 0.51762 | -4.05443 | -0.51711 | 1.00239 | 0.01909 | 4.02244 | 0.22777 | -4.01583 | -0.22467 | 0.9986 | 0.13539 | 4.0581 | 0.51734 | -4.05023 | -0.51475
1.00143 | 0.03489 | 4.04729 | 1.18389 | -4.04943 | -1.18568 |  | 0.99962 | 0.13178 | 4.04778 | 0.51697 | -4.04971 | -0.51651 | 1.00339 | 0.0191 | 4.01746 | 0.22582 | -4.01086 | -0.22274 | 0.9996 | 0.13559 | 4.05313 | 0.51701 | -4.04525 | -0.5144
1.00243 | 0.03493 | 4.0423 | 1.17562 | -4.04446 | -1.17731 |  | 1.00068 | 0.13192 | 4.04255 | 0.51635 | -4.04497 | -0.51584 | 1.00439 | 0.01913 | 4.01248 | 0.22406 | -4.00587 | -0.22126 | 1.0006 | 0.13572 | 4.04791 | 0.51638 | -4.04025 | -0.51347
1.00344 | 0.03497 | 4.03756 | 1.16738 | -4.03947 | -1.16909 |  | 1.00168 | 0.13205 | 4.03732 | 0.5157 | -4.03999 | -0.51515 | 1.00539 | 0.01915 | 4.00775 | 0.22224 | -4.00089 | -0.2195 | 1.0016 | 0.13585 | 4.04292 | 0.51569 | -4.03527 | -0.51267
1.00444 | 0.03501 | 4.03283 | 1.15913 | -4.03422 | -1.16082 |  | 1.00269 | 0.13217 | 4.03208 | 0.51503 | -4.03475 | -0.51454 | 1.00637 | 0.01919 | 4.00278 | 0.22048 | -3.99592 | -0.2178 | 1.0026 | 0.13593 | 4.03794 | 0.51514 | -4.03029 | -0.51238
1.00544 | 0.03505 | 4.02759 | 1.15072 | -4.02947 | -1.15249 |  | 1.00368 | 0.1323 | 4.02735 | 0.51438 | -4.02976 | -0.51381 | 1.00737 | 0.01919 | 3.99755 | 0.21877 | -3.99094 | -0.21619 | 1.0036 | 0.13613 | 4.03294 | 0.51438 | -4.0253 | -0.51185
1.00643 | 0.03509 | 4.0226 | 1.14246 | -4.02475 | -1.14441 |  | 1.00467 | 0.13243 | 4.02286 | 0.51367 | -4.02479 | -0.51324 | 1.00838 | 0.01923 | 3.99256 | 0.21714 | -3.98571 | -0.21466 | 1.00459 | 0.13622 | 4.0277 | 0.51388 | -4.0203 | -0.51091
1.00743 | 0.03513 | 4.01761 | 1.13424 | -4.01952 | -1.13623 |  | 1.00568 | 0.13252 | 4.01787 | 0.51312 | -4.01981 | -0.51261 | 1.00937 | 0.01925 | 3.98783 | 0.21533 | -3.97923 | -0.21305 | 1.00558 | 0.13635 | 4.02272 | 0.51296 | -4.01533 | -0.5104
1.00842 | 0.03516 | 4.01263 | 1.12602 | -4.0148 | -1.12804 |  | 1.00667 | 0.13268 | 4.01264 | 0.51251 | -4.01483 | -0.51193 | 1.01031 | 0.01927 | 3.98286 | 0.21361 | -3.97401 | -0.21156 | 1.00658 | 0.13647 | 4.01798 | 0.51231 | -4.01037 | -0.5096
1.00962 | 0.03521 | 4.00792 | 1.11795 | -4.01007 | -1.11982 |  | 1.00767 | 0.13281 | 4.00742 | 0.51185 | -4.00961 | -0.51131 | 1.01132 | 0.01927 | 3.97764 | 0.2119 | -3.97053 | -0.20996 | 1.00759 | 0.13659 | 4.013 | 0.51193 | -4.00514 | -0.50929
1.01061 | 0.03525 | 4.0027 | 1.10968 | -4.00484 | -1.11167 |  | 1.00882 | 0.13291 | 4.0027 | 0.51113 | -4.00463 | -0.51068 | 1.01237 | 0.01929 | 3.9729 | 0.21042 | -3.96606 | -0.20846 | 1.00859 | 0.13677 | 4.00827 | 0.51113 | -4.00016 | -0.50851
1.01147 | 0.03529 | 3.99771 | 1.1015 | -3.99962 | -1.10336 |  | 1.00997 | 0.13306 | 3.99772 | 0.51056 | -3.9999 | -0.50992 | 1.01337 | 0.01931 | 3.96792 | 0.20892 | -3.96108 | -0.20696 | 1.00958 | 0.1369 | 4.0033 | 0.51068 | -3.99543 | -0.508
1.01252 | 0.03533 | 3.99298 | 1.0933 | -3.9949 | -1.09519 |  | 1.01081 | 0.1332 | 3.99274 | 0.50988 | -3.99492 | -0.50933 | 1.01437 | 0.01932 | 3.96269 | 0.2074 | -3.95611 | -0.20524 | 1.01057 | 0.13705 | 3.99833 | 0.51 | -3.99044 | -0.50745
1.01347 | 0.03536 | 3.98776 | 1.08516 | -3.98992 | -1.08715 |  | 1.01167 | 0.13332 | 3.98801 | 0.50926 | -3.9897 | -0.50869 | 1.01536 | 0.01936 | 3.95772 | 0.20582 | -3.95113 | -0.20352 | 1.01157 | 0.13714 | 3.99336 | 0.50926 | -3.98547 | -0.50673
1.01441 | 0.03541 | 3.98279 | 1.077 | -3.98469 | -1.07886 |  | 1.01267 | 0.13345 | 3.98304 | 0.5086 | -3.98473 | -0.50806 | 1.01636 | 0.01939 | 3.95274 | 0.20416 | -3.94614 | -0.20192 | 1.01258 | 0.13725 | 3.98813 | 0.5087 | -3.98049 | -0.50634
1.01541 | 0.03545 | 3.9778 | 1.06879 | -3.97996 | -1.07083 |  | 1.01366 | 0.13357 | 3.97806 | 0.50792 | -3.98 | -0.5074 | 1.01736 | 0.01939 | 3.94775 | 0.20279 | -3.94115 | -0.20043 | 1.01358 | 0.13741 | 3.98314 | 0.50809 | -3.97551 | -0.50519
1.01642 | 0.03548 | 3.97282 | 1.06064 | -3.97497 | -1.06262 |  | 1.01466 | 0.13369 | 3.97307 | 0.50728 | -3.97501 | -0.50681 | 1.01837 | 0.01942 | 3.94277 | 0.20147 | -3.93617 | -0.19913 | 1.01458 | 0.1376 | 3.97816 | 0.50753 | -3.97053 | -0.50497
1.01742 | 0.03552 | 3.96809 | 1.05277 | -3.97001 | -1.05478 |  | 1.01566 | 0.13382 | 3.96811 | 0.50671 | -3.9698 | -0.50617 | 1.01937 | 0.01943 | 3.93778 | 0.20003 | -3.93118 | -0.19772 | 1.01557 | 0.13769 | 3.97319 | 0.50669 | -3.96556 | -0.50405
1.01842 | 0.03556 | 3.96312 | 1.04476 | -3.96504 | -1.04683 |  | 1.0166 | 0.13395 | 3.96314 | 0.506 | -3.96507 | -0.50549 | 1.02068 | 0.01945 | 3.93279 | 0.19862 | -3.92621 | -0.19623 | 1.01657 | 0.13781 | 3.96821 | 0.50611 | -3.96059 | -0.50365
1.01942 | 0.03561 | 3.95814 | 1.03686 | -3.95981 | -1.03889 |  | 1.01761 | 0.13406 | 3.9579 | 0.50543 | -3.96009 | -0.50485 | 1.02178 | 0.01949 | 3.92781 | 0.19695 | -3.92124 | -0.19481 | 1.01757 | 0.13797 | 3.96323 | 0.50569 | -3.95561 | -0.50302
1.02042 | 0.03565 | 3.95292 | 1.02894 | -3.95483 | -1.03102 |  | 1.01865 | 0.13422 | 3.95292 | 0.50484 | -3.95511 | -0.50427 | 1.02247 | 0.01949 | 3.92284 | 0.19553 | -3.91628 | -0.19365 | 1.01858 | 0.13807 | 3.95851 | 0.50504 | -3.95063 | -0.50251
1.02142 | 0.03569 | 3.94744 | 1.02103 | -3.94985 | -1.02319 |  | 1.01966 | 0.13434 | 3.94819 | 0.50413 | -3.95013 | -0.50361 | 1.02337 | 0.01952 | 3.91787 | 0.19428 | -3.91129 | -0.19254 | 1.01959 | 0.13825 | 3.95353 | 0.50436 | -3.94565 | -0.5016
1.02242 | 0.03572 | 3.94271 | 1.01323 | -3.94488 | -1.01542 |  | 1.02067 | 0.13447 | 3.9432 | 0.50347 | -3.9449 | -0.50291 | 1.02442 | 0.01954 | 3.91314 | 0.19286 | -3.9063 | -0.19111 | 1.02059 | 0.13839 | 3.94854 | 0.5037 | -3.94067 | -0.50141
1.02341 | 0.03576 | 3.93822 | 1.00542 | -3.94014 | -1.00745 |  | 1.02166 | 0.13459 | 3.93795 | 0.50286 | -3.93991 | -0.5024 | 1.02543 | 0.01956 | 3.90816 | 0.19155 | -3.90133 | -0.18977 | 1.02158 | 0.13845 | 3.94356 | 0.50305 | -3.93569 | -0.50057
1.02441 | 0.03581 | 3.93298 | 0.99764 | -3.9344 | -0.99977 |  | 1.02266 | 0.13471 | 3.93273 | 0.50215 | -3.93519 | -0.50164 | 1.02638 | 0.01959 | 3.90293 | 0.19038 | -3.89635 | -0.18822 | 1.02258 | 0.13858 | 3.93832 | 0.50261 | -3.9307 | -0.50001
1.02541 | 0.03585 | 3.92775 | 0.99 | -3.92917 | -0.99213 |  | 1.02361 | 0.13485 | 3.92802 | 0.50158 | -3.93046 | -0.50104 | 1.02737 | 0.01961 | 3.89796 | 0.18903 | -3.89137 | -0.18694 | 1.02362 | 0.13871 | 3.93334 | 0.50172 | -3.92572 | -0.49915
1.0264 | 0.03589 | 3.92303 | 0.98241 | -3.92495 | -0.98459 |  | 1.02456 | 0.13497 | 3.92304 | 0.5009 | -3.92474 | -0.50042 | 1.02836 | 0.01964 | 3.89297 | 0.1876 | -3.88639 | -0.1856 | 1.02467 | 0.1389 | 3.92835 | 0.50101 | -3.92075 | -0.49859
1.0274 | 0.03593 | 3.91805 | 0.97485 | -3.91998 | -0.977 |  | 1.02562 | 0.13509 | 3.91781 | 0.50029 | -3.91878 | -0.49975 | 1.02935 | 0.01966 | 3.88824 | 0.18636 | -3.88141 | -0.18418 | 1.02563 | 0.13896 | 3.92362 | 0.50029 | -3.91577 | -0.49807
1.0284 | 0.03597 | 3.91307 | 0.96729 | -3.915 | -0.96954 |  | 1.02661 | 0.13521 | 3.91284 | 0.49957 | -3.91455 | -0.49913 | 1.03035 | 0.01967 | 3.88351 | 0.18495 | -3.87644 | -0.18302 | 1.02657 | 0.13915 | 3.9189 | 0.49996 | -3.9108 | -0.49754
1.02935 | 0.03601 | 3.90834 | 0.95991 | -3.91027 | -0.96206 |  | 1.02755 | 0.13536 | 3.90811 | 0.49905 | -3.91056 | -0.49843 | 1.0314 | 0.01969 | 3.87778 | 0.184 | -3.87147 | -0.18162 | 1.02752 | 0.13929 | 3.91367 | 0.49927 | -3.90582 | -0.49682
1.03035 | 0.03605 | 3.90311 | 0.95257 | -3.90529 | -0.95464 |  | 1.02859 | 0.13548 | 3.90337 | 0.49829 | -3.90559 | -0.49783 | 1.0324 | 0.01971 | 3.87281 | 0.18283 | -3.86648 | -0.18031 | 1.02852 | 0.13938 | 3.90844 | 0.49848 | -3.90084 | -0.49625
1.0314 | 0.03609 | 3.89788 | 0.94526 | -3.90007 | -0.94741 |  | 1.02964 | 0.13562 | 3.8984 | 0.49771 | -3.90037 | -0.4972 | 1.03335 | 0.01973 | 3.86734 | 0.18179 | -3.8615 | -0.17923 | 1.02957 | 0.13955 | 3.9037 | 0.49813 | -3.89587 | -0.49526
1.0324 | 0.03614 | 3.89316 | 0.93793 | -3.89534 | -0.94015 |  | 1.03064 | 0.13573 | 3.89342 | 0.49708 | -3.89515 | -0.49659 | 1.0343 | 0.01975 | 3.8621 | 0.18032 | -3.85652 | -0.17796 | 1.03057 | 0.13968 | 3.89898 | 0.49736 | -3.89089 | -0.4948
1.03339 | 0.03616 | 3.88818 | 0.93065 | -3.89037 | -0.9329 |  | 1.03164 | 0.13586 | 3.88843 | 0.49639 | -3.89015 | -0.49588 | 1.03531 | 0.01978 | 3.8581 | 0.17879 | -3.85153 | -0.17676 | 1.03156 | 0.13979 | 3.89402 | 0.49705 | -3.88591 | -0.49429
1.0344 | 0.03621 | 3.8832 | 0.9235 | -3.88539 | -0.92568 |  | 1.03264 | 0.136 | 3.88346 | 0.49577 | -3.88541 | -0.49529 | 1.0363 | 0.01979 | 3.85336 | 0.17752 | -3.84654 | -0.17542 | 1.03255 | 0.13995 | 3.88904 | 0.496 | -3.88094 | -0.49362
1.0354 | 0.03625 | 3.87848 | 0.91632 | -3.88042 | -0.91845 |  | 1.03365 | 0.13612 | 3.87848 | 0.4951 | -3.8807 | -0.49468 | 1.0373 | 0.01982 | 3.84838 | 0.17646 | -3.84157 | -0.17434 | 1.0335 | 0.14005 | 3.8838 | 0.4956 | -3.87596 | -0.49295
1.03634 | 0.03629 | 3.87351 | 0.90919 | -3.87519 | -0.91129 |  | 1.03463 | 0.13622 | 3.87349 | 0.49444 | -3.8757 | -0.49393 | 1.03835 | 0.01985 | 3.8434 | 0.17527 | -3.83635 | -0.17323 | 1.03451 | 0.14017 | 3.87882 | 0.49516 | -3.87098 | -0.49237
1.03735 | 0.03633 | 3.86827 | 0.90206 | -3.87046 | -0.90424 |  | 1.03563 | 0.13635 | 3.86852 | 0.49393 | -3.87071 | -0.49334 | 1.03936 | 0.01986 | 3.83866 | 0.17404 | -3.83138 | -0.17204 | 1.0355 | 0.14035 | 3.8741 | 0.49446 | -3.866 | -0.49156
1.03839 | 0.03637 | 3.86328 | 0.89495 | -3.86574 | -0.89703 |  | 1.03664 | 0.1365 | 3.86354 | 0.49319 | -3.86576 | -0.49273 | 1.04035 | 0.01987 | 3.83369 | 0.17283 | -3.82665 | -0.17083 | 1.0365 | 0.14046 | 3.86912 | 0.49384 | -3.86102 | -0.49131
1.03939 | 0.03641 | 3.85854 | 0.88786 | -3.8605 | -0.89002 |  | 1.03758 | 0.13662 | 3.85856 | 0.49248 | -3.86078 | -0.49208 | 1.04135 | 0.01989 | 3.82873 | 0.17166 | -3.82142 | -0.16974 | 1.0375 | 0.14058 | 3.86413 | 0.49309 | -3.85603 | -0.49028
1.0404 | 0.03645 | 3.85355 | 0.88078 | -3.85551 | -0.88295 |  | 1.03854 | 0.13676 | 3.85356 | 0.49195 | -3.85554 | -0.4914 | 1.0423 | 0.01992 | 3.82349 | 0.17078 | -3.81494 | -0.16867 | 1.0385 | 0.14076 | 3.85915 | 0.49213 | -3.85105 | -0.4898
1.04141 | 0.03649 | 3.84858 | 0.87389 | -3.85078 | -0.876 |  | 1.03959 | 0.13687 | 3.84833 | 0.49131 | -3.85055 | -0.49077 | 1.04331 | 0.01993 | 3.8185 | 0.1698 | -3.80922 | -0.16777 | 1.03955 | 0.14089 | 3.85391 | 0.49147 | -3.84557 | -0.48918
1.0426 | 0.03653 | 3.8436 | 0.86699 | -3.84555 | -0.86917 |  | 1.04079 | 0.13702 | 3.84335 | 0.49065 | -3.84583 | -0.49014 | 1.04436 | 0.01995 | 3.81378 | 0.16874 | -3.80574 | -0.16691 | 1.04055 | 0.14103 | 3.84892 | 0.49114 | -3.84034 | -0.48829
1.04355 | 0.03657 | 3.83862 | 0.86022 | -3.84057 | -0.86237 |  | 1.04199 | 0.13713 | 3.83862 | 0.48999 | -3.84086 | -0.48952 | 1.04535 | 0.01998 | 3.80856 | 0.16756 | -3.80176 | -0.16599 | 1.04156 | 0.14111 | 3.84419 | 0.49055 | -3.83586 | -0.48818
1.04436 | 0.03662 | 3.8334 | 0.85339 | -3.83584 | -0.85566 |  | 1.04283 | 0.13725 | 3.83364 | 0.48935 | -3.83588 | -0.48883 | 1.04635 | 0.01999 | 3.80358 | 0.16638 | -3.79703 | -0.16479 | 1.04261 | 0.14124 | 3.83895 | 0.49015 | -3.83113 | -0.48733
1.04539 | 0.03665 | 3.82818 | 0.84689 | -3.83062 | -0.849 |  | 1.04363 | 0.1374 | 3.82866 | 0.48878 | -3.83091 | -0.48819 | 1.04735 | 0.02002 | 3.7986 | 0.16535 | -3.79206 | -0.16365 | 1.04361 | 0.14139 | 3.83373 | 0.48944 | -3.82616 | -0.4868
1.04639 | 0.03669 | 3.82345 | 0.84027 | -3.82539 | -0.84243 |  | 1.04458 | 0.13749 | 3.82369 | 0.48807 | -3.82593 | -0.48754 | 1.04835 | 0.02004 | 3.79338 | 0.16434 | -3.78683 | -0.1626 | 1.04451 | 0.14162 | 3.82876 | 0.48873 | -3.82119 | -0.48628
1.04739 | 0.03673 | 3.81845 | 0.83371 | -3.82042 | -0.8358 |  | 1.04554 | 0.13764 | 3.8187 | 0.48743 | -3.82095 | -0.48695 | 1.04937 | 0.02007 | 3.78864 | 0.1634 | -3.78186 | -0.16167 | 1.0455 | 0.14172 | 3.82377 | 0.48801 | -3.81646 | -0.4853
1.04834 | 0.03678 | 3.81347 | 0.82735 | -3.81545 | -0.82931 |  | 1.04654 | 0.13777 | 3.81374 | 0.48674 | -3.81572 | -0.48632 | 1.05038 | 0.02008 | 3.78391 | 0.16238 | -3.77688 | -0.16061 | 1.04655 | 0.14182 | 3.81904 | 0.48742 | -3.81148 | -0.48457
1.0493 | 0.03682 | 3.80874 | 0.82089 | -3.81046 | -0.82295 |  | 1.04753 | 0.1379 | 3.80876 | 0.48617 | -3.81076 | -0.48566 | 1.05138 | 0.02011 | 3.77868 | 0.16123 | -3.77189 | -0.15952 | 1.04756 | 0.14196 | 3.81431 | 0.48668 | -3.80625 | -0.48433
1.05031 | 0.03686 | 3.80376 | 0.81446 | -3.80549 | -0.81651 |  | 1.04853 | 0.138 | 3.80378 | 0.48554 | -3.80577 | -0.48504 | 1.05237 | 0.02013 | 3.77369 | 0.16015 | -3.76691 | -0.1586 | 1.04855 | 0.14205 | 3.80909 | 0.48627 | -3.80127 | -0.48363
1.05136 | 0.0369 | 3.79878 | 0.80826 | -3.80076 | -0.81028 |  | 1.04955 | 0.13816 | 3.79879 | 0.48489 | -3.80079 | -0.48442 | 1.05362 | 0.02016 | 3.76896 | 0.1591 | -3.76192 | -0.15757 | 1.04956 | 0.14216 | 3.80387 | 0.48554 | -3.79629 | -0.4831
1.05242 | 0.03694 | 3.79381 | 0.80197 | -3.79603 | -0.80402 |  | 1.05056 | 0.13828 | 3.79381 | 0.48416 | -3.79607 | -0.48376 | 1.05472 | 0.02018 | 3.76398 | 0.15798 | -3.75694 | -0.15649 | 1.05058 | 0.14231 | 3.79888 | 0.48522 | -3.79132 | -0.48236
1.05341 | 0.03698 | 3.78884 | 0.79573 | -3.7908 | -0.7978 |  | 1.05161 | 0.13841 | 3.78885 | 0.48366 | -3.7911 | -0.48311 | 1.05552 | 0.02019 | 3.75875 | 0.15691 | -3.75197 | -0.15546 | 1.0516 | 0.14254 | 3.79389 | 0.48445 | -3.78634 | -0.48182
1.05441 | 0.03702 | 3.78385 | 0.78967 | -3.78558 | -0.7917 |  | 1.05261 | 0.13853 | 3.78387 | 0.48292 | -3.78612 | -0.48256 | 1.05642 | 0.02019 | 3.75352 | 0.15577 | -3.747 | -0.1546 | 1.05258 | 0.14258 | 3.78892 | 0.48354 | -3.78136 | -0.48077
1.05541 | 0.03706 | 3.77888 | 0.78349 | -3.78061 | -0.78561 |  | 1.05361 | 0.13867 | 3.77889 | 0.48229 | -3.78115 | -0.48181 | 1.05737 | 0.02022 | 3.74854 | 0.15491 | -3.74201 | -0.15388 | 1.05358 | 0.14276 | 3.78419 | 0.48313 | -3.77637 | -0.48044
1.0564 | 0.0371 | 3.77391 | 0.77744 | -3.77488 | -0.77959 |  | 1.05466 | 0.1388 | 3.7739 | 0.48165 | -3.77616 | -0.48122 | 1.05837 | 0.02024 | 3.74356 | 0.15411 | -3.73704 | -0.15303 | 1.05459 | 0.14283 | 3.77946 | 0.48237 | -3.7714 | -0.48008
1.05736 | 0.03715 | 3.76892 | 0.77138 | -3.77015 | -0.77362 |  | 1.05561 | 0.13892 | 3.76892 | 0.48103 | -3.77117 | -0.48053 | 1.05936 | 0.02027 | 3.73858 | 0.15326 | -3.73206 | -0.15209 | 1.05574 | 0.14302 | 3.77424 | 0.48171 | -3.76642 | -0.47934
1.05831 | 0.03718 | 3.76369 | 0.76548 | -3.76617 | -0.7676 |  | 1.0566 | 0.13906 | 3.76394 | 0.48036 | -3.76545 | -0.47993 | 1.06036 | 0.02029 | 3.73385 | 0.15228 | -3.72708 | -0.15124 | 1.05679 | 0.14315 | 3.76899 | 0.48107 | -3.76145 | -0.47865
1.05935 | 0.03722 | 3.75871 | 0.75956 | -3.76118 | -0.76172 |  | 1.05761 | 0.13918 | 3.75871 | 0.47973 | -3.76047 | -0.47929 | 1.06137 | 0.02031 | 3.7291 | 0.15137 | -3.72211 | -0.15041 | 1.05763 | 0.14329 | 3.764 | 0.48064 | -3.75646 | -0.47787
1.06041 | 0.03727 | 3.75396 | 0.75367 | -3.7562 | -0.75588 |  | 1.05855 | 0.1393 | 3.75323 | 0.47911 | -3.75599 | -0.47857 | 1.06232 | 0.02032 | 3.72413 | 0.15037 | -3.71713 | -0.14958 | 1.05858 | 0.1434 | 3.75928 | 0.47972 | -3.75172 | -0.4772
1.0614 | 0.03731 | 3.74898 | 0.74784 | -3.75098 | -0.74993 |  | 1.05955 | 0.13943 | 3.74849 | 0.47853 | -3.75078 | -0.47805 | 1.06333 | 0.02035 | 3.71916 | 0.14954 | -3.71215 | -0.14863 | 1.05957 | 0.14356 | 3.75455 | 0.47925 | -3.74675 | -0.4769
1.06241 | 0.03736 | 3.74402 | 0.74217 | -3.74601 | -0.74426 |  | 1.06055 | 0.13955 | 3.74377 | 0.47782 | -3.74605 | -0.47739 | 1.06438 | 0.02037 | 3.71318 | 0.14883 | -3.70717 | -0.14763 | 1.06057 | 0.14367 | 3.74957 | 0.47864 | -3.74152 | -0.47595
1.06337 | 0.03739 | 3.73855 | 0.73635 | -3.74128 | -0.73863 |  | 1.06156 | 0.13968 | 3.73879 | 0.47719 | -3.74132 | -0.47676 | 1.06538 | 0.02038 | 3.70795 | 0.14797 | -3.70244 | -0.14679 | 1.06153 | 0.14386 | 3.74459 | 0.47806 | -3.73654 | -0.47544
1.06432 | 0.03743 | 3.73356 | 0.73069 | -3.7363 | -0.73285 |  | 1.06262 | 0.13983 | 3.73407 | 0.47657 | -3.73633 | -0.47607 | 1.06638 | 0.02041 | 3.7025 | 0.14724 | -3.69747 | -0.14589 | 1.06248 | 0.14398 | 3.73962 | 0.4775 | -3.73182 | -0.47472
1.06542 | 0.03747 | 3.72883 | 0.72505 | -3.73108 | -0.72721 |  | 1.06367 | 0.13995 | 3.72909 | 0.47586 | -3.73135 | -0.47542 | 1.06738 | 0.02043 | 3.69777 | 0.14645 | -3.69224 | -0.1451 | 1.06348 | 0.14402 | 3.73464 | 0.4766 | -3.72709 | -0.47434
1.06647 | 0.03752 | 3.72385 | 0.7195 | -3.72585 | -0.72157 |  | 1.0647 | 0.14006 | 3.72411 | 0.47522 | -3.72638 | -0.47483 | 1.06833 | 0.02046 | 3.69428 | 0.14549 | -3.68726 | -0.14418 | 1.06448 | 0.1442 | 3.72966 | 0.47619 | -3.72187 | -0.47327
1.06742 | 0.03755 | 3.71913 | 0.71394 | -3.72087 | -0.71609 |  | 1.0657 | 0.14018 | 3.71914 | 0.47464 | -3.7214 | -0.47414 | 1.06933 | 0.02046 | 3.6893 | 0.14449 | -3.68227 | -0.14307 | 1.06548 | 0.14437 | 3.72468 | 0.47549 | -3.7169 | -0.47307
1.06841 | 0.0376 | 3.71415 | 0.70843 | -3.7159 | -0.71045 |  | 1.0666 | 0.14032 | 3.71415 | 0.47398 | -3.71643 | -0.47354 | 1.07038 | 0.02048 | 3.68431 | 0.14355 | -3.67753 | -0.1422 | 1.06647 | 0.1445 | 3.71946 | 0.47484 | -3.71217 | -0.47221
1.06936 | 0.03764 | 3.70916 | 0.70302 | -3.71092 | -0.70505 |  | 1.0676 | 0.14045 | 3.70917 | 0.47328 | -3.7112 | -0.47286 | 1.07132 | 0.0205 | 3.67906 | 0.14276 | -3.67255 | -0.14132 | 1.06747 | 0.14458 | 3.71447 | 0.4744 | -3.70693 | -0.47178
1.07035 | 0.03768 | 3.70419 | 0.69756 | -3.70594 | -0.69955 |  | 1.0686 | 0.14057 | 3.7042 | 0.47273 | -3.70598 | -0.47236 | 1.07226 | 0.02051 | 3.67407 | 0.14176 | -3.66732 | -0.14035 | 1.06847 | 0.14478 | 3.70974 | 0.47367 | -3.70171 | -0.47109
1.07135 | 0.03772 | 3.69922 | 0.69216 | -3.70122 | -0.69426 |  | 1.06955 | 0.14071 | 3.69923 | 0.47205 | -3.70126 | -0.47161 | 1.0733 | 0.02054 | 3.66934 | 0.14105 | -3.66234 | -0.13948 | 1.06952 | 0.14487 | 3.70476 | 0.47321 | -3.69673 | -0.4704
1.0723 | 0.03776 | 3.694 | 0.68684 | -3.69649 | -0.68886 |  | 1.07055 | 0.14082 | 3.69425 | 0.47144 | -3.69652 | -0.47105 | 1.07435 | 0.02056 | 3.66436 | 0.14031 | -3.65761 | -0.13881 | 1.07052 | 0.14502 | 3.69979 | 0.47263 | -3.692 | -0.46999
1.07335 | 0.0378 | 3.689 | 0.68153 | -3.69151 | -0.68352 |  | 1.07155 | 0.14096 | 3.68926 | 0.47075 | -3.69154 | -0.47036 | 1.0753 | 0.02057 | 3.65939 | 0.13943 | -3.6514 | -0.13802 | 1.07151 | 0.14514 | 3.69481 | 0.47182 | -3.68627 | -0.46918
1.07435 | 0.03784 | 3.68427 | 0.67623 | -3.68626 | -0.67824 |  | 1.07269 | 0.14108 | 3.68429 | 0.47014 | -3.68656 | -0.46977 | 1.07625 | 0.02059 | 3.65442 | 0.13874 | -3.64592 | -0.1372 | 1.07252 | 0.14523 | 3.68958 | 0.4712 | -3.68054 | -0.46833
1.07544 | 0.03788 | 3.67929 | 0.67093 | -3.68128 | -0.67291 |  | 1.07368 | 0.14121 | 3.6793 | 0.4694 | -3.68157 | -0.46908 | 1.07725 | 0.0206 | 3.64919 | 0.13785 | -3.64244 | -0.13662 | 1.07347 | 0.1454 | 3.6846 | 0.47055 | -3.6763 | -0.46787
1.07665 | 0.03793 | 3.6743 | 0.66569 | -3.67655 | -0.66767 |  | 1.07458 | 0.14134 | 3.67431 | 0.46883 | -3.67659 | -0.46839 | 1.0783 | 0.02063 | 3.64421 | 0.13705 | -3.63797 | -0.13586 | 1.07451 | 0.14555 | 3.67985 | 0.46998 | -3.67181 | -0.46736
1.07753 | 0.03797 | 3.66931 | 0.66047 | -3.67157 | -0.66247 |  | 1.07558 | 0.14148 | 3.66932 | 0.46807 | -3.67161 | -0.46785 | 1.07935 | 0.02066 | 3.63946 | 0.13643 | -3.63273 | -0.13528 | 1.07555 | 0.14567 | 3.67487 | 0.46932 | -3.66683 | -0.4666
1.07833 | 0.03801 | 3.66432 | 0.65528 | -3.66634 | -0.65722 |  | 1.07653 | 0.1416 | 3.66434 | 0.46757 | -3.66662 | -0.46713 | 1.0803 | 0.02068 | 3.63424 | 0.13571 | -3.62774 | -0.13468 | 1.07656 | 0.1458 | 3.66965 | 0.46858 | -3.66211 | -0.4661
1.07934 | 0.03805 | 3.65935 | 0.65016 | -3.66137 | -0.65206 |  | 1.07753 | 0.14172 | 3.65937 | 0.46685 | -3.66165 | -0.46643 | 1.08125 | 0.02069 | 3.62902 | 0.13491 | -3.62278 | -0.13403 | 1.0776 | 0.14592 | 3.66466 | 0.4681 | -3.65689 | -0.46525
1.08039 | 0.03809 | 3.65413 | 0.64498 | -3.65665 | -0.6469 |  | 1.07858 | 0.14185 | 3.6544 | 0.4663 | -3.65668 | -0.46586 | 1.08231 | 0.02072 | 3.62428 | 0.13402 | -3.6178 | -0.13332 | 1.07855 | 0.14612 | 3.65993 | 0.46748 | -3.65189 | -0.46473
1.08134 | 0.03813 | 3.64916 | 0.63986 | -3.65167 | -0.64172 |  | 1.07957 | 0.14199 | 3.64943 | 0.4656 | -3.65171 | -0.46516 | 1.0833 | 0.02074 | 3.61954 | 0.13342 | -3.61308 | -0.13257 | 1.07946 | 0.14623 | 3.65496 | 0.46664 | -3.64716 | -0.46402
1.08234 | 0.03817 | 3.64442 | 0.6347 | -3.64669 | -0.63654 |  | 1.08052 | 0.14209 | 3.64444 | 0.465 | -3.64673 | -0.4646 | 1.0843 | 0.02076 | 3.61456 | 0.13271 | -3.60785 | -0.13169 | 1.0805 | 0.14636 | 3.64973 | 0.46585 | -3.6422 | -0.46351
1.08339 | 0.03822 | 3.63945 | 0.62947 | -3.64171 | -0.63145 |  | 1.08153 | 0.14226 | 3.63945 | 0.46437 | -3.64175 | -0.46401 | 1.08535 | 0.02078 | 3.6096 | 0.132 | -3.60286 | -0.13083 | 1.0815 | 0.14651 | 3.64474 | 0.46548 | -3.63747 | -0.46264
1.08439 | 0.03826 | 3.63448 | 0.62444 | -3.63673 | -0.6264 |  | 1.08253 | 0.14237 | 3.63448 | 0.46378 | -3.63677 | -0.46326 | 1.0866 | 0.0208 | 3.60461 | 0.13125 | -3.59788 | -0.1302 | 1.08245 | 0.1466 | 3.64002 | 0.46523 | -3.63224 | -0.46212
1.08534 | 0.03829 | 3.6295 | 0.61937 | -3.63175 | -0.62129 |  | 1.08354 | 0.14249 | 3.6295 | 0.46311 | -3.6318 | -0.46267 | 1.08775 | 0.02082 | 3.59963 | 0.13067 | -3.59266 | -0.12957 | 1.08346 | 0.14676 | 3.63504 | 0.46446 | -3.62728 | -0.46158
1.08628 | 0.03833 | 3.62451 | 0.61422 | -3.62678 | -0.61614 |  | 1.08454 | 0.14263 | 3.62426 | 0.46244 | -3.62682 | -0.46202 | 1.0885 | 0.02083 | 3.59467 | 0.13003 | -3.58742 | -0.12897 | 1.08447 | 0.14679 | 3.63006 | 0.46364 | -3.62256 | -0.46099
1.08728 | 0.03838 | 3.61953 | 0.60912 | -3.6218 | -0.6111 |  | 1.08553 | 0.14275 | 3.61904 | 0.46178 | -3.62184 | -0.46142 | 1.08929 | 0.02086 | 3.58968 | 0.12914 | -3.58244 | -0.12824 | 1.08546 | 0.14699 | 3.62508 | 0.46305 | -3.61733 | -0.46044
1.08828 | 0.03842 | 3.61456 | 0.60411 | -3.61657 | -0.60599 |  | 1.08653 | 0.14287 | 3.61432 | 0.46112 | -3.61686 | -0.46076 | 1.09024 | 0.02089 | 3.58468 | 0.12849 | -3.57796 | -0.12742 | 1.08645 | 0.14715 | 3.6201 | 0.46251 | -3.6121 | -0.45982
1.08934 | 0.03846 | 3.60958 | 0.59916 | -3.61036 | -0.60103 |  | 1.08753 | 0.14301 | 3.60959 | 0.46052 | -3.61189 | -0.46012 | 1.09125 | 0.02089 | 3.57944 | 0.12781 | -3.573 | -0.12669 | 1.08756 | 0.14723 | 3.61511 | 0.46171 | -3.60711 | -0.45901
1.09034 | 0.0385 | 3.60461 | 0.59407 | -3.60563 | -0.59601 |  | 1.08853 | 0.14312 | 3.60062 | 0.45917 | -3.60319 | -0.45877 | 1.09226 | 0.02093 | 3.57421 | 0.12719 | -3.56802 | -0.126 | 1.08865 | 0.14738 | 3.61015 | 0.4609 | -3.60213 | -0.45849
1.09129 | 0.03855 | 3.59937 | 0.58912 | -3.6019 | -0.59101 |  | 1.08954 | 0.14325 | 3.59266 | 0.45858 | -3.59571 | -0.45816 | 1.09324 | 0.02092 | 3.56948 | 0.12645 | -3.56304 | -0.12536 | 1.08955 | 0.1475 | 3.60516 | 0.46043 | -3.59715 | -0.45815
1.09233 | 0.03858 | 3.59414 | 0.58414 | -3.59692 | -0.58607 |  | 1.09053 | 0.1434 | 3.58917 | 0.45794 | -3.59197 | -0.45752 | 1.09428 | 0.02097 | 3.56477 | 0.12579 | -3.55806 | -0.12489 | 1.0905 | 0.1476 | 3.60017 | 0.45968 | -3.59216 | -0.4571
1.09332 | 0.03862 | 3.5894 | 0.57928 | -3.59193 | -0.58112 |  | 1.09153 | 0.14351 | 3.58468 | 0.45728 | -3.58699 | -0.45687 | 1.09533 | 0.02098 | 3.55979 | 0.12522 | -3.55308 | -0.12428 | 1.0915 | 0.14776 | 3.59519 | 0.4593 | -3.58717 | -0.45659
1.09427 | 0.03867 | 3.58442 | 0.57433 | -3.58696 | -0.57625 |  | 1.09253 | 0.14364 | 3.5797 | 0.45672 | -3.58176 | -0.45621 | 1.09628 | 0.02099 | 3.55481 | 0.1246 | -3.54812 | -0.12367 | 1.09246 | 0.14796 | 3.59021 | 0.45871 | -3.58245 | -0.4563
1.09526 | 0.03871 | 3.5792 | 0.5694 | -3.58198 | -0.57145 |  | 1.09352 | 0.14376 | 3.57471 | 0.45597 | -3.57679 | -0.45565 | 1.09724 | 0.02101 | 3.54885 | 0.12403 | -3.54314 | -0.12299 | 1.09345 | 0.14809 | 3.58523 | 0.45774 | -3.57772 | -0.45542
1.09632 | 0.03875 | 3.57446 | 0.5646 | -3.577 | -0.5666 |  | 1.09456 | 0.14388 | 3.56998 | 0.45537 | -3.57207 | -0.45495 | 1.09823 | 0.02102 | 3.54362 | 0.12338 | -3.53815 | -0.12238 | 1.09444 | 0.14818 | 3.58024 | 0.4574 | -3.57275 | -0.45507
1.09732 | 0.0388 | 3.56972 | 0.55977 | -3.57203 | -0.56182 |  | 1.09556 | 0.14403 | 3.56502 | 0.45472 | -3.56709 | -0.4543 | 1.09924 | 0.02106 | 3.53814 | 0.12265 | -3.53342 | -0.12176 | 1.09544 | 0.14831 | 3.575 | 0.45678 | -3.56752 | -0.45422
1.09831 | 0.03883 | 3.56476 | 0.55501 | -3.56705 | -0.55713 |  | 1.09652 | 0.14415 | 3.55978 | 0.45404 | -3.56211 | -0.45367 | 1.10028 | 0.02109 | 3.53341 | 0.12204 | -3.52845 | -0.12115 | 1.09644 | 0.14841 | 3.56978 | 0.45597 | -3.56253 | -0.45354
1.09932 | 0.03888 | 3.55979 | 0.55033 | -3.56182 | -0.55241 |  | 1.09751 | 0.14428 | 3.55481 | 0.45342 | -3.55713 | -0.45301 | 1.10128 | 0.02111 | 3.52992 | 0.12147 | -3.52323 | -0.12073 | 1.09749 | 0.14848 | 3.56508 | 0.45558 | -3.55757 | -0.45307
1.10033 | 0.03891 | 3.55481 | 0.5456 | -3.55659 | -0.54765 |  | 1.09851 | 0.14439 | 3.54983 | 0.45281 | -3.55215 | -0.45239 | 1.10223 | 0.02114 | 3.52495 | 0.12079 | -3.51799 | -0.12011 | 1.09849 | 0.1487 | 3.56035 | 0.45492 | -3.55235 | -0.45253
1.10132 | 0.03896 | 3.54982 | 0.54091 | -3.55162 | -0.54307 |  | 1.09952 | 0.14453 | 3.54486 | 0.45214 | -3.54717 | -0.45174 | 1.10323 | 0.02116 | 3.51997 | 0.12013 | -3.51326 | -0.11945 | 1.09944 | 0.14883 | 3.55536 | 0.45403 | -3.54762 | -0.45203
1.10227 | 0.039 | 3.54485 | 0.53627 | -3.54689 | -0.53842 |  | 1.10056 | 0.14465 | 3.53988 | 0.45154 | -3.5422 | -0.45109 | 1.10423 | 0.02118 | 3.51499 | 0.11956 | -3.50849 | -0.1189 | 1.10044 | 0.14897 | 3.55039 | 0.4535 | -3.54288 | -0.45109
1.10327 | 0.03906 | 3.53988 | 0.53171 | -3.54217 | -0.53382 |  | 1.10155 | 0.14476 | 3.5349 | 0.45093 | -3.53722 | -0.45052 | 1.10523 | 0.02121 | 3.51 | 0.11884 | -3.50322 | -0.11831 | 1.10143 | 0.14907 | 3.5454 | 0.45281 | -3.53791 | -0.45036
1.10427 | 0.03909 | 3.53488 | 0.52724 | -3.53718 | -0.52931 |  | 1.1025 | 0.1449 | 3.52992 | 0.45022 | -3.53224 | -0.44987 | 1.10623 | 0.0212 | 3.50499 | 0.1183 | -3.498 | -0.11775 | 1.10243 | 0.14926 | 3.54041 | 0.45204 | -3.53293 | -0.44992
1.10527 | 0.03913 | 3.52991 | 0.52266 | -3.53221 | -0.52476 |  | 1.1035 | 0.14502 | 3.52495 | 0.44963 | -3.52727 | -0.44919 | 1.10728 | 0.02121 | 3.49998 | 0.11772 | -3.49152 | -0.11691 | 1.10343 | 0.14935 | 3.53545 | 0.45175 | -3.52746 | -0.44935
1.10627 | 0.03918 | 3.52494 | 0.51816 | -3.52724 | -0.52028 |  | 1.1047 | 0.14514 | 3.51998 | 0.44892 | -3.5223 | -0.44858 | 1.10828 | 0.02124 | 3.49498 | 0.11718 | -3.48381 | -0.11583 | 1.10448 | 0.14953 | 3.53048 | 0.45117 | -3.52223 | -0.44853
1.10742 | 0.03921 | 3.51997 | 0.5137 | -3.52227 | -0.51579 |  | 1.10571 | 0.14528 | 3.51474 | 0.44833 | -3.51733 | -0.44797 | 1.10925 | 0.02125 | 3.49 | 0.11672 | -3.47784 | -0.11521 | 1.10553 | 0.14961 | 3.52549 | 0.45031 | -3.5175 | -0.44804
1.10861 | 0.03926 | 3.51498 | 0.50929 | -3.51729 | -0.51137 |  | 1.10657 | 0.1454 | 3.50976 | 0.44762 | -3.51234 | -0.44734 | 1.11025 | 0.02129 | 3.48504 | 0.11624 | -3.47335 | -0.11458 | 1.10649 | 0.14976 | 3.52051 | 0.44987 | -3.51276 | -0.44733
1.10951 | 0.0393 | 3.51 | 0.50483 | -3.5123 | -0.50704 |  | 1.10756 | 0.14554 | 3.50499 | 0.447 | -3.50732 | -0.44661 | 1.11124 | 0.0213 | 3.48007 | 0.11568 | -3.46863 | -0.11401 | 1.10744 | 0.14987 | 3.51553 | 0.44918 | -3.508 | -0.44653
1.11032 | 0.03934 | 3.50499 | 0.50054 | -3.50729 | -0.50256 |  | 1.10851 | 0.14567 | 3.50022 | 0.44634 | -3.50231 | -0.44604 | 1.11223 | 0.02131 | 3.47509 | 0.11496 | -3.46367 | -0.11353 | 1.10845 | 0.14996 | 3.51054 | 0.44861 | -3.50299 | -0.44632
1.11126 | 0.0394 | 3.49997 | 0.49611 | -3.50227 | -0.49826 |  | 1.10951 | 0.14577 | 3.49524 | 0.44572 | -3.49733 | -0.44536 | 1.11322 | 0.02133 | 3.47011 | 0.11442 | -3.45868 | -0.11309 | 1.10945 | 0.15018 | 3.50528 | 0.44789 | -3.49776 | -0.44546
1.11226 | 0.03943 | 3.49499 | 0.49181 | -3.4973 | -0.49389 |  | 1.11051 | 0.14592 | 3.49002 | 0.44515 | -3.49235 | -0.44477 | 1.11422 | 0.02136 | 3.46512 | 0.11392 | -3.45371 | -0.11251 | 1.11045 | 0.15025 | 3.50002 | 0.44729 | -3.49278 | -0.4449
1.11326 | 0.03947 | 3.49 | 0.4876 | -3.49232 | -0.48965 |  | 1.11151 | 0.14604 | 3.48505 | 0.44447 | -3.48737 | -0.44413 | 1.11522 | 0.02137 | 3.46013 | 0.11338 | -3.44872 | -0.11203 | 1.11144 | 0.15053 | 3.49529 | 0.44682 | -3.48806 | -0.4442
1.11427 | 0.03951 | 3.48503 | 0.48339 | -3.48734 | -0.4854 |  | 1.11251 | 0.14618 | 3.48006 | 0.44384 | -3.4824 | -0.44347 | 1.11621 | 0.02138 | 3.45516 | 0.11277 | -3.44375 | -0.11169 | 1.11243 | 0.1506 | 3.49055 | 0.4461 | -3.48283 | -0.44388
1.11525 | 0.03956 | 3.48006 | 0.47923 | -3.48237 | -0.4812 |  | 1.11351 | 0.14628 | 3.47533 | 0.44317 | -3.47742 | -0.44284 | 1.11722 | 0.02139 | 3.45018 | 0.11223 | -3.43878 | -0.11121 | 1.11343 | 0.15078 | 3.48558 | 0.44554 | -3.47786 | -0.44301
1.11624 | 0.0396 | 3.47508 | 0.47503 | -3.47739 | -0.47708 |  | 1.11451 | 0.14644 | 3.47036 | 0.44258 | -3.47245 | -0.44217 | 1.11822 | 0.02141 | 3.4452 | 0.11178 | -3.4338 | -0.11066 | 1.11443 | 0.15087 | 3.48061 | 0.44481 | -3.47313 | -0.44219
1.11724 | 0.03963 | 3.47009 | 0.47089 | -3.47241 | -0.47291 |  | 1.1155 | 0.14656 | 3.46513 | 0.44194 | -3.46747 | -0.44157 | 1.11942 | 0.02144 | 3.44023 | 0.11137 | -3.42881 | -0.11013 | 1.11543 | 0.15107 | 3.47563 | 0.44403 | -3.46815 | -0.44185
1.11824 | 0.03969 | 3.46512 | 0.4668 | -3.46744 | -0.46887 |  | 1.11649 | 0.14669 | 3.46015 | 0.4413 | -3.4625 | -0.44093 | 1.12057 | 0.02145 | 3.43527 | 0.11092 | -3.42382 | -0.1098 | 1.11643 | 0.15116 | 3.47065 | 0.4436 | -3.46316 | -0.44123
1.11926 | 0.03972 | 3.46015 | 0.46274 | -3.46246 | -0.4648 |  | 1.11749 | 0.14681 | 3.45517 | 0.44066 | -3.45753 | -0.44029 | 1.12137 | 0.02146 | 3.43028 | 0.11042 | -3.41884 | -0.10931 | 1.11742 | 0.15123 | 3.46566 | 0.44297 | -3.45819 | -0.44043
1.12026 | 0.03976 | 3.45518 | 0.45876 | -3.45748 | -0.46066 |  | 1.11849 | 0.14693 | 3.4502 | 0.44006 | -3.45254 | -0.43966 | 1.12222 | 0.0215 | 3.42529 | 0.10994 | -3.41387 | -0.10879 | 1.11843 | 0.15143 | 3.46068 | 0.44225 | -3.45323 | -0.43969
1.12124 | 0.03981 | 3.44645 | 0.45081 | -3.44877 | -0.45275 |  | 1.11949 | 0.14706 | 3.44521 | 0.43934 | -3.44656 | -0.43903 | 1.12321 | 0.02151 | 3.42031 | 0.10949 | -3.4089 | -0.10822 | 1.11957 | 0.15154 | 3.45571 | 0.44154 | -3.44824 | -0.43886
1.12229 | 0.03985 | 3.43898 | 0.44689 | -3.44131 | -0.44886 |  | 1.12049 | 0.1472 | 3.43974 | 0.43871 | -3.4416 | -0.43839 | 1.12421 | 0.02154 | 3.41533 | 0.10887 | -3.40391 | -0.10773 | 1.12071 | 0.15168 | 3.45072 | 0.44098 | -3.44328 | -0.43852
1.12329 | 0.0399 | 3.43525 | 0.44309 | -3.43758 | -0.44498 |  | 1.12149 | 0.14731 | 3.43403 | 0.43804 | -3.43762 | -0.43775 | 1.12521 | 0.02154 | 3.41034 | 0.10851 | -3.39894 | -0.10723 | 1.12156 | 0.1518 | 3.44575 | 0.44065 | -3.4383 | -0.43792
1.12424 | 0.03994 | 3.43027 | 0.43926 | -3.4326 | -0.44116 |  | 1.12249 | 0.14744 | 3.42955 | 0.43749 | -3.43263 | -0.4371 | 1.1262 | 0.02158 | 3.40535 | 0.10813 | -3.39396 | -0.10671 | 1.12242 | 0.15193 | 3.44077 | 0.43981 | -3.43331 | -0.43745
1.12523 | 0.03997 | 3.4253 | 0.43553 | -3.42762 | -0.4374 |  | 1.12348 | 0.14756 | 3.42531 | 0.4368 | -3.42766 | -0.43644 | 1.12726 | 0.0216 | 3.40037 | 0.10756 | -3.38873 | -0.10619 | 1.12342 | 0.15197 | 3.43579 | 0.43931 | -3.42833 | -0.43677
1.12623 | 0.04002 | 3.42007 | 0.43175 | -3.42264 | -0.43363 |  | 1.12448 | 0.1477 | 3.42033 | 0.43616 | -3.42268 | -0.43584 | 1.12832 | 0.02161 | 3.3954 | 0.10705 | -3.38376 | -0.10579 | 1.12441 | 0.15223 | 3.43082 | 0.43843 | -3.42334 | -0.4362
1.12726 | 0.04006 | 3.41509 | 0.42811 | -3.41765 | -0.42995 |  | 1.12548 | 0.14784 | 3.41535 | 0.43551 | -3.41769 | -0.43516 | 1.12926 | 0.02163 | 3.39044 | 0.10665 | -3.37902 | -0.10528 | 1.12541 | 0.15233 | 3.42584 | 0.43784 | -3.41836 | -0.43555
1.12826 | 0.0401 | 3.41035 | 0.42451 | -3.41268 | -0.42629 |  | 1.12648 | 0.14796 | 3.41038 | 0.43489 | -3.41272 | -0.43452 | 1.13021 | 0.02167 | 3.38446 | 0.10619 | -3.37404 | -0.1048 | 1.12641 | 0.15243 | 3.42085 | 0.43726 | -3.41339 | -0.43474
1.12926 | 0.04015 | 3.40537 | 0.42092 | -3.4077 | -0.42268 |  | 1.12744 | 0.14809 | 3.4054 | 0.43424 | -3.40798 | -0.43397 | 1.13121 | 0.02168 | 3.37897 | 0.10562 | -3.36906 | -0.10438 | 1.12742 | 0.15261 | 3.41586 | 0.43647 | -3.40841 | -0.43433
1.13026 | 0.04019 | 3.40038 | 0.41739 | -3.40273 | -0.41911 |  | 1.12845 | 0.14822 | 3.40066 | 0.43357 | -3.403 | -0.43331 | 1.13222 | 0.0217 | 3.37499 | 0.10512 | -3.36408 | -0.10389 | 1.12843 | 0.1528 | 3.41088 | 0.43589 | -3.40342 | -0.43368
1.13124 | 0.04023 | 3.39541 | 0.41393 | -3.39775 | -0.41562 |  | 1.12949 | 0.14834 | 3.39593 | 0.43295 | -3.39778 | -0.43262 | 1.13321 | 0.02173 | 3.3705 | 0.10478 | -3.35886 | -0.10358 | 1.12942 | 0.15286 | 3.4059 | 0.43528 | -3.39819 | -0.43299
1.13223 | 0.04028 | 3.3902 | 0.41048 | -3.39277 | -0.41215 |  | 1.13049 | 0.14846 | 3.3907 | 0.43231 | -3.3928 | -0.43197 | 1.13421 | 0.02173 | 3.36552 | 0.10421 | -3.35364 | -0.10307 | 1.13042 | 0.15298 | 3.40092 | 0.43488 | -3.39322 | -0.43251
1.13324 | 0.04032 | 3.38545 | 0.40706 | -3.3878 | -0.40873 |  | 1.13143 | 0.1486 | 3.38547 | 0.43173 | -3.38758 | -0.43131 | 1.13521 | 0.02175 | 3.36054 | 0.10388 | -3.34892 | -0.1027 | 1.13142 | 0.15306 | 3.39569 | 0.43414 | -3.38825 | -0.43188
1.13424 | 0.04036 | 3.38071 | 0.40374 | -3.38282 | -0.40535 |  | 1.13244 | 0.14872 | 3.38049 | 0.43109 | -3.3826 | -0.43071 | 1.13621 | 0.02178 | 3.35556 | 0.10347 | -3.34418 | -0.10233 | 1.13242 | 0.15326 | 3.39072 | 0.4333 | -3.38326 | -0.43128
1.13522 | 0.04041 | 3.37551 | 0.40044 | -3.37784 | -0.40198 |  | 1.13349 | 0.14885 | 3.37551 | 0.43043 | -3.37813 | -0.43009 | 1.13721 | 0.02179 | 3.35059 | 0.10305 | -3.33895 | -0.10188 | 1.13343 | 0.15343 | 3.38599 | 0.43281 | -3.37828 | -0.43053
1.13621 | 0.04045 | 3.37053 | 0.39712 | -3.37287 | -0.39871 |  | 1.13444 | 0.14898 | 3.37079 | 0.42983 | -3.37315 | -0.42941 | 1.13821 | 0.02182 | 3.34563 | 0.10263 | -3.33396 | -0.10147 | 1.13443 | 0.15351 | 3.38076 | 0.43204 | -3.37331 | -0.42985
1.13724 | 0.04049 | 3.36554 | 0.39393 | -3.36789 | -0.39547 |  | 1.13544 | 0.14909 | 3.36606 | 0.42916 | -3.36792 | -0.42885 | 1.13922 | 0.02182 | 3.34065 | 0.10217 | -3.32897 | -0.10105 | 1.13542 | 0.15371 | 3.37578 | 0.43146 | -3.36759 | -0.42945
1.13826 | 0.04053 | 3.36057 | 0.39067 | -3.36291 | -0.39228 |  | 1.13668 | 0.14923 | 3.36082 | 0.42854 | -3.36319 | -0.42819 | 1.14021 | 0.02185 | 3.33566 | 0.10171 | -3.32248 | -0.10056 | 1.13646 | 0.15387 | 3.37105 | 0.43082 | -3.36211 | -0.42877
1.1394 | 0.04057 | 3.35559 | 0.38756 | -3.35793 | -0.3891 |  | 1.13768 | 0.14936 | 3.35559 | 0.42788 | -3.35821 | -0.42758 | 1.14121 | 0.02186 | 3.33067 | 0.1013 | -3.31675 | -0.10018 | 1.13747 | 0.15397 | 3.36607 | 0.43032 | -3.35813 | -0.42815
1.1404 | 0.04061 | 3.35061 | 0.38442 | -3.35296 | -0.38595 |  | 1.13854 | 0.1495 | 3.35062 | 0.42722 | -3.353 | -0.42689 | 1.14222 | 0.02187 | 3.32567 | 0.10091 | -3.3133 | -0.09974 | 1.13843 | 0.15407 | 3.36109 | 0.42965 | -3.35366 | -0.42742
1.14125 | 0.04065 | 3.34564 | 0.38139 | -3.34798 | -0.38289 |  | 1.13954 | 0.1496 | 3.34565 | 0.42662 | -3.34827 | -0.42628 | 1.14322 | 0.02188 | 3.32069 | 0.10053 | -3.30932 | -0.09944 | 1.13943 | 0.15416 | 3.35611 | 0.42914 | -3.34868 | -0.42672
1.14224 | 0.04069 | 3.34065 | 0.37835 | -3.34275 | -0.37988 |  | 1.14048 | 0.14973 | 3.34067 | 0.42591 | -3.3433 | -0.42559 | 1.14422 | 0.02191 | 3.31571 | 0.10003 | -3.30432 | -0.09908 | 1.14042 | 0.15435 | 3.35114 | 0.42861 | -3.3437 | -0.42607
1.14324 | 0.04074 | 3.33565 | 0.37541 | -3.33777 | -0.37691 |  | 1.14149 | 0.14986 | 3.33569 | 0.42531 | -3.33833 | -0.42498 | 1.14521 | 0.02193 | 3.31073 | 0.09951 | -3.29934 | -0.09865 | 1.14141 | 0.15452 | 3.34616 | 0.42769 | -3.33872 | -0.42567
1.14424 | 0.04078 | 3.33066 | 0.37247 | -3.33303 | -0.37392 |  | 1.14249 | 0.14999 | 3.33095 | 0.42469 | -3.33333 | -0.42435 | 1.14622 | 0.02197 | 3.30575 | 0.09925 | -3.29436 | -0.0983 | 1.14242 | 0.15459 | 3.34118 | 0.42717 | -3.33373 | -0.42494
1.14524 | 0.04083 | 3.32569 | 0.36955 | -3.32804 | -0.37103 |  | 1.14348 | 0.15012 | 3.32595 | 0.42398 | -3.32809 | -0.42373 | 1.14721 | 0.02198 | 3.30078 | 0.0989 | -3.28938 | -0.09797 | 1.14343 | 0.15475 | 3.3362 | 0.42648 | -3.32874 | -0.42428
1.14625 | 0.04086 | 3.32071 | 0.36667 | -3.32307 | -0.36813 |  | 1.14454 | 0.15024 | 3.32097 | 0.42339 | -3.32335 | -0.42306 | 1.14826 | 0.02199 | 3.2958 | 0.0985 | -3.28442 | -0.09752 | 1.14442 | 0.15489 | 3.3312 | 0.42604 | -3.32375 | -0.42363
1.14725 | 0.04091 | 3.31572 | 0.3638 | -3.31809 | -0.36529 |  | 1.14554 | 0.15039 | 3.31599 | 0.42276 | -3.31837 | -0.42244 | 1.14927 | 0.02201 | 3.29082 | 0.09818 | -3.27944 | -0.09706 | 1.14541 | 0.15508 | 3.32622 | 0.42533 | -3.31877 | -0.42282
1.14824 | 0.04095 | 3.31099 | 0.36101 | -3.31312 | -0.36248 |  | 1.14648 | 0.15051 | 3.31102 | 0.42213 | -3.31315 | -0.42178 | 1.15022 | 0.02203 | 3.28584 | 0.09781 | -3.27447 | -0.09678 | 1.14642 | 0.15511 | 3.32125 | 0.4244 | -3.3138 | -0.42217
1.14924 | 0.04101 | 3.30601 | 0.35819 | -3.30815 | -0.35968 |  | 1.14748 | 0.15063 | 3.30629 | 0.42149 | -3.30842 | -0.42114 | 1.15121 | 0.02204 | 3.28086 | 0.09737 | -3.2695 | -0.09637 | 1.14742 | 0.15529 | 3.31651 | 0.42421 | -3.30883 | -0.42169
1.15024 | 0.04105 | 3.3008 | 0.35551 | -3.30317 | -0.35696 |  | 1.14848 | 0.15077 | 3.30107 | 0.42084 | -3.3037 | -0.42053 | 1.15252 | 0.02206 | 3.27588 | 0.09684 | -3.26452 | -0.09597 | 1.14842 | 0.15543 | 3.31152 | 0.42353 | -3.30385 | -0.4211
1.15124 | 0.04108 | 3.29608 | 0.35275 | -3.29819 | -0.35417 |  | 1.14949 | 0.15089 | 3.29609 | 0.4202 | -3.29848 | -0.41987 | 1.15367 | 0.0221 | 3.2709 | 0.09653 | -3.25954 | -0.09555 | 1.14943 | 0.15552 | 3.30629 | 0.4227 | -3.29887 | -0.4206
1.15224 | 0.04113 | 3.29109 | 0.34998 | -3.29321 | -0.35147 |  | 1.15049 | 0.15104 | 3.2911 | 0.41955 | -3.29349 | -0.41925 | 1.15436 | 0.02213 | 3.26592 | 0.0962 | -3.2543 | -0.09516 | 1.15042 | 0.15567 | 3.30132 | 0.42227 | -3.29389 | -0.41971
1.15324 | 0.04117 | 3.28587 | 0.34733 | -3.28847 | -0.34879 |  | 1.15149 | 0.15114 | 3.28613 | 0.41895 | -3.28752 | -0.41861 | 1.15521 | 0.02215 | 3.26096 | 0.09582 | -3.24907 | -0.09483 | 1.15143 | 0.1558 | 3.29635 | 0.42147 | -3.28892 | -0.41938
1.15424 | 0.04121 | 3.2809 | 0.34466 | -3.28351 | -0.34611 |  | 1.15249 | 0.15129 | 3.2809 | 0.41829 | -3.2823 | -0.41799 | 1.15621 | 0.02216 | 3.25622 | 0.09541 | -3.2441 | -0.09451 | 1.15258 | 0.15593 | 3.29137 | 0.42089 | -3.28395 | -0.41867
1.15525 | 0.04125 | 3.27616 | 0.34202 | -3.27803 | -0.34344 |  | 1.15349 | 0.1514 | 3.27518 | 0.41763 | -3.27856 | -0.41732 | 1.15722 | 0.02217 | 3.25123 | 0.09496 | -3.23936 | -0.09411 | 1.15358 | 0.15604 | 3.28638 | 0.42026 | -3.27896 | -0.41814
1.15625 | 0.04129 | 3.27117 | 0.3394 | -3.27305 | -0.34077 |  | 1.15448 | 0.15152 | 3.27044 | 0.41701 | -3.27358 | -0.4167 | 1.15822 | 0.02219 | 3.246 | 0.09457 | -3.23462 | -0.09371 | 1.15443 | 0.15623 | 3.28141 | 0.41982 | -3.27398 | -0.41754
1.15724 | 0.04134 | 3.26595 | 0.33676 | -3.26833 | -0.33819 |  | 1.15548 | 0.15164 | 3.26621 | 0.41642 | -3.26836 | -0.41608 | 1.1592 | 0.0222 | 3.24101 | 0.09433 | -3.22965 | -0.09339 | 1.15542 | 0.15634 | 3.27667 | 0.41896 | -3.26901 | -0.41658
1.15824 | 0.04138 | 3.26073 | 0.33426 | -3.26336 | -0.33561 |  | 1.15648 | 0.15176 | 3.26149 | 0.41577 | -3.26339 | -0.41544 | 1.16019 | 0.02222 | 3.23604 | 0.0941 | -3.22469 | -0.09312 | 1.15642 | 0.15653 | 3.27194 | 0.41837 | -3.26404 | -0.41612
1.15924 | 0.04143 | 3.25601 | 0.33169 | -3.25837 | -0.33304 |  | 1.15749 | 0.15192 | 3.25627 | 0.4151 | -3.25841 | -0.41476 | 1.1612 | 0.02223 | 3.23107 | 0.0938 | -3.21972 | -0.09271 | 1.15742 | 0.15657 | 3.26671 | 0.4178 | -3.25906 | -0.41538
1.16024 | 0.04147 | 3.25152 | 0.32921 | -3.25339 | -0.33051 |  | 1.15848 | 0.15203 | 3.25129 | 0.41446 | -3.25343 | -0.41417 | 1.16219 | 0.02226 | 3.22608 | 0.09352 | -3.21473 | -0.09235 | 1.15842 | 0.15675 | 3.26149 | 0.41726 | -3.25408 | -0.41493
1.16122 | 0.04151 | 3.24654 | 0.3267 | -3.24841 | -0.32804 |  | 1.15947 | 0.15217 | 3.24655 | 0.41382 | -3.24845 | -0.41351 | 1.1632 | 0.02227 | 3.22061 | 0.09308 | -3.20974 | -0.09209 | 1.15941 | 0.15687 | 3.2565 | 0.41643 | -3.24909 | -0.41447
1.16221 | 0.04156 | 3.24131 | 0.32421 | -3.24368 | -0.32552 |  | 1.16046 | 0.15227 | 3.24156 | 0.41313 | -3.24372 | -0.41293 | 1.1642 | 0.02227 | 3.21563 | 0.09274 | -3.20477 | -0.09173 | 1.16041 | 0.15703 | 3.25152 | 0.41592 | -3.2441 | -0.41369
1.16321 | 0.0416 | 3.23632 | 0.32182 | -3.2387 | -0.32312 |  | 1.16141 | 0.15242 | 3.23633 | 0.41253 | -3.23874 | -0.41226 | 1.16519 | 0.02228 | 3.2099 | 0.09241 | -3.19979 | -0.0914 | 1.16141 | 0.15715 | 3.24679 | 0.41525 | -3.23912 | -0.41312
1.16422 | 0.04165 | 3.23134 | 0.31942 | -3.23348 | -0.32067 |  | 1.16242 | 0.15253 | 3.2311 | 0.41186 | -3.23377 | -0.41163 | 1.16619 | 0.02231 | 3.20492 | 0.092 | -3.19482 | -0.09101 | 1.1624 | 0.15726 | 3.24205 | 0.41443 | -3.23415 | -0.41234
1.16522 | 0.04168 | 3.22611 | 0.31701 | -3.22849 | -0.31828 |  | 1.16347 | 0.15267 | 3.22638 | 0.41131 | -3.22903 | -0.41096 | 1.16719 | 0.02233 | 3.20118 | 0.09153 | -3.18984 | -0.09069 | 1.1634 | 0.15739 | 3.23683 | 0.41387 | -3.22917 | -0.41167
1.16622 | 0.04172 | 3.22114 | 0.3147 | -3.22351 | -0.31594 |  | 1.16446 | 0.1528 | 3.22165 | 0.41057 | -3.22406 | -0.41035 | 1.1682 | 0.02236 | 3.1962 | 0.09118 | -3.18486 | -0.09032 | 1.16441 | 0.15747 | 3.23161 | 0.41354 | -3.22394 | -0.41116
1.16722 | 0.04177 | 3.21641 | 0.31237 | -3.21855 | -0.31361 |  | 1.16546 | 0.15291 | 3.21642 | 0.41 | -3.21909 | -0.40975 | 1.1692 | 0.02237 | 3.19123 | 0.09088 | -3.17989 | -0.09001 | 1.16541 | 0.15768 | 3.22663 | 0.41272 | -3.21897 | -0.41042
1.16822 | 0.04181 | 3.21142 | 0.31004 | -3.21358 | -0.31126 |  | 1.16646 | 0.15306 | 3.21119 | 0.40934 | -3.21385 | -0.40908 | 1.1702 | 0.02238 | 3.18649 | 0.09047 | -3.17491 | -0.08982 | 1.16641 | 0.1578 | 3.22162 | 0.41196 | -3.21425 | -0.4099
1.16921 | 0.04186 | 3.20645 | 0.30773 | -3.20859 | -0.30898 |  | 1.16747 | 0.15319 | 3.20646 | 0.40873 | -3.20863 | -0.40848 | 1.1712 | 0.02241 | 3.18152 | 0.09009 | -3.16993 | -0.08947 | 1.1674 | 0.15797 | 3.21665 | 0.41147 | -3.20927 | -0.40916
1.17022 | 0.04189 | 3.20173 | 0.30544 | -3.20361 | -0.30669 |  | 1.16846 | 0.15331 | 3.20174 | 0.4081 | -3.2039 | -0.40781 | 1.1722 | 0.02243 | 3.17654 | 0.08976 | -3.1647 | -0.08907 | 1.1684 | 0.15807 | 3.21194 | 0.41097 | -3.20354 | -0.40867
1.17142 | 0.04194 | 3.1965 | 0.30318 | -3.19865 | -0.30444 |  | 1.16946 | 0.15343 | 3.19677 | 0.40748 | -3.19917 | -0.40718 | 1.1732 | 0.02246 | 3.17156 | 0.08959 | -3.15821 | -0.0888 | 1.1694 | 0.15821 | 3.20719 | 0.41037 | -3.19856 | -0.40796
1.17242 | 0.04198 | 3.19128 | 0.30091 | -3.19367 | -0.3022 |  | 1.17046 | 0.15358 | 3.19153 | 0.40683 | -3.19395 | -0.40653 | 1.1742 | 0.02247 | 3.16633 | 0.08927 | -3.15272 | -0.08852 | 1.1704 | 0.15829 | 3.20197 | 0.40972 | -3.19433 | -0.40724
1.17322 | 0.04203 | 3.18654 | 0.29869 | -3.18868 | -0.29996 |  | 1.17141 | 0.15371 | 3.18654 | 0.40621 | -3.18848 | -0.40593 | 1.1752 | 0.02248 | 3.16136 | 0.08899 | -3.14924 | -0.0882 | 1.1714 | 0.15844 | 3.197 | 0.40924 | -3.18935 | -0.40672
1.17417 | 0.04207 | 3.18181 | 0.29645 | -3.1837 | -0.29769 |  | 1.17242 | 0.15381 | 3.18182 | 0.40545 | -3.18349 | -0.40525 | 1.1762 | 0.02251 | 3.15637 | 0.08868 | -3.14501 | -0.08788 | 1.1724 | 0.15857 | 3.19228 | 0.40831 | -3.18436 | -0.40608
1.17517 | 0.04212 | 3.17683 | 0.29428 | -3.17874 | -0.29554 |  | 1.17346 | 0.15394 | 3.1766 | 0.40487 | -3.17878 | -0.40464 | 1.17715 | 0.02256 | 3.15137 | 0.08829 | -3.14002 | -0.08751 | 1.17346 | 0.15873 | 3.18704 | 0.4078 | -3.17939 | -0.40532
1.17622 | 0.04216 | 3.17185 | 0.29206 | -3.17402 | -0.29331 |  | 1.17446 | 0.15408 | 3.17162 | 0.40425 | -3.17405 | -0.40398 | 1.17815 | 0.02259 | 3.14639 | 0.088 | -3.13505 | -0.08721 | 1.17446 | 0.1588 | 3.1818 | 0.40704 | -3.17442 | -0.40473
1.17723 | 0.04221 | 3.16689 | 0.28989 | -3.16904 | -0.29115 |  | 1.17542 | 0.1542 | 3.16689 | 0.40364 | -3.16932 | -0.40339 | 1.1792 | 0.0226 | 3.14141 | 0.08774 | -3.13008 | -0.08695 | 1.1754 | 0.15897 | 3.17658 | 0.40637 | -3.16944 | -0.40419
1.17822 | 0.04225 | 3.16191 | 0.28773 | -3.16381 | -0.28894 |  | 1.17641 | 0.15433 | 3.16192 | 0.40292 | -3.16408 | -0.40275 | 1.1802 | 0.02258 | 3.13643 | 0.0875 | -3.1251 | -0.08671 | 1.1764 | 0.15909 | 3.17137 | 0.4058 | -3.16447 | -0.40357
1.17922 | 0.04229 | 3.15667 | 0.28561 | -3.15906 | -0.28684 |  | 1.17746 | 0.15445 | 3.15668 | 0.40236 | -3.15909 | -0.40211 | 1.18119 | 0.02258 | 3.13145 | 0.08721 | -3.12011 | -0.08642 | 1.1774 | 0.15923 | 3.16664 | 0.40523 | -3.15948 | -0.40278
1.18022 | 0.04234 | 3.15167 | 0.28346 | -3.15407 | -0.2847 |  | 1.17846 | 0.1546 | 3.15144 | 0.4017 | -3.15435 | -0.40147 | 1.18219 | 0.02259 | 3.12647 | 0.08688 | -3.11515 | -0.08614 | 1.17841 | 0.15938 | 3.1619 | 0.40452 | -3.15448 | -0.40239
1.18121 | 0.04238 | 3.14668 | 0.28136 | -3.14884 | -0.2826 |  | 1.17951 | 0.1547 | 3.14671 | 0.40103 | -3.14937 | -0.40081 | 1.18318 | 0.02264 | 3.12149 | 0.08662 | -3.11018 | -0.08587 | 1.1794 | 0.1595 | 3.15691 | 0.40421 | -3.14949 | -0.40169
1.18221 | 0.04242 | 3.14146 | 0.27928 | -3.1441 | -0.28052 |  | 1.18056 | 0.15483 | 3.14197 | 0.40044 | -3.14439 | -0.40024 | 1.18418 | 0.02267 | 3.11652 | 0.08629 | -3.10519 | -0.08552 | 1.18041 | 0.15969 | 3.15192 | 0.40342 | -3.14452 | -0.40106
1.18321 | 0.04246 | 3.13673 | 0.27723 | -3.13913 | -0.27845 |  | 1.1815 | 0.15496 | 3.13699 | 0.39979 | -3.13941 | -0.39952 | 1.18543 | 0.02269 | 3.11179 | 0.08601 | -3.10022 | -0.08528 | 1.18141 | 0.15983 | 3.14693 | 0.40247 | -3.13954 | -0.40035
1.18421 | 0.0425 | 3.132 | 0.27517 | -3.13391 | -0.27639 |  | 1.18244 | 0.15508 | 3.13202 | 0.39919 | -3.13418 | -0.39889 | 1.18658 | 0.02269 | 3.10706 | 0.08571 | -3.09524 | -0.08508 | 1.1824 | 0.15996 | 3.14195 | 0.40198 | -3.13456 | -0.39984
1.18515 | 0.04255 | 3.12678 | 0.27316 | -3.12894 | -0.27439 |  | 1.18339 | 0.15523 | 3.12705 | 0.3986 | -3.12921 | -0.39831 | 1.18737 | 0.02272 | 3.10208 | 0.08554 | -3.09027 | -0.08469 | 1.18348 | 0.16001 | 3.13697 | 0.40138 | -3.12958 | -0.39912
1.18615 | 0.0426 | 3.12179 | 0.27115 | -3.12395 | -0.27238 |  | 1.18439 | 0.15535 | 3.12131 | 0.39788 | -3.12398 | -0.39762 | 1.18822 | 0.02272 | 3.09685 | 0.08524 | -3.0853 | -0.0844 | 1.18454 | 0.16015 | 3.132 | 0.40079 | -3.1246 | -0.39877
1.18721 | 0.04263 | 3.11682 | 0.26917 | -3.11822 | -0.2704 |  | 1.18538 | 0.15547 | 3.11559 | 0.39734 | -3.119 | -0.39697 | 1.18917 | 0.02274 | 3.09162 | 0.08489 | -3.0803 | -0.08422 | 1.18539 | 0.16027 | 3.12703 | 0.40023 | -3.11964 | -0.39776
1.1882 | 0.04268 | 3.11184 | 0.26721 | -3.11252 | -0.26844 |  | 1.18639 | 0.15559 | 3.11136 | 0.39661 | -3.11453 | -0.39639 | 1.19018 | 0.02278 | 3.08664 | 0.08466 | -3.07556 | -0.08393 | 1.18633 | 0.16046 | 3.12205 | 0.39946 | -3.11467 | -0.39705
1.18914 | 0.04272 | 3.10537 | 0.26529 | -3.10804 | -0.2665 |  | 1.18744 | 0.15573 | 3.10712 | 0.39598 | -3.10956 | -0.39576 | 1.19112 | 0.02278 | 3.08191 | 0.08434 | -3.07058 | -0.08363 | 1.18739 | 0.16058 | 3.11731 | 0.39892 | -3.10969 | -0.39677
1.19014 | 0.04277 | 3.09964 | 0.26342 | -3.10381 | -0.26457 |  | 1.18839 | 0.15585 | 3.10215 | 0.39536 | -3.10458 | -0.39509 | 1.19213 | 0.02282 | 3.07693 | 0.08403 | -3.06535 | -0.08336 | 1.18839 | 0.16077 | 3.11259 | 0.39818 | -3.10446 | -0.39604
1.19115 | 0.0428 | 3.09641 | 0.26152 | -3.09932 | -0.26267 |  | 1.18934 | 0.15596 | 3.09717 | 0.39474 | -3.0996 | -0.39449 | 1.19319 | 0.02284 | 3.07195 | 0.08375 | -3.06038 | -0.08307 | 1.19014 | 0.16092 | 3.10736 | 0.39756 | -3.09947 | -0.39532
1.1921 | 0.04286 | 3.09193 | 0.25968 | -3.09459 | -0.26084 |  | 1.19034 | 0.1561 | 3.09219 | 0.39413 | -3.09464 | -0.39381 | 1.19418 | 0.02285 | 3.06697 | 0.08352 | -3.0554 | -0.08283 | 1.19159 | 0.16113 | 3.10212 | 0.39699 | -3.09475 | -0.39478
1.1931 | 0.0429 | 3.08695 | 0.25784 | -3.08938 | -0.25896 |  | 1.19134 | 0.15622 | 3.08721 | 0.39345 | -3.08966 | -0.39324 | 1.19517 | 0.02286 | 3.06175 | 0.08328 | -3.05042 | -0.08254 | 1.19234 | 0.16117 | 3.09714 | 0.39645 | -3.08978 | -0.39416
1.19415 | 0.04295 | 3.08222 | 0.25603 | -3.0844 | -0.25715 |  | 1.19234 | 0.15637 | 3.08224 | 0.3928 | -3.08442 | -0.39259 | 1.19617 | 0.02287 | 3.05626 | 0.08315 | -3.04545 | -0.08221 | 1.19339 | 0.16138 | 3.09215 | 0.39556 | -3.0848 | -0.39373
1.1952 | 0.04299 | 3.07725 | 0.25426 | -3.0794 | -0.25538 |  | 1.19339 | 0.15649 | 3.07726 | 0.39219 | -3.07945 | -0.39192 | 1.19718 | 0.02289 | 3.05127 | 0.08292 | -3.04047 | -0.08192 | 1.19439 | 0.1615 | 3.08718 | 0.39506 | -3.07981 | -0.39317
1.1962 | 0.04304 | 3.07226 | 0.25246 | -3.07418 | -0.25358 |  | 1.19439 | 0.15662 | 3.07203 | 0.39155 | -3.07473 | -0.3913 | 1.19818 | 0.0229 | 3.04556 | 0.08265 | -3.03548 | -0.08169 | 1.19539 | 0.16163 | 3.08221 | 0.39457 | -3.07508 | -0.39243
1.19715 | 0.04308 | 3.06728 | 0.25074 | -3.06946 | -0.2518 |  | 1.19539 | 0.15676 | 3.06704 | 0.3909 | -3.0695 | -0.39065 | 1.19913 | 0.02292 | 3.04059 | 0.08234 | -3.0305 | -0.08144 | 1.19633 | 0.16179 | 3.07723 | 0.39393 | -3.0701 | -0.3918
1.19816 | 0.04311 | 3.06229 | 0.24898 | -3.06447 | -0.25006 |  | 1.19639 | 0.15689 | 3.06231 | 0.39029 | -3.06452 | -0.39006 | 1.20013 | 0.02295 | 3.03686 | 0.08209 | -3.02553 | -0.08136 | 1.19733 | 0.16193 | 3.07225 | 0.39348 | -3.06487 | -0.39106
1.19914 | 0.04316 | 3.05732 | 0.24727 | -3.05949 | -0.24833 |  | 1.19734 | 0.15699 | 3.05734 | 0.38966 | -3.05978 | -0.38943 | 1.20117 | 0.02297 | 3.03211 | 0.08172 | -3.02055 | -0.08107 | 1.19833 | 0.16206 | 3.06727 | 0.39254 | -3.05989 | -0.39065
1.20015 | 0.0432 | 3.05234 | 0.24558 | -3.05451 | -0.24664 |  | 1.19839 | 0.15713 | 3.05235 | 0.38898 | -3.05479 | -0.38875 | 1.20218 | 0.023 | 3.02713 | 0.08148 | -3.01557 | -0.08082 | 1.19932 | 0.16211 | 3.06253 | 0.39208 | -3.05516 | -0.3899
1.20115 | 0.04325 | 3.04737 | 0.24389 | -3.04954 | -0.24495 |  | 1.19939 | 0.15724 | 3.04737 | 0.38837 | -3.04981 | -0.38811 | 1.20313 | 0.02302 | 3.02216 | 0.08124 | -3.0106 | -0.08049 | 1.20032 | 0.16224 | 3.05756 | 0.39134 | -3.04969 | -0.38941
1.20214 | 0.0433 | 3.04239 | 0.24221 | -3.04457 | -0.2433 |  | 1.20033 | 0.15739 | 3.0424 | 0.38775 | -3.0446 | -0.38749 | 1.20411 | 0.02305 | 3.01717 | 0.08098 | -3.00563 | -0.08024 | 1.20128 | 0.16244 | 3.05232 | 0.39075 | -3.04421 | -0.38874
1.20339 | 0.04334 | 3.03716 | 0.2406 | -3.03959 | -0.24165 |  | 1.20139 | 0.15749 | 3.03742 | 0.38712 | -3.03962 | -0.38684 | 1.20516 | 0.02307 | 3.01195 | 0.08066 | -3.00041 | -0.08004 | 1.20233 | 0.16252 | 3.04758 | 0.39007 | -3.03972 | -0.38789
1.20438 | 0.04339 | 3.03219 | 0.23899 | -3.03461 | -0.24003 |  | 1.20249 | 0.15761 | 3.03245 | 0.38639 | -3.03488 | -0.38627 | 1.20611 | 0.02309 | 3.00722 | 0.08047 | -2.99368 | -0.07959 | 1.20338 | 0.16267 | 3.04262 | 0.38964 | -3.035 | -0.38728
1.20523 | 0.04343 | 3.0272 | 0.23739 | -3.02938 | -0.23842 |  | 1.20342 | 0.15777 | 3.02747 | 0.38583 | -3.02991 | -0.3856 | 1.20711 | 0.0231 | 3.00224 | 0.08022 | -2.98644 | -0.07933 | 1.20437 | 0.16281 | 3.03765 | 0.38863 | -3.03002 | -0.3867
1.20622 | 0.04347 | 3.02198 | 0.23585 | -3.02466 | -0.23683 |  | 1.20432 | 0.1579 | 3.02248 | 0.38518 | -3.02469 | -0.38498 | 1.20816 | 0.02312 | 2.99702 | 0.07995 | -2.98071 | -0.07906 | 1.20532 | 0.16296 | 3.03292 | 0.38834 | -3.02505 | -0.38598
1.20712 | 0.04352 | 3.01725 | 0.23426 | -3.01969 | -0.23527 |  | 1.20537 | 0.15801 | 3.0175 | 0.38456 | -3.01948 | -0.38431 | 1.20916 | 0.02314 | 2.99204 | 0.0797 | -2.97574 | -0.07885 | 1.20626 | 0.16307 | 3.02768 | 0.38757 | -3.02009 | -0.38533
1.20807 | 0.04356 | 3.01251 | 0.23272 | -3.01446 | -0.2337 |  | 1.20637 | 0.15815 | 3.01253 | 0.38394 | -3.01474 | -0.38373 | 1.21012 | 0.02315 | 2.98731 | 0.07941 | -2.97075 | -0.07862 | 1.20735 | 0.16319 | 3.02244 | 0.38681 | -3.0151 | -0.38483
1.20913 | 0.0436 | 3.00753 | 0.2312 | -3.00973 | -0.23216 |  | 1.20731 | 0.15826 | 3.00755 | 0.38332 | -3.01001 | -0.38303 | 1.21112 | 0.02316 | 2.98258 | 0.07917 | -2.96577 | -0.07845 | 1.20841 | 0.16333 | 3.01746 | 0.38619 | -3.01012 | -0.38398
1.21012 | 0.04364 | 3.00256 | 0.22969 | -3.00476 | -0.23061 |  | 1.20836 | 0.15839 | 3.00257 | 0.38263 | -3.00504 | -0.38239 | 1.21211 | 0.02317 | 2.97732 | 0.07882 | -2.9608 | -0.0782 | 1.20937 | 0.16347 | 3.01274 | 0.38561 | -3.0049 | -0.38364
1.21106 | 0.04367 | 2.99759 | 0.2282 | -2.99953 | -0.22913 |  | 1.20936 | 0.15854 | 2.9976 | 0.38204 | -3.00007 | -0.38181 | 1.2131 | 0.0232 | 2.97207 | 0.07863 | -2.95583 | -0.0779 | 1.21037 | 0.16366 | 3.008 | 0.38509 | -2.99992 | -0.38297
1.21207 | 0.04373 | 2.99261 | 0.22672 | -2.9948 | -0.22765 |  | 1.21032 | 0.15863 | 2.99262 | 0.38141 | -2.99508 | -0.38114 | 1.21415 | 0.02322 | 2.96735 | 0.07838 | -2.95084 | -0.0777 | 1.21132 | 0.16378 | 3.00277 | 0.38452 | -2.9952 | -0.38222
1.21312 | 0.04378 | 2.98763 | 0.22526 | -2.99008 | -0.22619 |  | 1.21131 | 0.15877 | 2.98764 | 0.38075 | -2.9901 | -0.38052 | 1.21516 | 0.02322 | 2.96262 | 0.07818 | -2.94586 | -0.07746 | 1.21226 | 0.1639 | 2.9978 | 0.38372 | -2.99022 | -0.38149
1.21417 | 0.04382 | 2.98265 | 0.22383 | -2.98508 | -0.22476 |  | 1.21231 | 0.1589 | 2.98266 | 0.38009 | -2.98511 | -0.37989 | 1.21615 | 0.02322 | 2.95764 | 0.07801 | -2.94089 | -0.07726 | 1.2133 | 0.16408 | 2.99308 | 0.38312 | -2.98522 | -0.38118
1.21518 | 0.04386 | 2.97766 | 0.22242 | -2.9801 | -0.22331 |  | 1.21331 | 0.15903 | 2.97767 | 0.37949 | -2.98013 | -0.37922 | 1.21716 | 0.02325 | 2.95267 | 0.0778 | -2.93592 | -0.07699 | 1.21437 | 0.1642 | 2.98785 | 0.38261 | -2.98048 | -0.38034
1.21613 | 0.0439 | 2.97266 | 0.22104 | -2.97513 | -0.22189 |  | 1.21432 | 0.15915 | 2.97267 | 0.3789 | -2.97515 | -0.3786 | 1.21846 | 0.02327 | 2.94769 | 0.07757 | -2.93094 | -0.07685 | 1.21537 | 0.16429 | 2.98286 | 0.38196 | -2.97575 | -0.37996
1.21713 | 0.04394 | 2.96767 | 0.21965 | -2.97014 | -0.2205 |  | 1.21537 | 0.15927 | 2.96769 | 0.37819 | -2.96892 | -0.37796 | 1.21961 | 0.02329 | 2.94272 | 0.07742 | -2.92596 | -0.07664 | 1.21646 | 0.16444 | 2.97812 | 0.38134 | -2.97052 | -0.37905
1.21817 | 0.04399 | 2.9627 | 0.21826 | -2.96514 | -0.21913 |  | 1.21642 | 0.15941 | 2.96221 | 0.37758 | -2.96369 | -0.37734 | 1.22036 | 0.02331 | 2.9375 | 0.07719 | -2.92098 | -0.07641 | 1.21741 | 0.16457 | 2.97313 | 0.3808 | -2.96554 | -0.37845
1.21917 | 0.04403 | 2.95772 | 0.21691 | -2.95918 | -0.21778 |  | 1.21737 | 0.15953 | 2.95623 | 0.37695 | -2.95997 | -0.37672 | 1.22116 | 0.02332 | 2.93226 | 0.07688 | -2.916 | -0.07619 | 1.21826 | 0.16468 | 2.9679 | 0.37978 | -2.96056 | -0.37788
1.22017 | 0.04407 | 2.95275 | 0.2156 | -2.95422 | -0.21642 |  | 1.21832 | 0.15968 | 2.95152 | 0.37634 | -2.95525 | -0.37608 | 1.22206 | 0.02333 | 2.92752 | 0.07669 | -2.91103 | -0.07597 | 1.2193 | 0.16478 | 2.96291 | 0.3791 | -2.95534 | -0.37731
1.22122 | 0.04411 | 2.94728 | 0.21426 | -2.95023 | -0.21508 |  | 1.21931 | 0.1598 | 2.94731 | 0.37568 | -2.95026 | -0.37547 | 1.22304 | 0.02335 | 2.92277 | 0.07654 | -2.90605 | -0.07574 | 1.22036 | 0.165 | 2.95794 | 0.37873 | -2.95037 | -0.37652
1.22217 | 0.04416 | 2.94155 | 0.21294 | -2.94525 | -0.21374 |  | 1.22036 | 0.15991 | 2.94234 | 0.37499 | -2.94528 | -0.37479 | 1.22409 | 0.02337 | 2.91779 | 0.07631 | -2.90132 | -0.07547 | 1.2213 | 0.16507 | 2.95296 | 0.37805 | -2.94538 | -0.37598
1.22313 | 0.04422 | 2.93706 | 0.21163 | -2.94002 | -0.21246 |  | 1.22137 | 0.16006 | 2.93758 | 0.37442 | -2.94031 | -0.37422 | 1.22511 | 0.0234 | 2.91284 | 0.0761 | -2.89633 | -0.07524 | 1.22225 | 0.16513 | 2.94822 | 0.37751 | -2.94066 | -0.37556
1.22418 | 0.04426 | 2.93283 | 0.21034 | -2.93505 | -0.21115 |  | 1.22232 | 0.16017 | 2.93282 | 0.37366 | -2.93533 | -0.37353 | 1.22607 | 0.02343 | 2.90786 | 0.0759 | -2.89111 | -0.07505 | 1.22326 | 0.16539 | 2.94324 | 0.37687 | -2.93594 | -0.37469
1.22518 | 0.0443 | 2.92785 | 0.20906 | -2.93008 | -0.20986 |  | 1.22332 | 0.1603 | 2.92786 | 0.37312 | -2.93035 | -0.37288 | 1.22712 | 0.02346 | 2.90287 | 0.07563 | -2.88612 | -0.0748 | 1.22426 | 0.16544 | 2.93802 | 0.37626 | -2.9307 | -0.37399
1.22614 | 0.04435 | 2.92286 | 0.20777 | -2.9251 | -0.20858 |  | 1.22431 | 0.16043 | 2.92288 | 0.37247 | -2.92538 | -0.37233 | 1.22811 | 0.02346 | 2.89765 | 0.07547 | -2.88114 | -0.07463 | 1.22532 | 0.16566 | 2.93304 | 0.37565 | -2.92572 | -0.37331
1.22709 | 0.0444 | 2.91789 | 0.20648 | -2.92037 | -0.20728 |  | 1.22537 | 0.16056 | 2.91763 | 0.37183 | -2.92041 | -0.37165 | 1.22906 | 0.02347 | 2.89167 | 0.07528 | -2.87592 | -0.07444 | 1.22633 | 0.16578 | 2.92833 | 0.37485 | -2.921 | -0.37298
1.22813 | 0.04444 | 2.91291 | 0.20523 | -2.91539 | -0.20601 |  | 1.22637 | 0.1607 | 2.91268 | 0.37121 | -2.91543 | -0.37102 | 1.23006 | 0.02349 | 2.88668 | 0.07504 | -2.87119 | -0.07433 | 1.22727 | 0.16596 | 2.92335 | 0.37446 | -2.91602 | -0.37236
1.22918 | 0.04447 | 2.90793 | 0.20401 | -2.91041 | -0.20478 |  | 1.22733 | 0.16081 | 2.90797 | 0.37061 | -2.91046 | -0.37039 | 1.23106 | 0.02352 | 2.88096 | 0.0748 | -2.8667 | -0.07415 | 1.22832 | 0.16599 | 2.91835 | 0.37378 | -2.91081 | -0.37153
1.23018 | 0.04453 | 2.90296 | 0.20276 | -2.90543 | -0.20353 |  | 1.22833 | 0.16094 | 2.90298 | 0.36997 | -2.90548 | -0.36978 | 1.23212 | 0.02351 | 2.87597 | 0.07466 | -2.86172 | -0.07389 | 1.22932 | 0.16612 | 2.91339 | 0.37318 | -2.90558 | -0.37086
1.23118 | 0.04457 | 2.89798 | 0.20154 | -2.90046 | -0.20229 |  | 1.22933 | 0.16107 | 2.898 | 0.36933 | -2.9005 | -0.36914 | 1.23312 | 0.02358 | 2.87273 | 0.07439 | -2.85649 | -0.07365 | 1.23027 | 0.16625 | 2.9084 | 0.37247 | -2.90084 | -0.37032
1.23213 | 0.04461 | 2.893 | 0.2003 | -2.89523 | -0.20106 |  | 1.23033 | 0.1612 | 2.89302 | 0.36869 | -2.89552 | -0.36847 | 1.23407 | 0.02358 | 2.86801 | 0.07418 | -2.85153 | -0.07342 | 1.23128 | 0.16644 | 2.90342 | 0.37206 | -2.89586 | -0.36986
1.23309 | 0.04466 | 2.88802 | 0.19911 | -2.89024 | -0.19987 |  | 1.23132 | 0.16133 | 2.88804 | 0.36805 | -2.89054 | -0.36783 | 1.23511 | 0.0236 | 2.86303 | 0.07407 | -2.84681 | -0.07324 | 1.23233 | 0.16662 | 2.89844 | 0.37108 | -2.89087 | -0.36896
1.23413 | 0.0447 | 2.88303 | 0.19792 | -2.88551 | -0.19864 |  | 1.23232 | 0.16143 | 2.88306 | 0.36739 | -2.88555 | -0.36719 | 1.23611 | 0.0236 | 2.85805 | 0.0739 | -2.84158 | -0.07302 | 1.23332 | 0.16674 | 2.89346 | 0.37045 | -2.88513 | -0.36856
1.23512 | 0.04475 | 2.87806 | 0.19671 | -2.88053 | -0.19745 |  | 1.23337 | 0.16159 | 2.87807 | 0.36682 | -2.88057 | -0.3666 | 1.23712 | 0.02361 | 2.85306 | 0.0736 | -2.83659 | -0.07284 | 1.23427 | 0.16687 | 2.88848 | 0.37 | -2.87991 | -0.36774
1.23618 | 0.0448 | 2.87308 | 0.19555 | -2.87556 | -0.19627 |  | 1.23447 | 0.16172 | 2.87309 | 0.36616 | -2.8756 | -0.36592 | 1.23817 | 0.02364 | 2.84783 | 0.07345 | -2.83062 | -0.07263 | 1.23527 | 0.16695 | 2.88324 | 0.36931 | -2.87568 | -0.36716
1.23729 | 0.04484 | 2.86811 | 0.19442 | -2.87059 | -0.19513 |  | 1.23543 | 0.16182 | 2.86812 | 0.36554 | -2.87038 | -0.36536 | 1.23918 | 0.02365 | 2.84286 | 0.07327 | -2.82491 | -0.0724 | 1.23633 | 0.1671 | 2.87827 | 0.36846 | -2.87071 | -0.36653
1.23823 | 0.04489 | 2.86312 | 0.19327 | -2.86562 | -0.19398 |  | 1.23633 | 0.16197 | 2.86314 | 0.36486 | -2.86515 | -0.36465 | 1.24012 | 0.02367 | 2.83788 | 0.07301 | -2.82093 | -0.07223 | 1.23733 | 0.16725 | 2.87354 | 0.36806 | -2.86574 | -0.36602
1.23918 | 0.04494 | 2.85815 | 0.19216 | -2.86064 | -0.19284 |  | 1.23733 | 0.1621 | 2.85816 | 0.36422 | -2.86042 | -0.36405 | 1.24108 | 0.02369 | 2.83265 | 0.07284 | -2.81669 | -0.07206 | 1.23827 | 0.16735 | 2.86807 | 0.36748 | -2.86076 | -0.36551
1.24014 | 0.04498 | 2.85317 | 0.191 | -2.85539 | -0.19171 |  | 1.23832 | 0.16223 | 2.85318 | 0.36364 | -2.8557 | -0.36337 | 1.24207 | 0.02374 | 2.82793 | 0.07271 | -2.81171 | -0.0719 | 1.23927 | 0.16746 | 2.86284 | 0.36664 | -2.85603 | -0.36484
1.24114 | 0.04502 | 2.84818 | 0.18992 | -2.85018 | -0.19058 |  | 1.23933 | 0.16234 | 2.84821 | 0.363 | -2.85073 | -0.36283 | 1.24311 | 0.02375 | 2.8232 | 0.07254 | -2.80674 | -0.07173 | 1.24028 | 0.16757 | 2.85836 | 0.36588 | -2.85106 | -0.36418
1.24214 | 0.04507 | 2.84321 | 0.1888 | -2.84547 | -0.18953 |  | 1.24033 | 0.16247 | 2.84298 | 0.3624 | -2.84576 | -0.36214 | 1.24411 | 0.02374 | 2.81823 | 0.07238 | -2.80175 | -0.07157 | 1.24128 | 0.16781 | 2.85362 | 0.36541 | -2.84583 | -0.36343
1.24308 | 0.04511 | 2.83823 | 0.18774 | -2.84074 | -0.18843 |  | 1.24133 | 0.16258 | 2.838 | 0.36172 | -2.84077 | -0.36149 | 1.24506 | 0.02375 | 2.81325 | 0.07221 | -2.79676 | -0.07145 | 1.24228 | 0.16791 | 2.84864 | 0.36477 | -2.84109 | -0.3625
1.24408 | 0.04516 | 2.83325 | 0.18667 | -2.83574 | -0.18731 |  | 1.24232 | 0.16274 | 2.83327 | 0.36108 | -2.83579 | -0.36089 | 1.24611 | 0.02377 | 2.80827 | 0.07197 | -2.79203 | -0.0712 | 1.24327 | 0.16808 | 2.84367 | 0.36436 | -2.83611 | -0.36216
1.24508 | 0.04521 | 2.82827 | 0.18558 | -2.83076 | -0.18625 |  | 1.24332 | 0.16286 | 2.82829 | 0.3605 | -2.83083 | -0.36027 | 1.24716 | 0.02378 | 2.80329 | 0.07174 | -2.78706 | -0.07088 | 1.24433 | 0.16812 | 2.83868 | 0.36377 | -2.83114 | -0.36154
1.24607 | 0.04524 | 2.8233 | 0.18458 | -2.8258 | -0.18521 |  | 1.24432 | 0.16299 | 2.82332 | 0.3598 | -2.82586 | -0.35963 | 1.2481 | 0.0238 | 2.7983 | 0.07153 | -2.78209 | -0.07076 | 1.24533 | 0.16826 | 2.8337 | 0.36321 | -2.82642 | -0.36095
1.24708 | 0.04529 | 2.81808 | 0.18351 | -2.82083 | -0.18415 |  | 1.24532 | 0.16313 | 2.81834 | 0.35918 | -2.82087 | -0.35901 | 1.24905 | 0.02381 | 2.79332 | 0.07131 | -2.77711 | -0.07062 | 1.24627 | 0.16845 | 2.82872 | 0.36252 | -2.82144 | -0.3603
1.24807 | 0.04533 | 2.8131 | 0.18249 | -2.81583 | -0.18311 |  | 1.24631 | 0.16323 | 2.81336 | 0.35853 | -2.81588 | -0.35839 | 1.25005 | 0.02384 | 2.7881 | 0.07115 | -2.77213 | -0.07055 | 1.24731 | 0.16854 | 2.82374 | 0.3619 | -2.81646 | -0.35965
1.24912 | 0.04539 | 2.80837 | 0.1815 | -2.81085 | -0.18209 |  | 1.24731 | 0.16338 | 2.80839 | 0.3579 | -2.8109 | -0.35776 | 1.25105 | 0.02385 | 2.78311 | 0.07092 | -2.76692 | -0.07039 | 1.24835 | 0.16866 | 2.81877 | 0.36115 | -2.81147 | -0.35913
1.25011 | 0.04543 | 2.80338 | 0.1805 | -2.80589 | -0.18108 |  | 1.2483 | 0.16349 | 2.8034 | 0.35729 | -2.80543 | -0.35711 | 1.2523 | 0.02386 | 2.77839 | 0.07076 | -2.76168 | -0.07022 | 1.2493 | 0.16879 | 2.8138 | 0.36038 | -2.8065 | -0.35856
1.25111 | 0.04546 | 2.7984 | 0.1795 | -2.79993 | -0.18009 |  | 1.2493 | 0.16361 | 2.79793 | 0.3566 | -2.80045 | -0.35647 | 1.2534 | 0.02388 | 2.77342 | 0.07055 | -2.75695 | -0.07001 | 1.25025 | 0.169 | 2.80882 | 0.35991 | -2.80152 | -0.35796
1.25217 | 0.04551 | 2.79342 | 0.17852 | -2.7947 | -0.17913 |  | 1.2503 | 0.16374 | 2.79195 | 0.35606 | -2.79597 | -0.35582 | 1.25415 | 0.0239 | 2.76843 | 0.07042 | -2.75222 | -0.06979 | 1.25125 | 0.16907 | 2.80384 | 0.35932 | -2.79629 | -0.35724
1.25311 | 0.04556 | 2.78794 | 0.17758 | -2.79071 | -0.17813 |  | 1.2513 | 0.16387 | 2.78771 | 0.3554 | -2.79099 | -0.3552 | 1.25505 | 0.02394 | 2.76344 | 0.0703 | -2.74698 | -0.06964 | 1.25225 | 0.16914 | 2.79885 | 0.35845 | -2.7913 | -0.35635
1.25406 | 0.0456 | 2.78223 | 0.17662 | -2.78599 | -0.17716 |  | 1.2523 | 0.16399 | 2.78373 | 0.35477 | -2.78602 | -0.35452 | 1.25605 | 0.02394 | 2.75847 | 0.07011 | -2.74177 | -0.06947 | 1.25326 | 0.16935 | 2.79388 | 0.35794 | -2.78633 | -0.35588
1.25506 | 0.04564 | 2.77776 | 0.17569 | -2.78101 | -0.17625 |  | 1.25331 | 0.16411 | 2.77851 | 0.35411 | -2.78104 | -0.35395 | 1.25704 | 0.02396 | 2.7535 | 0.06995 | -2.73706 | -0.0693 | 1.25425 | 0.16945 | 2.78889 | 0.35725 | -2.78111 | -0.35529
1.25606 | 0.04569 | 2.77351 | 0.17477 | -2.77602 | -0.17532 |  | 1.25431 | 0.16425 | 2.77378 | 0.35351 | -2.77607 | -0.35333 | 1.2581 | 0.02398 | 2.74851 | 0.06983 | -2.73207 | -0.06911 | 1.25525 | 0.1696 | 2.78391 | 0.35674 | -2.77639 | -0.35458
1.25705 | 0.04573 | 2.76853 | 0.17387 | -2.77104 | -0.17437 |  | 1.25531 | 0.16437 | 2.7688 | 0.35289 | -2.77109 | -0.35264 | 1.25911 | 0.02401 | 2.74329 | 0.06963 | -2.72708 | -0.069 | 1.25625 | 0.16975 | 2.77894 | 0.35608 | -2.7714 | -0.3541
1.2581 | 0.04578 | 2.76357 | 0.17295 | -2.76606 | -0.17349 |  | 1.2563 | 0.1645 | 2.76357 | 0.35218 | -2.7661 | -0.35205 | 1.26005 | 0.02403 | 2.73806 | 0.06949 | -2.72211 | -0.06881 | 1.25724 | 0.16984 | 2.77371 | 0.35536 | -2.76642 | -0.35348
1.25911 | 0.04582 | 2.75835 | 0.17207 | -2.7611 | -0.17258 |  | 1.25729 | 0.16461 | 2.7586 | 0.35156 | -2.76113 | -0.35139 | 1.26105 | 0.02406 | 2.73333 | 0.06928 | -2.71712 | -0.06867 | 1.25824 | 0.16998 | 2.76873 | 0.35481 | -2.7617 | -0.35282
1.26006 | 0.04586 | 2.75336 | 0.17119 | -2.75611 | -0.1717 |  | 1.2583 | 0.16475 | 2.75363 | 0.35098 | -2.75615 | -0.3508 | 1.2621 | 0.02406 | 2.72587 | 0.06892 | -2.71239 | -0.06856 | 1.25925 | 0.17013 | 2.76399 | 0.35427 | -2.75648 | -0.35237
1.26112 | 0.04591 | 2.74862 | 0.17032 | -2.75114 | -0.17079 |  | 1.25936 | 0.16489 | 2.74865 | 0.35033 | -2.75118 | -0.35013 | 1.2631 | 0.02407 | 2.7184 | 0.0687 | -2.70742 | -0.06838 | 1.26026 | 0.17035 | 2.75902 | 0.35356 | -2.75125 | -0.35149
1.26212 | 0.04596 | 2.74364 | 0.16946 | -2.74616 | -0.16994 |  | 1.26035 | 0.16501 | 2.74366 | 0.34969 | -2.7462 | -0.34952 | 1.26404 | 0.02408 | 2.71365 | 0.06854 | -2.70243 | -0.0682 | 1.26131 | 0.17037 | 2.75405 | 0.35289 | -2.74626 | -0.35061
1.26311 | 0.04601 | 2.73891 | 0.1686 | -2.74118 | -0.16907 |  | 1.2613 | 0.16513 | 2.73867 | 0.34905 | -2.74121 | -0.3489 | 1.26504 | 0.02412 | 2.70867 | 0.06841 | -2.6972 | -0.06806 | 1.26231 | 0.17046 | 2.74906 | 0.35246 | -2.74154 | -0.3503
1.26411 | 0.04605 | 2.73395 | 0.16775 | -2.73621 | -0.16823 |  | 1.26231 | 0.16526 | 2.73371 | 0.34842 | -2.73625 | -0.34826 | 1.26604 | 0.02413 | 2.70369 | 0.06823 | -2.69224 | -0.0679 | 1.26326 | 0.17071 | 2.74408 | 0.35146 | -2.73683 | -0.34952
1.26507 | 0.0461 | 2.72872 | 0.16693 | -2.73124 | -0.16739 |  | 1.26331 | 0.16541 | 2.72874 | 0.34777 | -2.73128 | -0.34764 | 1.26704 | 0.02413 | 2.69871 | 0.06809 | -2.68752 | -0.06771 | 1.26425 | 0.17084 | 2.73911 | 0.35088 | -2.73184 | -0.34876
1.26606 | 0.04615 | 2.72373 | 0.16611 | -2.72626 | -0.16656 |  | 1.2643 | 0.16552 | 2.72376 | 0.3472 | -2.7263 | -0.34699 | 1.2681 | 0.02416 | 2.69373 | 0.06793 | -2.68253 | -0.06756 | 1.26525 | 0.17096 | 2.73414 | 0.35036 | -2.72686 | -0.34821
1.26705 | 0.0462 | 2.71875 | 0.16529 | -2.72128 | -0.16575 |  | 1.26535 | 0.16566 | 2.71877 | 0.34649 | -2.72133 | -0.34636 | 1.26914 | 0.02416 | 2.68876 | 0.06781 | -2.67755 | -0.06742 | 1.26625 | 0.17114 | 2.72915 | 0.35011 | -2.72188 | -0.34779
1.26806 | 0.04624 | 2.71376 | 0.1645 | -2.71631 | -0.16493 |  | 1.26645 | 0.16576 | 2.71378 | 0.34591 | -2.71634 | -0.34571 | 1.27008 | 0.02419 | 2.68378 | 0.06765 | -2.67059 | -0.0672 | 1.26725 | 0.17121 | 2.72416 | 0.34898 | -2.7169 | -0.34712
1.2691 | 0.04628 | 2.70879 | 0.16368 | -2.71133 | -0.16411 |  | 1.2674 | 0.16589 | 2.70881 | 0.34524 | -2.71136 | -0.34509 | 1.27108 | 0.0242 | 2.67879 | 0.06754 | -2.66412 | -0.06703 | 1.26825 | 0.1714 | 2.71918 | 0.34846 | -2.71192 | -0.34676
1.2702 | 0.04633 | 2.70382 | 0.16291 | -2.70635 | -0.1633 |  | 1.2683 | 0.16603 | 2.70383 | 0.34462 | -2.70638 | -0.34446 | 1.27208 | 0.02424 | 2.67383 | 0.06737 | -2.66037 | -0.06689 | 1.26924 | 0.17147 | 2.7142 | 0.34774 | -2.70669 | -0.34588
1.27115 | 0.04638 | 2.69883 | 0.16212 | -2.70112 | -0.16252 |  | 1.26929 | 0.16615 | 2.69884 | 0.344 | -2.70139 | -0.34388 | 1.27303 | 0.02427 | 2.66886 | 0.06719 | -2.65689 | -0.06671 | 1.27024 | 0.17163 | 2.70897 | 0.34722 | -2.70147 | -0.34542
1.27204 | 0.04642 | 2.69385 | 0.16135 | -2.69614 | -0.16174 |  | 1.27028 | 0.16628 | 2.69387 | 0.34338 | -2.69641 | -0.34321 | 1.27403 | 0.02426 | 2.66388 | 0.06699 | -2.65267 | -0.06658 | 1.27124 | 0.17174 | 2.70399 | 0.34629 | -2.69674 | -0.34466
1.27304 | 0.04646 | 2.68888 | 0.16059 | -2.69142 | -0.16099 |  | 1.27128 | 0.16641 | 2.6889 | 0.34273 | -2.69144 | -0.34257 | 1.27502 | 0.02429 | 2.6589 | 0.06676 | -2.64769 | -0.06639 | 1.27223 | 0.17186 | 2.69926 | 0.34592 | -2.69201 | -0.34391
1.27404 | 0.04651 | 2.6839 | 0.15987 | -2.68645 | -0.16023 |  | 1.27228 | 0.16653 | 2.68392 | 0.34212 | -2.68646 | -0.34195 | 1.27602 | 0.02432 | 2.6539 | 0.06664 | -2.64271 | -0.06625 | 1.27323 | 0.17202 | 2.69429 | 0.34528 | -2.68704 | -0.34327
1.27503 | 0.04655 | 2.67891 | 0.15912 | -2.68147 | -0.15946 |  | 1.27328 | 0.16667 | 2.67894 | 0.34146 | -2.68175 | -0.3413 | 1.27703 | 0.02433 | 2.64892 | 0.06645 | -2.63774 | -0.06608 | 1.27423 | 0.17222 | 2.68931 | 0.34445 | -2.68206 | -0.3426
1.27608 | 0.0466 | 2.67394 | 0.15839 | -2.67648 | -0.15875 |  | 1.27427 | 0.1668 | 2.67396 | 0.34083 | -2.67678 | -0.34067 | 1.27803 | 0.02436 | 2.64395 | 0.06631 | -2.63275 | -0.06595 | 1.27523 | 0.17233 | 2.68432 | 0.344 | -2.67707 | -0.34225
1.27708 | 0.04665 | 2.66898 | 0.1577 | -2.67149 | -0.15802 |  | 1.27527 | 0.16691 | 2.66899 | 0.34021 | -2.67129 | -0.34004 | 1.27902 | 0.02439 | 2.63898 | 0.06619 | -2.62775 | -0.06582 | 1.27624 | 0.17241 | 2.67934 | 0.34342 | -2.6721 | -0.34153
1.27803 | 0.04669 | 2.664 | 0.15699 | -2.66652 | -0.1573 |  | 1.27627 | 0.16705 | 2.66401 | 0.33957 | -2.66631 | -0.33941 | 1.28003 | 0.02439 | 2.63399 | 0.06606 | -2.62276 | -0.06566 | 1.27723 | 0.17252 | 2.67437 | 0.34291 | -2.66713 | -0.34086
1.27903 | 0.04673 | 2.65901 | 0.15628 | -2.66156 | -0.15662 |  | 1.27727 | 0.16716 | 2.65902 | 0.3389 | -2.66159 | -0.33877 | 1.28103 | 0.02441 | 2.629 | 0.0659 | -2.61778 | -0.06551 | 1.27823 | 0.17269 | 2.6694 | 0.34212 | -2.66214 | -0.34023
1.28004 | 0.04677 | 2.65403 | 0.15561 | -2.65658 | -0.15594 |  | 1.27828 | 0.16731 | 2.65404 | 0.3383 | -2.65662 | -0.33811 | 1.28203 | 0.02444 | 2.62401 | 0.06578 | -2.61281 | -0.06536 | 1.27938 | 0.1728 | 2.66442 | 0.34153 | -2.65715 | -0.33962
1.28104 | 0.04681 | 2.64905 | 0.15492 | -2.65159 | -0.15524 |  | 1.27928 | 0.16742 | 2.64907 | 0.33767 | -2.65165 | -0.33751 | 1.28303 | 0.02443 | 2.61902 | 0.06559 | -2.60783 | -0.06517 | 1.28055 | 0.17298 | 2.65943 | 0.34065 | -2.65218 | -0.33884
1.28204 | 0.04687 | 2.64408 | 0.15425 | -2.64662 | -0.15456 |  | 1.28028 | 0.16757 | 2.64435 | 0.33702 | -2.64667 | -0.33685 | 1.28403 | 0.02441 | 2.61404 | 0.06546 | -2.60261 | -0.06506 | 1.2814 | 0.17316 | 2.65444 | 0.34023 | -2.64722 | -0.3382
1.28304 | 0.04692 | 2.63911 | 0.15359 | -2.64164 | -0.15389 |  | 1.28128 | 0.16767 | 2.63937 | 0.33642 | -2.64144 | -0.33628 | 1.28528 | 0.02443 | 2.60906 | 0.06534 | -2.59763 | -0.06496 | 1.28225 | 0.17314 | 2.64947 | 0.33941 | -2.64224 | -0.33736
1.28403 | 0.04695 | 2.63412 | 0.15294 | -2.63667 | -0.15323 |  | 1.28228 | 0.16781 | 2.63339 | 0.33577 | -2.63645 | -0.33562 | 1.28644 | 0.02446 | 2.6041 | 0.06518 | -2.5929 | -0.0648 | 1.28324 | 0.17332 | 2.6445 | 0.33916 | -2.63726 | -0.33695
1.28503 | 0.047 | 2.62864 | 0.15229 | -2.63167 | -0.15257 |  | 1.28328 | 0.16794 | 2.6284 | 0.33512 | -2.6317 | -0.33501 | 1.28719 | 0.02449 | 2.59913 | 0.06505 | -2.58792 | -0.0646 | 1.28424 | 0.17349 | 2.63953 | 0.33833 | -2.63227 | -0.33641
1.28609 | 0.04705 | 2.6229 | 0.15164 | -2.62668 | -0.15191 |  | 1.28428 | 0.16808 | 2.62415 | 0.3345 | -2.6267 | -0.33431 | 1.28803 | 0.02452 | 2.59414 | 0.06489 | -2.58294 | -0.06442 | 1.28524 | 0.17362 | 2.63455 | 0.33773 | -2.62727 | -0.33589
1.28708 | 0.04709 | 2.61842 | 0.15099 | -2.6217 | -0.15124 |  | 1.28528 | 0.16819 | 2.61917 | 0.33389 | -2.62172 | -0.3337 | 1.28902 | 0.02452 | 2.58915 | 0.06467 | -2.57796 | -0.06431 | 1.28624 | 0.17377 | 2.62955 | 0.33719 | -2.62228 | -0.33526
1.28802 | 0.04714 | 2.61418 | 0.15037 | -2.61673 | -0.15064 |  | 1.28628 | 0.16833 | 2.61444 | 0.33327 | -2.61675 | -0.33309 | 1.29002 | 0.02454 | 2.58417 | 0.06454 | -2.57299 | -0.06418 | 1.28723 | 0.17388 | 2.62456 | 0.33642 | -2.6173 | -0.33475
1.28903 | 0.04719 | 2.6092 | 0.14971 | -2.61176 | -0.15001 |  | 1.28728 | 0.16845 | 2.60946 | 0.33264 | -2.61178 | -0.33242 | 1.29102 | 0.02455 | 2.5792 | 0.0644 | -2.56802 | -0.06407 | 1.28822 | 0.17404 | 2.61958 | 0.33593 | -2.61233 | -0.33386
1.29003 | 0.04724 | 2.60423 | 0.14911 | -2.60677 | -0.14937 |  | 1.28827 | 0.16857 | 2.60449 | 0.33205 | -2.60681 | -0.33182 | 1.29201 | 0.02459 | 2.57422 | 0.06429 | -2.56305 | -0.06386 | 1.28922 | 0.17408 | 2.6146 | 0.33539 | -2.60737 | -0.33334
1.29102 | 0.0473 | 2.59926 | 0.14849 | -2.6018 | -0.14875 |  | 1.28927 | 0.16872 | 2.59952 | 0.33139 | -2.60158 | -0.3312 | 1.29301 | 0.02458 | 2.56922 | 0.06413 | -2.55783 | -0.06377 | 1.29023 | 0.17425 | 2.60962 | 0.33451 | -2.60189 | -0.33285
1.29202 | 0.04734 | 2.59427 | 0.14787 | -2.59684 | -0.14811 |  | 1.29022 | 0.16884 | 2.59429 | 0.33072 | -2.59684 | -0.33056 | 1.29401 | 0.02462 | 2.56325 | 0.06402 | -2.55285 | -0.06368 | 1.29121 | 0.17444 | 2.60464 | 0.3339 | -2.5969 | -0.33212
1.29302 | 0.04738 | 2.58929 | 0.14727 | -2.59185 | -0.14749 |  | 1.29122 | 0.16896 | 2.58956 | 0.33011 | -2.59212 | -0.32993 | 1.29501 | 0.02463 | 2.55778 | 0.06389 | -2.54438 | -0.06342 | 1.29221 | 0.17451 | 2.59967 | 0.33331 | -2.59242 | -0.33129
1.29402 | 0.04742 | 2.58432 | 0.14666 | -2.58687 | -0.14689 |  | 1.29226 | 0.16909 | 2.58459 | 0.32951 | -2.58689 | -0.32927 | 1.29601 | 0.02465 | 2.55356 | 0.06374 | -2.53691 | -0.06326 | 1.29322 | 0.17466 | 2.5947 | 0.3326 | -2.58744 | -0.33081
1.29502 | 0.04747 | 2.57934 | 0.14605 | -2.58189 | -0.14631 |  | 1.29326 | 0.16922 | 2.57936 | 0.32885 | -2.58216 | -0.32866 | 1.29702 | 0.02466 | 2.54908 | 0.06363 | -2.53317 | -0.06312 | 1.29423 | 0.17482 | 2.58996 | 0.3323 | -2.58248 | -0.33015
1.29602 | 0.04752 | 2.57436 | 0.14546 | -2.57692 | -0.14569 |  | 1.29426 | 0.16935 | 2.57438 | 0.3282 | -2.5772 | -0.32801 | 1.29801 | 0.02467 | 2.5406 | 0.06335 | -2.52818 | -0.06296 | 1.29522 | 0.17496 | 2.58498 | 0.33143 | -2.5775 | -0.32972
1.29701 | 0.04757 | 2.56938 | 0.14485 | -2.57194 | -0.1451 |  | 1.29526 | 0.16946 | 2.5694 | 0.32756 | -2.57222 | -0.32741 | 1.29901 | 0.02471 | 2.53313 | 0.06319 | -2.52319 | -0.06279 | 1.29627 | 0.17509 | 2.57976 | 0.33077 | -2.57152 | -0.32896
1.29802 | 0.04761 | 2.5644 | 0.14426 | -2.56696 | -0.1445 |  | 1.29626 | 0.16958 | 2.56442 | 0.32691 | -2.56723 | -0.32676 | 1.3 | 0.02471 | 2.52939 | 0.06302 | -2.51821 | -0.06266 | 1.29726 | 0.17514 | 2.57477 | 0.33021 | -2.56605 | -0.32831
1.29901 | 0.04765 | 2.55943 | 0.14367 | -2.56198 | -0.14391 |  | 1.29726 | 0.1697 | 2.55944 | 0.32632 | -2.56226 | -0.32615 | 1.301 | 0.02475 | 2.5244 | 0.0629 | -2.51325 | -0.0625 | 1.29821 | 0.17535 | 2.56979 | 0.32953 | -2.56206 | -0.3278
1.30001 | 0.0477 | 2.55445 | 0.14309 | -2.55676 | -0.14332 |  | 1.2983 | 0.16984 | 2.55472 | 0.32571 | -2.55754 | -0.3255 | 1.30201 | 0.02476 | 2.51943 | 0.06279 | -2.50826 | -0.06232 | 1.29921 | 0.17546 | 2.56482 | 0.3289 | -2.55758 | -0.32703
1.30101 | 0.04774 | 2.54947 | 0.14249 | -2.55178 | -0.14276 |  | 1.2994 | 0.16997 | 2.54999 | 0.32501 | -2.55256 | -0.32488 | 1.30302 | 0.02478 | 2.51445 | 0.06265 | -2.5018 | -0.06216 | 1.30019 | 0.17557 | 2.55985 | 0.32816 | -2.55261 | -0.32629
1.30206 | 0.04779 | 2.5445 | 0.14194 | -2.54705 | -0.14218 |  | 1.30035 | 0.17009 | 2.545 | 0.32444 | -2.54733 | -0.32424 | 1.30401 | 0.02479 | 2.50948 | 0.06255 | -2.49608 | -0.06204 | 1.30121 | 0.17574 | 2.55486 | 0.32775 | -2.54763 | -0.32571
1.30322 | 0.04783 | 2.53952 | 0.14136 | -2.54233 | -0.14161 |  | 1.30125 | 0.17023 | 2.54002 | 0.3238 | -2.54209 | -0.32361 | 1.30501 | 0.0248 | 2.50451 | 0.06241 | -2.4926 | -0.0619 | 1.30221 | 0.17589 | 2.54963 | 0.32699 | -2.54265 | -0.3251
1.30416 | 0.04788 | 2.53477 | 0.14081 | -2.53734 | -0.14103 |  | 1.30226 | 0.17034 | 2.53504 | 0.32311 | -2.53712 | -0.32297 | 1.30601 | 0.02482 | 2.49953 | 0.06226 | -2.48837 | -0.06176 | 1.30321 | 0.17601 | 2.54466 | 0.32633 | -2.53741 | -0.3246
1.30501 | 0.04792 | 2.52979 | 0.14024 | -2.53186 | -0.14046 |  | 1.30326 | 0.17047 | 2.52981 | 0.32254 | -2.5324 | -0.32238 | 1.30701 | 0.02487 | 2.49456 | 0.06212 | -2.48338 | -0.06164 | 1.30423 | 0.17618 | 2.53992 | 0.32559 | -2.53243 | -0.32401
1.30601 | 0.04796 | 2.52456 | 0.13969 | -2.52663 | -0.13991 |  | 1.30426 | 0.17063 | 2.52458 | 0.32187 | -2.52742 | -0.32172 | 1.308 | 0.02489 | 2.48958 | 0.06195 | -2.47842 | -0.06152 | 1.30523 | 0.17632 | 2.53493 | 0.32516 | -2.52771 | -0.32314
1.30701 | 0.04802 | 2.51959 | 0.13913 | -2.52191 | -0.13935 |  | 1.30525 | 0.17073 | 2.51985 | 0.32127 | -2.52244 | -0.32112 | 1.30901 | 0.02487 | 2.4846 | 0.06185 | -2.47345 | -0.06142 | 1.30621 | 0.17646 | 2.52995 | 0.32452 | -2.52273 | -0.32244
1.30801 | 0.04807 | 2.51487 | 0.1386 | -2.51719 | -0.13881 |  | 1.30625 | 0.17086 | 2.51513 | 0.32061 | -2.51746 | -0.32048 | 1.31001 | 0.02487 | 2.47961 | 0.06178 | -2.46847 | -0.06134 | 1.3072 | 0.17657 | 2.52522 | 0.3238 | -2.51776 | -0.32174
1.30901 | 0.04811 | 2.50989 | 0.13805 | -2.51221 | -0.13826 |  | 1.30725 | 0.17097 | 2.51016 | 0.32001 | -2.51249 | -0.31987 | 1.311 | 0.02488 | 2.47464 | 0.06161 | -2.46348 | -0.06119 | 1.30822 | 0.17665 | 2.52023 | 0.3233 | -2.51278 | -0.32128
1.31001 | 0.04816 | 2.50465 | 0.13751 | -2.50723 | -0.13771 |  | 1.3082 | 0.17111 | 2.50517 | 0.31936 | -2.50751 | -0.31922 | 1.312 | 0.02492 | 2.46967 | 0.06144 | -2.45823 | -0.0611 | 1.30923 | 0.17684 | 2.51502 | 0.32276 | -2.5078 | -0.32064
1.31101 | 0.0482 | 2.49993 | 0.13696 | -2.50225 | -0.13716 |  | 1.3092 | 0.17125 | 2.49994 | 0.31873 | -2.50229 | -0.31856 | 1.31301 | 0.02493 | 2.46469 | 0.06132 | -2.453 | -0.06101 | 1.31023 | 0.17691 | 2.51004 | 0.32174 | -2.50283 | -0.32005
1.31201 | 0.04825 | 2.49521 | 0.13642 | -2.49727 | -0.13664 |  | 1.31025 | 0.17137 | 2.49496 | 0.31812 | -2.49731 | -0.31795 | 1.31401 | 0.02493 | 2.45946 | 0.06118 | -2.44826 | -0.06089 | 1.31124 | 0.17704 | 2.50506 | 0.32123 | -2.49785 | -0.31936
1.31302 | 0.04829 | 2.49023 | 0.13591 | -2.4923 | -0.13611 |  | 1.31121 | 0.17149 | 2.48999 | 0.31748 | -2.49234 | -0.31734 | 1.31501 | 0.02491 | 2.45447 | 0.06105 | -2.44353 | -0.06079 | 1.31243 | 0.1772 | 2.50033 | 0.32068 | -2.49287 | -0.31868
1.31402 | 0.04833 | 2.48501 | 0.13538 | -2.48733 | -0.13559 |  | 1.31221 | 0.17162 | 2.48501 | 0.31685 | -2.4876 | -0.31671 | 1.31601 | 0.02496 | 2.44973 | 0.06091 | -2.43855 | -0.06065 | 1.31343 | 0.17729 | 2.49561 | 0.32009 | -2.48789 | -0.31819
1.31502 | 0.04838 | 2.48004 | 0.13485 | -2.48235 | -0.13506 |  | 1.31326 | 0.17173 | 2.48003 | 0.31621 | -2.48263 | -0.31606 | 1.31701 | 0.02502 | 2.44474 | 0.06083 | -2.43359 | -0.06053 | 1.31422 | 0.17745 | 2.49038 | 0.31929 | -2.48291 | -0.31748
1.31601 | 0.04844 | 2.4753 | 0.13434 | -2.47738 | -0.13454 |  | 1.31426 | 0.17189 | 2.47505 | 0.31558 | -2.47716 | -0.31545 | 1.31827 | 0.02507 | 2.43975 | 0.06071 | -2.42862 | -0.0604 | 1.31523 | 0.17756 | 2.48514 | 0.31885 | -2.47794 | -0.31681
1.31701 | 0.04848 | 2.4693 | 0.1338 | -2.47241 | -0.13401 |  | 1.31525 | 0.172 | 2.46934 | 0.31497 | -2.47219 | -0.31479 | 1.31942 | 0.0251 | 2.43478 | 0.06057 | -2.42364 | -0.06026 | 1.31625 | 0.17773 | 2.48015 | 0.3182 | -2.47298 | -0.31612
1.31802 | 0.04853 | 2.46432 | 0.13331 | -2.46743 | -0.1335 |  | 1.3162 | 0.17214 | 2.46337 | 0.31433 | -2.46746 | -0.31418 | 1.32016 | 0.02512 | 2.42982 | 0.06045 | -2.41865 | -0.06013 | 1.31723 | 0.1778 | 2.47519 | 0.31753 | -2.46801 | -0.31557
1.31907 | 0.04856 | 2.46011 | 0.1328 | -2.4627 | -0.13299 |  | 1.3172 | 0.17226 | 2.45913 | 0.3137 | -2.46273 | -0.31359 | 1.32101 | 0.02509 | 2.42484 | 0.06032 | -2.41368 | -0.06001 | 1.3182 | 0.17795 | 2.47023 | 0.3168 | -2.46302 | -0.31501
1.32007 | 0.04861 | 2.45489 | 0.13228 | -2.4577 | -0.13248 |  | 1.31821 | 0.17239 | 2.45514 | 0.31305 | -2.45774 | -0.31292 | 1.322 | 0.0251 | 2.41986 | 0.06023 | -2.4087 | -0.05986 | 1.31922 | 0.17808 | 2.46548 | 0.3163 | -2.45803 | -0.31442
1.32101 | 0.04866 | 2.45014 | 0.13178 | -2.45246 | -0.13197 |  | 1.31916 | 0.1725 | 2.4504 | 0.31243 | -2.45274 | -0.31228 | 1.32299 | 0.0251 | 2.41487 | 0.06011 | -2.40372 | -0.05974 | 1.32021 | 0.17823 | 2.46049 | 0.31568 | -2.45304 | -0.31379
1.32201 | 0.0487 | 2.44541 | 0.13129 | -2.44748 | -0.13146 |  | 1.32015 | 0.17266 | 2.44541 | 0.31183 | -2.44802 | -0.31164 | 1.32401 | 0.02515 | 2.40989 | 0.05999 | -2.39874 | -0.05959 | 1.32119 | 0.17841 | 2.45525 | 0.31503 | -2.44807 | -0.31323
1.32301 | 0.04875 | 2.44042 | 0.13079 | -2.4425 | -0.13097 |  | 1.3212 | 0.17277 | 2.44042 | 0.31117 | -2.44279 | -0.31108 | 1.32503 | 0.02521 | 2.40492 | 0.05981 | -2.39377 | -0.05951 | 1.32222 | 0.17851 | 2.45027 | 0.3143 | -2.44308 | -0.31255
1.32401 | 0.0488 | 2.43542 | 0.1303 | -2.43752 | -0.13048 |  | 1.3222 | 0.17292 | 2.43543 | 0.31053 | -2.4378 | -0.31037 | 1.32603 | 0.02521 | 2.39869 | 0.05972 | -2.3888 | -0.05939 | 1.32321 | 0.17857 | 2.44553 | 0.31366 | -2.43811 | -0.31187
1.32502 | 0.04884 | 2.43044 | 0.1298 | -2.4323 | -0.12998 |  | 1.3232 | 0.17301 | 2.43047 | 0.30989 | -2.43308 | -0.30976 | 1.32703 | 0.02524 | 2.39296 | 0.05966 | -2.38382 | -0.0593 | 1.3242 | 0.17878 | 2.44079 | 0.313 | -2.43314 | -0.31104
1.32602 | 0.04889 | 2.42524 | 0.12932 | -2.42733 | -0.12951 |  | 1.32426 | 0.17316 | 2.4255 | 0.30928 | -2.42812 | -0.30914 | 1.32803 | 0.02525 | 2.38899 | 0.05952 | -2.37884 | -0.05919 | 1.32516 | 0.17892 | 2.43556 | 0.31245 | -2.42817 | -0.31065
1.32702 | 0.04894 | 2.42026 | 0.12884 | -2.4226 | -0.12902 |  | 1.32526 | 0.17328 | 2.42052 | 0.30866 | -2.42289 | -0.30852 | 1.32901 | 0.02526 | 2.38476 | 0.05945 | -2.37386 | -0.05904 | 1.32619 | 0.1791 | 2.43035 | 0.31167 | -2.42319 | -0.30982
1.32801 | 0.04899 | 2.41528 | 0.12835 | -2.41787 | -0.12853 |  | 1.32626 | 0.17341 | 2.41554 | 0.30804 | -2.41791 | -0.30791 | 1.33001 | 0.02527 | 2.38028 | 0.05931 | -2.36913 | -0.0589 | 1.32724 | 0.17923 | 2.42538 | 0.31126 | -2.4182 | -0.30955
1.329 | 0.04904 | 2.41006 | 0.12789 | -2.4129 | -0.12806 |  | 1.32721 | 0.17353 | 2.41056 | 0.30739 | -2.41318 | -0.30728 | 1.33102 | 0.02527 | 2.37529 | 0.05918 | -2.36414 | -0.05884 | 1.32823 | 0.17928 | 2.42039 | 0.31046 | -2.41322 | -0.30855
1.33001 | 0.04908 | 2.40533 | 0.12743 | -2.40767 | -0.12757 |  | 1.32821 | 0.17366 | 2.40559 | 0.30675 | -2.40795 | -0.30666 | 1.33201 | 0.02528 | 2.37006 | 0.05902 | -2.35891 | -0.05868 | 1.32923 | 0.17938 | 2.4154 | 0.31002 | -2.40824 | -0.30809
1.33102 | 0.04913 | 2.40034 | 0.12695 | -2.40294 | -0.12712 |  | 1.32921 | 0.17379 | 2.40036 | 0.30614 | -2.40298 | -0.306 | 1.333 | 0.02532 | 2.36507 | 0.05892 | -2.35393 | -0.05857 | 1.33023 | 0.17943 | 2.41018 | 0.30933 | -2.40326 | -0.3075
1.33201 | 0.04918 | 2.39536 | 0.12648 | -2.39797 | -0.12663 |  | 1.33016 | 0.17392 | 2.39537 | 0.30552 | -2.39825 | -0.30538 | 1.33401 | 0.02533 | 2.35984 | 0.05877 | -2.34896 | -0.05845 | 1.33123 | 0.17962 | 2.40546 | 0.3087 | -2.39828 | -0.3068
1.33301 | 0.04924 | 2.39062 | 0.12603 | -2.39274 | -0.12619 |  | 1.33126 | 0.17405 | 2.39063 | 0.30483 | -2.39327 | -0.30478 | 1.335 | 0.02534 | 2.35511 | 0.05867 | -2.34374 | -0.05833 | 1.33223 | 0.17977 | 2.40098 | 0.30801 | -2.39331 | -0.30592
1.33401 | 0.04927 | 2.38565 | 0.12557 | -2.38777 | -0.12574 |  | 1.33246 | 0.17417 | 2.38566 | 0.30425 | -2.38806 | -0.30409 | 1.33595 | 0.02535 | 2.35038 | 0.05863 | -2.33875 | -0.05825 | 1.33322 | 0.18007 | 2.396 | 0.3073 | -2.38833 | -0.30552
1.3353 | 0.04932 | 2.38068 | 0.12513 | -2.38279 | -0.12526 |  | 1.33335 | 0.17431 | 2.38069 | 0.30359 | -2.38283 | -0.30347 | 1.33695 | 0.02538 | 2.34513 | 0.05851 | -2.33326 | -0.05812 | 1.33416 | 0.18015 | 2.39027 | 0.3068 | -2.38336 | -0.30489
1.33644 | 0.04937 | 2.37545 | 0.12467 | -2.37781 | -0.12482 |  | 1.3342 | 0.17443 | 2.37571 | 0.30298 | -2.3781 | -0.30288 | 1.33798 | 0.02538 | 2.34015 | 0.05836 | -2.32829 | -0.05801 | 1.33515 | 0.18021 | 2.3848 | 0.30608 | -2.37839 | -0.30416
1.33714 | 0.04941 | 2.37048 | 0.12423 | -2.37284 | -0.1244 |  | 1.3352 | 0.17455 | 2.37049 | 0.30237 | -2.37336 | -0.30216 | 1.33892 | 0.0254 | 2.33544 | 0.05821 | -2.32407 | -0.05791 | 1.33619 | 0.18032 | 2.38033 | 0.30569 | -2.37341 | -0.3034
1.33799 | 0.04946 | 2.36575 | 0.12378 | -2.36785 | -0.12397 |  | 1.33614 | 0.17468 | 2.36551 | 0.30171 | -2.36838 | -0.30162 | 1.33992 | 0.0254 | 2.33047 | 0.05808 | -2.3191 | -0.05778 | 1.3372 | 0.18052 | 2.37559 | 0.30488 | -2.36842 | -0.30282
1.33899 | 0.04951 | 2.36075 | 0.12334 | -2.36287 | -0.12352 |  | 1.33719 | 0.17482 | 2.36078 | 0.3011 | -2.36341 | -0.30096 | 1.34097 | 0.02541 | 2.32524 | 0.05796 | -2.31412 | -0.05765 | 1.33816 | 0.18062 | 2.37061 | 0.30432 | -2.36344 | -0.30233
1.33994 | 0.04955 | 2.35578 | 0.12291 | -2.3579 | -0.12306 |  | 1.33818 | 0.17496 | 2.3558 | 0.30046 | -2.35843 | -0.30034 | 1.34197 | 0.02543 | 2.32026 | 0.05782 | -2.30913 | -0.05754 | 1.3391 | 0.1808 | 2.36587 | 0.30364 | -2.35846 | -0.30182
1.34094 | 0.0496 | 2.35081 | 0.12248 | -2.35317 | -0.12263 |  | 1.33913 | 0.17508 | 2.3508 | 0.29985 | -2.35319 | -0.29971 | 1.343 | 0.02543 | 2.31528 | 0.05766 | -2.30416 | -0.05745 | 1.34014 | 0.18086 | 2.36088 | 0.3029 | -2.35323 | -0.30101
1.34198 | 0.04966 | 2.34557 | 0.12205 | -2.34845 | -0.12219 |  | 1.34013 | 0.17516 | 2.34582 | 0.2992 | -2.34797 | -0.29906 | 1.344 | 0.02543 | 2.3103 | 0.05757 | -2.2992 | -0.05736 | 1.3412 | 0.18093 | 2.35591 | 0.30215 | -2.34825 | -0.30045
1.34298 | 0.0497 | 2.34059 | 0.12162 | -2.34347 | -0.12178 |  | 1.34113 | 0.17532 | 2.34086 | 0.29857 | -2.34301 | -0.29849 | 1.345 | 0.02544 | 2.30557 | 0.05745 | -2.29421 | -0.05725 | 1.3422 | 0.18115 | 2.35093 | 0.30146 | -2.34353 | -0.29992
1.34399 | 0.04974 | 2.33562 | 0.12122 | -2.33849 | -0.12136 |  | 1.34218 | 0.17542 | 2.33586 | 0.29796 | -2.33828 | -0.29781 | 1.34602 | 0.0255 | 2.30085 | 0.05735 | -2.28922 | -0.05711 | 1.34318 | 0.18125 | 2.34595 | 0.30109 | -2.33855 | -0.29914
1.34499 | 0.04979 | 2.33039 | 0.12079 | -2.33326 | -0.12092 |  | 1.34323 | 0.17558 | 2.33088 | 0.29729 | -2.33355 | -0.29719 | 1.347 | 0.02555 | 2.29563 | 0.05726 | -2.28424 | -0.057 | 1.34414 | 0.18137 | 2.34122 | 0.30048 | -2.33356 | -0.29849
1.34595 | 0.04984 | 2.32567 | 0.12035 | -2.32803 | -0.1205 |  | 1.34418 | 0.17568 | 2.32591 | 0.29666 | -2.32832 | -0.29655 | 1.348 | 0.02554 | 2.2904 | 0.05719 | -2.2795 | -0.0569 | 1.34514 | 0.18154 | 2.33624 | 0.29984 | -2.32859 | -0.29806
1.3469 | 0.04989 | 2.32094 | 0.11995 | -2.32282 | -0.12008 |  | 1.34518 | 0.17583 | 2.32093 | 0.29603 | -2.32334 | -0.29593 | 1.34902 | 0.02556 | 2.28566 | 0.05709 | -2.27477 | -0.05682 | 1.34615 | 0.18163 | 2.33126 | 0.29927 | -2.32362 | -0.29723
1.34795 | 0.04994 | 2.31571 | 0.11953 | -2.31785 | -0.11968 |  | 1.34619 | 0.17595 | 2.31596 | 0.29543 | -2.31862 | -0.29529 | 1.35026 | 0.02557 | 2.28068 | 0.05697 | -2.26954 | -0.05669 | 1.34716 | 0.18181 | 2.32628 | 0.29847 | -2.31865 | -0.29665
1.349 | 0.04998 | 2.31072 | 0.11911 | -2.31311 | -0.11925 |  | 1.3472 | 0.17609 | 2.3105 | 0.29476 | -2.31339 | -0.29467 | 1.35143 | 0.0256 | 2.27544 | 0.05687 | -2.26431 | -0.05655 | 1.3482 | 0.18189 | 2.3213 | 0.29798 | -2.31366 | -0.29596
1.35 | 0.05002 | 2.30524 | 0.1187 | -2.30813 | -0.11885 |  | 1.34824 | 0.17619 | 2.30476 | 0.29418 | -2.3084 | -0.29406 | 1.35258 | 0.02562 | 2.2707 | 0.05673 | -2.25934 | -0.05647 | 1.3492 | 0.18191 | 2.31633 | 0.29728 | -2.30869 | -0.29541
1.35094 | 0.05007 | 2.29929 | 0.11828 | -2.3034 | -0.11842 |  | 1.34918 | 0.17632 | 2.30029 | 0.29352 | -2.30343 | -0.29343 | 1.35339 | 0.02563 | 2.26596 | 0.05666 | -2.25436 | -0.05632 | 1.3502 | 0.18204 | 2.3111 | 0.2967 | -2.30372 | -0.29483
1.35194 | 0.05012 | 2.2948 | 0.11789 | -2.29842 | -0.11801 |  | 1.35013 | 0.17646 | 2.29606 | 0.29288 | -2.29846 | -0.29281 | 1.35398 | 0.02567 | 2.26098 | 0.05656 | -2.24963 | -0.05624 | 1.35116 | 0.18223 | 2.30611 | 0.29591 | -2.29874 | -0.29416
1.35299 | 0.05017 | 2.29081 | 0.11748 | -2.29344 | -0.11764 |  | 1.35118 | 0.17657 | 2.29109 | 0.29227 | -2.29374 | -0.29219 | 1.35498 | 0.02569 | 2.25577 | 0.05645 | -2.24466 | -0.05612 | 1.35215 | 0.18231 | 2.30139 | 0.29546 | -2.29401 | -0.29355
1.35394 | 0.05022 | 2.28608 | 0.11708 | -2.28847 | -0.11721 |  | 1.35218 | 0.17672 | 2.2861 | 0.29165 | -2.28876 | -0.29153 | 1.35599 | 0.0257 | 2.25055 | 0.05634 | -2.23943 | -0.05601 | 1.35314 | 0.18247 | 2.29618 | 0.2948 | -2.28903 | -0.29299
1.3549 | 0.05026 | 2.28109 | 0.11668 | -2.28349 | -0.11683 |  | 1.35313 | 0.17686 | 2.28111 | 0.29099 | -2.28377 | -0.29092 | 1.35698 | 0.02573 | 2.24556 | 0.05623 | -2.23471 | -0.05589 | 1.35414 | 0.18277 | 2.29094 | 0.29415 | -2.28378 | -0.29223
1.3559 | 0.05031 | 2.27585 | 0.11627 | -2.2785 | -0.11643 |  | 1.35413 | 0.17696 | 2.27612 | 0.2904 | -2.27878 | -0.29031 | 1.35792 | 0.02574 | 2.24082 | 0.05615 | -2.22972 | -0.05579 | 1.35519 | 0.18279 | 2.28594 | 0.29354 | -2.2788 | -0.29166
1.35689 | 0.05036 | 2.27087 | 0.11588 | -2.27351 | -0.11602 |  | 1.35514 | 0.1771 | 2.27114 | 0.28975 | -2.27355 | -0.28962 | 1.35892 | 0.02576 | 2.23484 | 0.05606 | -2.2245 | -0.05565 | 1.35613 | 0.18279 | 2.2812 | 0.29285 | -2.27382 | -0.29091
1.35787 | 0.05041 | 2.26591 | 0.11548 | -2.26853 | -0.11562 |  | 1.35614 | 0.1772 | 2.26615 | 0.28912 | -2.26832 | -0.28901 | 1.35992 | 0.02577 | 2.22937 | 0.05596 | -2.21952 | -0.05561 | 1.35714 | 0.18309 | 2.27649 | 0.2922 | -2.26884 | -0.29041
1.35887 | 0.05046 | 2.26093 | 0.11509 | -2.26355 | -0.11521 |  | 1.35717 | 0.17734 | 2.26117 | 0.28851 | -2.26358 | -0.28837 | 1.36092 | 0.02578 | 2.22538 | 0.05577 | -2.21454 | -0.05552 | 1.35819 | 0.18316 | 2.27151 | 0.29155 | -2.26386 | -0.28975
1.35992 | 0.05051 | 2.25619 | 0.11469 | -2.25882 | -0.11483 |  | 1.35821 | 0.17746 | 2.25621 | 0.28787 | -2.25886 | -0.28778 | 1.36192 | 0.02579 | 2.2209 | 0.05569 | -2.20957 | -0.05541 | 1.35918 | 0.18336 | 2.26628 | 0.29084 | -2.25889 | -0.28914
1.36096 | 0.05054 | 2.25121 | 0.1143 | -2.25361 | -0.11446 |  | 1.35916 | 0.1776 | 2.25124 | 0.28723 | -2.2539 | -0.28712 | 1.36293 | 0.02579 | 2.21593 | 0.05557 | -2.20459 | -0.05528 | 1.36018 | 0.18343 | 2.26105 | 0.29024 | -2.25391 | -0.28851
1.36197 | 0.05059 | 2.24599 | 0.11392 | -2.24838 | -0.11407 |  | 1.36015 | 0.17773 | 2.24625 | 0.2866 | -2.24892 | -0.28652 | 1.36397 | 0.02582 | 2.21071 | 0.05548 | -2.19987 | -0.05517 | 1.36113 | 0.1836 | 2.25606 | 0.28968 | -2.24768 | -0.28773
1.36297 | 0.05065 | 2.24101 | 0.11355 | -2.24366 | -0.11367 |  | 1.36116 | 0.17786 | 2.24127 | 0.28598 | -2.24393 | -0.28588 | 1.36498 | 0.02586 | 2.20598 | 0.0554 | -2.19487 | -0.05507 | 1.36213 | 0.18371 | 2.25133 | 0.28904 | -2.2427 | -0.28727
1.36392 | 0.05069 | 2.23628 | 0.11315 | -2.23893 | -0.11329 |  | 1.36211 | 0.17798 | 2.23629 | 0.2853 | -2.23895 | -0.28524 | 1.36598 | 0.02591 | 2.20124 | 0.05533 | -2.18965 | -0.055 | 1.36318 | 0.18384 | 2.2466 | 0.28829 | -2.23897 | -0.28656
1.36491 | 0.05074 | 2.23131 | 0.11278 | -2.2337 | -0.11291 |  | 1.36316 | 0.1781 | 2.23132 | 0.28471 | -2.23398 | -0.28466 | 1.36697 | 0.02593 | 2.19626 | 0.05517 | -2.18468 | -0.05486 | 1.36419 | 0.18389 | 2.24137 | 0.28776 | -2.234 | -0.28601
1.36596 | 0.05079 | 2.22634 | 0.11241 | -2.22847 | -0.11252 |  | 1.36426 | 0.17824 | 2.22634 | 0.28408 | -2.229 | -0.284 | 1.36797 | 0.02594 | 2.19129 | 0.05507 | -2.17943 | -0.05478 | 1.36514 | 0.18411 | 2.23639 | 0.28713 | -2.22903 | -0.28531
1.36691 | 0.05084 | 2.22135 | 0.11203 | -2.22349 | -0.11216 |  | 1.36541 | 0.17838 | 2.22136 | 0.28346 | -2.22403 | -0.28337 | 1.36898 | 0.02596 | 2.18628 | 0.05496 | -2.17446 | -0.0547 | 1.36614 | 0.18418 | 2.23091 | 0.28663 | -2.22429 | -0.28456
1.36802 | 0.05088 | 2.21611 | 0.11166 | -2.21852 | -0.11178 |  | 1.36631 | 0.1785 | 2.21638 | 0.28282 | -2.21906 | -0.28274 | 1.36998 | 0.02597 | 2.1813 | 0.05491 | -2.16874 | -0.05461 | 1.36713 | 0.18441 | 2.22569 | 0.28571 | -2.21955 | -0.28414
1.36922 | 0.05093 | 2.21114 | 0.11128 | -2.2138 | -0.11141 |  | 1.36711 | 0.17861 | 2.21141 | 0.2822 | -2.21408 | -0.28209 | 1.37098 | 0.02598 | 2.17632 | 0.05479 | -2.16376 | -0.0545 | 1.36808 | 0.1845 | 2.22145 | 0.28523 | -2.21458 | -0.28336
1.37007 | 0.05097 | 2.20642 | 0.11092 | -2.20907 | -0.11104 |  | 1.36816 | 0.17876 | 2.20643 | 0.28154 | -2.20911 | -0.28149 | 1.37197 | 0.02599 | 2.17134 | 0.05463 | -2.16002 | -0.0544 | 1.36908 | 0.18473 | 2.21672 | 0.28471 | -2.20962 | -0.2826
1.37091 | 0.05102 | 2.20144 | 0.11054 | -2.20384 | -0.11066 |  | 1.36922 | 0.17887 | 2.20145 | 0.28092 | -2.20413 | -0.28088 | 1.37291 | 0.026 | 2.16637 | 0.05457 | -2.15529 | -0.05431 | 1.37008 | 0.18476 | 2.21175 | 0.28387 | -2.20464 | -0.28218
1.37197 | 0.05107 | 2.19621 | 0.11018 | -2.19862 | -0.11031 |  | 1.37017 | 0.17902 | 2.19647 | 0.2803 | -2.19914 | -0.28022 | 1.37393 | 0.02602 | 2.16141 | 0.05448 | -2.15032 | -0.05419 | 1.37114 | 0.18492 | 2.20678 | 0.2834 | -2.19966 | -0.28157
1.37292 | 0.05112 | 2.19122 | 0.1098 | -2.19388 | -0.10994 |  | 1.37112 | 0.17909 | 2.19149 | 0.27967 | -2.19417 | -0.27963 | 1.37499 | 0.02602 | 2.15643 | 0.05439 | -2.1451 | -0.05407 | 1.37213 | 0.18494 | 2.20181 | 0.28281 | -2.19468 | -0.28081
1.37387 | 0.05117 | 2.18649 | 0.10945 | -2.1889 | -0.10956 |  | 1.37212 | 0.17927 | 2.1865 | 0.27907 | -2.18918 | -0.27898 | 1.37598 | 0.02604 | 2.1512 | 0.05428 | -2.13987 | -0.05399 | 1.37308 | 0.18525 | 2.19682 | 0.28207 | -2.18944 | -0.2801
1.37492 | 0.05121 | 2.18151 | 0.10908 | -2.18392 | -0.10921 |  | 1.37311 | 0.1794 | 2.18152 | 0.27838 | -2.1842 | -0.27835 | 1.37693 | 0.02605 | 2.14597 | 0.05418 | -2.1349 | -0.05391 | 1.37409 | 0.18532 | 2.19182 | 0.28148 | -2.18421 | -0.27967
1.37592 | 0.05125 | 2.17652 | 0.10873 | -2.17893 | -0.10885 |  | 1.37411 | 0.17951 | 2.17654 | 0.27777 | -2.17922 | -0.2777 | 1.37787 | 0.02607 | 2.14099 | 0.05408 | -2.13018 | -0.05382 | 1.37529 | 0.18536 | 2.18684 | 0.28074 | -2.17948 | -0.27902
1.37692 | 0.05131 | 2.17154 | 0.10837 | -2.17396 | -0.10848 |  | 1.37511 | 0.17965 | 2.17156 | 0.27717 | -2.17425 | -0.2771 | 1.37892 | 0.02607 | 2.13627 | 0.05399 | -2.12544 | -0.05373 | 1.37649 | 0.18566 | 2.18187 | 0.28017 | -2.17476 | -0.27837
1.37792 | 0.05135 | 2.16657 | 0.10801 | -2.16924 | -0.10812 |  | 1.37611 | 0.17977 | 2.16659 | 0.27655 | -2.16928 | -0.27646 | 1.37996 | 0.02608 | 2.13153 | 0.05389 | -2.12021 | -0.05363 | 1.37733 | 0.18578 | 2.17688 | 0.27961 | -2.16954 | -0.27766
1.37891 | 0.0514 | 2.1616 | 0.10766 | -2.16377 | -0.10778 |  | 1.37711 | 0.17991 | 2.16161 | 0.27593 | -2.1643 | -0.27584 | 1.38092 | 0.02608 | 2.12654 | 0.05381 | -2.11499 | -0.05352 | 1.37812 | 0.18578 | 2.1719 | 0.27901 | -2.16456 | -0.27715
1.37995 | 0.05145 | 2.15662 | 0.10731 | -2.15829 | -0.10742 |  | 1.37811 | 0.18004 | 2.15663 | 0.27529 | -2.15932 | -0.2752 | 1.38191 | 0.02607 | 2.12157 | 0.0537 | -2.11 | -0.05345 | 1.37906 | 0.18588 | 2.16668 | 0.27833 | -2.15958 | -0.27642
1.38095 | 0.0515 | 2.15164 | 0.10695 | -2.15381 | -0.10708 |  | 1.37911 | 0.18017 | 2.15115 | 0.27464 | -2.15434 | -0.27459 | 1.38296 | 0.0261 | 2.11661 | 0.0536 | -2.10498 | -0.05333 | 1.38006 | 0.18618 | 2.16172 | 0.2777 | -2.1541 | -0.27584
1.38194 | 0.05154 | 2.14666 | 0.1066 | -2.14934 | -0.10672 |  | 1.3801 | 0.18028 | 2.14519 | 0.27402 | -2.14936 | -0.27395 | 1.3841 | 0.02613 | 2.11163 | 0.05349 | -2.10022 | -0.05317 | 1.38107 | 0.18626 | 2.15697 | 0.27705 | -2.14913 | -0.2752
1.38295 | 0.05159 | 2.14095 | 0.10627 | -2.14436 | -0.10637 |  | 1.38114 | 0.1804 | 2.14071 | 0.27336 | -2.14439 | -0.27336 | 1.38515 | 0.02618 | 2.10639 | 0.05337 | -2.09549 | -0.05312 | 1.38206 | 0.18633 | 2.15199 | 0.27625 | -2.14465 | -0.27464
1.3839 | 0.05164 | 2.13597 | 0.10591 | -2.13938 | -0.10603 |  | 1.38213 | 0.18054 | 2.13672 | 0.27277 | -2.13943 | -0.27273 | 1.386 | 0.02619 | 2.10137 | 0.05327 | -2.09051 | -0.05307 | 1.38305 | 0.18649 | 2.14702 | 0.27569 | -2.13967 | -0.27375
1.38484 | 0.05169 | 2.13122 | 0.10556 | -2.1344 | -0.10569 |  | 1.38309 | 0.18066 | 2.13174 | 0.27212 | -2.13444 | -0.27208 | 1.38689 | 0.02619 | 2.0966 | 0.05318 | -2.08554 | -0.05298 | 1.38405 | 0.18658 | 2.14179 | 0.27503 | -2.13444 | -0.27319
1.38589 | 0.05174 | 2.12625 | 0.10523 | -2.12942 | -0.10534 |  | 1.38409 | 0.18081 | 2.12677 | 0.27152 | -2.12946 | -0.27144 | 1.38785 | 0.02623 | 2.09161 | 0.05312 | -2.08032 | -0.05288 | 1.38507 | 0.18677 | 2.13681 | 0.27435 | -2.12971 | -0.27268
1.38689 | 0.05179 | 2.12178 | 0.10488 | -2.12444 | -0.105 |  | 1.38509 | 0.18092 | 2.1218 | 0.27083 | -2.12449 | -0.27083 | 1.38885 | 0.02625 | 2.08663 | 0.05301 | -2.07533 | -0.05276 | 1.38606 | 0.18691 | 2.13207 | 0.27388 | -2.12499 | -0.27209
1.38785 | 0.05183 | 2.1168 | 0.10454 | -2.11946 | -0.10465 |  | 1.38609 | 0.18105 | 2.11682 | 0.27024 | -2.11951 | -0.27019 | 1.3899 | 0.02624 | 2.08167 | 0.0529 | -2.07036 | -0.05267 | 1.38705 | 0.18709 | 2.1271 | 0.27331 | -2.11976 | -0.27136
1.38885 | 0.05189 | 2.11182 | 0.10421 | -2.11425 | -0.10434 |  | 1.38709 | 0.18118 | 2.11183 | 0.26965 | -2.11453 | -0.26956 | 1.3909 | 0.02623 | 2.07669 | 0.05283 | -2.06538 | -0.05258 | 1.38806 | 0.18714 | 2.12212 | 0.27259 | -2.11478 | -0.27078
1.38984 | 0.05194 | 2.10684 | 0.10388 | -2.10926 | -0.10399 |  | 1.38819 | 0.18131 | 2.10685 | 0.26897 | -2.10955 | -0.26899 | 1.3919 | 0.02622 | 2.07046 | 0.05274 | -2.06065 | -0.05249 | 1.38912 | 0.18722 | 2.11713 | 0.27199 | -2.10978 | -0.27021
1.3909 | 0.05198 | 2.10182 | 0.10354 | -2.1045 | -0.10364 |  | 1.38918 | 0.18142 | 2.10183 | 0.26836 | -2.10454 | -0.26832 | 1.39295 | 0.02623 | 2.06499 | 0.05264 | -2.05567 | -0.05239 | 1.39013 | 0.1874 | 2.11217 | 0.27129 | -2.10451 | -0.26945
1.39191 | 0.05203 | 2.09681 | 0.10319 | -2.09949 | -0.1033 |  | 1.39009 | 0.18157 | 2.09681 | 0.26774 | -2.09953 | -0.26769 | 1.39396 | 0.02627 | 2.06125 | 0.05258 | -2.05044 | -0.05228 | 1.39111 | 0.18749 | 2.10719 | 0.27062 | -2.09952 | -0.26881
1.39285 | 0.05208 | 2.09184 | 0.10286 | -2.09452 | -0.10296 |  | 1.39109 | 0.18169 | 2.09184 | 0.26709 | -2.09455 | -0.26703 | 1.39492 | 0.02631 | 2.05653 | 0.05246 | -2.04547 | -0.05216 | 1.39211 | 0.18764 | 2.10217 | 0.27015 | -2.09454 | -0.26834
1.39385 | 0.05213 | 2.08685 | 0.10253 | -2.08929 | -0.10263 |  | 1.39209 | 0.18182 | 2.08686 | 0.26647 | -2.08957 | -0.26642 | 1.39585 | 0.02638 | 2.05155 | 0.05236 | -2.0405 | -0.05208 | 1.39311 | 0.18779 | 2.09716 | 0.26928 | -2.08906 | -0.26757
1.39485 | 0.05217 | 2.08187 | 0.1022 | -2.08431 | -0.10229 |  | 1.39309 | 0.18193 | 2.0819 | 0.26582 | -2.0846 | -0.26576 | 1.39685 | 0.02642 | 2.04682 | 0.05225 | -2.03527 | -0.05201 | 1.39415 | 0.188 | 2.09217 | 0.26881 | -2.08409 | -0.26703
1.39584 | 0.05222 | 2.0769 | 0.10187 | -2.07959 | -0.10197 |  | 1.39408 | 0.18209 | 2.07692 | 0.2652 | -2.07963 | -0.26517 | 1.39785 | 0.02647 | 2.04183 | 0.05211 | -2.03029 | -0.05192 | 1.39511 | 0.18805 | 2.08719 | 0.26797 | -2.07961 | -0.26628
1.39684 | 0.05228 | 2.07192 | 0.10153 | -2.0746 | -0.10164 |  | 1.39508 | 0.18221 | 2.07195 | 0.26462 | -2.07464 | -0.26453 | 1.39884 | 0.02648 | 2.03686 | 0.05207 | -2.02556 | -0.0518 | 1.39606 | 0.18821 | 2.08222 | 0.26734 | -2.07488 | -0.26562
1.39784 | 0.05231 | 2.06694 | 0.1012 | -2.06962 | -0.10133 |  | 1.39609 | 0.18236 | 2.06696 | 0.26398 | -2.06966 | -0.26393 | 1.39985 | 0.02651 | 2.03188 | 0.05201 | -2.02083 | -0.05172 | 1.39706 | 0.18841 | 2.07724 | 0.26677 | -2.0699 | -0.26499
1.39889 | 0.05237 | 2.06196 | 0.10089 | -2.06465 | -0.101 |  | 1.39714 | 0.18246 | 2.06197 | 0.26332 | -2.06469 | -0.26326 | 1.40086 | 0.0265 | 2.02691 | 0.05192 | -2.01509 | -0.0516 | 1.39811 | 0.18851 | 2.07201 | 0.26622 | -2.06493 | -0.26443
1.39995 | 0.05242 | 2.05698 | 0.10055 | -2.05968 | -0.10067 |  | 1.39824 | 0.1826 | 2.057 | 0.2627 | -2.05972 | -0.26265 | 1.40186 | 0.02652 | 2.02193 | 0.05184 | -2.01011 | -0.05153 | 1.39911 | 0.18859 | 2.06653 | 0.26543 | -2.0602 | -0.26369
1.40094 | 0.05246 | 2.05201 | 0.10023 | -2.0547 | -0.10034 |  | 1.39919 | 0.1827 | 2.05202 | 0.26204 | -2.05474 | -0.26203 | 1.40285 | 0.02652 | 2.01694 | 0.05174 | -2.00439 | -0.05142 | 1.40006 | 0.1887 | 2.06179 | 0.26497 | -2.05521 | -0.26317
1.40199 | 0.05252 | 2.04702 | 0.0999 | -2.04972 | -0.10002 |  | 1.40009 | 0.18285 | 2.04705 | 0.26144 | -2.04976 | -0.26142 | 1.40389 | 0.02654 | 2.01196 | 0.05165 | -1.99942 | -0.05134 | 1.40106 | 0.18891 | 2.05731 | 0.26425 | -2.05024 | -0.26263
1.40294 | 0.05256 | 2.04205 | 0.09959 | -2.04474 | -0.09971 |  | 1.40109 | 0.18298 | 2.04207 | 0.26084 | -2.04478 | -0.26077 | 1.4049 | 0.02655 | 2.00699 | 0.05155 | -1.99594 | -0.05123 | 1.40206 | 0.18895 | 2.05234 | 0.26362 | -2.04501 | -0.26192
1.40384 | 0.0526 | 2.03708 | 0.09925 | -2.03977 | -0.09939 |  | 1.40209 | 0.18308 | 2.03708 | 0.2602 | -2.03981 | -0.26014 | 1.4059 | 0.02657 | 2.002 | 0.05147 | -1.99096 | -0.05116 | 1.40306 | 0.18905 | 2.04736 | 0.2631 | -2.04004 | -0.26136
1.40489 | 0.05265 | 2.03185 | 0.09895 | -2.0348 | -0.09906 |  | 1.40309 | 0.18323 | 2.0321 | 0.25953 | -2.03483 | -0.25952 | 1.40695 | 0.02658 | 1.99702 | 0.05137 | -1.98597 | -0.05108 | 1.40405 | 0.1892 | 2.04238 | 0.26249 | -2.03507 | -0.26067
1.40588 | 0.05271 | 2.02687 | 0.09863 | -2.02982 | -0.09874 |  | 1.40408 | 0.18337 | 2.02713 | 0.25893 | -2.02986 | -0.25889 | 1.4079 | 0.02661 | 1.99204 | 0.05126 | -1.98075 | -0.051 | 1.40505 | 0.18937 | 2.03741 | 0.26182 | -2.03009 | -0.26018
1.40683 | 0.05276 | 2.02214 | 0.09831 | -2.02483 | -0.09844 |  | 1.40507 | 0.18349 | 2.02216 | 0.2583 | -2.02489 | -0.25822 | 1.40885 | 0.02663 | 1.98707 | 0.05117 | -1.97578 | -0.05091 | 1.4061 | 0.18945 | 2.03244 | 0.26114 | -2.02511 | -0.25933
1.40783 | 0.05281 | 2.01715 | 0.09801 | -2.01985 | -0.0981 |  | 1.40608 | 0.18363 | 2.01718 | 0.25769 | -2.01989 | -0.25765 | 1.40985 | 0.02664 | 1.98209 | 0.05107 | -1.97104 | -0.05081 | 1.40714 | 0.18956 | 2.02747 | 0.26055 | -2.02012 | -0.25878
1.40884 | 0.05285 | 2.01218 | 0.09769 | -2.01488 | -0.09781 |  | 1.40709 | 0.18373 | 2.01221 | 0.25704 | -2.0149 | -0.25704 | 1.41084 | 0.02666 | 1.97709 | 0.051 | -1.96581 | -0.05076 | 1.40809 | 0.18963 | 2.02248 | 0.25983 | -2.01539 | -0.25802
1.40984 | 0.0529 | 2.0072 | 0.09738 | -2.0099 | -0.09749 |  | 1.40809 | 0.18385 | 2.00747 | 0.25641 | -2.00992 | -0.25636 | 1.41185 | 0.02668 | 1.97212 | 0.05095 | -1.96084 | -0.05065 | 1.40904 | 0.18987 | 2.01749 | 0.25905 | -2.01041 | -0.25742
1.41083 | 0.05294 | 2.00221 | 0.09705 | -2.00441 | -0.09718 |  | 1.40908 | 0.18398 | 2.00248 | 0.25578 | -2.0047 | -0.25576 | 1.41284 | 0.02669 | 1.96715 | 0.05085 | -1.95611 | -0.05056 | 1.41006 | 0.19003 | 2.01251 | 0.25858 | -2.00542 | -0.2569
1.41183 | 0.053 | 1.99723 | 0.09676 | -1.99869 | -0.09686 |  | 1.41008 | 0.18412 | 1.99724 | 0.25513 | -1.99849 | -0.25511 | 1.41384 | 0.02671 | 1.96217 | 0.0507 | -1.95089 | -0.05049 | 1.41106 | 0.19019 | 2.00753 | 0.25792 | -2.0002 | -0.25619
1.41283 | 0.05305 | 1.99225 | 0.09645 | -1.99422 | -0.09654 |  | 1.41108 | 0.18425 | 1.99178 | 0.25452 | -1.99378 | -0.2545 | 1.41485 | 0.02672 | 1.9572 | 0.05062 | -1.94592 | -0.05041 | 1.41206 | 0.19033 | 2.00254 | 0.25734 | -1.99523 | -0.25573
1.41388 | 0.05309 | 1.98728 | 0.09613 | -1.99 | -0.09625 |  | 1.41208 | 0.18435 | 1.98582 | 0.25393 | -1.99004 | -0.2539 | 1.41584 | 0.02672 | 1.95221 | 0.0505 | -1.94118 | -0.05032 | 1.41306 | 0.19043 | 1.99756 | 0.25672 | -1.99026 | -0.25492
1.41488 | 0.05314 | 1.98231 | 0.09582 | -1.98502 | -0.09594 |  | 1.41307 | 0.18452 | 1.98108 | 0.25326 | -1.98505 | -0.25323 | 1.41704 | 0.02673 | 1.94723 | 0.0504 | -1.9362 | -0.05022 | 1.41405 | 0.19064 | 1.99259 | 0.25597 | -1.98528 | -0.25429
1.41583 | 0.05319 | 1.97659 | 0.09552 | -1.98004 | -0.09564 |  | 1.41407 | 0.18463 | 1.97734 | 0.25265 | -1.98007 | -0.25263 | 1.41825 | 0.02677 | 1.94225 | 0.05033 | -1.93097 | -0.05012 | 1.41505 | 0.1908 | 1.98761 | 0.25545 | -1.98054 | -0.25364
1.41683 | 0.05324 | 1.97086 | 0.09521 | -1.97507 | -0.09532 |  | 1.41507 | 0.18476 | 1.97262 | 0.25202 | -1.9751 | -0.25195 | 1.4191 | 0.02678 | 1.93727 | 0.05029 | -1.92598 | -0.05002 | 1.41605 | 0.19092 | 1.98262 | 0.25453 | -1.97532 | -0.25312
1.41783 | 0.05328 | 1.96663 | 0.09492 | -1.97008 | -0.09502 |  | 1.41607 | 0.1849 | 1.96739 | 0.2514 | -1.97012 | -0.25139 | 1.41989 | 0.02681 | 1.9323 | 0.05021 | -1.92125 | -0.04995 | 1.41705 | 0.19109 | 1.9774 | 0.25404 | -1.9701 | -0.25239
1.41888 | 0.05334 | 1.9624 | 0.09461 | -1.96509 | -0.09472 |  | 1.41708 | 0.18503 | 1.9624 | 0.25077 | -1.96514 | -0.25076 | 1.42084 | 0.02683 | 1.9273 | 0.05015 | -1.91628 | -0.04983 | 1.41806 | 0.19121 | 1.97218 | 0.25353 | -1.96536 | -0.25189
1.41993 | 0.05338 | 1.95716 | 0.09431 | -1.96012 | -0.09443 |  | 1.41808 | 0.18514 | 1.95743 | 0.25014 | -1.96015 | -0.25012 | 1.42184 | 0.02684 | 1.92231 | 0.05004 | -1.91104 | -0.04977 | 1.41905 | 0.19126 | 1.96745 | 0.25277 | -1.96039 | -0.25113
1.42088 | 0.05343 | 1.95218 | 0.09401 | -1.95515 | -0.09411 |  | 1.41908 | 0.18526 | 1.95271 | 0.24954 | -1.95518 | -0.2495 | 1.42283 | 0.02682 | 1.91733 | 0.04999 | -1.90606 | -0.04967 | 1.42004 | 0.19152 | 1.96271 | 0.25227 | -1.95538 | -0.25054
1.42182 | 0.05348 | 1.94746 | 0.09371 | -1.95017 | -0.09381 |  | 1.42008 | 0.1854 | 1.94773 | 0.24888 | -1.95022 | -0.2489 | 1.42383 | 0.02685 | 1.91234 | 0.04991 | -1.90133 | -0.04961 | 1.42103 | 0.19165 | 1.95773 | 0.25164 | -1.95041 | -0.24983
1.42282 | 0.05353 | 1.94249 | 0.09341 | -1.9452 | -0.09351 |  | 1.42107 | 0.18553 | 1.94276 | 0.24828 | -1.94526 | -0.24823 | 1.42484 | 0.02687 | 1.90587 | 0.04984 | -1.89609 | -0.04952 | 1.42203 | 0.19174 | 1.95275 | 0.25094 | -1.94545 | -0.24906
1.42382 | 0.05357 | 1.93751 | 0.09311 | -1.94022 | -0.09321 |  | 1.42206 | 0.18562 | 1.93778 | 0.24764 | -1.94027 | -0.24761 | 1.42584 | 0.0269 | 1.9004 | 0.04973 | -1.89113 | -0.04945 | 1.42303 | 0.19184 | 1.94778 | 0.25027 | -1.94071 | -0.2485
1.42487 | 0.05362 | 1.93252 | 0.09282 | -1.93524 | -0.09292 |  | 1.42306 | 0.18576 | 1.93254 | 0.247 | -1.93529 | -0.24697 | 1.42683 | 0.02692 | 1.89691 | 0.04966 | -1.88616 | -0.04936 | 1.42403 | 0.19202 | 1.9428 | 0.24966 | -1.93574 | -0.24791
1.42587 | 0.05368 | 1.92754 | 0.09252 | -1.93025 | -0.09263 |  | 1.42406 | 0.18589 | 1.9278 | 0.24639 | -1.93055 | -0.24637 | 1.42783 | 0.02693 | 1.89243 | 0.04956 | -1.88118 | -0.04926 | 1.42503 | 0.19207 | 1.93782 | 0.24912 | -1.93072 | -0.24738
1.42682 | 0.05372 | 1.9228 | 0.09222 | -1.92527 | -0.09233 |  | 1.42507 | 0.18601 | 1.92305 | 0.24574 | -1.92556 | -0.24575 | 1.42883 | 0.02693 | 1.88745 | 0.04945 | -1.87645 | -0.04916 | 1.42603 | 0.19218 | 1.93284 | 0.2484 | -1.92551 | -0.24682
1.42782 | 0.05377 | 1.91782 | 0.09193 | -1.92028 | -0.09203 |  | 1.42606 | 0.18617 | 1.91807 | 0.24509 | -1.92034 | -0.2451 | 1.42982 | 0.02693 | 1.88223 | 0.04935 | -1.87147 | -0.04907 | 1.42703 | 0.19238 | 1.92785 | 0.24771 | -1.92053 | -0.24622
1.42881 | 0.05383 | 1.91258 | 0.09166 | -1.9153 | -0.09174 |  | 1.4271 | 0.18628 | 1.9131 | 0.2445 | -1.91535 | -0.2445 | 1.43082 | 0.02697 | 1.87725 | 0.04927 | -1.86625 | -0.049 | 1.42803 | 0.19246 | 1.92286 | 0.24715 | -1.91579 | -0.24553
1.42981 | 0.05387 | 1.9076 | 0.09134 | -1.91034 | -0.09145 |  | 1.4281 | 0.18638 | 1.90787 | 0.24387 | -1.91037 | -0.24386 | 1.43182 | 0.02701 | 1.87252 | 0.04919 | -1.86128 | -0.04893 | 1.42903 | 0.19263 | 1.91788 | 0.24658 | -1.91059 | -0.24477
1.4308 | 0.05392 | 1.90264 | 0.09106 | -1.90536 | -0.09116 |  | 1.4291 | 0.18655 | 1.90289 | 0.24327 | -1.9054 | -0.24324 | 1.43283 | 0.02704 | 1.86754 | 0.04909 | -1.8563 | -0.04885 | 1.43003 | 0.19274 | 1.91215 | 0.24596 | -1.90562 | -0.24424
1.43181 | 0.05397 | 1.89766 | 0.09077 | -1.90038 | -0.09088 |  | 1.4302 | 0.18667 | 1.89792 | 0.24258 | -1.90042 | -0.24261 | 1.43382 | 0.02705 | 1.86257 | 0.049 | -1.85057 | -0.04879 | 1.43103 | 0.19292 | 1.90668 | 0.24529 | -1.90089 | -0.24368
1.43287 | 0.05403 | 1.89268 | 0.09048 | -1.8954 | -0.09059 |  | 1.43115 | 0.18678 | 1.8927 | 0.242 | -1.89544 | -0.24195 | 1.43483 | 0.02706 | 1.85759 | 0.04892 | -1.84559 | -0.04867 | 1.43203 | 0.19303 | 1.90246 | 0.24445 | -1.8959 | -0.24304
1.43391 | 0.05407 | 1.88769 | 0.0902 | -1.89043 | -0.0903 |  | 1.43204 | 0.18691 | 1.88797 | 0.24136 | -1.89048 | -0.24133 | 1.43583 | 0.02708 | 1.8526 | 0.04885 | -1.83986 | -0.04859 | 1.43303 | 0.19315 | 1.89798 | 0.24413 | -1.89092 | -0.24218
1.43485 | 0.05412 | 1.88271 | 0.08992 | -1.88545 | -0.09001 |  | 1.43305 | 0.18704 | 1.88299 | 0.24073 | -1.88575 | -0.24071 | 1.43682 | 0.02708 | 1.84763 | 0.04878 | -1.83512 | -0.04852 | 1.43402 | 0.19331 | 1.893 | 0.24325 | -1.88595 | -0.24172
1.4358 | 0.05417 | 1.87774 | 0.08962 | -1.88048 | -0.08973 |  | 1.43405 | 0.18719 | 1.87801 | 0.24008 | -1.88076 | -0.24009 | 1.43782 | 0.02712 | 1.84265 | 0.04869 | -1.83163 | -0.04843 | 1.43503 | 0.19339 | 1.888 | 0.24278 | -1.88098 | -0.2411
1.43681 | 0.05422 | 1.87275 | 0.08935 | -1.8755 | -0.08944 |  | 1.43505 | 0.18729 | 1.87327 | 0.23948 | -1.87554 | -0.23948 | 1.43882 | 0.02715 | 1.83766 | 0.04861 | -1.82665 | -0.04834 | 1.43603 | 0.19354 | 1.88302 | 0.24206 | -1.876 | -0.24037
1.43781 | 0.05426 | 1.86778 | 0.08906 | -1.87053 | -0.08916 |  | 1.43605 | 0.18744 | 1.86804 | 0.23883 | -1.87056 | -0.23885 | 1.43983 | 0.02713 | 1.83268 | 0.04852 | -1.82167 | -0.04826 | 1.43703 | 0.19377 | 1.87805 | 0.24136 | -1.87102 | -0.23967
1.4388 | 0.05432 | 1.86281 | 0.08877 | -1.86556 | -0.08887 |  | 1.43705 | 0.18755 | 1.86282 | 0.23823 | -1.86559 | -0.23821 | 1.44083 | 0.02715 | 1.8277 | 0.0484 | -1.81671 | -0.04819 | 1.43803 | 0.19382 | 1.87307 | 0.24081 | -1.86605 | -0.23909
1.4398 | 0.05435 | 1.85783 | 0.0885 | -1.86059 | -0.0886 |  | 1.43805 | 0.18771 | 1.85785 | 0.23762 | -1.86063 | -0.23757 | 1.44182 | 0.02717 | 1.82272 | 0.04837 | -1.81173 | -0.04807 | 1.43908 | 0.19401 | 1.86809 | 0.24025 | -1.86108 | -0.23852
1.44086 | 0.05441 | 1.85286 | 0.08823 | -1.85561 | -0.08833 |  | 1.43904 | 0.1878 | 1.85286 | 0.23694 | -1.85564 | -0.23702 | 1.44283 | 0.02719 | 1.81775 | 0.04831 | -1.80675 | -0.04801 | 1.44014 | 0.19414 | 1.86312 | 0.23943 | -1.85609 | -0.23779
1.44185 | 0.05446 | 1.84787 | 0.08795 | -1.85063 | -0.08804 |  | 1.44004 | 0.18794 | 1.84814 | 0.23634 | -1.85088 | -0.23633 | 1.44382 | 0.02719 | 1.81278 | 0.04819 | -1.80177 | -0.04795 | 1.44108 | 0.1943 | 1.85814 | 0.23889 | -1.85111 | -0.23736
1.4428 | 0.0545 | 1.84289 | 0.08768 | -1.84539 | -0.08776 |  | 1.44104 | 0.18809 | 1.84341 | 0.23568 | -1.84591 | -0.23571 | 1.44482 | 0.0272 | 1.8078 | 0.04813 | -1.7968 | -0.04787 | 1.44202 | 0.19431 | 1.85316 | 0.23828 | -1.84613 | -0.23679
1.4438 | 0.05456 | 1.83791 | 0.08739 | -1.83991 | -0.08748 |  | 1.44205 | 0.18819 | 1.83842 | 0.2351 | -1.8407 | -0.23509 | 1.44582 | 0.0272 | 1.80281 | 0.04807 | -1.79182 | -0.04779 | 1.44301 | 0.19445 | 1.84818 | 0.23756 | -1.84114 | -0.236
1.4448 | 0.05461 | 1.83292 | 0.08713 | -1.83517 | -0.08721 |  | 1.44305 | 0.18835 | 1.83244 | 0.23444 | -1.83547 | -0.23446 | 1.44682 | 0.02719 | 1.79783 | 0.04801 | -1.78683 | -0.04772 | 1.44403 | 0.1946 | 1.8432 | 0.23691 | -1.83616 | -0.23533
1.4458 | 0.05466 | 1.82794 | 0.08686 | -1.8307 | -0.08693 |  | 1.44399 | 0.18845 | 1.82746 | 0.23379 | -1.83048 | -0.23384 | 1.44782 | 0.02723 | 1.79285 | 0.04792 | -1.78185 | -0.04764 | 1.44503 | 0.19481 | 1.83822 | 0.23639 | -1.83118 | -0.23485
1.4468 | 0.0547 | 1.82321 | 0.08657 | -1.82571 | -0.08666 |  | 1.44499 | 0.18858 | 1.82323 | 0.23318 | -1.82575 | -0.2332 | 1.44881 | 0.02722 | 1.78787 | 0.04781 | -1.77689 | -0.04756 | 1.44602 | 0.19487 | 1.83323 | 0.23581 | -1.8262 | -0.23407
1.44779 | 0.05477 | 1.81749 | 0.0863 | -1.82073 | -0.08638 |  | 1.44609 | 0.18873 | 1.81826 | 0.23257 | -1.82078 | -0.23256 | 1.45006 | 0.02726 | 1.78289 | 0.04775 | -1.77192 | -0.04749 | 1.44703 | 0.19498 | 1.82825 | 0.23506 | -1.82122 | -0.23357
1.44879 | 0.05481 | 1.81152 | 0.08602 | -1.81552 | -0.08613 |  | 1.4471 | 0.18884 | 1.81353 | 0.23193 | -1.81607 | -0.23199 | 1.45121 | 0.02727 | 1.77816 | 0.04764 | -1.76694 | -0.04739 | 1.44803 | 0.19526 | 1.82327 | 0.23438 | -1.81626 | -0.23287
1.44979 | 0.05487 | 1.80728 | 0.08577 | -1.81053 | -0.08585 |  | 1.44805 | 0.18897 | 1.80855 | 0.23132 | -1.81109 | -0.23133 | 1.45197 | 0.02729 | 1.77318 | 0.04755 | -1.76196 | -0.0473 | 1.44902 | 0.19526 | 1.81829 | 0.23381 | -1.81104 | -0.23227
1.4508 | 0.05491 | 1.80306 | 0.08549 | -1.8058 | -0.08557 |  | 1.44905 | 0.1891 | 1.80357 | 0.23069 | -1.8061 | -0.23072 | 1.45282 | 0.02728 | 1.76796 | 0.04745 | -1.75697 | -0.04724 | 1.45002 | 0.19532 | 1.81333 | 0.23308 | -1.80606 | -0.23149
1.4518 | 0.05497 | 1.79807 | 0.08522 | -1.80083 | -0.0853 |  | 1.45005 | 0.18919 | 1.7986 | 0.23007 | -1.80112 | -0.23009 | 1.45382 | 0.02732 | 1.76299 | 0.04741 | -1.75197 | -0.04717 | 1.45102 | 0.19559 | 1.80835 | 0.2325 | -1.80133 | -0.23098
1.4528 | 0.05501 | 1.7931 | 0.08495 | -1.79586 | -0.08503 |  | 1.45099 | 0.18934 | 1.79362 | 0.22945 | -1.7959 | -0.22944 | 1.45481 | 0.02738 | 1.75801 | 0.04734 | -1.74699 | -0.0471 | 1.45202 | 0.19571 | 1.80336 | 0.23183 | -1.79635 | -0.23035
1.4538 | 0.05506 | 1.78813 | 0.08469 | -1.79089 | -0.08477 |  | 1.45195 | 0.18948 | 1.78864 | 0.22879 | -1.79092 | -0.22882 | 1.45581 | 0.02736 | 1.75302 | 0.04726 | -1.742 | -0.04702 | 1.45302 | 0.19584 | 1.79838 | 0.23112 | -1.79137 | -0.22981
1.45479 | 0.05511 | 1.78314 | 0.08441 | -1.78591 | -0.08451 |  | 1.453 | 0.1896 | 1.78366 | 0.2282 | -1.78618 | -0.2282 | 1.45681 | 0.02739 | 1.74804 | 0.04718 | -1.73701 | -0.04692 | 1.45402 | 0.19592 | 1.79341 | 0.2305 | -1.78638 | -0.22889
1.45579 | 0.05516 | 1.77817 | 0.08416 | -1.78093 | -0.08425 |  | 1.45403 | 0.18972 | 1.77868 | 0.22754 | -1.78121 | -0.22758 | 1.45781 | 0.0274 | 1.74157 | 0.04711 | -1.73204 | -0.04684 | 1.45502 | 0.196 | 1.78843 | 0.23005 | -1.78142 | -0.22838
1.4568 | 0.0552 | 1.77344 | 0.08389 | -1.77596 | -0.08399 |  | 1.45503 | 0.18987 | 1.7737 | 0.2269 | -1.776 | -0.22693 | 1.45881 | 0.02743 | 1.73583 | 0.04704 | -1.72708 | -0.04674 | 1.45602 | 0.19617 | 1.78344 | 0.22932 | -1.77645 | -0.22768
1.45779 | 0.05525 | 1.76846 | 0.08362 | -1.771 | -0.08371 |  | 1.45599 | 0.18998 | 1.76872 | 0.2263 | -1.77102 | -0.22633 | 1.45982 | 0.02743 | 1.73207 | 0.04696 | -1.72212 | -0.04668 | 1.45702 | 0.19639 | 1.77847 | 0.22869 | -1.77122 | -0.22714
1.45878 | 0.05531 | 1.76324 | 0.08337 | -1.76601 | -0.08346 |  | 1.45699 | 0.19012 | 1.7635 | 0.22566 | -1.76603 | -0.22569 | 1.46082 | 0.02746 | 1.72785 | 0.04685 | -1.71663 | -0.0466 | 1.45801 | 0.19639 | 1.77349 | 0.2281 | -1.76623 | -0.22656
1.45979 | 0.05535 | 1.75826 | 0.08311 | -1.76103 | -0.08319 |  | 1.45804 | 0.19024 | 1.75828 | 0.22508 | -1.76131 | -0.22506 | 1.46181 | 0.02748 | 1.72313 | 0.04681 | -1.71165 | -0.0465 | 1.45901 | 0.1966 | 1.76851 | 0.22744 | -1.76149 | -0.22561
1.46079 | 0.0554 | 1.75353 | 0.08285 | -1.75603 | -0.08293 |  | 1.45903 | 0.19036 | 1.75354 | 0.22443 | -1.75632 | -0.22443 | 1.46281 | 0.02748 | 1.71815 | 0.04674 | -1.70718 | -0.04646 | 1.46001 | 0.19669 | 1.76353 | 0.22684 | -1.75651 | -0.22519
1.46184 | 0.05545 | 1.74853 | 0.08258 | -1.75105 | -0.08268 |  | 1.46003 | 0.1905 | 1.74855 | 0.22382 | -1.75108 | -0.22383 | 1.46381 | 0.02752 | 1.71342 | 0.04666 | -1.70219 | -0.04641 | 1.46101 | 0.19682 | 1.75855 | 0.22607 | -1.75152 | -0.22471
1.46289 | 0.0555 | 1.7433 | 0.08231 | -1.74607 | -0.0824 |  | 1.46108 | 0.19062 | 1.74356 | 0.22318 | -1.7461 | -0.22319 | 1.46481 | 0.02755 | 1.70844 | 0.04657 | -1.69721 | -0.04631 | 1.46201 | 0.19695 | 1.75356 | 0.22546 | -1.74654 | -0.22395
1.46385 | 0.05556 | 1.73856 | 0.08207 | -1.74109 | -0.08216 |  | 1.46224 | 0.19076 | 1.73883 | 0.22253 | -1.74112 | -0.22257 | 1.4658 | 0.02758 | 1.70322 | 0.04645 | -1.69226 | -0.04621 | 1.46302 | 0.19703 | 1.74783 | 0.22492 | -1.74155 | -0.22339
1.46484 | 0.0556 | 1.73383 | 0.0818 | -1.73611 | -0.0819 |  | 1.46317 | 0.19086 | 1.73385 | 0.2219 | -1.73614 | -0.22194 | 1.4668 | 0.02759 | 1.69823 | 0.04637 | -1.68652 | -0.04615 | 1.46401 | 0.19717 | 1.74284 | 0.22422 | -1.73657 | -0.2227
1.46598 | 0.05565 | 1.7286 | 0.08155 | -1.73114 | -0.08164 |  | 1.46401 | 0.19102 | 1.72888 | 0.22131 | -1.73142 | -0.2213 | 1.4678 | 0.02761 | 1.69325 | 0.04628 | -1.68128 | -0.04608 | 1.46501 | 0.19736 | 1.73861 | 0.22358 | -1.7316 | -0.22205
1.46692 | 0.0557 | 1.72363 | 0.0813 | -1.72616 | -0.08139 |  | 1.46503 | 0.19112 | 1.7239 | 0.22065 | -1.72645 | -0.22068 | 1.46879 | 0.0276 | 1.68827 | 0.04621 | -1.67581 | -0.046 | 1.46601 | 0.19751 | 1.73363 | 0.22299 | -1.72663 | -0.22144
1.46777 | 0.05576 | 1.71866 | 0.08103 | -1.72118 | -0.08113 |  | 1.46598 | 0.19126 | 1.71867 | 0.22004 | -1.72147 | -0.22007 | 1.4698 | 0.02761 | 1.68354 | 0.04611 | -1.67109 | -0.04591 | 1.46701 | 0.19761 | 1.72866 | 0.22231 | -1.72164 | -0.22076
1.46877 | 0.05579 | 1.71369 | 0.08078 | -1.7162 | -0.08087 |  | 1.46698 | 0.19137 | 1.7132 | 0.21943 | -1.71649 | -0.21941 | 1.47081 | 0.02763 | 1.67856 | 0.04605 | -1.6671 | -0.04583 | 1.46801 | 0.19778 | 1.72368 | 0.22166 | -1.71666 | -0.22006
1.46977 | 0.05584 | 1.70871 | 0.08052 | -1.71123 | -0.08062 |  | 1.46802 | 0.19152 | 1.70847 | 0.21877 | -1.71126 | -0.21883 | 1.4718 | 0.02764 | 1.67334 | 0.046 | -1.66211 | -0.04576 | 1.469 | 0.19799 | 1.71869 | 0.221 | -1.7117 | -0.21946
1.47078 | 0.05589 | 1.70348 | 0.08027 | -1.70626 | -0.08038 |  | 1.46896 | 0.19164 | 1.70399 | 0.21814 | -1.70654 | -0.21818 | 1.47279 | 0.02767 | 1.66837 | 0.04596 | -1.65738 | -0.04568 | 1.46999 | 0.198 | 1.71371 | 0.22037 | -1.70673 | -0.21892
1.47178 | 0.05595 | 1.6985 | 0.08001 | -1.70128 | -0.08012 |  | 1.46997 | 0.19175 | 1.69876 | 0.21753 | -1.70156 | -0.21754 | 1.47379 | 0.02768 | 1.66339 | 0.0459 | -1.6524 | -0.04563 | 1.471 | 0.19813 | 1.70899 | 0.21981 | -1.70175 | -0.21822
1.47278 | 0.05599 | 1.69351 | 0.07978 | -1.69655 | -0.07986 |  | 1.47097 | 0.19189 | 1.69378 | 0.21692 | -1.69607 | -0.21691 | 1.47479 | 0.0277 | 1.6584 | 0.04585 | -1.64742 | -0.04557 | 1.472 | 0.19818 | 1.704 | 0.21905 | -1.69676 | -0.21759
1.47378 | 0.05606 | 1.68878 | 0.07952 | -1.69182 | -0.07961 |  | 1.47194 | 0.19202 | 1.68906 | 0.21628 | -1.69135 | -0.2163 | 1.47579 | 0.0277 | 1.65366 | 0.04576 | -1.64244 | -0.04548 | 1.473 | 0.19843 | 1.69877 | 0.21839 | -1.6918 | -0.21702
1.47477 | 0.05612 | 1.68381 | 0.07927 | -1.6866 | -0.07936 |  | 1.47299 | 0.19215 | 1.68409 | 0.21567 | -1.68664 | -0.21572 | 1.47679 | 0.02772 | 1.64868 | 0.04568 | -1.63747 | -0.04543 | 1.47399 | 0.1985 | 1.6938 | 0.2178 | -1.68682 | -0.21631
1.47577 | 0.05616 | 1.67884 | 0.07901 | -1.68112 | -0.07911 |  | 1.47401 | 0.19228 | 1.67911 | 0.215 | -1.68141 | -0.21506 | 1.47779 | 0.02775 | 1.64345 | 0.0456 | -1.63249 | -0.04534 | 1.47499 | 0.19862 | 1.68882 | 0.21725 | -1.68183 | -0.21572
1.47677 | 0.0562 | 1.67386 | 0.07876 | -1.67565 | -0.07886 |  | 1.47502 | 0.19239 | 1.67312 | 0.21439 | -1.67617 | -0.21444 | 1.47875 | 0.02775 | 1.63848 | 0.0455 | -1.62751 | -0.04525 | 1.47599 | 0.19879 | 1.68383 | 0.21654 | -1.67686 | -0.21502
1.47776 | 0.05625 | 1.66864 | 0.07852 | -1.67116 | -0.07862 |  | 1.47596 | 0.19255 | 1.66814 | 0.21377 | -1.67144 | -0.2138 | 1.47975 | 0.02777 | 1.6335 | 0.04541 | -1.62253 | -0.04521 | 1.47694 | 0.19903 | 1.67885 | 0.21597 | -1.67187 | -0.21444
1.47877 | 0.05629 | 1.66366 | 0.07827 | -1.66667 | -0.07838 |  | 1.47695 | 0.19266 | 1.66416 | 0.21313 | -1.66696 | -0.21321 | 1.4808 | 0.02782 | 1.62853 | 0.04534 | -1.61756 | -0.04514 | 1.47794 | 0.19906 | 1.67387 | 0.21517 | -1.66688 | -0.21373
1.47977 | 0.05633 | 1.6577 | 0.07803 | -1.66145 | -0.07811 |  | 1.47796 | 0.19279 | 1.65917 | 0.21252 | -1.66173 | -0.21254 | 1.48179 | 0.02785 | 1.62379 | 0.04526 | -1.61258 | -0.04504 | 1.47899 | 0.19931 | 1.6689 | 0.21464 | -1.66191 | -0.21317
1.48072 | 0.0564 | 1.65297 | 0.07777 | -1.65646 | -0.07787 |  | 1.47895 | 0.19291 | 1.65418 | 0.2119 | -1.65675 | -0.21192 | 1.4831 | 0.02785 | 1.61881 | 0.04518 | -1.6076 | -0.04499 | 1.47999 | 0.19929 | 1.66418 | 0.21401 | -1.65693 | -0.21256
1.48172 | 0.05646 | 1.64897 | 0.07753 | -1.65148 | -0.07763 |  | 1.47995 | 0.19306 | 1.6492 | 0.21127 | -1.65201 | -0.2113 | 1.48426 | 0.02783 | 1.6136 | 0.04514 | -1.60263 | -0.0449 | 1.481 | 0.19945 | 1.65943 | 0.21344 | -1.65194 | -0.21185
1.48277 | 0.05649 | 1.64397 | 0.07728 | -1.64651 | -0.07738 |  | 1.48096 | 0.19318 | 1.64424 | 0.21065 | -1.64704 | -0.21065 | 1.485 | 0.02784 | 1.60861 | 0.04506 | -1.59766 | -0.04481 | 1.48195 | 0.19965 | 1.65419 | 0.21271 | -1.64697 | -0.2113
1.48376 | 0.05654 | 1.63924 | 0.07704 | -1.64178 | -0.07714 |  | 1.48203 | 0.1933 | 1.63927 | 0.21001 | -1.64208 | -0.21006 | 1.48585 | 0.02786 | 1.60363 | 0.04498 | -1.59268 | -0.04474 | 1.48295 | 0.19984 | 1.64921 | 0.21205 | -1.64199 | -0.2108
1.48477 | 0.05658 | 1.63427 | 0.07679 | -1.63706 | -0.07689 |  | 1.483 | 0.19345 | 1.63429 | 0.2094 | -1.6371 | -0.20942 | 1.4868 | 0.02781 | 1.59864 | 0.04492 | -1.5877 | -0.04466 | 1.48399 | 0.19989 | 1.64425 | 0.21147 | -1.63702 | -0.20993
1.48577 | 0.05664 | 1.62931 | 0.07656 | -1.63183 | -0.07665 |  | 1.48391 | 0.19356 | 1.62932 | 0.20877 | -1.63212 | -0.20878 | 1.48778 | 0.02784 | 1.59391 | 0.04485 | -1.58271 | -0.04458 | 1.48499 | 0.20003 | 1.63902 | 0.21085 | -1.63204 | -0.20929
1.48676 | 0.05669 | 1.62431 | 0.07631 | -1.62661 | -0.0764 |  | 1.48495 | 0.19366 | 1.62434 | 0.20813 | -1.62713 | -0.20817 | 1.48878 | 0.02786 | 1.58919 | 0.04475 | -1.57773 | -0.0445 | 1.48599 | 0.20019 | 1.63405 | 0.21023 | -1.62707 | -0.20872
1.48776 | 0.05675 | 1.61933 | 0.07607 | -1.62189 | -0.07617 |  | 1.48598 | 0.19385 | 1.61911 | 0.20752 | -1.62191 | -0.20755 | 1.48978 | 0.02789 | 1.58396 | 0.04469 | -1.57274 | -0.04443 | 1.48699 | 0.20019 | 1.62907 | 0.20952 | -1.62185 | -0.20806
1.48877 | 0.0568 | 1.61434 | 0.07583 | -1.61691 | -0.07592 |  | 1.48697 | 0.19393 | 1.61413 | 0.20688 | -1.61694 | -0.20695 | 1.49079 | 0.02791 | 1.57722 | 0.04458 | -1.56776 | -0.04438 | 1.48799 | 0.20049 | 1.62434 | 0.20893 | -1.61688 | -0.20745
1.48977 | 0.05685 | 1.6091 | 0.07559 | -1.61193 | -0.07568 |  | 1.48805 | 0.19407 | 1.60939 | 0.20627 | -1.61221 | -0.20633 | 1.4918 | 0.02794 | 1.57148 | 0.04451 | -1.56278 | -0.04429 | 1.489 | 0.20056 | 1.61936 | 0.20827 | -1.61213 | -0.20675
1.49078 | 0.0569 | 1.60413 | 0.07534 | -1.6072 | -0.07543 |  | 1.48905 | 0.19421 | 1.60442 | 0.20565 | -1.60724 | -0.20568 | 1.49279 | 0.02798 | 1.56749 | 0.04445 | -1.5578 | -0.04424 | 1.49 | 0.20074 | 1.61413 | 0.20758 | -1.60714 | -0.2061
1.49177 | 0.05696 | 1.59916 | 0.0751 | -1.60223 | -0.07521 |  | 1.49 | 0.19433 | 1.59944 | 0.20502 | -1.60226 | -0.20505 | 1.49379 | 0.02802 | 1.56351 | 0.0444 | -1.55283 | -0.04418 | 1.49099 | 0.20083 | 1.6094 | 0.20696 | -1.60218 | -0.20555
1.49272 | 0.05701 | 1.59393 | 0.07487 | -1.59676 | -0.07495 |  | 1.49097 | 0.19446 | 1.59447 | 0.2044 | -1.59704 | -0.20443 | 1.49479 | 0.02802 | 1.55902 | 0.04434 | -1.54809 | -0.04411 | 1.492 | 0.20104 | 1.60442 | 0.2062 | -1.59722 | -0.20498
1.49372 | 0.05705 | 1.5892 | 0.07464 | -1.59153 | -0.07472 |  | 1.49199 | 0.19459 | 1.58948 | 0.20378 | -1.59205 | -0.20378 | 1.49579 | 0.02803 | 1.5538 | 0.04425 | -1.54337 | -0.04401 | 1.49295 | 0.20116 | 1.59919 | 0.20574 | -1.59223 | -0.20419
1.49477 | 0.05712 | 1.58449 | 0.0744 | -1.5868 | -0.07448 |  | 1.49306 | 0.19472 | 1.5845 | 0.20312 | -1.58732 | -0.20316 | 1.4968 | 0.02805 | 1.54908 | 0.0442 | -1.53816 | -0.04392 | 1.49395 | 0.20118 | 1.59347 | 0.20507 | -1.58724 | -0.20364
1.49577 | 0.05716 | 1.57926 | 0.07415 | -1.58206 | -0.07424 |  | 1.49416 | 0.19484 | 1.57954 | 0.20249 | -1.58209 | -0.20255 | 1.49778 | 0.02807 | 1.54435 | 0.04413 | -1.53294 | -0.04386 | 1.49499 | 0.20141 | 1.58824 | 0.20444 | -1.58225 | -0.20301
1.49686 | 0.05721 | 1.57425 | 0.07392 | -1.57732 | -0.07401 |  | 1.49506 | 0.19496 | 1.57454 | 0.20189 | -1.57686 | -0.20192 | 1.49878 | 0.02804 | 1.53912 | 0.04402 | -1.52795 | -0.04378 | 1.496 | 0.20147 | 1.58402 | 0.20381 | -1.57727 | -0.20237
1.49801 | 0.05727 | 1.56951 | 0.07368 | -1.5721 | -0.07378 |  | 1.49596 | 0.19507 | 1.56954 | 0.20126 | -1.57212 | -0.20131 | 1.49979 | 0.02806 | 1.5339 | 0.04393 | -1.52171 | -0.04364 | 1.497 | 0.20164 | 1.57955 | 0.20315 | -1.5723 | -0.20169
1.49886 | 0.05731 | 1.56453 | 0.07344 | -1.56711 | -0.07355 |  | 1.497 | 0.19522 | 1.56456 | 0.20061 | -1.56739 | -0.20068 | 1.50079 | 0.02808 | 1.52892 | 0.04387 | -1.51426 | -0.0436 | 1.49799 | 0.20179 | 1.5748 | 0.20273 | -1.56731 | -0.20107
1.49971 | 0.05736 | 1.55956 | 0.07321 | -1.56214 | -0.0733 |  | 1.49795 | 0.19535 | 1.55958 | 0.2 | -1.56242 | -0.20004 | 1.50173 | 0.02811 | 1.52419 | 0.0438 | -1.50805 | -0.04354 | 1.49895 | 0.2018 | 1.56979 | 0.20204 | -1.56232 | -0.20046
1.50076 | 0.05741 | 1.55433 | 0.07298 | -1.55692 | -0.07307 |  | 1.49901 | 0.19546 | 1.55461 | 0.19937 | -1.55745 | -0.1994 | 1.50268 | 0.02813 | 1.5192 | 0.04374 | -1.50306 | -0.04345 | 1.5 | 0.20204 | 1.56481 | 0.20126 | -1.55736 | -0.19982
1.50176 | 0.05746 | 1.54936 | 0.07274 | -1.55194 | -0.07283 |  | 1.50001 | 0.19559 | 1.54963 | 0.19876 | -1.55248 | -0.1988 | 1.50368 | 0.02814 | 1.51397 | 0.04363 | -1.49808 | -0.04338 | 1.50104 | 0.20213 | 1.55957 | 0.20062 | -1.55214 | -0.19926
1.50276 | 0.05751 | 1.54437 | 0.07251 | -1.54721 | -0.07261 |  | 1.50091 | 0.19574 | 1.54465 | 0.19813 | -1.54749 | -0.19818 | 1.50474 | 0.02813 | 1.50924 | 0.04357 | -1.4931 | -0.04331 | 1.502 | 0.2023 | 1.5546 | 0.20003 | -1.54715 | -0.19854
1.50381 | 0.05757 | 1.53939 | 0.07228 | -1.54247 | -0.07237 |  | 1.5019 | 0.19584 | 1.53967 | 0.1975 | -1.54251 | -0.19754 | 1.50579 | 0.02816 | 1.50427 | 0.04351 | -1.48811 | -0.04324 | 1.503 | 0.20244 | 1.54988 | 0.19925 | -1.54243 | -0.19798
1.5048 | 0.05762 | 1.53467 | 0.07205 | -1.53725 | -0.07213 |  | 1.50296 | 0.19599 | 1.53469 | 0.19687 | -1.53755 | -0.19695 | 1.50677 | 0.02818 | 1.49904 | 0.04343 | -1.48313 | -0.04316 | 1.50399 | 0.20258 | 1.54465 | 0.19866 | -1.53745 | -0.19726
1.50576 | 0.05766 | 1.52968 | 0.07182 | -1.53229 | -0.07191 |  | 1.50396 | 0.1961 | 1.52971 | 0.19625 | -1.53258 | -0.19628 | 1.50778 | 0.0282 | 1.49431 | 0.04334 | -1.47814 | -0.04306 | 1.50494 | 0.20264 | 1.53966 | 0.19805 | -1.53248 | -0.19655
1.50671 | 0.05771 | 1.52471 | 0.07159 | -1.52731 | -0.07167 |  | 1.50492 | 0.19623 | 1.52473 | 0.19563 | -1.5276 | -0.19566 | 1.50874 | 0.02823 | 1.48957 | 0.0433 | -1.47318 | -0.04301 | 1.50595 | 0.20278 | 1.53494 | 0.19753 | -1.5275 | -0.19607
1.50766 | 0.05777 | 1.51973 | 0.07135 | -1.52233 | -0.07145 |  | 1.50591 | 0.19636 | 1.51975 | 0.195 | -1.52236 | -0.19505 | 1.50969 | 0.02824 | 1.4846 | 0.04324 | -1.46821 | -0.04296 | 1.50699 | 0.20288 | 1.52996 | 0.19683 | -1.52251 | -0.19538
1.50866 | 0.05783 | 1.51475 | 0.07111 | -1.5171 | -0.07122 |  | 1.5069 | 0.19646 | 1.51353 | 0.19437 | -1.51689 | -0.1944 | 1.51072 | 0.0283 | 1.47962 | 0.04317 | -1.46322 | -0.04287 | 1.50799 | 0.20317 | 1.52474 | 0.19614 | -1.51754 | -0.19464
1.5097 | 0.05788 | 1.50977 | 0.0709 | -1.51139 | -0.07099 |  | 1.50791 | 0.19663 | 1.50856 | 0.19374 | -1.51192 | -0.19379 | 1.51171 | 0.02831 | 1.47464 | 0.04312 | -1.45824 | -0.0428 | 1.50899 | 0.20318 | 1.5195 | 0.19558 | -1.51257 | -0.19413
1.51075 | 0.05792 | 1.5048 | 0.07066 | -1.50692 | -0.07075 |  | 1.50892 | 0.19674 | 1.50459 | 0.19311 | -1.5072 | -0.19319 | 1.51272 | 0.0283 | 1.46941 | 0.04305 | -1.45326 | -0.04274 | 1.50998 | 0.20326 | 1.51451 | 0.19487 | -1.50759 | -0.19339
1.51175 | 0.05797 | 1.49857 | 0.07044 | -1.50243 | -0.07053 |  | 1.50991 | 0.19687 | 1.4996 | 0.19251 | -1.50222 | -0.19254 | 1.51376 | 0.02829 | 1.46419 | 0.04295 | -1.44829 | -0.04267 | 1.51097 | 0.20345 | 1.50954 | 0.19427 | -1.50261 | -0.19289
1.51274 | 0.05802 | 1.4936 | 0.07022 | -1.49744 | -0.0703 |  | 1.51089 | 0.19701 | 1.49487 | 0.19186 | -1.49748 | -0.19194 | 1.51476 | 0.0283 | 1.45946 | 0.04287 | -1.44332 | -0.04259 | 1.51193 | 0.20357 | 1.50482 | 0.19374 | -1.49762 | -0.19218
1.51374 | 0.05806 | 1.48961 | 0.06998 | -1.4927 | -0.07008 |  | 1.51189 | 0.19712 | 1.48988 | 0.19124 | -1.4925 | -0.1913 | 1.51573 | 0.02836 | 1.45473 | 0.04276 | -1.43859 | -0.04251 | 1.51293 | 0.20368 | 1.49984 | 0.19306 | -1.49264 | -0.19159
1.5147 | 0.05814 | 1.48462 | 0.06975 | -1.48772 | -0.06984 |  | 1.51294 | 0.19725 | 1.4849 | 0.1906 | -1.48752 | -0.19068 | 1.51692 | 0.0284 | 1.44974 | 0.04272 | -1.43386 | -0.04245 | 1.51398 | 0.20382 | 1.49487 | 0.19229 | -1.48768 | -0.191
1.5157 | 0.05818 | 1.47965 | 0.06952 | -1.4825 | -0.06962 |  | 1.51394 | 0.19736 | 1.47992 | 0.18997 | -1.48279 | -0.19005 | 1.51803 | 0.02838 | 1.44476 | 0.04264 | -1.42863 | -0.04237 | 1.51493 | 0.20402 | 1.48988 | 0.19169 | -1.48295 | -0.19034
1.5167 | 0.05823 | 1.47467 | 0.06931 | -1.47752 | -0.06938 |  | 1.51494 | 0.1975 | 1.47495 | 0.18936 | -1.4778 | -0.18943 | 1.51882 | 0.02843 | 1.43978 | 0.04259 | -1.42366 | -0.0423 | 1.51588 | 0.20411 | 1.48465 | 0.19107 | -1.47795 | -0.1897
1.51769 | 0.05828 | 1.46993 | 0.06908 | -1.4728 | -0.06916 |  | 1.51594 | 0.19764 | 1.46972 | 0.18873 | -1.47258 | -0.18881 | 1.51976 | 0.02847 | 1.4348 | 0.04254 | -1.41868 | -0.04223 | 1.51693 | 0.20418 | 1.47992 | 0.19051 | -1.47296 | -0.18919
1.51869 | 0.05834 | 1.46496 | 0.06885 | -1.46757 | -0.06895 |  | 1.51693 | 0.19779 | 1.46475 | 0.1881 | -1.46761 | -0.18818 | 1.52077 | 0.02845 | 1.42982 | 0.04244 | -1.41371 | -0.04217 | 1.51792 | 0.20438 | 1.47494 | 0.18983 | -1.468 | -0.18841
1.51963 | 0.05837 | 1.45999 | 0.06863 | -1.46259 | -0.06872 |  | 1.51793 | 0.1979 | 1.46002 | 0.18748 | -1.46288 | -0.18756 | 1.52172 | 0.02845 | 1.42485 | 0.04241 | -1.40873 | -0.04209 | 1.51892 | 0.20449 | 1.46996 | 0.1892 | -1.46278 | -0.18774
1.52069 | 0.05844 | 1.45476 | 0.06841 | -1.45786 | -0.0685 |  | 1.51888 | 0.19803 | 1.45504 | 0.18687 | -1.4579 | -0.18691 | 1.52267 | 0.02845 | 1.41986 | 0.04234 | -1.40349 | -0.04203 | 1.51993 | 0.20467 | 1.46523 | 0.18852 | -1.45804 | -0.18713
1.5217 | 0.05848 | 1.44978 | 0.06818 | -1.45288 | -0.06827 |  | 1.51993 | 0.19817 | 1.45007 | 0.18624 | -1.45291 | -0.18631 | 1.52372 | 0.02848 | 1.41489 | 0.0423 | -1.39851 | -0.04196 | 1.52093 | 0.20468 | 1.46001 | 0.188 | -1.45306 | -0.18659
1.52269 | 0.05853 | 1.44505 | 0.06796 | -1.44766 | -0.06804 |  | 1.52092 | 0.19828 | 1.44509 | 0.18561 | -1.44794 | -0.18567 | 1.52477 | 0.02853 | 1.40892 | 0.04225 | -1.39353 | -0.04189 | 1.52198 | 0.20498 | 1.45503 | 0.18728 | -1.44784 | -0.18589
1.52374 | 0.05858 | 1.44007 | 0.06774 | -1.44245 | -0.06782 |  | 1.52187 | 0.19842 | 1.44011 | 0.18498 | -1.44297 | -0.18506 | 1.52578 | 0.02852 | 1.40319 | 0.04216 | -1.3888 | -0.04184 | 1.52293 | 0.20505 | 1.4503 | 0.18665 | -1.44312 | -0.18537
1.52474 | 0.05865 | 1.43485 | 0.06753 | -1.43772 | -0.06761 |  | 1.52288 | 0.19852 | 1.43513 | 0.18436 | -1.43774 | -0.18442 | 1.52673 | 0.02848 | 1.39895 | 0.04206 | -1.38383 | -0.04172 | 1.52387 | 0.2051 | 1.44532 | 0.18606 | -1.4384 | -0.18463
1.52569 | 0.0587 | 1.42987 | 0.0673 | -1.43298 | -0.06738 |  | 1.52394 | 0.19867 | 1.43014 | 0.18373 | -1.43277 | -0.18382 | 1.52772 | 0.02853 | 1.39448 | 0.04196 | -1.3786 | -0.04166 | 1.52491 | 0.20533 | 1.44034 | 0.18539 | -1.43316 | -0.184
1.52668 | 0.05873 | 1.42514 | 0.06708 | -1.42775 | -0.06717 |  | 1.52504 | 0.19877 | 1.42517 | 0.18311 | -1.42804 | -0.18319 | 1.52877 | 0.02855 | 1.38974 | 0.04192 | -1.37387 | -0.04161 | 1.52596 | 0.20548 | 1.43536 | 0.18474 | -1.42794 | -0.18332
1.52768 | 0.05879 | 1.42016 | 0.06686 | -1.42278 | -0.06695 |  | 1.52619 | 0.19892 | 1.42019 | 0.18249 | -1.42307 | -0.18255 | 1.52972 | 0.02861 | 1.385 | 0.0418 | -1.3689 | -0.04154 | 1.52696 | 0.20554 | 1.42938 | 0.18409 | -1.42296 | -0.18274
1.52873 | 0.05884 | 1.41519 | 0.06664 | -1.41805 | -0.06672 |  | 1.52713 | 0.19903 | 1.41521 | 0.18186 | -1.41809 | -0.18194 | 1.53073 | 0.02862 | 1.37978 | 0.04173 | -1.36391 | -0.04148 | 1.52791 | 0.20573 | 1.4244 | 0.18341 | -1.41822 | -0.18203
1.52988 | 0.05891 | 1.41021 | 0.06643 | -1.41307 | -0.0665 |  | 1.52793 | 0.19917 | 1.41024 | 0.18121 | -1.41311 | -0.1813 | 1.53174 | 0.02861 | 1.37455 | 0.04166 | -1.35844 | -0.04142 | 1.52886 | 0.20583 | 1.42042 | 0.18281 | -1.41325 | -0.1814
1.53079 | 0.05896 | 1.40523 | 0.06621 | -1.40785 | -0.06629 |  | 1.52888 | 0.19931 | 1.40527 | 0.1806 | -1.40813 | -0.18068 | 1.53269 | 0.02863 | 1.36983 | 0.0416 | -1.35322 | -0.04134 | 1.52991 | 0.20587 | 1.41544 | 0.18225 | -1.40828 | -0.18078
1.53169 | 0.059 | 1.40025 | 0.06598 | -1.40262 | -0.06607 |  | 1.52993 | 0.19941 | 1.40029 | 0.17998 | -1.40315 | -0.18005 | 1.53369 | 0.02866 | 1.36486 | 0.04154 | -1.34748 | -0.04126 | 1.53091 | 0.2061 | 1.41046 | 0.18149 | -1.4033 | -0.18018
1.53274 | 0.05904 | 1.39527 | 0.06577 | -1.39789 | -0.06586 |  | 1.53092 | 0.19954 | 1.39529 | 0.17936 | -1.39817 | -0.17945 | 1.53475 | 0.02871 | 1.35987 | 0.04148 | -1.3425 | -0.0412 | 1.53192 | 0.20618 | 1.40548 | 0.181 | -1.39806 | -0.17954
1.53368 | 0.0591 | 1.39029 | 0.06555 | -1.39316 | -0.06563 |  | 1.53188 | 0.19966 | 1.39031 | 0.17873 | -1.39319 | -0.17879 | 1.53579 | 0.0287 | 1.3549 | 0.04141 | -1.33878 | -0.04111 | 1.53292 | 0.20633 | 1.4005 | 0.1802 | -1.39309 | -0.17893
1.53469 | 0.05915 | 1.3853 | 0.06534 | -1.38818 | -0.06542 |  | 1.53288 | 0.19981 | 1.38534 | 0.1781 | -1.38822 | -0.17819 | 1.53674 | 0.02874 | 1.34991 | 0.04136 | -1.33405 | -0.04105 | 1.53392 | 0.20651 | 1.39552 | 0.17973 | -1.3881 | -0.17816
1.53569 | 0.0592 | 1.38033 | 0.06512 | -1.38296 | -0.0652 |  | 1.53388 | 0.19992 | 1.38037 | 0.17748 | -1.38324 | -0.17756 | 1.53769 | 0.02874 | 1.34517 | 0.04129 | -1.32931 | -0.04099 | 1.53522 | 0.20665 | 1.39055 | 0.17901 | -1.38337 | -0.17768
1.53664 | 0.05925 | 1.37536 | 0.06491 | -1.37798 | -0.065 |  | 1.53487 | 0.20005 | 1.37539 | 0.17684 | -1.37828 | -0.17693 | 1.53868 | 0.02868 | 1.3402 | 0.04123 | -1.32434 | -0.04092 | 1.53626 | 0.20672 | 1.38531 | 0.17837 | -1.37841 | -0.17694
1.53768 | 0.0593 | 1.37038 | 0.06469 | -1.37325 | -0.06477 |  | 1.53592 | 0.20017 | 1.37041 | 0.17621 | -1.3733 | -0.1763 | 1.53968 | 0.02864 | 1.33499 | 0.04116 | -1.31912 | -0.04084 | 1.53696 | 0.20693 | 1.38033 | 0.17769 | -1.37319 | -0.17617
1.53868 | 0.05936 | 1.3654 | 0.06447 | -1.36803 | -0.06456 |  | 1.53692 | 0.20031 | 1.36544 | 0.17559 | -1.36831 | -0.17569 | 1.54067 | 0.02865 | 1.32977 | 0.04108 | -1.31388 | -0.04079 | 1.53796 | 0.20704 | 1.37561 | 0.17719 | -1.36821 | -0.17574
1.53968 | 0.05941 | 1.36042 | 0.06427 | -1.36306 | -0.06435 |  | 1.53787 | 0.20044 | 1.36045 | 0.17497 | -1.36283 | -0.17506 | 1.54172 | 0.0287 | 1.32478 | 0.04101 | -1.30915 | -0.04072 | 1.53896 | 0.20711 | 1.37064 | 0.17644 | -1.36348 | -0.17514
1.54068 | 0.05946 | 1.35545 | 0.06404 | -1.35807 | -0.06413 |  | 1.53888 | 0.20058 | 1.35548 | 0.17434 | -1.35711 | -0.17442 | 1.54273 | 0.02878 | 1.32005 | 0.04092 | -1.30416 | -0.04064 | 1.53991 | 0.2073 | 1.3654 | 0.17578 | -1.35849 | -0.17444
1.54163 | 0.05951 | 1.35048 | 0.06384 | -1.35259 | -0.06392 |  | 1.53987 | 0.20068 | 1.35051 | 0.17373 | -1.35263 | -0.17381 | 1.54373 | 0.02887 | 1.31532 | 0.04087 | -1.29894 | -0.04057 | 1.54091 | 0.20745 | 1.36043 | 0.17515 | -1.35301 | -0.17396
1.54268 | 0.05956 | 1.3455 | 0.06363 | -1.34687 | -0.06371 |  | 1.54087 | 0.20083 | 1.34503 | 0.17308 | -1.3484 | -0.17318 | 1.54478 | 0.02887 | 1.31033 | 0.04081 | -1.29397 | -0.04052 | 1.54186 | 0.20753 | 1.35545 | 0.17454 | -1.34803 | -0.17326
1.54373 | 0.05962 | 1.33927 | 0.06341 | -1.34239 | -0.0635 |  | 1.54187 | 0.20096 | 1.3403 | 0.17247 | -1.34342 | -0.17256 | 1.54579 | 0.02886 | 1.3051 | 0.04072 | -1.28899 | -0.04044 | 1.54287 | 0.20772 | 1.35022 | 0.17386 | -1.34331 | -0.17248
1.54468 | 0.05967 | 1.33404 | 0.0632 | -1.33841 | -0.06329 |  | 1.54287 | 0.20108 | 1.33608 | 0.17185 | -1.33845 | -0.17193 | 1.54674 | 0.02885 | 1.30012 | 0.04064 | -1.28401 | -0.04038 | 1.54387 | 0.20782 | 1.34549 | 0.17325 | -1.33859 | -0.17185
1.54563 | 0.05973 | 1.33007 | 0.06299 | -1.33344 | -0.06307 |  | 1.54387 | 0.2012 | 1.33085 | 0.17122 | -1.33349 | -0.17131 | 1.54767 | 0.02886 | 1.29538 | 0.04058 | -1.27903 | -0.04033 | 1.54486 | 0.20797 | 1.34076 | 0.17262 | -1.3336 | -0.17126
1.54663 | 0.05977 | 1.32534 | 0.06278 | -1.32821 | -0.06285 |  | 1.54487 | 0.20134 | 1.32562 | 0.17058 | -1.3285 | -0.17068 | 1.54872 | 0.02885 | 1.2904 | 0.04051 | -1.27405 | -0.04026 | 1.54586 | 0.20816 | 1.33579 | 0.17199 | -1.32837 | -0.17065
1.54763 | 0.05982 | 1.3206 | 0.06257 | -1.32323 | -0.06266 |  | 1.54587 | 0.20146 | 1.32064 | 0.16995 | -1.32352 | -0.17006 | 1.55002 | 0.02886 | 1.28543 | 0.04043 | -1.26932 | -0.0402 | 1.54685 | 0.20813 | 1.33081 | 0.17136 | -1.32364 | -0.16998
1.54863 | 0.05988 | 1.31562 | 0.06237 | -1.31849 | -0.06244 |  | 1.54688 | 0.20158 | 1.31565 | 0.16935 | -1.31854 | -0.16942 | 1.55112 | 0.02887 | 1.28045 | 0.04037 | -1.26433 | -0.04012 | 1.54786 | 0.20834 | 1.32583 | 0.17068 | -1.31892 | -0.16938
1.54963 | 0.05993 | 1.31064 | 0.06216 | -1.31351 | -0.06224 |  | 1.54788 | 0.20171 | 1.31067 | 0.16869 | -1.31355 | -0.1688 | 1.55182 | 0.02897 | 1.27546 | 0.0403 | -1.25934 | -0.04005 | 1.54891 | 0.20854 | 1.32085 | 0.17009 | -1.31394 | -0.16872
1.55062 | 0.05997 | 1.30566 | 0.06194 | -1.30854 | -0.06203 |  | 1.54887 | 0.20185 | 1.3057 | 0.16809 | -1.30857 | -0.16821 | 1.55268 | 0.02899 | 1.27049 | 0.04022 | -1.25435 | -0.03996 | 1.54991 | 0.20862 | 1.31587 | 0.16946 | -1.3087 | -0.16808
1.55162 | 0.06003 | 1.30067 | 0.06174 | -1.30356 | -0.06182 |  | 1.54986 | 0.20196 | 1.30072 | 0.16745 | -1.30359 | -0.16757 | 1.55372 | 0.02898 | 1.26552 | 0.04016 | -1.24937 | -0.03988 | 1.55086 | 0.20863 | 1.31088 | 0.16879 | -1.30372 | -0.16746
1.55262 | 0.06009 | 1.29569 | 0.06153 | -1.29858 | -0.06161 |  | 1.55086 | 0.2021 | 1.29573 | 0.16682 | -1.29861 | -0.16692 | 1.55471 | 0.02896 | 1.26053 | 0.04008 | -1.24463 | -0.03982 | 1.55186 | 0.20889 | 1.30589 | 0.16816 | -1.299 | -0.16681
1.55362 | 0.06014 | 1.29072 | 0.06132 | -1.29362 | -0.0614 |  | 1.55186 | 0.20223 | 1.29074 | 0.1662 | -1.29364 | -0.16632 | 1.55566 | 0.02896 | 1.25552 | 0.04003 | -1.23939 | -0.03975 | 1.55285 | 0.209 | 1.30092 | 0.16756 | -1.29377 | -0.1662
1.55461 | 0.06019 | 1.28575 | 0.06112 | -1.28864 | -0.0612 |  | 1.55286 | 0.20235 | 1.28579 | 0.16559 | -1.28867 | -0.16568 | 1.55671 | 0.02898 | 1.25053 | 0.03998 | -1.23441 | -0.03968 | 1.55385 | 0.20913 | 1.29593 | 0.1669 | -1.28854 | -0.1655
1.55561 | 0.06025 | 1.28076 | 0.06091 | -1.28365 | -0.06098 |  | 1.55386 | 0.20248 | 1.28083 | 0.16495 | -1.28369 | -0.16506 | 1.55771 | 0.02902 | 1.24431 | 0.03991 | -1.22966 | -0.03961 | 1.55485 | 0.20921 | 1.29095 | 0.16622 | -1.28381 | -0.16489
1.55661 | 0.06029 | 1.27578 | 0.0607 | -1.27868 | -0.06078 |  | 1.55485 | 0.2026 | 1.27584 | 0.16433 | -1.27871 | -0.16444 | 1.55865 | 0.02903 | 1.23708 | 0.03983 | -1.22466 | -0.03955 | 1.55585 | 0.20946 | 1.28599 | 0.16564 | -1.27909 | -0.16432
1.5576 | 0.06035 | 1.27081 | 0.06051 | -1.2737 | -0.06057 |  | 1.55585 | 0.20272 | 1.27085 | 0.16371 | -1.27373 | -0.16381 | 1.55965 | 0.02907 | 1.23334 | 0.03974 | -1.21966 | -0.03948 | 1.55685 | 0.20956 | 1.28101 | 0.16502 | -1.27411 | -0.16363
1.55865 | 0.06041 | 1.26583 | 0.06029 | -1.26871 | -0.06037 |  | 1.55701 | 0.20288 | 1.26586 | 0.16309 | -1.26874 | -0.1632 | 1.56071 | 0.02909 | 1.2306 | 0.0397 | -1.21466 | -0.0394 | 1.55785 | 0.2097 | 1.27577 | 0.1643 | -1.26913 | -0.16314
1.55965 | 0.06046 | 1.26084 | 0.0601 | -1.26373 | -0.06016 |  | 1.5582 | 0.203 | 1.26088 | 0.16246 | -1.26376 | -0.16257 | 1.56171 | 0.02912 | 1.22535 | 0.03962 | -1.20969 | -0.03934 | 1.55884 | 0.20971 | 1.2698 | 0.16377 | -1.26389 | -0.16235
1.5607 | 0.06051 | 1.25585 | 0.05988 | -1.25874 | -0.05997 |  | 1.55904 | 0.20311 | 1.25589 | 0.16183 | -1.25877 | -0.16196 | 1.56266 | 0.02915 | 1.22009 | 0.03955 | -1.20471 | -0.03927 | 1.55989 | 0.20993 | 1.26508 | 0.163 | -1.25889 | -0.1617
1.5619 | 0.06056 | 1.25086 | 0.05967 | -1.25376 | -0.05976 |  | 1.55985 | 0.20324 | 1.2509 | 0.1612 | -1.2538 | -0.1613 | 1.56366 | 0.02916 | 1.21536 | 0.03947 | -1.19971 | -0.0392 | 1.56089 | 0.21002 | 1.26108 | 0.16236 | -1.25416 | -0.16109
1.56285 | 0.06061 | 1.24588 | 0.05947 | -1.24878 | -0.05955 |  | 1.56085 | 0.20339 | 1.24592 | 0.16057 | -1.24881 | -0.16069 | 1.56465 | 0.02919 | 1.21061 | 0.03941 | -1.19373 | -0.03913 | 1.56184 | 0.21017 | 1.25609 | 0.16177 | -1.24919 | -0.16043
1.56365 | 0.06068 | 1.24065 | 0.05927 | -1.24379 | -0.05936 |  | 1.56185 | 0.20351 | 1.24094 | 0.15996 | -1.24383 | -0.16007 | 1.56565 | 0.0292 | 1.20562 | 0.03934 | -1.18849 | -0.03905 | 1.56284 | 0.21037 | 1.2511 | 0.16116 | -1.2442 | -0.15979
1.56461 | 0.06072 | 1.23566 | 0.05907 | -1.2388 | -0.05914 |  | 1.56284 | 0.20362 | 1.23595 | 0.15932 | -1.23885 | -0.15943 | 1.56666 | 0.02928 | 1.20065 | 0.03927 | -1.18301 | -0.03899 | 1.56384 | 0.21041 | 1.24611 | 0.16054 | -1.23921 | -0.1591
1.56565 | 0.06076 | 1.23092 | 0.05887 | -1.23381 | -0.05894 |  | 1.56385 | 0.20375 | 1.23095 | 0.1587 | -1.23385 | -0.15882 | 1.56766 | 0.02932 | 1.19567 | 0.03918 | -1.17828 | -0.03893 | 1.5649 | 0.21062 | 1.24113 | 0.1599 | -1.23422 | -0.15856
1.56665 | 0.06082 | 1.22592 | 0.05866 | -1.2288 | -0.05874 |  | 1.56485 | 0.20387 | 1.22596 | 0.15808 | -1.22885 | -0.15818 | 1.56866 | 0.02927 | 1.19068 | 0.03913 | -1.17453 | -0.03887 | 1.5659 | 0.21075 | 1.23614 | 0.15932 | -1.22922 | -0.15795
1.56765 | 0.06087 | 1.22093 | 0.05845 | -1.22379 | -0.05853 |  | 1.56585 | 0.20401 | 1.22096 | 0.15743 | -1.22385 | -0.15756 | 1.56965 | 0.02928 | 1.18568 | 0.03906 | -1.16955 | -0.03878 | 1.56689 | 0.21087 | 1.23114 | 0.15863 | -1.22421 | -0.15731
1.56865 | 0.06091 | 1.21593 | 0.05826 | -1.21881 | -0.05833 |  | 1.56684 | 0.20414 | 1.21597 | 0.1568 | -1.21886 | -0.15694 | 1.57065 | 0.02927 | 1.18069 | 0.03898 | -1.16481 | -0.0387 | 1.56788 | 0.21101 | 1.22615 | 0.15789 | -1.21922 | -0.15657
1.5696 | 0.06097 | 1.21094 | 0.05806 | -1.21382 | -0.05813 |  | 1.56784 | 0.20425 | 1.21098 | 0.1562 | -1.21386 | -0.15632 | 1.57166 | 0.02928 | 1.1757 | 0.03892 | -1.15957 | -0.03864 | 1.56884 | 0.21113 | 1.22116 | 0.15742 | -1.21423 | -0.15598
1.5706 | 0.06103 | 1.20596 | 0.05786 | -1.20884 | -0.05793 |  | 1.56884 | 0.20437 | 1.20598 | 0.15554 | -1.20888 | -0.15569 | 1.57266 | 0.02934 | 1.17072 | 0.03883 | -1.15459 | -0.03856 | 1.56984 | 0.21132 | 1.21617 | 0.15667 | -1.20924 | -0.15528
1.5716 | 0.06108 | 1.20098 | 0.05766 | -1.20386 | -0.05774 |  | 1.56989 | 0.2045 | 1.20126 | 0.15495 | -1.20341 | -0.15508 | 1.57366 | 0.02935 | 1.16572 | 0.03877 | -1.14985 | -0.0385 | 1.57084 | 0.21138 | 1.21117 | 0.15602 | -1.20427 | -0.1548
1.5726 | 0.06114 | 1.19599 | 0.05746 | -1.19862 | -0.05754 |  | 1.57089 | 0.20465 | 1.19628 | 0.15431 | -1.19767 | -0.15446 | 1.57465 | 0.02936 | 1.16074 | 0.03869 | -1.14486 | -0.03842 | 1.57183 | 0.21154 | 1.20618 | 0.15544 | -1.19904 | -0.15406
1.5736 | 0.06118 | 1.191 | 0.05726 | -1.19363 | -0.05733 |  | 1.57184 | 0.20476 | 1.19079 | 0.15367 | -1.19318 | -0.1538 | 1.57566 | 0.02937 | 1.15576 | 0.03863 | -1.13986 | -0.03836 | 1.57283 | 0.21162 | 1.2012 | 0.15466 | -1.19354 | -0.15352
1.5746 | 0.06124 | 1.18602 | 0.05706 | -1.1884 | -0.05714 |  | 1.57284 | 0.2049 | 1.1853 | 0.15304 | -1.18894 | -0.15319 | 1.57669 | 0.02939 | 1.15077 | 0.03858 | -1.13488 | -0.03829 | 1.57384 | 0.21175 | 1.19622 | 0.15408 | -1.18881 | -0.15281
1.57561 | 0.06129 | 1.18103 | 0.05686 | -1.18241 | -0.05694 |  | 1.57384 | 0.20505 | 1.18081 | 0.15243 | -1.18395 | -0.15257 | 1.57769 | 0.02939 | 1.14579 | 0.03853 | -1.1299 | -0.03825 | 1.57484 | 0.21194 | 1.19123 | 0.15345 | -1.18408 | -0.15214
1.57663 | 0.06136 | 1.17605 | 0.05667 | -1.17792 | -0.05675 |  | 1.57483 | 0.20515 | 1.17633 | 0.1518 | -1.17897 | -0.15194 | 1.57869 | 0.02943 | 1.1408 | 0.03846 | -1.12466 | -0.03817 | 1.57586 | 0.21203 | 1.18624 | 0.15287 | -1.17909 | -0.15152
1.57764 | 0.0614 | 1.1708 | 0.05646 | -1.17394 | -0.05655 |  | 1.57585 | 0.20529 | 1.17109 | 0.15118 | -1.17399 | -0.15132 | 1.57968 | 0.02947 | 1.13581 | 0.03838 | -1.11967 | -0.03809 | 1.57687 | 0.21226 | 1.18126 | 0.15217 | -1.17433 | -0.15087
1.57863 | 0.06146 | 1.16581 | 0.05626 | -1.16896 | -0.05635 |  | 1.57687 | 0.2054 | 1.1661 | 0.15055 | -1.16899 | -0.15069 | 1.58068 | 0.02947 | 1.13081 | 0.03833 | -1.11494 | -0.03802 | 1.57787 | 0.21239 | 1.17628 | 0.1515 | -1.16934 | -0.1503
1.57963 | 0.06151 | 1.16109 | 0.05608 | -1.16397 | -0.05615 |  | 1.57787 | 0.20556 | 1.16111 | 0.14991 | -1.164 | -0.15006 | 1.58198 | 0.0295 | 1.12582 | 0.03822 | -1.10994 | -0.03794 | 1.57887 | 0.21242 | 1.17128 | 0.15097 | -1.16437 | -0.14962
1.58063 | 0.06156 | 1.15611 | 0.05587 | -1.15897 | -0.05596 |  | 1.57887 | 0.20566 | 1.15638 | 0.14931 | -1.15903 | -0.14943 | 1.58313 | 0.0295 | 1.12082 | 0.03815 | -1.10494 | -0.03788 | 1.57991 | 0.21255 | 1.16629 | 0.1502 | -1.1594 | -0.149
1.58163 | 0.06163 | 1.15111 | 0.05568 | -1.15399 | -0.05576 |  | 1.57987 | 0.20579 | 1.15164 | 0.14867 | -1.15403 | -0.14882 | 1.58393 | 0.02952 | 1.11584 | 0.0381 | -1.09996 | -0.03779 | 1.58091 | 0.21267 | 1.1613 | 0.14966 | -1.1544 | -0.14833
1.58263 | 0.06166 | 1.14612 | 0.05548 | -1.14901 | -0.05556 |  | 1.58087 | 0.20592 | 1.14665 | 0.14806 | -1.14904 | -0.14817 | 1.58478 | 0.02957 | 1.11089 | 0.03799 | -1.09499 | -0.03772 | 1.58196 | 0.21285 | 1.15632 | 0.14903 | -1.14941 | -0.14775
1.58362 | 0.06172 | 1.14114 | 0.05528 | -1.14402 | -0.05537 |  | 1.58187 | 0.20605 | 1.14141 | 0.14741 | -1.14406 | -0.14755 | 1.58568 | 0.02955 | 1.10591 | 0.03792 | -1.09 | -0.03766 | 1.58296 | 0.21294 | 1.15133 | 0.14842 | -1.14441 | -0.14704
1.58462 | 0.06178 | 1.13615 | 0.05509 | -1.13903 | -0.05517 |  | 1.58286 | 0.20618 | 1.13642 | 0.1468 | -1.13908 | -0.14695 | 1.58668 | 0.02955 | 1.10089 | 0.03787 | -1.085 | -0.03758 | 1.58386 | 0.2131 | 1.14635 | 0.14785 | -1.1394 | -0.14639
1.58568 | 0.06182 | 1.13116 | 0.05489 | -1.13404 | -0.05497 |  | 1.58386 | 0.20631 | 1.13143 | 0.14617 | -1.13408 | -0.1463 | 1.58772 | 0.02958 | 1.09588 | 0.03781 | -1.08001 | -0.0375 | 1.58487 | 0.21326 | 1.14136 | 0.14711 | -1.13393 | -0.14573
1.58667 | 0.06188 | 1.12641 | 0.05471 | -1.12906 | -0.05477 |  | 1.58487 | 0.20645 | 1.12643 | 0.14555 | -1.12909 | -0.14569 | 1.58873 | 0.0296 | 1.0909 | 0.03773 | -1.07504 | -0.03745 | 1.58587 | 0.2134 | 1.13636 | 0.14647 | -1.12845 | -0.1451
1.58762 | 0.06194 | 1.12142 | 0.05453 | -1.12407 | -0.05459 |  | 1.58587 | 0.20657 | 1.12144 | 0.14491 | -1.12411 | -0.14505 | 1.58968 | 0.02959 | 1.08268 | 0.03756 | -1.07004 | -0.03736 | 1.58686 | 0.21345 | 1.13136 | 0.14584 | -1.12396 | -0.14451
1.58862 | 0.06198 | 1.11619 | 0.05431 | -1.11908 | -0.05439 |  | 1.58686 | 0.20668 | 1.11621 | 0.14427 | -1.11912 | -0.14443 | 1.59068 | 0.02959 | 1.07494 | 0.03751 | -1.0648 | -0.0373 | 1.58786 | 0.21365 | 1.12637 | 0.14519 | -1.11947 | -0.1439
1.58963 | 0.06204 | 1.1112 | 0.05412 | -1.11411 | -0.05421 |  | 1.58786 | 0.2068 | 1.11123 | 0.14365 | -1.11414 | -0.1438 | 1.59168 | 0.02963 | 1.07071 | 0.03744 | -1.05982 | -0.03723 | 1.58886 | 0.21375 | 1.12139 | 0.14451 | -1.11449 | -0.14324
1.59063 | 0.06209 | 1.10646 | 0.05393 | -1.10911 | -0.054 |  | 1.58902 | 0.20694 | 1.10623 | 0.14303 | -1.10915 | -0.14318 | 1.59268 | 0.02964 | 1.06598 | 0.03738 | -1.05507 | -0.03715 | 1.58986 | 0.21382 | 1.11565 | 0.14394 | -1.1095 | -0.14254
1.59163 | 0.06214 | 1.10148 | 0.05373 | -1.1041 | -0.05381 |  | 1.59022 | 0.20706 | 1.10125 | 0.14239 | -1.10417 | -0.14253 | 1.59368 | 0.02966 | 1.06099 | 0.0373 | -1.05009 | -0.03709 | 1.59086 | 0.21397 | 1.11017 | 0.14328 | -1.10451 | -0.142
1.59271 | 0.0622 | 1.09649 | 0.05356 | -1.09913 | -0.05362 |  | 1.59106 | 0.20721 | 1.09627 | 0.14179 | -1.09918 | -0.14191 | 1.59468 | 0.0297 | 1.056 | 0.03722 | -1.04509 | -0.03702 | 1.59187 | 0.21408 | 1.10593 | 0.14261 | -1.09952 | -0.14127
1.59386 | 0.06226 | 1.09151 | 0.05335 | -1.09414 | -0.05343 |  | 1.59186 | 0.20733 | 1.09129 | 0.14116 | -1.09419 | -0.1413 | 1.59567 | 0.0297 | 1.05099 | 0.03716 | -1.04008 | -0.03694 | 1.59287 | 0.21423 | 1.10143 | 0.14197 | -1.09454 | -0.14068
1.59476 | 0.06231 | 1.08627 | 0.05317 | -1.08913 | -0.05325 |  | 1.59291 | 0.20743 | 1.08655 | 0.14055 | -1.0892 | -0.14068 | 1.59667 | 0.02974 | 1.04599 | 0.03709 | -1.0351 | -0.03686 | 1.59387 | 0.21447 | 1.09645 | 0.14138 | -1.08955 | -0.14003
1.59561 | 0.06236 | 1.08152 | 0.05297 | -1.08415 | -0.05305 |  | 1.5939 | 0.20759 | 1.08156 | 0.1399 | -1.08421 | -0.14003 | 1.59767 | 0.02974 | 1.041 | 0.03702 | -1.02938 | -0.0368 | 1.59487 | 0.21465 | 1.09147 | 0.14074 | -1.08457 | -0.13947
1.59661 | 0.06241 | 1.07654 | 0.05279 | -1.07917 | -0.05286 |  | 1.59485 | 0.2077 | 1.07632 | 0.13928 | -1.07923 | -0.13941 | 1.59867 | 0.02976 | 1.036 | 0.03695 | -1.02414 | -0.03673 | 1.59586 | 0.21463 | 1.08648 | 0.14007 | -1.07958 | -0.1388
1.5976 | 0.06247 | 1.07131 | 0.05259 | -1.07419 | -0.05267 |  | 1.59585 | 0.20784 | 1.07159 | 0.13866 | -1.07424 | -0.13878 | 1.59966 | 0.02978 | 1.03102 | 0.03688 | -1.0184 | -0.03667 | 1.59685 | 0.21478 | 1.08149 | 0.13949 | -1.07459 | -0.13809
1.59861 | 0.06252 | 1.06633 | 0.05241 | -1.06922 | -0.05248 |  | 1.59685 | 0.20795 | 1.06661 | 0.13802 | -1.06926 | -0.13817 | 1.60066 | 0.0298 | 1.02604 | 0.03679 | -1.01366 | -0.03659 | 1.59785 | 0.21494 | 1.0765 | 0.13887 | -1.06961 | -0.13749
1.59961 | 0.06258 | 1.06134 | 0.0522 | -1.06397 | -0.05229 |  | 1.59784 | 0.20811 | 1.06137 | 0.13739 | -1.06428 | -0.13755 | 1.60166 | 0.02982 | 1.02106 | 0.03672 | -1.01017 | -0.03652 | 1.59909 | 0.21507 | 1.07151 | 0.13817 | -1.06461 | -0.1368
1.60061 | 0.06263 | 1.05659 | 0.05202 | -1.05899 | -0.0521 |  | 1.59884 | 0.20821 | 1.05637 | 0.1368 | -1.05929 | -0.13691 | 1.60266 | 0.02986 | 1.01607 | 0.03666 | -1.00494 | -0.03643 | 1.60014 | 0.21509 | 1.06652 | 0.13748 | -1.05937 | -0.13623
1.6016 | 0.06268 | 1.05159 | 0.05184 | -1.05425 | -0.05192 |  | 1.59984 | 0.20835 | 1.05137 | 0.13614 | -1.05429 | -0.13629 | 1.60367 | 0.02988 | 1.01107 | 0.03658 | -0.99995 | -0.03636 | 1.6009 | 0.21523 | 1.06154 | 0.13686 | -1.05437 | -0.13561
1.6026 | 0.06273 | 1.04659 | 0.05164 | -1.04925 | -0.05172 |  | 1.60084 | 0.20848 | 1.04637 | 0.13552 | -1.0493 | -0.13566 | 1.60466 | 0.02994 | 1.00608 | 0.03651 | -0.9952 | -0.03629 | 1.60185 | 0.21542 | 1.05655 | 0.1362 | -1.04963 | -0.13495
1.6036 | 0.06279 | 1.04185 | 0.05146 | -1.04426 | -0.05153 |  | 1.60184 | 0.2086 | 1.04163 | 0.13487 | -1.04381 | -0.13503 | 1.60565 | 0.02993 | 1.00111 | 0.03643 | -0.99022 | -0.03621 | 1.60285 | 0.21554 | 1.05156 | 0.1356 | -1.04464 | -0.13424
1.6046 | 0.06285 | 1.03686 | 0.05127 | -1.03928 | -0.05135 |  | 1.60284 | 0.20873 | 1.03689 | 0.13426 | -1.03807 | -0.13442 | 1.60665 | 0.02986 | 0.99611 | 0.03634 | -0.98524 | -0.03613 | 1.60385 | 0.21572 | 1.04656 | 0.13493 | -1.03965 | -0.13364
1.60559 | 0.0629 | 1.03162 | 0.05109 | -1.03428 | -0.05115 |  | 1.60385 | 0.20883 | 1.0319 | 0.13363 | -1.03359 | -0.13378 | 1.60766 | 0.02987 | 0.99112 | 0.03628 | -0.98025 | -0.03606 | 1.60484 | 0.21588 | 1.04182 | 0.13435 | -1.03467 | -0.133
1.6066 | 0.06296 | 1.02639 | 0.05089 | -1.0293 | -0.05098 |  | 1.60485 | 0.20899 | 1.02667 | 0.13301 | -1.02934 | -0.13316 | 1.60866 | 0.02987 | 0.98614 | 0.0362 | -0.97526 | -0.03597 | 1.60584 | 0.21604 | 1.03683 | 0.13369 | -1.02969 | -0.13236
1.60759 | 0.06301 | 1.02166 | 0.05071 | -1.02382 | -0.05078 |  | 1.60584 | 0.2091 | 1.02119 | 0.13237 | -1.02436 | -0.13254 | 1.60966 | 0.02986 | 0.98142 | 0.03614 | -0.97027 | -0.03591 | 1.60684 | 0.21609 | 1.03158 | 0.13299 | -1.0247 | -0.13171
1.60859 | 0.06307 | 1.01642 | 0.05052 | -1.01833 | -0.0506 |  | 1.60684 | 0.20922 | 1.0162 | 0.13177 | -1.01963 | -0.13193 | 1.61065 | 0.0299 | 0.97643 | 0.03608 | -0.9653 | -0.03585 | 1.60784 | 0.21619 | 1.02661 | 0.13242 | -1.01971 | -0.1311
1.60959 | 0.06312 | 1.01093 | 0.05033 | -1.01383 | -0.0504 |  | 1.60784 | 0.20935 | 1.01171 | 0.13112 | -1.01463 | -0.13129 | 1.61166 | 0.0299 | 0.97118 | 0.03599 | -0.9603 | -0.03576 | 1.60884 | 0.21631 | 1.02162 | 0.13173 | -1.01473 | -0.13046
1.61059 | 0.06317 | 1.0062 | 0.05014 | -1.00935 | -0.05023 |  | 1.60879 | 0.20951 | 1.00698 | 0.13051 | -1.00938 | -0.13065 | 1.61265 | 0.02994 | 0.96619 | 0.0359 | -0.9553 | -0.03569 | 1.60985 | 0.21652 | 1.01661 | 0.13112 | -1.00974 | -0.12984
1.61159 | 0.06323 | 1.00147 | 0.04996 | -1.00436 | -0.05004 |  | 1.60979 | 0.20962 | 1.00175 | 0.1299 | -1.00442 | -0.13004 | 1.61365 | 0.02996 | 0.9612 | 0.03582 | -0.95031 | -0.03563 | 1.61084 | 0.21671 | 1.01162 | 0.1304 | -1.00475 | -0.12918
1.61259 | 0.06328 | 0.99672 | 0.04977 | -0.99938 | -0.04985 |  | 1.61084 | 0.20972 | 0.99651 | 0.12926 | -0.99944 | -0.12942 | 1.61465 | 0.02999 | 0.95621 | 0.03575 | -0.94533 | -0.03556 | 1.61184 | 0.21681 | 1.00664 | 0.12981 | -0.99976 | -0.12852
1.61359 | 0.06333 | 0.99173 | 0.04959 | -0.9944 | -0.04967 |  | 1.61184 | 0.20989 | 0.99177 | 0.12863 | -0.99443 | -0.1288 | 1.61585 | 0.03001 | 0.95121 | 0.03568 | -0.94034 | -0.03549 | 1.61285 | 0.21689 | 1.00167 | 0.12924 | -0.99478 | -0.12789
1.61459 | 0.06338 | 0.98675 | 0.0494 | -0.98916 | -0.04949 |  | 1.61279 | 0.21 | 0.98678 | 0.12801 | -0.98945 | -0.12817 | 1.61695 | 0.03006 | 0.94622 | 0.03561 | -0.93535 | -0.03539 | 1.61385 | 0.21696 | 0.99668 | 0.12854 | -0.9898 | -0.1272
1.61559 | 0.06344 | 0.98177 | 0.04923 | -0.98417 | -0.04929 |  | 1.61378 | 0.21013 | 0.9818 | 0.12739 | -0.98446 | -0.12753 | 1.61775 | 0.03009 | 0.94149 | 0.03554 | -0.93036 | -0.03533 | 1.61485 | 0.21721 | 0.99168 | 0.12786 | -0.98481 | -0.12664
1.61659 | 0.06349 | 0.97679 | 0.04904 | -0.97944 | -0.04912 |  | 1.61483 | 0.21023 | 0.97707 | 0.12676 | -0.97947 | -0.12692 | 1.61865 | 0.03014 | 0.93651 | 0.03548 | -0.92537 | -0.03526 | 1.61586 | 0.2173 | 0.98669 | 0.12722 | -0.97982 | -0.12596
1.61759 | 0.06354 | 0.9718 | 0.04886 | -0.97445 | -0.04892 |  | 1.61579 | 0.21039 | 0.97208 | 0.12613 | -0.9745 | -0.12631 | 1.61965 | 0.03016 | 0.93127 | 0.03538 | -0.9204 | -0.03518 | 1.61685 | 0.21744 | 0.9817 | 0.1266 | -0.97458 | -0.1253
1.61859 | 0.0636 | 0.9668 | 0.04867 | -0.96946 | -0.04875 |  | 1.61678 | 0.2105 | 0.96709 | 0.1255 | -0.96977 | -0.12567 | 1.62065 | 0.03018 | 0.92628 | 0.0353 | -0.91542 | -0.03511 | 1.61785 | 0.21759 | 0.97673 | 0.12597 | -0.96933 | -0.12464
1.61959 | 0.06366 | 0.96181 | 0.04849 | -0.96447 | -0.04856 |  | 1.61783 | 0.21065 | 0.96183 | 0.12488 | -0.96478 | -0.12504 | 1.62165 | 0.03025 | 0.9198 | 0.03524 | -0.91043 | -0.03503 | 1.61886 | 0.21762 | 0.97199 | 0.12533 | -0.96459 | -0.12411
1.62059 | 0.06371 | 0.95681 | 0.04831 | -0.95973 | -0.04839 |  | 1.61884 | 0.21078 | 0.95684 | 0.12425 | -0.95977 | -0.12441 | 1.62265 | 0.03033 | 0.91431 | 0.03517 | -0.90544 | -0.03494 | 1.61985 | 0.21776 | 0.96701 | 0.12466 | -0.95986 | -0.12345
1.62158 | 0.06377 | 0.95182 | 0.04812 | -0.95474 | -0.04819 |  | 1.61984 | 0.21089 | 0.95211 | 0.12364 | -0.95478 | -0.12378 | 1.62364 | 0.03034 | 0.91057 | 0.03506 | -0.90045 | -0.03487 | 1.62085 | 0.218 | 0.96176 | 0.12398 | -0.95486 | -0.1228
1.62259 | 0.06381 | 0.94659 | 0.04794 | -0.94951 | -0.04802 |  | 1.62098 | 0.21102 | 0.94712 | 0.123 | -0.94955 | -0.12317 | 1.62465 | 0.03036 | 0.90608 | 0.03499 | -0.89547 | -0.0348 | 1.62185 | 0.21813 | 0.95701 | 0.12334 | -0.94986 | -0.12209
1.62359 | 0.06387 | 0.94185 | 0.04776 | -0.94477 | -0.04784 |  | 1.62198 | 0.21114 | 0.94213 | 0.12237 | -0.94457 | -0.12256 | 1.62565 | 0.03027 | 0.90134 | 0.03492 | -0.89048 | -0.03473 | 1.6228 | 0.21827 | 0.95202 | 0.1228 | -0.94489 | -0.12148
1.62473 | 0.06392 | 0.93711 | 0.04758 | -0.93979 | -0.04766 |  | 1.62283 | 0.21126 | 0.9369 | 0.12175 | -0.93958 | -0.12193 | 1.62664 | 0.03014 | 0.89635 | 0.03485 | -0.88549 | -0.03466 | 1.6238 | 0.21838 | 0.94678 | 0.12213 | -0.93991 | -0.12089
1.62593 | 0.06398 | 0.93188 | 0.04739 | -0.93481 | -0.04747 |  | 1.62378 | 0.2114 | 0.93166 | 0.12112 | -0.93484 | -0.12128 | 1.62764 | 0.03013 | 0.89162 | 0.03478 | -0.88049 | -0.03459 | 1.62485 | 0.21863 | 0.94179 | 0.12139 | -0.93492 | -0.12022
1.62678 | 0.06403 | 0.92664 | 0.04722 | -0.92981 | -0.04728 |  | 1.62478 | 0.21152 | 0.92692 | 0.1205 | -0.92986 | -0.12067 | 1.62864 | 0.03015 | 0.88663 | 0.03471 | -0.87549 | -0.03451 | 1.62585 | 0.21858 | 0.93681 | 0.12088 | -0.92993 | -0.1197
1.62758 | 0.06408 | 0.9219 | 0.04704 | -0.92457 | -0.04712 |  | 1.62583 | 0.21165 | 0.92218 | 0.11986 | -0.92463 | -0.12004 | 1.62963 | 0.03011 | 0.88164 | 0.03465 | -0.8705 | -0.03444 | 1.62686 | 0.21874 | 0.93183 | 0.12015 | -0.92495 | -0.11899
1.62857 | 0.06414 | 0.91691 | 0.04685 | -0.9196 | -0.04693 |  | 1.62678 | 0.21176 | 0.91721 | 0.11924 | -0.91988 | -0.11942 | 1.63064 | 0.03015 | 0.87665 | 0.03457 | -0.86451 | -0.03436 | 1.62786 | 0.21891 | 0.92684 | 0.1196 | -0.91997 | -0.11834
1.62958 | 0.0642 | 0.91168 | 0.04667 | -0.91461 | -0.04675 |  | 1.62778 | 0.2119 | 0.91197 | 0.11862 | -0.91514 | -0.11879 | 1.63165 | 0.0302 | 0.8714 | 0.03449 | -0.85928 | -0.03429 | 1.62885 | 0.21907 | 0.9221 | 0.11888 | -0.91497 | -0.11773
1.63058 | 0.06424 | 0.9067 | 0.04648 | -0.90986 | -0.04657 |  | 1.62882 | 0.21203 | 0.90698 | 0.11798 | -0.91017 | -0.11817 | 1.63265 | 0.03025 | 0.8664 | 0.03443 | -0.85355 | -0.0342 | 1.62989 | 0.21919 | 0.91711 | 0.11829 | -0.90997 | -0.11698
1.63158 | 0.06431 | 0.90171 | 0.04631 | -0.90487 | -0.04639 |  | 1.62982 | 0.21216 | 0.90224 | 0.11735 | -0.90518 | -0.11754 | 1.63365 | 0.03031 | 0.86141 | 0.03433 | -0.84882 | -0.03413 | 1.63105 | 0.21939 | 0.91187 | 0.11769 | -0.90499 | -0.11651
1.63258 | 0.06436 | 0.89698 | 0.04613 | -0.89964 | -0.04621 |  | 1.63082 | 0.21227 | 0.89725 | 0.11674 | -0.89994 | -0.11693 | 1.63464 | 0.03035 | 0.85643 | 0.03426 | -0.84558 | -0.03405 | 1.6321 | 0.21946 | 0.90689 | 0.11704 | -0.90002 | -0.11584
1.63358 | 0.06441 | 0.88825 | 0.04577 | -0.89092 | -0.04585 |  | 1.63177 | 0.21242 | 0.89228 | 0.1161 | -0.89495 | -0.11629 | 1.63565 | 0.03037 | 0.85169 | 0.03417 | -0.84058 | -0.03396 | 1.63295 | 0.21958 | 0.9019 | 0.1164 | -0.89503 | -0.11509
1.63458 | 0.06447 | 0.88052 | 0.04558 | -0.88319 | -0.04567 |  | 1.63272 | 0.21254 | 0.88704 | 0.11549 | -0.88996 | -0.11567 | 1.63664 | 0.03042 | 0.8467 | 0.03411 | -0.83559 | -0.03389 | 1.63385 | 0.21976 | 0.89716 | 0.11574 | -0.89004 | -0.11448
1.63558 | 0.06452 | 0.87676 | 0.04542 | -0.87969 | -0.04549 |  | 1.63372 | 0.21266 | 0.88204 | 0.11487 | -0.88398 | -0.11505 | 1.63764 | 0.03043 | 0.84171 | 0.03403 | -0.8306 | -0.03381 | 1.6348 | 0.21992 | 0.89243 | 0.11504 | -0.88505 | -0.11386
1.63658 | 0.06458 | 0.87176 | 0.04523 | -0.87519 | -0.04531 |  | 1.63472 | 0.21279 | 0.87705 | 0.11424 | -0.87824 | -0.11439 | 1.63864 | 0.03047 | 0.83672 | 0.03395 | -0.82561 | -0.03374 | 1.63579 | 0.21995 | 0.88719 | 0.11445 | -0.88005 | -0.11323
1.63757 | 0.06463 | 0.86678 | 0.04506 | -0.86995 | -0.04513 |  | 1.63572 | 0.21293 | 0.8718 | 0.11361 | -0.87398 | -0.11377 | 1.63964 | 0.03049 | 0.83174 | 0.03384 | -0.82062 | -0.03365 | 1.63684 | 0.22012 | 0.8822 | 0.11383 | -0.8748 | -0.11255
1.63863 | 0.06468 | 0.86205 | 0.04488 | -0.86446 | -0.04495 |  | 1.63672 | 0.21303 | 0.86706 | 0.11299 | -0.86998 | -0.11316 | 1.64064 | 0.03048 | 0.82699 | 0.03375 | -0.81564 | -0.03358 | 1.63785 | 0.22026 | 0.8772 | 0.11317 | -0.86981 | -0.11198
1.63964 | 0.06474 | 0.85681 | 0.0447 | -0.85922 | -0.04477 |  | 1.63772 | 0.21317 | 0.86208 | 0.11235 | -0.86525 | -0.11253 | 1.64165 | 0.03047 | 0.82201 | 0.03368 | -0.81067 | -0.0335 | 1.63885 | 0.22039 | 0.87195 | 0.11256 | -0.86507 | -0.11125
1.64059 | 0.0648 | 0.85135 | 0.04452 | -0.85474 | -0.0446 |  | 1.63877 | 0.2133 | 0.85658 | 0.11173 | -0.86002 | -0.11191 | 1.64264 | 0.03047 | 0.81677 | 0.0336 | -0.80568 | -0.03342 | 1.63984 | 0.22049 | 0.86696 | 0.11193 | -0.86007 | -0.11067
1.64157 | 0.06485 | 0.84685 | 0.04434 | -0.85001 | -0.04442 |  | 1.63977 | 0.21341 | 0.85184 | 0.1111 | -0.85479 | -0.11128 | 1.64363 | 0.03053 | 0.81154 | 0.03355 | -0.80068 | -0.03334 | 1.64085 | 0.22063 | 0.86221 | 0.11125 | -0.8551 | -0.11007
1.64257 | 0.06491 | 0.84233 | 0.04416 | -0.84502 | -0.04424 |  | 1.64072 | 0.21354 | 0.84737 | 0.11047 | -0.85005 | -0.11065 | 1.64463 | 0.03056 | 0.8068 | 0.03349 | -0.79569 | -0.03326 | 1.64184 | 0.22074 | 0.85722 | 0.11062 | -0.85012 | -0.10939
1.64357 | 0.06496 | 0.8371 | 0.04399 | -0.84028 | -0.04406 |  | 1.64176 | 0.21367 | 0.84238 | 0.10985 | -0.84531 | -0.11004 | 1.64563 | 0.03054 | 0.80206 | 0.0334 | -0.7907 | -0.03318 | 1.64283 | 0.22082 | 0.85174 | 0.11003 | -0.84513 | -0.10869
1.64456 | 0.06502 | 0.83186 | 0.04381 | -0.83529 | -0.04388 |  | 1.64281 | 0.21379 | 0.83739 | 0.10922 | -0.84008 | -0.1094 | 1.64663 | 0.03055 | 0.79682 | 0.03332 | -0.7857 | -0.03311 | 1.64384 | 0.22096 | 0.84676 | 0.10932 | -0.84013 | -0.10807
1.64556 | 0.06507 | 0.82714 | 0.04363 | -0.83006 | -0.04371 |  | 1.6438 | 0.21392 | 0.83241 | 0.10859 | -0.83484 | -0.10877 | 1.64762 | 0.03058 | 0.79183 | 0.03324 | -0.78072 | -0.03303 | 1.64489 | 0.22119 | 0.84226 | 0.1087 | -0.83514 | -0.10751
1.64656 | 0.06512 | 0.82241 | 0.04346 | -0.82482 | -0.04353 |  | 1.6448 | 0.21408 | 0.82717 | 0.10797 | -0.82985 | -0.10815 | 1.64887 | 0.0306 | 0.78685 | 0.03316 | -0.77573 | -0.03294 | 1.64583 | 0.22133 | 0.83728 | 0.10809 | -0.83016 | -0.10683
1.64755 | 0.06517 | 0.81741 | 0.04328 | -0.81983 | -0.04335 |  | 1.6458 | 0.2142 | 0.82218 | 0.10734 | -0.82487 | -0.10752 | 1.65003 | 0.0306 | 0.7816 | 0.03307 | -0.77075 | -0.03284 | 1.64678 | 0.22152 | 0.83229 | 0.10736 | -0.82517 | -0.10623
1.64856 | 0.06524 | 0.8124 | 0.04311 | -0.81485 | -0.04318 |  | 1.64681 | 0.2143 | 0.81719 | 0.10672 | -0.81988 | -0.10691 | 1.65077 | 0.03063 | 0.77661 | 0.033 | -0.76576 | -0.03277 | 1.64783 | 0.22157 | 0.82756 | 0.10675 | -0.82018 | -0.10559
1.64957 | 0.06529 | 0.80717 | 0.04293 | -0.81012 | -0.04301 |  | 1.64781 | 0.21443 | 0.81221 | 0.10608 | -0.81515 | -0.10628 | 1.65162 | 0.03062 | 0.77162 | 0.03292 | -0.76077 | -0.03271 | 1.64882 | 0.22179 | 0.82258 | 0.10614 | -0.81471 | -0.10502
1.65056 | 0.06534 | 0.80221 | 0.04276 | -0.80538 | -0.04283 |  | 1.6488 | 0.21457 | 0.80747 | 0.10547 | -0.81042 | -0.10566 | 1.65262 | 0.03061 | 0.76688 | 0.03283 | -0.75603 | -0.03263 | 1.64978 | 0.22187 | 0.81758 | 0.10548 | -0.80948 | -0.10438
1.65156 | 0.06541 | 0.79747 | 0.04258 | -0.8004 | -0.04265 |  | 1.64975 | 0.21469 | 0.80249 | 0.10484 | -0.80543 | -0.10504 | 1.65361 | 0.03059 | 0.76189 | 0.03276 | -0.75104 | -0.03256 | 1.65078 | 0.22196 | 0.81234 | 0.10487 | -0.80499 | -0.10365
1.65256 | 0.06546 | 0.79248 | 0.0424 | -0.79516 | -0.04247 |  | 1.6507 | 0.21484 | 0.7975 | 0.10421 | -0.80045 | -0.10441 | 1.65462 | 0.03056 | 0.75691 | 0.03268 | -0.74581 | -0.03247 | 1.65177 | 0.22199 | 0.80735 | 0.10422 | -0.80025 | -0.10305
1.65355 | 0.06551 | 0.78748 | 0.04222 | -0.79016 | -0.0423 |  | 1.65175 | 0.21493 | 0.79252 | 0.10359 | -0.79545 | -0.10377 | 1.65557 | 0.03058 | 0.75092 | 0.0326 | -0.74083 | -0.0324 | 1.65273 | 0.22224 | 0.80262 | 0.10356 | -0.79526 | -0.10235
1.65451 | 0.06556 | 0.78248 | 0.04205 | -0.78516 | -0.04212 |  | 1.6528 | 0.21507 | 0.78752 | 0.10296 | -0.79045 | -0.10314 | 1.65657 | 0.03065 | 0.74568 | 0.03253 | -0.73584 | -0.03231 | 1.65378 | 0.22245 | 0.79738 | 0.10293 | -0.79026 | -0.10173
1.65552 | 0.06562 | 0.7775 | 0.04188 | -0.77993 | -0.04195 |  | 1.654 | 0.21523 | 0.78253 | 0.10233 | -0.78546 | -0.10254 | 1.65757 | 0.03069 | 0.7417 | 0.03246 | -0.73085 | -0.03224 | 1.65483 | 0.22249 | 0.79214 | 0.10231 | -0.78527 | -0.10116
1.65671 | 0.06567 | 0.77251 | 0.0417 | -0.77519 | -0.04177 |  | 1.655 | 0.21533 | 0.77754 | 0.1017 | -0.78048 | -0.1019 | 1.65852 | 0.03072 | 0.73672 | 0.03238 | -0.72587 | -0.03216 | 1.65582 | 0.22258 | 0.7874 | 0.10161 | -0.78028 | -0.10047
1.65765 | 0.06573 | 0.76728 | 0.04153 | -0.77046 | -0.0416 |  | 1.6558 | 0.21548 | 0.77255 | 0.10108 | -0.77549 | -0.10127 | 1.65952 | 0.03076 | 0.73172 | 0.0323 | -0.72089 | -0.0321 | 1.65683 | 0.22278 | 0.7824 | 0.10101 | -0.77553 | -0.09981
1.65849 | 0.06579 | 0.76228 | 0.04135 | -0.76548 | -0.04143 |  | 1.65675 | 0.21561 | 0.76756 | 0.10045 | -0.77026 | -0.10065 | 1.66053 | 0.03082 | 0.72698 | 0.03222 | -0.71605 | -- | 1.65778 | 0.22291 | 0.77717 | 0.10032 | -0.77055 | -0.09919
1.6595 | 0.06583 | 0.75754 | 0.04119 | -0.76025 | -0.04126 |  | 1.65775 | 0.21573 | 0.76258 | 0.09983 | -0.76528 | -0.10003 | 1.66157 | 0.03089 | 0.72199 | 0.03214 | -0.70726 | -0.03184 | 1.65873 | 0.22305 | 0.77243 | 0.09971 | -0.76533 | -0.09857
1.66056 | 0.0659 | 0.75256 | 0.041 | -0.75501 | -0.04108 |  | 1.65874 | 0.21584 | 0.75759 | 0.09919 | -0.76054 | -0.0994 | 1.66257 | 0.03092 | 0.71676 | 0.03206 | -0.69286 | -0.03159 | 1.65978 | 0.22311 | 0.76768 | 0.09909 | -0.76034 | -0.09793
1.6616 | 0.06595 | 0.74757 | 0.04083 | -0.75026 | -0.04091 |  | 1.6597 | 0.216 | 0.75261 | 0.09858 | -0.75555 | -0.09878 | 1.66357 | 0.03099 | 0.71178 | 0.03198 | -0.68414 | -0.03151 | 1.66082 | 0.22328 | 0.7627 | 0.09843 | -0.75559 | -0.0973
1.66248 | 0.066 | 0.7426 | 0.04066 | -0.74553 | -0.04073 |  | 1.66069 | 0.21613 | 0.74762 | 0.09794 | -0.75057 | -0.09814 | 1.66468 | 0.03094 | 0.70678 | 0.0319 | -0.68089 | -0.03143 | 1.66182 | 0.22338 | 0.75747 | 0.09778 | -0.75061 | -0.09663
1.66349 | 0.06607 | 0.73761 | 0.04049 | -0.74055 | -0.04055 |  | 1.66169 | 0.21625 | 0.74263 | 0.09733 | -0.74558 | -0.0975 | 1.66563 | 0.0309 | 0.70203 | 0.03182 | -0.6759 | -0.03135 | 1.66308 | 0.22356 | 0.75248 | 0.09719 | -0.74537 | -0.096
1.66455 | 0.06612 | 0.73262 | 0.04031 | -0.73531 | -0.04038 |  | 1.66269 | 0.21637 | 0.73765 | 0.09671 | -0.7406 | -0.09689 | 1.66653 | 0.03091 | 0.69725 | 0.03174 | -0.67092 | -0.03127 | 1.66408 | 0.22368 | 0.7475 | 0.09655 | -0.74038 | -0.09538
1.66555 | 0.06617 | 0.72762 | 0.04014 | -0.73032 | -0.04021 |  | 1.66369 | 0.21649 | 0.73241 | 0.09606 | -0.73561 | -0.09626 | 1.66759 | 0.03097 | 0.69224 | 0.03166 | -0.66593 | -0.0312 | 1.66478 | 0.22383 | 0.74227 | 0.09586 | -0.7354 | -0.09464
1.66655 | 0.06623 | 0.72265 | 0.03997 | -0.72533 | -0.04004 |  | 1.6647 | 0.21663 | 0.72717 | 0.09544 | -0.73037 | -0.09564 | 1.66863 | 0.03097 | 0.68725 | 0.03158 | -0.6612 | -0.03112 | 1.66573 | 0.22396 | 0.73753 | 0.09525 | -0.73041 | -0.09399
1.6675 | 0.06629 | 0.71742 | 0.03979 | -0.72036 | -0.03987 |  | 1.66571 | 0.21672 | 0.72243 | 0.09481 | -0.72538 | -0.09501 | 1.66957 | 0.031 | 0.68202 | 0.0315 | -0.65622 | -0.03105 | 1.66678 | 0.22398 | 0.73278 | 0.09463 | -0.72543 | -0.09341
1.6685 | 0.06633 | 0.71243 | 0.03962 | -0.71562 | -0.03969 |  | 1.66671 | 0.21688 | 0.7177 | 0.09419 | -0.71965 | -0.09439 | 1.67058 | 0.03105 | 0.67704 | 0.03142 | -0.65098 | -0.03097 | 1.66783 | 0.22427 | 0.72779 | 0.09395 | -0.72044 | -0.09274
1.66954 | 0.06638 | 0.70769 | 0.03944 | -0.71038 | -0.03952 |  | 1.66775 | 0.21699 | 0.71271 | 0.09357 | -0.71467 | -0.09376 | 1.67158 | 0.03105 | 0.67204 | 0.03134 | -0.64599 | -0.03088 | 1.66883 | 0.22433 | 0.72256 | 0.09341 | -0.71545 | -0.09218
1.67053 | 0.06645 | 0.70269 | 0.03927 | -0.70486 | -0.03935 |  | 1.66875 | 0.21712 | 0.70772 | 0.09293 | -0.71068 | -0.09314 | 1.67257 | 0.03106 | 0.66706 | 0.03126 | -0.641 | -0.0308 | 1.66983 | 0.22441 | 0.71758 | 0.09269 | -0.71021 | -0.09154
1.67154 | 0.0665 | 0.69767 | 0.03909 | -0.69934 | -0.03917 |  | 1.6697 | 0.21728 | 0.70273 | 0.09232 | -0.70566 | -0.09251 | 1.67358 | 0.03108 | 0.66233 | 0.03117 | -0.63602 | -0.03071 | 1.67084 | 0.2246 | 0.71283 | 0.0921 | -0.70544 | -0.09088
1.6725 | 0.06656 | 0.69215 | 0.03893 | -0.69457 | -0.03901 |  | 1.6707 | 0.21738 | 0.6972 | 0.09167 | -0.70063 | -0.09188 | 1.67458 | 0.03105 | 0.65733 | 0.03109 | -0.63103 | -0.03062 | 1.67183 | 0.22468 | 0.70759 | 0.09141 | -0.70092 | -0.09027
1.67352 | 0.06661 | 0.68666 | 0.03875 | -0.69008 | -0.03883 |  | 1.6717 | 0.21751 | 0.69118 | 0.09105 | -0.69564 | -0.09126 | 1.67557 | 0.03103 | 0.65235 | 0.031 | -0.62604 | -0.03053 | 1.67277 | 0.22489 | 0.7026 | 0.09076 | -0.69593 | -0.08957
1.67456 | 0.06667 | 0.68216 | 0.03858 | -0.68537 | -0.03866 |  | 1.6727 | 0.21765 | 0.68677 | 0.09205 | -0.6904 | -0.09062 | 1.67657 | 0.03106 | 0.64736 | 0.03094 | -0.62129 | -0.03044 | 1.67372 | 0.22497 | 0.69783 | 0.09013 | -0.69069 | -0.08892
1.67554 | 0.06672 | 0.67768 | 0.03841 | -0.68064 | -0.03849 |  | 1.67369 | 0.21777 | 0.68276 | 0.0898 | -0.68541 | -0.09 | 1.67757 | 0.03112 | 0.64237 | 0.03086 | -0.61654 | -0.03037 | 1.67473 | 0.22509 | 0.69257 | 0.08946 | -0.68569 | -0.08831
1.67655 | 0.06678 | 0.6727 | 0.03824 | -0.67565 | -0.03832 |  | 1.67469 | 0.21789 | 0.67767 | 0.08918 | -0.68068 | -0.08939 | 1.67852 | 0.03111 | 0.63738 | 0.03076 | -0.6113 | -0.03029 | 1.67578 | 0.22519 | 0.68757 | 0.0888 | -0.68096 | -0.08764
1.67751 | 0.06683 | 0.66772 | 0.03807 | -0.67066 | -0.03815 |  | 1.6757 | 0.21802 | 0.67271 | 0.08855 | -0.6757 | -0.08877 | 1.67952 | 0.03111 | 0.63214 | 0.03068 | -0.60605 | -0.03023 | 1.67683 | 0.22541 | 0.68281 | 0.08821 | -0.67598 | -0.08702
1.67852 | 0.0669 | 0.66273 | 0.03789 | -0.66544 | -0.03797 |  | 1.6767 | 0.21816 | 0.66774 | 0.08793 | -0.67071 | -0.08811 | 1.68058 | 0.03114 | 0.62715 | 0.03061 | -0.60131 | -0.03014 | 1.67783 | 0.22555 | 0.67784 | 0.08748 | -0.67074 | -0.08634
1.67951 | 0.06694 | 0.65774 | 0.03772 | -0.66045 | -0.0378 |  | 1.6777 | 0.21827 | 0.66275 | 0.0873 | -0.66572 | -0.08945 | 1.68188 | 0.03117 | 0.62216 | 0.03053 | -0.59631 | -0.03005 | 1.67878 | 0.2257 | 0.67286 | 0.08691 | -0.6655 | -0.08574
1.6805 | 0.067 | 0.65276 | 0.03755 | -0.6557 | -0.03763 |  | 1.6787 | 0.21841 | 0.65776 | 0.08667 | -0.66071 | -0.08688 | 1.68298 | 0.03118 | 0.61716 | 0.03043 | -0.59108 | -0.02997 | 1.67977 | 0.22573 | 0.66787 | 0.08624 | -0.66076 | -0.0851
1.68156 | 0.06705 | 0.64777 | 0.03739 | -0.65071 | -0.03745 |  | 1.67969 | 0.21852 | 0.65278 | 0.08604 | -0.6557 | -0.08624 | 1.68372 | 0.0312 | 0.61241 | 0.03036 | -0.58634 | -0.02989 | 1.68077 | 0.22585 | 0.66288 | 0.0856 | -0.65553 | -0.08449
1.6826 | 0.06712 | 0.64277 | 0.0372 | -0.64573 | -0.03728 |  | 1.68069 | 0.21863 | 0.6478 | 0.08542 | -0.65073 | -0.08563 | 1.68462 | 0.03113 | 0.60742 | 0.03028 | -0.58135 | -0.0298 | 1.68178 | 0.22606 | 0.65765 | 0.085 | -0.65004 | -0.08388
1.68359 | 0.06716 | 0.63778 | 0.03704 | -0.64049 | -0.03711 |  | 1.68169 | 0.21878 | 0.6428 | 0.0848 | -0.64576 | -0.08502 | 1.68556 | 0.0311 | 0.60243 | 0.03019 | -0.5761 | -0.02973 | 1.68283 | 0.22611 | 0.65267 | 0.08433 | -0.64555 | -0.0832
1.68455 | 0.06723 | 0.6328 | 0.03686 | -0.63551 | -0.03695 |  | 1.68269 | 0.2189 | 0.63781 | 0.08417 | -0.64077 | -0.08437 | 1.68651 | 0.0311 | 0.59743 | 0.03011 | -0.57136 | -0.02966 | 1.68378 | 0.22629 | 0.64793 | 0.08368 | -0.64081 | -0.08258
1.68553 | 0.06729 | 0.62782 | 0.03669 | -0.63052 | -0.03677 |  | 1.68369 | 0.21905 | 0.63283 | 0.08354 | -0.6358 | -0.08377 | 1.68752 | 0.03115 | 0.59244 | 0.03003 | -0.56662 | -0.02958 | 1.68472 | 0.22642 | 0.64292 | 0.08299 | -0.63584 | -0.08191
1.68653 | 0.06733 | 0.62282 | 0.03652 | -0.62527 | -0.0366 |  | 1.68469 | 0.21919 | 0.62784 | 0.0829 | -0.63081 | -0.08313 | 1.6885 | 0.03123 | 0.58645 | 0.02995 | -0.56138 | -0.0295 | 1.68571 | 0.22658 | 0.63794 | 0.08242 | -0.63085 | -0.08128
1.68749 | 0.06739 | 0.61782 | 0.03635 | -0.62053 | -0.03643 |  | 1.68569 | 0.21929 | 0.62285 | 0.08228 | -0.62582 | -0.0825 | 1.68956 | 0.03127 | 0.58071 | 0.02987 | -0.55638 | -0.02943 | 1.68676 | 0.22666 | 0.63221 | 0.08179 | -0.6256 | -0.08064
1.68862 | 0.06745 | 0.61283 | 0.03618 | -0.61578 | -0.03627 |  | 1.68688 | 0.21942 | 0.61787 | 0.08165 | -0.62082 | -0.08189 | 1.69061 | 0.0313 | 0.57671 | 0.0298 | -0.55139 | -0.02935 | 1.68776 | 0.22688 | 0.62722 | 0.08109 | -0.62084 | -0.07999
1.68967 | 0.06751 | 0.60783 | 0.036 | -0.61079 | -0.03609 |  | 1.68792 | 0.21954 | 0.61311 | 0.08103 | -0.61582 | -0.08126 | 1.6916 | 0.0313 | 0.57247 | 0.02971 | -0.54616 | -0.02927 | 1.68871 | 0.22686 | 0.62297 | 0.08042 | -0.61585 | -0.07935
1.69048 | 0.06756 | 0.60284 | 0.03584 | -0.60581 | -0.03591 |  | 1.68872 | 0.21968 | 0.60811 | 0.0804 | -0.61082 | -0.08063 | 1.69265 | 0.03131 | 0.56748 | 0.02964 | -0.54116 | -0.0292 | 1.68976 | 0.22702 | 0.61798 | 0.07982 | -0.61061 | -0.07867
1.69144 | 0.06762 | 0.59785 | 0.03567 | -0.60082 | -0.03575 |  | 1.68967 | 0.21981 | 0.60288 | 0.07977 | -0.60583 | -0.08 | 1.69365 | 0.03134 | 0.56225 | 0.02956 | -0.53518 | -0.02912 | 1.69082 | 0.2272 | 0.61297 | 0.07917 | -0.60562 | -0.07803
1.69244 | 0.06767 | 0.59285 | 0.03549 | -0.59583 | -0.03558 |  | 1.69066 | 0.21993 | 0.59813 | 0.07914 | -0.60084 | -0.07936 | 1.69455 | 0.03132 | 0.55725 | 0.02949 | -0.52968 | -0.02905 | 1.69182 | 0.22738 | 0.60798 | 0.07858 | -0.60062 | -0.0774
1.69344 | 0.06773 | 0.58786 | 0.03533 | -0.5906 | -0.03541 |  | 1.69166 | 0.22005 | 0.59313 | 0.07852 | -0.59585 | -0.07874 | 1.69555 | 0.03132 | 0.5525 | 0.02941 | -0.52567 | -0.02899 | 1.69275 | 0.22747 | 0.603 | 0.0779 | -0.59589 | -0.07678
1.69449 | 0.0678 | 0.58288 | 0.03516 | -0.5856 | -0.03524 |  | 1.69267 | 0.22019 | 0.58789 | 0.07789 | -0.59087 | -0.0781 | 1.6966 | 0.03131 | 0.54751 | 0.02934 | -0.52142 | -0.02891 | 1.69375 | 0.22753 | 0.59799 | 0.07729 | -0.5909 | -0.07617
1.69549 | 0.06786 | 0.57789 | 0.03498 | -0.58086 | -0.03507 |  | 1.69368 | 0.22031 | 0.58291 | 0.07726 | -0.58587 | -0.0775 | 1.69755 | 0.03136 | 0.54252 | 0.02926 | -0.51643 | -0.02882 | 1.69491 | 0.22771 | 0.593 | 0.07662 | -0.58566 | -0.07552
1.69645 | 0.06791 | 0.57289 | 0.03482 | -0.57587 | -0.0349 |  | 1.69467 | 0.22042 | 0.57792 | 0.07664 | -0.58088 | -0.07686 | 1.6985 | 0.0314 | 0.5373 | 0.02917 | -0.51143 | -0.02875 | 1.69596 | 0.22781 | 0.58801 | 0.07597 | -0.58092 | -0.07489
1.69744 | 0.06795 | 0.5679 | 0.03465 | -0.57088 | -0.03473 |  | 1.69567 | 0.22057 | 0.57293 | 0.07601 | -0.57589 | -0.07624 | 1.69951 | 0.03147 | 0.53232 | 0.02909 | -0.50644 | -0.02867 | 1.69681 | 0.22804 | 0.58302 | 0.07538 | -0.57592 | -0.07427
1.69842 | 0.06802 | 0.56291 | 0.03448 | -0.5659 | -0.03456 |  | 1.69666 | 0.2207 | 0.56795 | 0.07538 | -0.57091 | -0.07561 | 1.7005 | 0.03151 | 0.52758 | 0.02903 | -0.50145 | -0.0286 | 1.69771 | 0.22806 | 0.57802 | 0.07475 | -0.57093 | -0.07359
1.69944 | 0.06807 | 0.55792 | 0.03431 | -0.5609 | -0.03439 |  | 1.69767 | 0.22081 | 0.56296 | 0.07475 | -0.56592 | -0.07499 | 1.7015 | 0.03152 | 0.52255 | 0.02896 | -0.49646 | -0.02852 | 1.69876 | 0.22824 | 0.57303 | 0.07407 | -0.56595 | -0.07296
1.70044 | 0.06812 | 0.55293 | 0.03413 | -0.55591 | -0.03421 |  | 1.69867 | 0.22095 | 0.55796 | 0.07413 | -0.56092 | -0.07435 | 1.7025 | 0.03158 | 0.51753 | 0.02887 | -0.49147 | -0.02845 | 1.69976 | 0.22834 | 0.56805 | 0.07339 | -0.5607 | -0.07235
1.70148 | 0.06818 | 0.54794 | 0.03397 | -0.55092 | -0.03405 |  | 1.69967 | 0.22109 | 0.55296 | 0.07349 | -0.55493 | -0.07374 | 1.7035 | 0.0316 | 0.51252 | 0.0288 | -0.48673 | -0.02837 | 1.70071 | 0.22858 | 0.56281 | 0.07278 | -0.55595 | -0.07171
1.70248 | 0.06824 | 0.54296 | 0.03379 | -0.54543 | -0.03388 |  | 1.70067 | 0.2212 | 0.54798 | 0.07286 | -0.54994 | -0.0731 | 1.70449 | 0.0316 | 0.50754 | 0.02872 | -0.48174 | -0.02829 | 1.70171 | 0.22867 | 0.55781 | 0.07212 | -0.55122 | -0.07104
1.70348 | 0.0683 | 0.53797 | 0.03362 | -0.53944 | -0.0337 |  | 1.70167 | 0.22133 | 0.54299 | 0.07224 | -0.54596 | -0.07249 | 1.70555 | 0.03151 | 0.5023 | 0.02864 | -0.47675 | -0.02822 | 1.7027 | 0.22876 | 0.55307 | 0.07148 | -0.54624 | -0.07039
1.70454 | 0.06835 | 0.53297 | 0.03345 | -0.53494 | -0.03354 |  | 1.70266 | 0.22145 | 0.53799 | 0.07161 | -0.54096 | -0.07186 | 1.70654 | 0.03156 | 0.49731 | 0.02857 | -0.47175 | -0.02815 | 1.7037 | 0.22896 | 0.54807 | 0.07085 | -0.54122 | -0.06975
1.70554 | 0.06841 | 0.52747 | 0.03329 | -0.53094 | -0.03337 |  | 1.70367 | 0.22159 | 0.53249 | 0.07099 | -0.53597 | -0.07123 | 1.70749 | 0.0316 | 0.49256 | 0.02849 | -0.4665 | -0.02807 | 1.70471 | 0.22916 | 0.54309 | 0.07019 | -0.53622 | -0.06913
1.70648 | 0.06846 | 0.52172 | 0.03312 | -0.52595 | -0.03319 |  | 1.70466 | 0.2217 | 0.52674 | 0.07037 | -0.53097 | -0.0706 | 1.70849 | 0.0316 | 0.48756 | 0.02841 | -0.46127 | -0.02798 | 1.7057 | 0.22921 | 0.53811 | 0.06953 | -0.53098 | -0.06845
1.70742 | 0.06852 | 0.51721 | 0.03295 | -0.52095 | -0.03302 |  | 1.70566 | 0.22184 | 0.52224 | 0.06973 | -0.52596 | -0.06996 | 1.70949 | 0.03158 | 0.48258 | 0.02835 | -0.45654 | -0.02791 | 1.70675 | 0.22923 | 0.53311 | 0.0689 | -0.52598 | -0.06784
1.70842 | 0.06859 | 0.51296 | 0.03278 | -0.51595 | -0.03286 |  | 1.70666 | 0.22196 | 0.518 | 0.06911 | -0.52097 | -0.06934 | 1.7105 | 0.03155 | 0.47759 | 0.02828 | -0.45179 | -0.02784 | 1.70779 | 0.22948 | 0.5281 | 0.06827 | -0.52124 | -0.06716
1.70942 | 0.06864 | 0.50797 | 0.03262 | -0.51095 | -- |  | 1.70766 | 0.2221 | 0.513 | 0.06848 | -0.51597 | -0.06871 | 1.71155 | 0.03152 | 0.4726 | 0.0282 | -0.44656 | -0.02776 | 1.70874 | 0.22951 | 0.5231 | 0.06761 | -0.51599 | -0.06653
1.71042 | 0.06869 | 0.50298 | 0.03244 | -0.5022 | -0.03234 |  | 1.70866 | 0.22221 | 0.50775 | 0.06786 | -0.51098 | -0.06809 | 1.71264 | 0.03152 | 0.46761 | 0.02812 | -0.44155 | -0.02767 | 1.7097 | 0.22975 | 0.5181 | 0.06698 | -0.51099 | -0.06589
1.71141 | 0.06875 | 0.498 | 0.03228 | -0.48948 | -0.03185 |  | 1.70965 | 0.22235 | 0.50252 | 0.06722 | -0.50599 | -0.06746 | 1.71364 | 0.03156 | 0.46263 | 0.02802 | -0.4368 | -0.02761 | 1.7107 | 0.22986 | 0.51309 | 0.06633 | -0.50626 | -0.06526
1.71243 | 0.06881 | 0.493 | 0.03211 | -0.48075 | -0.03169 |  | 1.71065 | 0.22246 | 0.4978 | 0.06661 | -0.501 | -0.06683 | 1.71484 | 0.03159 | 0.45763 | 0.02795 | -0.43182 | -0.02753 | 1.71175 | 0.22995 | 0.5081 | 0.06574 | -0.50127 | -0.06458
1.71342 | 0.06886 | 0.48801 | 0.03194 | -0.47577 | -0.03152 |  | 1.71166 | 0.2226 | 0.49304 | 0.06597 | -0.49602 | -0.06621 | 1.71599 | 0.03161 | 0.45263 | 0.02788 | -0.42682 | -0.02745 | 1.71279 | 0.23004 | 0.50311 | 0.06506 | -0.49602 | -0.06394
1.71442 | 0.06893 | 0.48302 | 0.03177 | -0.47078 | -0.03135 |  | 1.71266 | 0.22275 | 0.48804 | 0.06534 | -0.49102 | -0.06557 | 1.71669 | 0.03171 | 0.44764 | 0.0278 | -0.42157 | -0.02739 | 1.71374 | 0.23023 | 0.49812 | 0.06441 | -0.48679 | -0.06271
1.71542 | 0.06899 | 0.47803 | 0.0316 | -0.46579 | -0.03118 |  | 1.71365 | 0.22285 | 0.48305 | 0.06471 | -0.48603 | -0.06494 | 1.7175 | 0.03181 | 0.44265 | 0.02774 | -0.41658 | -0.02732 | 1.71469 | 0.2304 | 0.49313 | 0.06376 | -0.47957 | -0.06207
1.7164 | 0.06903 | 0.47303 | 0.03143 | -0.46081 | -0.03101 |  | 1.71465 | 0.223 | 0.47807 | 0.06408 | -0.48105 | -0.06432 | 1.7185 | 0.03181 | 0.43855 | -- | -0.41185 | -0.02724 | 1.71569 | 0.23054 | 0.48414 | 0.06248 | -0.47606 | -0.06143
1.7174 | 0.0691 | 0.46804 | 0.03127 | -0.45607 | -0.03085 |  | 1.71565 | 0.22313 | 0.47307 | 0.06346 | -0.47605 | -0.06369 | 1.71949 | 0.03176 | 0.42928 | 0.0275 | -0.40686 | -0.02717 | 1.71669 | 0.23059 | 0.4764 | 0.06189 | -0.47081 | -0.06081
1.71841 | 0.06915 | 0.46305 | 0.0311 | -0.45107 | -0.03067 |  | 1.71665 | 0.22325 | 0.46832 | 0.06284 | -0.47106 | -0.06306 | 1.7205 | 0.03173 | 0.41489 | 0.02729 | -0.40185 | -0.0271 | 1.71769 | 0.23073 | 0.47291 | 0.0612 | -0.46608 | -0.06012
1.71941 | 0.06921 | 0.45807 | 0.03093 | -0.44608 | -0.03051 |  | 1.71765 | 0.22336 | 0.46333 | 0.0622 | -0.46607 | -0.06243 | 1.7215 | 0.03177 | 0.40667 | 0.0272 | -0.39687 | -0.02702 | 1.71869 | 0.23091 | 0.46817 | 0.06059 | -0.46135 | -0.05946
1.72067 | 0.06927 | 0.45308 | 0.03077 | -0.44108 | -0.03035 |  | 1.71865 | 0.2235 | 0.4581 | 0.06157 | -0.46108 | -0.0618 | 1.72254 | 0.0318 | 0.40268 | 0.02713 | -0.39188 | -0.02695 | 1.71975 | 0.23111 | 0.46317 | 0.05993 | -0.45635 | -0.05887
1.72167 | 0.06932 | 0.44808 | 0.0306 | -0.43608 | -0.03018 |  | 1.7198 | 0.22362 | 0.45336 | 0.06095 | -0.4561 | -0.06118 | 1.72355 | 0.03184 | 0.39769 | 0.02705 | -0.38688 | -0.02687 | 1.72074 | 0.23109 | 0.45818 | 0.05929 | -0.45135 | -0.05822
1.72242 | 0.06938 | 0.44308 | 0.03043 | -0.43109 | -0.03001 |  | 1.72101 | 0.22375 | 0.44837 | 0.0603 | -0.4511 | -0.06056 | 1.7245 | 0.0319 | 0.3927 | 0.02697 | -0.38189 | -0.02679 | 1.72168 | 0.23127 | 0.45319 | 0.05862 | -0.44636 | -0.05756
1.72347 | 0.06944 | 0.43809 | 0.03027 | -0.42609 | -0.02984 |  | 1.72186 | 0.22387 | 0.44312 | 0.05969 | -0.44611 | -0.05993 | 1.72549 | 0.03195 | 0.38771 | 0.0269 | -0.37691 | -0.02671 | 1.72269 | 0.23139 | 0.4482 | 0.05801 | -0.44136 | -0.05695
1.72446 | 0.06949 | 0.43309 | 0.0301 | -0.4211 | -0.02968 |  | 1.72265 | 0.22398 | 0.43813 | 0.05906 | -0.44111 | -0.0593 | 1.72654 | 0.03196 | 0.38272 | 0.02683 | -0.37042 | -0.02663 | 1.72369 | 0.23158 | 0.44321 | 0.05735 | -0.43636 | -0.05632
1.72541 | 0.06955 | 0.4281 | 0.02993 | -0.41612 | -0.02951 |  | 1.7237 | 0.22412 | 0.43313 | 0.05843 | -0.43611 | -0.05867 | 1.72754 | 0.03197 | 0.37772 | 0.02675 | -0.36491 | -0.02656 | 1.72469 | 0.23165 | 0.43821 | 0.05674 | -0.43137 | -0.05567
1.7264 | 0.0696 | 0.42311 | 0.02977 | -0.41114 | -0.02935 |  | 1.7247 | 0.22426 | 0.42813 | 0.0578 | -0.43112 | -0.05805 | 1.72848 | 0.03199 | 0.37273 | 0.02668 | -0.36091 | -0.02649 | 1.72569 | 0.23185 | 0.43414 | -- | -0.42637 | -0.05505
1.72741 | 0.06966 | 0.41811 | 0.0296 | -0.40614 | -0.02918 |  | 1.72565 | 0.22437 | 0.42339 | 0.05717 | -0.42612 | -0.05742 | 1.72946 | 0.032 | 0.36775 | 0.0266 | -0.35642 | -0.02641 | 1.72684 | 0.23192 | 0.42513 | 0.05479 | -0.42138 | -0.0544
1.72842 | 0.06972 | 0.41313 | 0.02944 | -0.40114 | -0.02901 |  | 1.72665 | 0.2245 | 0.41864 | 0.05654 | -0.42113 | -0.05679 | 1.73047 | 0.03198 | 0.36276 | 0.02652 | -0.35192 | -0.02633 | 1.72805 | 0.23209 | 0.41147 | 0.05286 | -0.4164 | -0.05375
1.7294 | 0.06978 | 0.40814 | 0.02927 | -0.39615 | -0.02885 |  | 1.72765 | 0.22465 | 0.41341 | 0.05592 | -0.41616 | -0.05616 | 1.73148 | 0.03202 | 0.35777 | 0.02644 | -0.34692 | -0.02626 | 1.72889 | 0.23225 | 0.40274 | 0.05223 | -0.41141 | -0.0531
1.7304 | 0.06984 | 0.40315 | 0.0291 | -0.39116 | -0.02868 |  | 1.72865 | 0.22475 | 0.40818 | 0.05529 | -0.41117 | -0.05553 | 1.73247 | 0.03199 | 0.35276 | 0.02637 | -0.34193 | -0.02618 | 1.72968 | 0.23241 | 0.398 | 0.05161 | -0.40641 | -0.05245
1.7314 | 0.06989 | 0.39815 | 0.02894 | -0.38442 | -0.02852 |  | 1.72965 | 0.2249 | 0.40318 | 0.05467 | -0.40617 | -0.05491 | 1.73347 | 0.032 | 0.34776 | 0.0263 | -0.33693 | -0.0261 | 1.73068 | 0.23241 | 0.39327 | 0.05093 | -0.40117 | -0.05182
1.73239 | 0.06994 | 0.39316 | 0.02877 | -0.37867 | -0.02835 |  | 1.73064 | 0.22502 | 0.39843 | 0.05403 | -0.40118 | -0.05428 | 1.73448 | 0.03198 | 0.34276 | 0.02621 | -0.33194 | -0.02603 | 1.73168 | 0.23263 | 0.38828 | 0.05029 | -0.39594 | -0.05119
1.73339 | 0.07001 | 0.38817 | 0.0286 | -0.37545 | -0.02819 |  | 1.73163 | 0.22515 | 0.39344 | 0.0534 | -0.3962 | -0.05366 | 1.73547 | 0.03199 | 0.33776 | 0.02613 | -0.32695 | -0.02595 | 1.73267 | 0.23267 | 0.38328 | 0.04967 | -0.39095 | -0.05054
1.73439 | 0.07006 | 0.38318 | 0.02843 | -0.37121 | -0.02802 |  | 1.73264 | 0.22528 | 0.38821 | 0.05278 | -0.39021 | -0.05301 | 1.73646 | 0.03201 | 0.33277 | 0.02606 | -0.32195 | -0.02586 | 1.73367 | 0.23293 | 0.37828 | 0.04899 | -0.3862 | -0.04988
1.73539 | 0.07011 | 0.37819 | 0.02827 | -0.36622 | -0.02786 |  | 1.73364 | 0.22542 | 0.38346 | 0.05215 | -0.3852 | -0.05239 | 1.73747 | 0.03209 | 0.32778 | 0.02599 | -0.31697 | -0.0258 | 1.73467 | 0.23301 | 0.3733 | 0.04837 | -0.38146 | -0.04927
1.73639 | 0.07018 | 0.37319 | 0.02811 | -0.36123 | -0.02769 |  | 1.73464 | 0.22552 | 0.37872 | 0.05152 | -0.38095 | -0.05176 | 1.73846 | 0.0321 | 0.3228 | 0.0259 | -0.31197 | -0.02572 | 1.73566 | 0.23305 | 0.36832 | 0.04771 | -0.37649 | -0.04861
1.73739 | 0.07023 | 0.36821 | 0.02794 | -0.35623 | -0.02752 |  | 1.73563 | 0.22566 | 0.37348 | 0.05089 | -0.37597 | -0.05114 | 1.73945 | 0.03213 | 0.3178 | 0.02584 | -0.30698 | -0.02565 | 1.73667 | 0.23335 | 0.36332 | 0.04708 | -0.37151 | -0.04798
1.73839 | 0.07028 | 0.36296 | 0.02778 | -0.35122 | -0.02735 |  | 1.73663 | 0.22579 | 0.36749 | 0.05026 | -0.37124 | -0.05052 | 1.74046 | 0.03216 | 0.31281 | 0.02576 | -0.30199 | -0.02558 | 1.73768 | 0.23337 | 0.35833 | 0.04644 | -0.36649 | -0.04732
1.73939 | 0.07034 | 0.35722 | 0.02761 | -0.34622 | -0.0272 |  | 1.73763 | 0.22592 | 0.36176 | 0.04963 | -0.36625 | -0.04989 | 1.74148 | 0.03231 | 0.30781 | 0.02568 | -0.29699 | -0.0255 | 1.73867 | 0.23348 | 0.35333 | 0.04581 | -0.36149 | -0.04668
1.74039 | 0.0704 | 0.35248 | 0.02744 | -0.34122 | -0.02703 |  | 1.73862 | 0.22605 | 0.35751 | 0.04902 | -0.36125 | -0.04926 | 1.74248 | 0.03238 | 0.30282 | 0.02561 | -0.29174 | -0.02542 | 1.73966 | 0.23365 | 0.34834 | 0.04515 | -0.35649 | -0.04605
1.74139 | 0.07045 | 0.34822 | 0.02729 | -0.33622 | -0.02687 |  | 1.73962 | 0.22619 | 0.35327 | 0.04838 | -0.35626 | -0.04864 | 1.74347 | 0.03237 | 0.29784 | 0.02553 | -0.28675 | -0.02536 | 1.74066 | 0.23371 | 0.34335 | 0.04448 | -0.35147 | -0.04542
1.74239 | 0.07052 | 0.34322 | 0.02711 | -0.33124 | -0.0267 |  | 1.74063 | 0.2263 | 0.34826 | 0.04776 | -0.35125 | -0.04801 | 1.74448 | 0.03227 | 0.29283 | 0.02546 | -0.28202 | -0.02528 | 1.74167 | 0.23389 | 0.33833 | 0.04388 | -0.34648 | -0.04477
1.74339 | 0.07058 | 0.33822 | 0.02695 | -0.32625 | -0.02654 |  | 1.74163 | 0.22644 | 0.34351 | 0.04713 | -0.34625 | -0.04738 | 1.74547 | 0.03222 | 0.28782 | 0.02538 | -0.27701 | -0.0252 | 1.74267 | 0.23406 | 0.33334 | 0.04322 | -0.34149 | -0.04412
1.74439 | 0.07064 | 0.33323 | 0.02679 | -0.32125 | -0.02638 |  | 1.74263 | 0.22654 | 0.33852 | 0.04649 | -0.34125 | -0.04675 | 1.74651 | 0.03219 | 0.28283 | 0.0253 | -0.27201 | -0.02513 | 1.74372 | 0.23422 | 0.32835 | 0.04257 | -0.33575 | -0.0435
1.74538 | 0.07069 | 0.32825 | 0.02662 | -0.31626 | -0.02621 |  | 1.74364 | 0.22671 | 0.33327 | 0.04587 | -0.33626 | -0.04611 | 1.74781 | 0.03222 | 0.27786 | 0.02522 | -0.26702 | -0.02505 | 1.74472 | 0.23437 | 0.32337 | 0.04191 | -0.3305 | -0.04284
1.74639 | 0.07074 | 0.32325 | 0.02646 | -0.31102 | -0.02605 |  | 1.74468 | 0.22681 | 0.32454 | 0.04461 | -0.32727 | -0.04488 | 1.74891 | 0.03224 | 0.27286 | 0.02514 | -0.26202 | -0.02498 | 1.74567 | 0.23441 | 0.31812 | 0.04131 | -0.32626 | -0.04219
1.74739 | 0.0708 | 0.31826 | 0.02629 | -0.30578 | -0.02589 |  | 1.74568 | 0.22693 | 0.31706 | 0.04399 | -0.31979 | -0.04424 | 1.74961 | 0.03225 | 0.26786 | 0.02508 | -0.25701 | -0.0249 | 1.74668 | 0.23464 | 0.31312 | 0.04063 | -0.32152 | -0.04155
1.74839 | 0.07087 | 0.31326 | 0.02612 | -0.30104 | -0.02572 |  | 1.74663 | 0.22706 | 0.31355 | 0.04336 | -0.31629 | -0.04362 | 1.75046 | 0.03225 | 0.26286 | 0.025 | -0.25199 | -0.02483 | 1.74768 | 0.23471 | 0.30837 | 0.04001 | -0.31627 | -0.04092
1.74939 | 0.07091 | 0.30826 | 0.02597 | -0.2963 | -0.02556 |  | 1.74763 | 0.22718 | 0.3088 | 0.04273 | -0.3113 | -0.04299 | 1.75148 | 0.03227 | 0.25662 | 0.02493 | -0.24699 | -0.02475 | 1.74867 | 0.23483 | 0.30337 | 0.03938 | -0.31128 | -0.04029
1.75038 | 0.07098 | 0.30328 | 0.0258 | -0.2913 | -0.02539 |  | 1.74861 | 0.22731 | 0.30381 | 0.0421 | -0.30631 | -0.04236 | 1.75251 | 0.03232 | 0.25061 | 0.02486 | -0.24203 | -0.02469 | 1.74967 | 0.23493 | 0.29839 | 0.03873 | -0.30654 | -0.03966
1.7514 | 0.07103 | 0.29829 | 0.02564 | -0.28631 | -0.02523 |  | 1.74962 | 0.22745 | 0.29882 | 0.04147 | -0.30158 | -0.04173 | 1.7535 | 0.03236 | 0.24686 | 0.02478 | -0.23705 | -0.02462 | 1.75067 | 0.23507 | 0.2934 | 0.03806 | -0.30155 | -0.03899
1.75241 | 0.07109 | 0.29329 | 0.02548 | -0.28133 | -0.02507 |  | 1.75062 | 0.22758 | 0.29359 | 0.04084 | -0.29658 | -0.0411 | 1.75449 | 0.0324 | 0.24286 | 0.02471 | -0.23205 | -0.02454 | 1.75168 | 0.23516 | 0.28839 | 0.03744 | -0.29655 | -0.03837
1.75341 | 0.07116 | 0.28829 | 0.02531 | -0.27634 | -0.0249 |  | 1.75178 | 0.22772 | 0.28834 | 0.04021 | -0.29134 | -0.04048 | 1.75548 | 0.03244 | 0.23788 | 0.02464 | -0.22705 | -0.02447 | 1.75268 | 0.2354 | 0.2834 | 0.03679 | -0.29155 | -0.03773
1.75446 | 0.07122 | 0.28331 | 0.02514 | -0.27133 | -0.02474 |  | 1.75279 | 0.22784 | 0.28334 | 0.03958 | -0.28634 | -0.03985 | 1.75648 | 0.03246 | 0.23289 | 0.02457 | -0.22206 | -0.02439 | 1.75369 | 0.23541 | 0.27866 | 0.03615 | -0.28656 | -0.03707
1.75545 | 0.07127 | 0.27832 | 0.02499 | -0.26632 | -0.02458 |  | 1.75365 | 0.22795 | 0.27836 | 0.03895 | -0.28135 | -0.03922 | 1.75747 | 0.03249 | 0.22789 | 0.0245 | -0.21707 | -0.02433 | 1.7547 | 0.23568 | 0.27391 | 0.03552 | -0.28161 | -0.03727
1.7564 | 0.07133 | 0.27331 | 0.02483 | -0.26134 | -0.02441 |  | 1.75464 | 0.22809 | 0.27336 | 0.03832 | -0.27635 | -0.03859 | 1.75848 | 0.03253 | 0.22289 | 0.02442 | -0.21207 | -0.02425 | 1.75574 | 0.23579 | 0.26867 | 0.03488 | -0.27656 | -0.03581
1.7574 | 0.07139 | 0.26832 | 0.02465 | -0.25659 | -0.02425 |  | 1.75564 | 0.22822 | 0.26836 | 0.03769 | -0.27136 | -0.03796 | 1.75948 | 0.03255 | 0.21789 | 0.02435 | -0.20608 | -0.02418 | 1.75674 | 0.2359 | 0.26342 | 0.03422 | -0.27149 | -0.03516
1.75841 | 0.07144 | 0.26332 | 0.02449 | -0.2516 | -0.02408 |  | 1.75665 | 0.22834 | 0.26311 | 0.03707 | -0.26636 | -0.03734 | 1.76048 | 0.03258 | 0.21289 | 0.02428 | -0.20059 | -0.0241 | 1.75769 | 0.2361 | 0.25841 | 0.03359 | -0.2665 | -0.03451
1.7594 | 0.0715 | 0.25857 | 0.02433 | -0.24636 | -0.02392 |  | 1.75764 | 0.22847 | 0.25811 | 0.03644 | -0.26137 | -0.03671 | 1.76148 | 0.03258 | 0.2079 | 0.0242 | -0.1966 | -0.02403 | 1.75879 | 0.23613 | 0.25342 | 0.03294 | -0.26152 | -0.03386
1.7604 | 0.07156 | 0.25383 | 0.02417 | -0.24136 | -0.02376 |  | 1.75864 | 0.2286 | 0.25362 | 0.03581 | -0.25662 | -0.03607 | 1.76248 | 0.03258 | 0.2029 | 0.02412 | -0.1921 | -0.02397 | 1.75985 | 0.23627 | 0.24842 | 0.0323 | -0.25654 | -0.03322
1.7614 | 0.07162 | 0.25003 | -- | -0.23636 | -0.02359 |  | 1.75964 | 0.22873 | 0.24887 | 0.03518 | -0.25162 | -0.03545 | 1.76348 | 0.03256 | 0.19791 | 0.02405 | -0.18709 | -0.02389 | 1.76075 | 0.23648 | 0.24367 | 0.03164 | -0.25155 | -0.03257
1.76239 | 0.07167 | 0.24075 | 0.02367 | -0.23136 | -0.02343 |  | 1.76064 | 0.22885 | 0.24362 | 0.03455 | -0.24662 | -0.03481 | 1.76448 | 0.03256 | 0.19293 | 0.02398 | -0.1821 | -0.02383 | 1.76169 | 0.23657 | 0.23869 | 0.03099 | -0.24656 | -0.03193
1.7634 | 0.07174 | 0.22654 | 0.02319 | -0.22586 | -0.02326 |  | 1.76164 | 0.22898 | 0.23864 | 0.03392 | -0.24163 | -0.03419 | 1.76548 | 0.03259 | 0.18794 | 0.0239 | -0.17711 | -0.02376 | 1.76268 | 0.23664 | 0.23345 | 0.03035 | -0.24158 | -0.03129
1.7644 | 0.07179 | 0.21808 | 0.02303 | -0.21988 | -0.02311 |  | 1.76268 | 0.22911 | 0.23365 | 0.03329 | -0.23639 | -0.03357 | 1.76649 | 0.0326 | 0.18294 | 0.02384 | -0.1721 | -0.02369 | 1.76374 | 0.23663 | 0.22846 | 0.0297 | -0.23661 | -0.03068
1.7654 | 0.07186 | 0.21358 | 0.02286 | -0.21564 | -0.02294 |  | 1.76368 | 0.22924 | 0.22865 | 0.03266 | -0.23165 | -0.03294 | 1.76749 | 0.03258 | 0.17794 | 0.02378 | -0.16709 | -0.02362 | 1.76479 | 0.237 | 0.22347 | 0.02905 | -0.23161 | -0.03001
1.7664 | 0.07191 | 0.20884 | 0.0227 | -0.21164 | -0.02278 |  | 1.76464 | 0.22936 | 0.2239 | 0.03203 | -0.2259 | -0.03231 | 1.76848 | 0.0326 | 0.17293 | 0.02371 | -0.16209 | -0.02354 | 1.76574 | 0.23703 | 0.21847 | 0.02841 | -0.2266 | -0.02934
1.7674 | 0.07196 | 0.20361 | 0.02254 | -0.20638 | -0.02261 |  | 1.76564 | 0.22948 | 0.21866 | 0.03141 | -0.21991 | -0.03167 | 1.76948 | 0.03264 | 0.16791 | 0.02363 | -0.15711 | -0.02347 | 1.76669 | 0.23727 | 0.21346 | 0.02775 | -0.22161 | -0.02873
1.7684 | 0.07202 | 0.19813 | 0.02238 | -0.20138 | -0.02245 |  | 1.76658 | 0.22961 | 0.21342 | 0.03077 | -0.21568 | -0.03104 | 1.77049 | 0.03267 | 0.16291 | 0.02356 | -0.15212 | -0.0234 | 1.76769 | 0.23742 | 0.20847 | 0.02713 | -0.21637 | -0.02808
1.76945 | 0.07208 | 0.19289 | 0.02222 | -0.19641 | -0.02229 |  | 1.76759 | 0.22973 | 0.20842 | 0.03014 | -0.21143 | -0.03042 | 1.77148 | 0.03268 | 0.15792 | 0.0235 | -0.14712 | -0.02334 | 1.76868 | 0.23747 | 0.20372 | 0.02649 | -0.21139 | -0.02744
1.77045 | 0.07214 | 0.1884 | 0.02205 | -0.19142 | -0.02213 |  | 1.76859 | 0.22988 | 0.20318 | 0.02951 | -0.20643 | -0.02979 | 1.77248 | 0.03266 | 0.15293 | 0.02343 | -0.14212 | -0.02327 | 1.76968 | 0.23757 | 0.19898 | 0.02583 | -0.20664 | -0.02679
1.7714 | 0.0722 | 0.18391 | 0.02189 | -0.18643 | -0.02196 |  | 1.76959 | 0.22999 | 0.19794 | 0.02888 | -0.20169 | -0.02915 | 1.77347 | 0.03269 | 0.14793 | 0.02335 | -0.13713 | -0.02319 | 1.77069 | 0.23752 | 0.19374 | 0.02518 | -0.20164 | -0.02615
1.7724 | 0.07226 | 0.17891 | 0.02173 | -0.18144 | -0.0218 |  | 1.77064 | 0.23015 | 0.19344 | 0.02825 | -0.19695 | -0.02853 | 1.77447 | 0.03273 | 0.14318 | 0.02329 | -0.13293 | -0.02384 | 1.77168 | 0.23776 | 0.18851 | 0.02454 | -0.19666 | -0.02551
1.77339 | 0.07232 | 0.1739 | 0.02156 | -0.17643 | -0.02165 |  | 1.77164 | 0.23026 | 0.18895 | 0.02762 | -0.1917 | -0.0279 | 1.77547 | 0.03269 | 0.13844 | 0.02321 | -0.12791 | -0.02302 | 1.77267 | 0.23794 | 0.18351 | 0.02389 | -0.19166 | -0.02487
1.77439 | 0.07237 | 0.16889 | 0.0214 | -0.17143 | -0.02148 |  | 1.77264 | 0.23038 | 0.18371 | 0.02699 | -0.18671 | -0.02727 | 1.77647 | 0.03273 | 0.13319 | 0.02315 | -0.12207 | -0.02299 | 1.77368 | 0.23807 | 0.1785 | 0.02326 | -0.18666 | -0.02422
1.77539 | 0.07243 | 0.16365 | 0.02124 | -0.16667 | -0.02131 |  | 1.77363 | 0.23052 | 0.17871 | 0.02636 | -0.18197 | -0.02664 | 1.77752 | 0.03275 | 0.1282 | 0.02308 | -0.11703 | -0.02292 | 1.77468 | 0.23814 | 0.17349 | 0.02261 | -0.18166 | -0.02359
1.77639 | 0.07249 | 0.1584 | 0.02108 | -0.16168 | -0.02115 |  | 1.77461 | 0.23064 | 0.17395 | 0.02572 | -0.17646 | -0.02601 | 1.77851 | 0.03279 | 0.1232 | 0.02301 | -0.11205 | -0.02285 | 1.77567 | 0.23833 | 0.16848 | 0.02197 | -0.17616 | -0.02294
1.77737 | 0.07254 | 0.15341 | 0.02091 | -0.15644 | -0.02099 |  | 1.77561 | 0.23076 | 0.16894 | 0.02509 | -0.17122 | -0.02537 | 1.77946 | 0.03281 | 0.11795 | 0.02294 | -0.10707 | -0.02278 | 1.77666 | 0.23853 | 0.16349 | 0.02132 | -0.17065 | -0.02229
1.77837 | 0.0726 | 0.14867 | 0.02075 | -0.15145 | -0.02083 |  | 1.77662 | 0.23089 | 0.16399 | -- | -0.16644 | -0.02475 | 1.78071 | 0.0328 | 0.11321 | 0.02287 | -0.10208 | -0.02271 | 1.77762 | 0.23865 | 0.15874 | 0.02067 | -0.16615 | -0.02165
1.77938 | 0.07267 | 0.14392 | 0.02059 | -0.14645 | -0.02066 |  | 1.77761 | 0.23101 | 0.15495 | 0.02321 | -0.16168 | -0.02412 | 1.78187 | 0.03281 | 0.10847 | 0.02281 | -0.09709 | -0.02264 | 1.77863 | 0.23886 | 0.15373 | 0.02003 | -0.16166 | -0.02101
1.78038 | 0.07272 | 0.13893 | 0.02043 | -0.14171 | -0.0205 |  | 1.77861 | 0.23114 | 0.14214 | 0.02132 | -0.1567 | -0.02349 | 1.78261 | 0.03286 | 0.10322 | 0.02274 | -0.0921 | -0.02258 | 1.77968 | 0.23901 | 0.14849 | 0.01938 | -0.15667 | -0.02036
1.78138 | 0.07278 | 0.13367 | 0.02025 | -0.13695 | -0.02034 |  | 1.77957 | 0.23128 | 0.13342 | 0.02069 | -0.15174 | -0.02286 | 1.78345 | 0.0329 | 0.09797 | 0.02266 | -0.08712 | -0.02251 | 1.78067 | 0.23911 | 0.14351 | 0.01874 | -0.15168 | -0.01972
1.78238 | 0.07284 | 0.12843 | 0.0201 | -0.13196 | -0.02018 |  | 1.78052 | 0.23138 | 0.12868 | 0.02006 | -0.147 | -0.02223 | 1.78446 | 0.03293 | 0.0923 | 0.0226 | -0.08213 | -0.02244 | 1.78166 | 0.2392 | 0.13876 | 0.0181 | -0.14668 | -0.01906
1.78339 | 0.07289 | 0.12369 | 0.01994 | -0.12673 | -0.02002 |  | 1.78156 | 0.23153 | 0.12394 | 0.01943 | -0.14174 | -0.0216 | 1.78546 | 0.03295 | 0.08631 | 0.02246 | -0.07713 | -0.02237 | 1.78266 | 0.23926 | 0.13376 | 0.01745 | -0.14167 | -0.01843
1.78438 | 0.07296 | 0.11893 | 0.01978 | -0.12148 | -0.01985 |  | 1.78261 | 0.23164 | 0.11895 | 0.01879 | -0.13673 | -0.02097 | 1.78647 | 0.03302 | 0.07943 | 0.0224 | -0.07214 | -0.02231 | 1.78366 | 0.23951 | 0.12876 | 0.01679 | -0.13668 | -0.01779
1.78537 | 0.07301 | 0.11368 | 0.01961 | -0.11672 | -0.01969 |  | 1.78377 | 0.23179 | 0.11396 | 0.01816 | -0.13198 | -0.02034 | 1.78746 | 0.03303 | 0.07288 | 0.02232 | -0.06716 | -0.02223 | 1.78467 | 0.23958 | 0.12377 | 0.01616 | -0.1317 | -0.01715
1.78638 | 0.07308 | 0.1087 | 0.01946 | -0.11173 | -0.01953 |  | 1.78502 | 0.23189 | 0.10897 | 0.01753 | -0.12701 | -0.01971 | 1.78846 | 0.03303 | 0.06791 | 0.02225 | -0.06216 | -0.02216 | 1.78567 | 0.23974 | 0.11878 | 0.0155 | -0.12671 | -0.01649
1.78742 | 0.07314 | 0.10396 | 0.01928 | -0.10649 | -0.01937 |  | 1.78581 | 0.23205 | 0.10399 | 0.0169 | -0.12201 | -0.01908 | 1.78946 | 0.03305 | 0.06318 | 0.02219 | -0.05716 | -0.0221 | 1.78667 | 0.23994 | 0.11353 | 0.01486 | -0.12171 | -0.01586
1.78838 | 0.07318 | 0.09896 | 0.01912 | -0.1015 | -0.0192 |  | 1.78652 | 0.23216 | 0.099 | 0.01627 | -0.1181 | -0.01863 | 1.79045 | 0.03305 | 0.05844 | 0.02212 | -0.05192 | -0.02203 | 1.78766 | 0.24001 | 0.10827 | 0.01422 | -0.1167 | -0.01522
1.78932 | 0.07326 | 0.09397 | 0.01896 | -0.09625 | -0.01905 |  | 1.78757 | 0.23229 | 0.09401 | 0.01564 | -0.11282 | -0.01791 | 1.79146 | 0.03305 | 0.05319 | 0.02205 | -0.04693 | -0.02196 | 1.78866 | 0.24017 | 0.10354 | 0.01358 | -0.11171 | -0.01457
1.79037 | 0.07331 | 0.08897 | 0.0188 | -0.0915 | -0.01888 |  | 1.78861 | 0.23242 | 0.08901 | 0.015 | -0.10667 | -0.0172 | 1.79241 | 0.03305 | 0.0482 | 0.02199 | -0.04094 | -0.0219 | 1.78967 | 0.24011 | 0.09855 | 0.01293 | -0.10672 | -0.01392
1.79137 | 0.07337 | 0.08397 | 0.01864 | -0.08676 | -0.01872 |  | 1.78961 | 0.23255 | 0.08401 | 0.01437 | -0.10191 | -0.01657 | 1.79341 | 0.03303 | 0.04346 | 0.02192 | -0.03545 | -0.02183 | 1.79082 | 0.24043 | 0.09354 | 0.01229 | -0.10172 | -0.01328
1.79238 | 0.07342 | 0.07897 | 0.01847 | -0.0815 | -0.01855 |  | 1.79061 | 0.23267 | 0.07901 | 0.01374 | -0.09693 | -0.01594 | 1.79446 | 0.03306 | 0.03823 | 0.02186 | -0.0302 | -0.02175 | 1.79191 | 0.24051 | 0.08854 | 0.01164 | -0.09673 | -0.01265
1.79337 | 0.07349 | 0.07397 | 0.01831 | -0.07673 | -0.01839 |  | 1.79161 | 0.23279 | 0.07401 | 0.01311 | -0.09169 | -0.0153 | 1.7955 | 0.03309 | 0.03324 | 0.02179 | -0.02571 | -0.02168 | 1.79276 | 0.24068 | 0.08354 | 0.011 | -0.09172 | -0.01199
1.79437 | 0.07355 | 0.06898 | 0.01815 | -0.07176 | -0.01791 |  | 1.79261 | 0.23291 | 0.06901 | 0.01247 | -0.0867 | -0.01467 | 1.79651 | 0.03308 | 0.0285 | 0.02172 | -0.02222 | -0.02162 | 1.79367 | 0.24068 | 0.08019 | 0.01026 | -0.08672 | -0.01135
1.79537 | 0.0736 | 0.06398 | 0.01798 | -0.06573 | -0.01807 |  | 1.79355 | 0.23307 | 0.06401 | 0.01184 | -0.08197 | -0.01404 | 1.79746 | 0.03308 | 0.0235 | 0.02165 | -0.01723 | -0.02155 | 1.79466 | 0.24086 | 0.07515 | 0.00981 | -0.08172 | -0.0107
1.79636 | 0.07365 | 0.05874 | 0.01782 | -0.05966 | -0.0179 |  | 1.79451 | 0.2332 | 0.05902 | 0.01121 | -0.07699 | -0.01341 | 1.79845 | 0.0331 | 0.01827 | 0.02158 | -0.01222 | -0.02147 | 1.79565 | 0.24094 | 0.06846 | 0.00908 | -0.07697 | -0.01005
1.79736 | 0.07372 | 0.05374 | 0.01766 | -0.05541 | -0.01774 |  | 1.7955 | 0.2333 | 0.05403 | 0.01057 | -0.072 | -0.01277 | 1.79945 | 0.03314 | 0.01328 | 0.02151 | -0.00723 | -0.02141 | 1.79665 | 0.2411 | 0.0637 | 0.00843 | -0.07197 | -0.00941
1.79832 | 0.07378 | 0.04898 | 0.01749 | -0.05168 | -0.01757 |  | 1.7965 | 0.23344 | 0.04903 | 0.00994 | -0.06601 | -0.01214 | 1.80045 | 0.03316 | 0.00828 | 0.02145 | -0.00224 | -0.02133 | 1.79761 | 0.24138 | 0.05896 | 0.00778 | -0.06699 | -0.00876
1.79932 | 0.07384 | 0.044 | 0.01732 | -0.04671 | -0.01742 |  | 1.7975 | 0.23355 | 0.04379 | 0.00931 | -0.06004 | -0.0115 | 1.8014 | 0.03321 | 0.00329 | 0.02138 | 0.00276 | -0.02127 | 1.79866 | 0.24138 | 0.05374 | 0.00713 | -0.06225 | -0.00813
1.80037 | 0.0739 | 0.03852 | 0.01716 | -0.04149 | -0.01725 |  | 1.79856 | 0.23368 | 0.03829 | 0.00867 | -0.05605 | -0.01087 | 1.80235 | 0.03321 | -0.00146 | 0.02131 | 0.00776 | -0.0212 | 1.79971 | 0.24159 | 0.04851 | 0.00648 | -0.05699 | -0.00748
1.80137 | 0.07397 | 0.03278 | 0.017 | -0.03649 | -0.01709 |  | 1.79955 | 0.23384 | 0.03354 | 0.00804 | -0.05204 | -0.01024 | 1.8034 | 0.03322 | -0.00645 | 0.02124 | 0.01276 | -0.02112 | 1.80065 | 0.24178 | 0.04376 | 0.00584 | -0.05174 | -0.00682
1.80236 | 0.07402 | 0.02828 | 0.01683 | -0.03174 | -0.01692 |  | 1.8005 | 0.23394 | 0.02905 | 0.0074 | -0.04681 | -0.0096 | 1.80445 | 0.03324 | -0.01171 | 0.02116 | 0.01775 | -0.02104 | 1.8016 | 0.24189 | 0.03903 | 0.00519 | -0.04676 | -0.00618
1.80336 | 0.07407 | 0.02401 | 0.01667 | -0.02677 | -0.01675 |  | 1.8015 | 0.2341 | 0.02405 | 0.00676 | -0.04181 | -0.00897 | 1.80545 | 0.03325 | -0.01697 | 0.02108 | 0.02274 | -0.02097 | 1.8026 | 0.24193 | 0.03379 | 0.00454 | -0.04177 | -0.00553
1.80436 | 0.07413 | 0.01901 | 0.0165 | -0.02154 | -0.01659 |  | 1.80251 | 0.23421 | 0.01906 | 0.00613 | -0.03682 | -0.00834 | 1.80645 | 0.03329 | -0.02196 | 0.021 | 0.02774 | -0.02089 | 1.80365 | 0.24211 | 0.02855 | 0.00389 | -0.03677 | -0.00488
1.80535 | 0.0742 | 0.01403 | 0.01634 | -0.01654 | -0.01642 |  | 1.80355 | 0.23432 | 0.01407 | 0.00549 | -0.03182 | -0.0077 | 1.80745 | 0.03331 | -0.02694 | 0.02093 | 0.03273 | -0.02081 | 1.80465 | 0.2422 | 0.02382 | 0.00323 | -0.03176 | -0.00423
1.80635 | 0.07425 | 0.00904 | 0.01617 | -0.0118 | -0.01626 |  | 1.8046 | 0.23446 | 0.00908 | 0.00484 | -0.02708 | -0.00707 | 1.80846 | 0.03332 | -0.03192 | 0.02084 | 0.03749 | -0.02076 | 1.80565 | 0.2423 | 0.01883 | 0.00259 | -0.02677 | -0.00358
1.80736 | 0.07432 | 0.00404 | 0.016 | -0.00681 | -0.01609 |  | 1.80555 | 0.2346 | 0.00408 | 0.00419 | -0.02212 | -0.00643 | 1.80946 | 0.03336 | -0.03691 | 0.02079 | 0.04249 | -0.0207 | 1.80665 | 0.24243 | 0.01359 | 0.00194 | -0.02153 | -0.00294
1.80836 | 0.07438 | -0.0012 | 0.01583 | -0.00183 | -0.01592 |  | 1.8065 | 0.2347 | -0.000910663 | 0.00352 | -0.01712 | -0.00579 | 1.81045 | 0.03337 | -0.04167 | 0.02073 | 0.04773 | -0.02063 | 1.80766 | 0.24261 | 0.00859 | 0.0013 | -0.01604 | -0.00229
1.80931 | 0.07444 | -0.00619 | 0.01566 | 0.00316 | -0.01575 |  | 1.8075 | 0.23486 | -0.00591 | 0.00282 | -0.01186 | -0.00514 | 1.81144 | 0.03337 | -0.04642 | 0.02068 | 0.05272 | -0.02057 | 1.80861 | 0.2427 | 0.00384 | 0.000647937 | -0.01104 | -0.00164
1.81031 | 0.0745 | -0.01094 | 0.01549 | 0.00816 | -0.01559 |  | 1.8085 | 0.23498 | -0.01091 | 0.00209 | -0.00686 | -0.00449 | 1.81245 | 0.03334 | -0.05141 | 0.0206 | 0.05746 | -0.0205 | 1.80961 | 0.24283 | -0.00139 | -4.29075e-06 | -0.00654 | -0.0009903
1.81131 | 0.07456 | -0.01594 | 0.01532 | 0.01316 | -0.01541 |  | 1.8095 | 0.23511 | -0.01591 | 0.00134 | -0.00187 | -0.00382 | 1.81376 | 0.03338 | -0.0564 | 0.02054 | 0.06246 | -0.02043 | 1.81065 | 0.24311 | -0.00663 | -0.000658372 | -0.0018 | -0.000328361
1.81231 | 0.07462 | -0.02093 | 0.01515 | 0.01841 | -0.01524 |  | 1.8105 | 0.23522 | -0.02091 | 0.000574766 | 0.00313 | -0.00311 | 1.81485 | 0.03339 | -0.06164 | 0.02047 | 0.06745 | -0.02037 | 1.81165 | 0.243 | -0.01138 | -0.00131 | 0.00294 | 0.000325181
1.81336 | 0.07468 | -0.02591 | 0.01498 | 0.0234 | -0.01507 |  | 1.8115 | 0.23534 | -0.0259 | -0.000221065 | 0.00813 | -0.00238 | 1.81555 | 0.03343 | -0.06662 | 0.02041 | 0.07245 | -0.02031 | 1.81266 | 0.24329 | -0.01612 | -0.00196 | 0.00794 | 0.000979572
1.81436 | 0.07474 | -0.03091 | 0.01481 | 0.02814 | -0.0149 |  | 1.8125 | 0.2355 | -0.03088 | -0.00101 | 0.01311 | -0.00162 | 1.81645 | 0.0335 | -0.0731 | 0.02034 | 0.0777 | -0.02024 | 1.81365 | 0.24335 | -0.02087 | -0.00262 | 0.01319 | 0.00164
1.81536 | 0.07481 | -0.03591 | 0.01464 | 0.03288 | -0.01473 |  | 1.81354 | 0.23562 | -0.03587 | -0.00181 | 0.01786 | -0.000853059 | 1.81743 | 0.03354 | -0.07912 | 0.02028 | 0.08269 | -0.02017 | 1.81464 | 0.24361 | -0.02586 | -0.00327 | 0.01818 | 0.00229
1.81635 | 0.07486 | -0.04116 | 0.01447 | 0.03787 | -0.01456 |  | 1.81455 | 0.23572 | -0.04087 | -0.0026 | 0.02286 | -7.66186e-05 | 1.81838 | 0.03357 | -0.08289 | 0.02021 | 0.08769 | -0.02011 | 1.8156 | 0.2437 | -0.03086 | -0.00393 | 0.02293 | 0.00294
1.81735 | 0.07492 | -0.0464 | 0.0143 | 0.04287 | -0.01439 |  | 1.8157 | 0.23586 | -0.04586 | -0.00338 | 0.0281 | 0.000717329 | 1.81938 | 0.03354 | -0.08687 | 0.02015 | 0.09268 | -0.02004 | 1.81655 | 0.24377 | -0.03586 | -0.00457 | 0.02792 | 0.0036
1.81835 | 0.07497 | -0.05113 | 0.01413 | 0.04787 | -0.01422 |  | 1.81669 | 0.23599 | -0.05085 | -0.00417 | 0.03309 | 0.00154 | 1.82044 | 0.03359 | -0.09135 | 0.02009 | 0.09768 | -0.01997 | 1.81759 | 0.24394 | -0.04111 | -0.00523 | 0.03317 | 0.00425
1.81935 | 0.07503 | -0.05587 | 0.01395 | 0.05286 | -0.01405 |  | 1.81748 | 0.23611 | -0.05584 | -0.00496 | 0.0381 | 0.00234 | 1.82139 | 0.03357 | -0.09635 | 0.02002 | 0.10242 | -0.01991 | 1.81864 | 0.24404 | -0.0461 | -0.00588 | 0.03816 | 0.0049
1.8204 | 0.07509 | -0.06087 | 0.01378 | 0.05785 | -0.01388 |  | 1.81848 | 0.23625 | -0.06083 | -0.00574 | 0.04359 | 0.00314 | 1.82239 | 0.03354 | -0.10134 | 0.01995 | 0.10715 | -0.01985 | 1.81964 | 0.24424 | -0.0511 | -0.00653 | 0.04291 | 0.00555
1.82139 | 0.07516 | -0.06586 | 0.01361 | 0.06284 | -0.01371 |  | 1.81949 | 0.23636 | -0.06583 | -0.00653 | 0.04833 | 0.00394 | 1.82344 | 0.03356 | -0.10659 | 0.01989 | 0.1124 | -0.01978 | 1.82069 | 0.24443 | -0.05635 | -0.00718 | 0.0478 | 0.00541
1.8223 | 0.07523 | -0.07085 | 0.01344 | 0.06783 | -0.01354 |  | 1.82048 | 0.2365 | -0.07081 | -0.0073 | 0.05283 | 0.00475 | 1.82437 | 0.03355 | -0.11159 | 0.01982 | 0.11764 | -0.01972 | 1.82168 | 0.24433 | -0.06132 | -0.00784 | 0.05283 | 0.00683
1.82325 | 0.07527 | -0.07585 | 0.01327 | 0.07283 | -0.01337 |  | 1.82147 | 0.23663 | -0.0758 | -0.00806 | 0.05783 | 0.00555 | 1.82537 | 0.0336 | -0.11658 | 0.01976 | 0.12364 | -0.01966 | 1.82258 | 0.24465 | -0.06605 | -0.00849 | 0.05799 | 0.0075
1.82424 | 0.07533 | -0.08085 | 0.0131 | 0.07806 | -0.01319 |  | 1.82248 | 0.23674 | -0.0808 | -0.00883 | 0.06282 | 0.00633 | 1.82637 | 0.03365 | -0.12183 | 0.01969 | 0.12913 | -0.0196 | 1.82374 | 0.24469 | -0.0708 | -0.00915 | 0.06323 | 0.00815
1.82524 | 0.0754 | -0.08584 | 0.01292 | 0.08331 | -0.01302 |  | 1.82347 | 0.23688 | -0.08581 | -0.0096 | 0.0678 | 0.00711 | 1.82738 | 0.03367 | -0.12682 | 0.01964 | 0.13313 | -0.01954 | 1.82473 | 0.24482 | -0.07579 | -0.00981 | 0.06845 | 0.0088
1.82624 | 0.07546 | -0.09084 | 0.01275 | 0.08806 | -0.01285 |  | 1.82447 | 0.237 | -0.0908 | -0.01038 | 0.0728 | 0.0079 | 1.82843 | 0.03371 | -0.13156 | 0.01957 | 0.13762 | -0.01947 | 1.82558 | 0.24495 | -0.08079 | -0.01047 | 0.07318 | 0.00944
1.82723 | 0.07552 | -0.09584 | 0.01259 | 0.09405 | -0.01268 |  | 1.82547 | 0.23711 | -0.09579 | -0.01117 | 0.0778 | 0.00867 | 1.82939 | 0.03373 | -0.1363 | 0.0195 | 0.14236 | -0.01941 | 1.82659 | 0.24505 | -0.08604 | -0.01112 | 0.07791 | 0.0101
1.82823 | 0.07557 | -0.10083 | 0.01241 | 0.09905 | -0.01252 |  | 1.82647 | 0.23727 | -0.10079 | -0.01194 | 0.08279 | 0.00946 | 1.83033 | 0.03374 | -0.14128 | 0.01944 | 0.14711 | -0.01935 | 1.82754 | 0.24527 | -0.09104 | -0.01177 | 0.08315 | 0.01074
1.82923 | 0.07564 | -0.10583 | 0.01224 | 0.10281 | -0.01234 |  | 1.82747 | 0.23739 | -0.10579 | -0.01271 | 0.08779 | 0.01026 | 1.83132 | 0.03379 | -0.14628 | 0.01938 | 0.15235 | -0.01929 | 1.82854 | 0.24515 | -0.09579 | -0.01243 | 0.08789 | 0.01141
1.83028 | 0.07569 | -0.11082 | 0.01207 | 0.10804 | -0.01217 |  | 1.82852 | 0.23752 | -0.11077 | -0.01349 | 0.09352 | 0.01104 | 1.83238 | 0.03375 | -0.15152 | 0.01932 | 0.15784 | -0.01922 | 1.82958 | 0.24544 | -0.10103 | -0.0131 | 0.09288 | 0.01206
1.83129 | 0.07576 | -0.11464 | 0.01139 | 0.11303 | -0.012 |  | 1.82953 | 0.23766 | -0.11625 | -0.01429 | 0.09952 | 0.0118 | 1.83343 | 0.03372 | -0.15651 | 0.01926 | 0.16285 | -0.01916 | 1.83063 | 0.24561 | -0.10603 | -0.01374 | 0.0981 | 0.01269
1.83224 | 0.07581 | -0.11993 | 0.01177 | 0.11803 | -0.01183 |  | 1.83053 | 0.23777 | -0.12225 | -0.01508 | 0.10377 | 0.01259 | 1.83438 | 0.03373 | -0.16126 | 0.01919 | 0.16758 | -0.0191 | 1.83159 | 0.24575 | -0.11078 | -0.0144 | 0.1031 | 0.01336
1.83329 | 0.07588 | -0.12666 | 0.01156 | 0.12327 | -0.01165 |  | 1.83152 | 0.23791 | -0.12675 | -0.01582 | 0.108 | 0.01335 | 1.83537 | 0.03378 | -0.16625 | 0.01918 | 0.17259 | -0.01904 | 1.83259 | 0.24585 | -0.11576 | -0.01504 | 0.1081 | 0.014
1.83434 | 0.07593 | -0.1314 | 0.01139 | 0.12801 | -0.01149 |  | 1.83247 | 0.23802 | -0.13075 | -0.01656 | 0.11299 | 0.0141 | 1.83643 | 0.03383 | -0.17125 | 0.01907 | 0.17761 | -0.01898 | 1.83358 | 0.24609 | -0.12075 | -0.0157 | 0.11308 | 0.01465
1.83529 | 0.076 | -0.13586 | 0.01123 | 0.13275 | -0.01132 |  | 1.83352 | 0.23817 | -0.13574 | -0.0173 | 0.11774 | 0.01485 | 1.83743 | 0.03386 | -0.17626 | 0.01901 | 0.18259 | -0.01891 | 1.83453 | 0.24607 | -0.12575 | -0.01636 | 0.11782 | 0.01529
1.83624 | 0.07606 | -0.14083 | 0.01105 | 0.13774 | -0.01115 |  | 1.83452 | 0.23828 | -0.14072 | -0.01802 | 0.12274 | 0.01561 | 1.83842 | 0.03386 | -0.18151 | 0.01894 | 0.18734 | -0.01886 | 1.83558 | 0.24622 | -0.13074 | -0.017 | 0.12257 | 0.01596
1.83723 | 0.07613 | -0.14581 | 0.01088 | 0.14274 | -0.01098 |  | 1.83547 | 0.23843 | -0.14571 | -0.01876 | 0.12773 | 0.01635 | 1.83943 | 0.03386 | -0.1865 | 0.01889 | 0.19234 | -0.0188 | 1.83663 | 0.24636 | -0.13599 | -0.01765 | 0.12782 | 0.01659
1.83828 | 0.07618 | -0.1508 | 0.01071 | 0.14824 | -0.01081 |  | 1.83647 | 0.23854 | -0.15071 | -0.01948 | 0.13273 | 0.01709 | 1.84038 | 0.03386 | -0.19125 | 0.01883 | 0.19732 | -0.01874 | 1.83763 | 0.24655 | -0.14097 | -0.01831 | 0.13306 | 0.01724
1.83933 | 0.07625 | -0.15577 | 0.01054 | 0.15347 | -0.01064 |  | 1.83746 | 0.23863 | -0.15569 | -0.02019 | 0.13772 | 0.01782 | 1.84133 | 0.03388 | -0.19624 | 0.01876 | 0.20206 | -0.01867 | 1.83863 | 0.24671 | -0.14595 | -0.01896 | 0.13805 | 0.01791
1.84034 | 0.07631 | -0.16075 | 0.01037 | 0.15821 | -0.01047 |  | 1.83847 | 0.23879 | -0.16067 | -0.02089 | 0.14271 | 0.01854 | 1.84233 | 0.0339 | -0.20123 | 0.01871 | 0.20707 | -0.01861 | 1.83959 | 0.24677 | -0.15091 | -0.0196 | 0.14355 | 0.01854
1.84134 | 0.07638 | -0.16574 | 0.0102 | 0.16321 | -0.0103 |  | 1.83948 | 0.23892 | -0.16567 | -0.02159 | 0.14771 | 0.01925 | 1.84334 | 0.03394 | -0.20621 | 0.01864 | 0.21207 | -0.01855 | 1.84059 | 0.24693 | -0.15567 | -0.02026 | 0.14904 | 0.0192
1.84229 | 0.07643 | -0.17073 | 0.01003 | 0.16796 | -0.01013 |  | 1.84048 | 0.23905 | -0.17066 | -0.0223 | 0.1527 | 0.01998 | 1.84433 | 0.034 | -0.2112 | 0.01858 | 0.21705 | -0.01849 | 1.84164 | 0.24707 | -0.1612 | -0.02092 | 0.15353 | 0.01983
1.84324 | 0.07649 | -0.17572 | 0.00986 | 0.17272 | -0.00996 |  | 1.84147 | 0.23916 | -0.17567 | -0.02299 | 0.15769 | 0.02068 | 1.84538 | 0.03401 | -0.21621 | 0.01852 | 0.22229 | -0.01844 | 1.84259 | 0.24716 | -0.16644 | -0.02156 | 0.15802 | 0.02049
1.84424 | 0.07655 | -0.18072 | 0.00969 | 0.17772 | -0.00978 |  | 1.84247 | 0.23929 | -0.18067 | -0.0237 | 0.16269 | 0.02137 | 1.84669 | 0.03402 | -0.2212 | 0.01846 | 0.22754 | -0.01837 | 1.84359 | 0.24731 | -0.17093 | -0.02222 | 0.16277 | 0.02114
1.84528 | 0.07661 | -0.18572 | 0.00952 | 0.18272 | -0.00962 |  | 1.84347 | 0.23942 | -0.18566 | -0.02442 | 0.16767 | 0.02207 | 1.84784 | 0.03407 | -0.22636 | 0.01891 | 0.23254 | -0.01831 | 1.84458 | 0.24757 | -0.17594 | -0.02286 | 0.16777 | 0.02178
1.84633 | 0.07667 | -0.19071 | 0.00934 | 0.18771 | -0.00945 |  | 1.84448 | 0.23955 | -0.19066 | -0.02511 | 0.17267 | 0.02277 | 1.84853 | 0.03413 | -0.2317 | 0.01834 | 0.23753 | -0.01826 | 1.84553 | 0.24751 | -0.18094 | -0.02352 | 0.17303 | 0.02245
1.84734 | 0.07673 | -0.1957 | 0.00917 | 0.1927 | -0.00928 |  | 1.84547 | 0.23969 | -0.1954 | -0.0258 | 0.17768 | 0.02346 | 1.84938 | 0.03412 | -0.23686 | 0.01828 | 0.24252 | -0.01819 | 1.84659 | 0.2478 | -0.18565 | -0.02416 | 0.17804 | 0.02308
1.84829 | 0.0768 | -0.20069 | 0.009 | 0.19769 | -0.0091 |  | 1.84647 | 0.23981 | -0.20039 | -0.02649 | 0.18268 | 0.02415 | 1.85044 | 0.03408 | -0.24282 | 0.01822 | 0.24751 | -0.01814 | 1.84759 | 0.24791 | -0.19065 | -0.02483 | 0.18303 | 0.02373
1.84928 | 0.07685 | -0.20567 | 0.00883 | 0.20269 | -0.00893 |  | 1.84747 | 0.23994 | -0.20565 | -0.02719 | 0.18769 | 0.02483 | 1.85138 | 0.03404 | -0.24802 | 0.01816 | 0.2525 | -0.01807 | 1.84853 | 0.24809 | -0.19568 | -0.02549 | 0.18802 | 0.02439
1.85028 | 0.07693 | -0.21067 | 0.00866 | 0.20768 | -0.00876 |  | 1.84852 | 0.24007 | -0.21066 | -0.02787 | 0.19268 | 0.02553 | 1.85239 | 0.03404 | -0.25175 | 0.0181 | 0.2575 | -0.01801 | 1.84953 | 0.24812 | -0.20066 | -0.02609 | 0.19302 | 0.02505
1.85129 | 0.07698 | -0.21568 | 0.00849 | 0.21267 | -0.00859 |  | 1.84952 | 0.24018 | -0.21565 | -0.02855 | 0.19767 | 0.02622 | 1.85338 | 0.03409 | -0.25623 | 0.01804 | 0.2625 | -0.01795 | 1.85053 | 0.24829 | -0.20565 | -0.02676 | 0.19801 | 0.02569
1.85248 | 0.07705 | -0.22067 | 0.00831 | 0.21767 | -0.00842 |  | 1.85047 | 0.24032 | -0.22063 | -0.02923 | 0.20266 | 0.02691 | 1.85432 | 0.03413 | -0.2612 | 0.01798 | 0.26726 | -0.0179 | 1.85154 | 0.24833 | -0.21064 | -0.02741 | 0.20301 | 0.02631
1.85343 | 0.0771 | -0.22565 | 0.00814 | 0.22267 | -0.00826 |  | 1.85147 | 0.24046 | -0.22562 | -0.02991 | 0.20766 | 0.02759 | 1.85537 | 0.03417 | -0.26618 | 0.01793 | 0.272 | -0.01783 | 1.85254 | 0.24858 | -0.21563 | -0.02806 | 0.20776 | 0.02698
1.85428 | 0.07716 | -0.23064 | 0.00797 | 0.22765 | -0.00808 |  | 1.85247 | 0.24058 | -0.23062 | -0.03059 | 0.21264 | 0.02826 | 1.85637 | 0.03416 | -0.27116 | 0.01787 | 0.27699 | -0.01778 | 1.85354 | 0.24874 | -0.22062 | -0.0287 | 0.2125 | 0.02762
1.85528 | 0.07723 | -0.23564 | 0.0078 | 0.23265 | -0.0079 |  | 1.85347 | 0.24071 | -0.23561 | -0.03127 | 0.21763 | 0.02893 | 1.85732 | 0.03421 | -0.27614 | 0.0178 | 0.28224 | -0.01771 | 1.85469 | 0.24876 | -0.2256 | -0.02936 | 0.21749 | 0.02827
1.85624 | 0.07729 | -0.24063 | 0.00763 | 0.23765 | -0.00773 |  | 1.85447 | 0.24074 | -0.24061 | -0.03196 | 0.22263 | 0.02962 | 1.85833 | 0.03425 | -0.28114 | 0.01774 | 0.28898 | -0.01766 | 1.85578 | 0.24895 | -0.2306 | -0.03 | 0.22273 | 0.02891
1.85728 | 0.07735 | -0.24561 | 0.00746 | 0.24264 | -0.00756 |  | 1.85547 | 0.24089 | -0.24559 | -0.03264 | 0.22762 | 0.03028 | 1.85933 | 0.03423 | -0.28614 | 0.01768 | 0.29424 | -0.0176 | 1.85668 | 0.24898 | -0.2356 | -0.03067 | 0.22772 | 0.02958
1.85827 | 0.07741 | -0.25085 | 0.00729 | 0.24763 | -0.00739 |  | 1.85647 | 0.24099 | -0.25058 | -0.03332 | 0.23261 | 0.03096 | 1.86032 | 0.03426 | -0.29112 | 0.01762 | 0.29774 | -0.01754 | 1.85758 | 0.24918 | -0.2406 | -0.03127 | 0.23248 | 0.03019
1.8592 | 0.07746 | -0.25585 | 0.00712 | 0.25361 | -0.00722 |  | 1.85746 | 0.24111 | -0.25557 | -0.034 | 0.2376 | 0.03163 | 1.86131 | 0.03423 | -0.29612 | 0.01756 | 0.30249 | -0.01748 | 1.85853 | 0.24929 | -0.24584 | -0.03193 | 0.23772 | 0.03084
1.86025 | 0.07756 | -0.26059 | 0.00695 | 0.25861 | -0.00705 |  | 1.85847 | 0.24126 | -0.26057 | -0.03467 | 0.2426 | 0.03231 | 1.86231 | 0.03425 | -0.30112 | 0.0175 | 0.30723 | -0.01742 | 1.85953 | 0.24945 | -0.25084 | -0.03258 | 0.2427 | 0.03152
1.86125 | 0.07759 | -0.26559 | 0.00678 | 0.26286 | -0.00688 |  | 1.85947 | 0.24137 | -0.26557 | -0.03534 | 0.24759 | 0.03298 | 1.86331 | 0.0343 | -0.30611 | 0.01744 | 0.31197 | -0.01744 | 1.86052 | 0.24954 | -0.25557 | -0.03325 | 0.24745 | 0.03213
1.8622 | 0.07764 | -0.27058 | 0.00661 | 0.26786 | -0.00671 |  | 1.86046 | 0.2415 | -0.27032 | -0.036 | 0.25333 | 0.03367 | 1.86431 | 0.03432 | -0.3111 | 0.01738 | 0.31726 | -0.01716 | 1.86153 | 0.24962 | -0.26056 | -0.03385 | 0.25244 | 0.03278
1.8632 | 0.07771 | -0.27559 | 0.00643 | 0.27261 | -0.00653 |  | 1.86146 | 0.24164 | -0.27582 | -0.03667 | 0.25833 | 0.03435 | 1.86531 | 0.03433 | -0.31609 | 0.01731 | 0.32237 | -0.01724 | 1.86253 | 0.24979 | -0.26557 | -0.0345 | 0.25743 | 0.03343
1.86419 | 0.07777 | -0.28085 | 0.00626 | 0.2776 | -0.00636 |  | 1.86245 | 0.24176 | -0.28182 | -0.03733 | 0.26258 | 0.03503 | 1.86632 | 0.03433 | -0.3211 | 0.01726 | 0.32717 | -0.01717 | 1.86353 | 0.24986 | -0.27057 | -0.03515 | 0.26244 | 0.03408
1.86519 | 0.07784 | -0.28633 | 0.00609 | 0.2826 | -0.00619 |  | 1.86345 | 0.24189 | -0.28631 | -0.038 | 0.26757 | 0.03569 | 1.86731 | 0.03437 | -0.3261 | 0.01719 | 0.33212 | -0.01712 | 1.86452 | 0.25009 | -0.27558 | -0.03583 | 0.26744 | 0.03471
1.86624 | 0.07791 | -0.29106 | 0.00592 | 0.28759 | -0.00602 |  | 1.86445 | 0.24202 | -0.29055 | -0.03866 | 0.27257 | 0.03636 | 1.8683 | 0.03441 | -0.33134 | 0.01713 | 0.33709 | -0.01705 | 1.86553 | 0.2503 | -0.28057 | -0.03644 | 0.27243 | 0.03538
1.86724 | 0.07796 | -0.29556 | 0.00575 | 0.29258 | -0.00585 |  | 1.86544 | 0.24214 | -0.29555 | -0.03932 | 0.27757 | 0.03703 | 1.8693 | 0.03446 | -0.33633 | 0.01707 | 0.34206 | -0.017 | 1.86652 | 0.25032 | -0.28557 | -0.0371 | 0.27742 | 0.03602
1.86819 | 0.07803 | -0.30056 | 0.00558 | 0.29758 | -0.00568 |  | 1.86644 | 0.24225 | -0.30055 | -0.03997 | 0.28256 | 0.0377 | 1.8703 | 0.03449 | -0.34108 | 0.01702 | 0.34704 | -0.01694 | 1.86751 | 0.25046 | -0.29056 | -0.03776 | 0.28242 | 0.03665
1.86919 | 0.07809 | -0.30556 | 0.00541 | 0.30258 | -0.00551 |  | 1.86745 | 0.24239 | -0.30529 | -0.04064 | 0.28755 | 0.03837 | 1.87136 | 0.03448 | -0.34609 | 0.01696 | 0.35202 | -0.01687 | 1.86851 | 0.25056 | -0.29555 | -0.03842 | 0.28742 | 0.03726
1.87019 | 0.07815 | -0.31055 | 0.00523 | 0.30757 | -0.00534 |  | 1.86845 | 0.24254 | -0.31028 | -0.04129 | 0.29254 | 0.03903 | 1.87236 | 0.03447 | -0.3511 | 0.01689 | 0.35724 | -0.01682 | 1.86952 | 0.25056 | -0.30055 | -0.03904 | 0.29265 | 0.03793
1.87123 | 0.07822 | -0.31555 | 0.00506 | 0.31257 | -0.00516 |  | 1.86945 | 0.24264 | -0.31552 | -0.04194 | 0.29719 | -- | 1.87336 | 0.03451 | -0.35611 | 0.01682 | 0.36225 | -0.01675 | 1.87052 | 0.25093 | -0.30503 | -0.03929 | 0.29766 | 0.03858
1.87224 | 0.07827 | -0.32055 | 0.00489 | 0.31732 | -0.005 |  | 1.87045 | 0.24277 | -0.3203 | -0.04269 | 0.30604 | 0.041 | 1.87435 | 0.03447 | -0.36112 | 0.01677 | 0.367 | -0.01669 | 1.87152 | 0.2509 | -0.31011 | -0.04029 | 0.30241 | 0.03925
1.87324 | 0.07835 | -0.32554 | 0.00472 | 0.32235 | -0.00504 |  | 1.87145 | 0.24289 | -0.32542 | -0.0432 | 0.31893 | 0.04297 | 1.87531 | 0.03447 | -0.36613 | 0.0167 | 0.37198 | -0.01663 | 1.87252 | 0.25113 | -0.31571 | -0.04101 | 0.30839 | 0.03987
1.87424 | 0.0784 | -0.33051 | 0.0043 | 0.32769 | -0.00465 |  | 1.87246 | 0.24302 | -0.33074 | -0.04388 | 0.32762 | 0.04362 | 1.87631 | 0.03451 | -0.37113 | 0.01664 | 0.37722 | -0.01658 | 1.87352 | 0.25129 | -0.32095 | -0.04165 | 0.3134 | 0.04053
1.87519 | 0.07846 | -0.33559 | 0.00438 | 0.33273 | -0.00447 |  | 1.87345 | 0.24317 | -0.33547 | -0.04454 | 0.33259 | 0.04428 | 1.87731 | 0.03451 | -0.37611 | 0.01658 | 0.38223 | -0.01651 | 1.87451 | 0.25137 | -0.32593 | -0.04229 | 0.31731 | --
1.87624 | 0.07852 | -0.34069 | 0.0042 | 0.3377 | -0.00431 |  | 1.87444 | 0.2433 | -0.34045 | -0.0452 | 0.33755 | 0.04493 | 1.87836 | 0.03455 | -0.38111 | 0.01652 | 0.38698 | -0.01645 | 1.87551 | 0.25144 | -0.33064 | -0.04291 | 0.32641 | 0.04242
1.87724 | 0.07858 | -0.34567 | 0.00403 | 0.34267 | -0.00413 |  | 1.87544 | 0.24341 | -0.34543 | -0.04587 | 0.34253 | 0.04557 | 1.87965 | 0.0346 | -0.38611 | 0.01646 | 0.39198 | -0.01639 | 1.87651 | 0.2516 | -0.3356 | -0.04355 | 0.33932 | 0.0444
1.87819 | 0.07865 | -0.35065 | 0.00386 | 0.34764 | -0.00396 |  | 1.87645 | 0.24354 | -0.35042 | -0.04651 | 0.34753 | 0.04623 | 1.88075 | 0.03462 | -0.3911 | 0.01639 | 0.39698 | -0.01632 | 1.8775 | 0.25179 | -0.34056 | -0.04422 | 0.34781 | 0.04502
1.87919 | 0.0787 | -0.35562 | 0.00368 | 0.35262 | -0.00379 |  | 1.87745 | 0.24366 | -0.35541 | -0.04717 | 0.35253 | 0.04689 | 1.88145 | 0.03468 | -0.3961 | 0.01633 | 0.40198 | -0.01627 | 1.87851 | 0.25201 | -0.34554 | -0.04486 | 0.35255 | 0.04568
1.88019 | 0.07877 | -0.3606 | 0.00351 | 0.3576 | -0.00361 |  | 1.87849 | 0.24377 | -0.36039 | -0.04783 | 0.35753 | 0.04753 | 1.8823 | 0.03468 | -0.4026 | 0.01627 | 0.40698 | -0.01621 | 1.87952 | 0.2521 | -0.35053 | -0.0455 | 0.35752 | 0.0463
1.88118 | 0.07884 | -0.36559 | 0.00334 | 0.36258 | -0.00344 |  | 1.87949 | 0.24392 | -0.36561 | -0.04848 | 0.36254 | 0.04819 | 1.8833 | 0.03471 | -0.40834 | 0.01621 | 0.41222 | -0.01614 | 1.88051 | 0.2522 | -0.35554 | -0.04615 | 0.36251 | 0.04697
1.88218 | 0.07889 | -0.37057 | 0.00317 | 0.36758 | -0.00327 |  | 1.88044 | 0.24403 | -0.37034 | -0.04913 | 0.36754 | 0.04884 | 1.88429 | 0.0347 | -0.41209 | 0.01615 | 0.41722 | -0.01608 | 1.88151 | 0.25224 | -0.36054 | -0.04684 | 0.36749 | 0.0476
1.88318 | 0.07895 | -0.37556 | 0.003 | 0.37258 | -0.0031 |  | 1.88144 | 0.24417 | -0.37531 | -0.04979 | 0.37254 | 0.0495 | 1.8853 | 0.03465 | -0.41634 | 0.01609 | 0.42198 | -0.01601 | 1.8825 | 0.25249 | -0.36555 | -0.04741 | 0.37247 | 0.04821
1.88438 | 0.07903 | -0.38055 | 0.00283 | 0.37756 | -0.00293 |  | 1.88244 | 0.2443 | -0.38053 | -0.05044 | 0.37728 | 0.05015 | 1.8863 | 0.03467 | -0.42108 | 0.01603 | 0.42697 | -0.01596 | 1.8835 | 0.25243 | -0.37055 | -0.04809 | 0.37744 | 0.04887
1.88543 | 0.07909 | -0.38555 | 0.00266 | 0.38256 | -0.00276 |  | 1.88344 | 0.24443 | -0.38553 | -0.05109 | 0.38229 | 0.0508 | 1.8873 | 0.03469 | -0.42607 | 0.01597 | 0.43195 | -0.0159 | 1.88451 | 0.25263 | -0.37554 | -0.04874 | 0.38267 | 0.04953
1.88628 | 0.07914 | -0.39055 | 0.00249 | 0.38757 | -0.00259 |  | 1.88443 | 0.24454 | -0.39054 | -0.05175 | 0.38729 | 0.05146 | 1.88829 | 0.03473 | -0.43107 | 0.01591 | 0.43694 | -0.01583 | 1.88551 | 0.25284 | -0.38054 | -0.04937 | 0.38767 | 0.05016
1.88722 | 0.07921 | -0.39554 | 0.00231 | 0.39256 | -0.00241 |  | 1.88543 | 0.24466 | -0.39527 | -0.05242 | 0.39229 | 0.05212 | 1.88929 | 0.03477 | -0.43608 | 0.01584 | 0.44197 | -0.01577 | 1.88652 | 0.25289 | -0.38554 | -0.05004 | 0.39242 | 0.05082
1.88818 | 0.07926 | -0.40054 | 0.00214 | 0.39755 | -0.00224 |  | 1.88643 | 0.2448 | -0.40026 | -0.05306 | 0.39753 | 0.05277 | 1.89029 | 0.03478 | -0.44108 | 0.01578 | 0.44698 | -0.01572 | 1.88771 | 0.25305 | -0.39054 | -0.05067 | 0.3974 | 0.05143
1.88917 | 0.07933 | -0.40553 | 0.00197 | 0.40281 | -0.00207 |  | 1.88744 | 0.24493 | -0.40525 | -0.05372 | 0.40253 | 0.05343 | 1.8913 | 0.03484 | -0.44608 | 0.01572 | 0.45347 | -0.01565 | 1.8887 | 0.25328 | -0.39553 | -0.05131 | 0.4024 | 0.05208
1.89017 | 0.0794 | -0.41053 | 0.0018 | 0.40782 | -0.0019 |  | 1.88844 | 0.24505 | -0.41025 | -0.05438 | 0.40753 | 0.05409 | 1.8923 | 0.03488 | -0.45109 | 0.01566 | 0.45972 | -0.01559 | 1.8895 | 0.25336 | -0.40052 | -0.05196 | 0.40766 | 0.05273
1.89117 | 0.07946 | -0.41528 | 0.00163 | 0.41381 | -0.00173 |  | 1.88944 | 0.24518 | -0.41551 | -0.05502 | 0.41327 | 0.05473 | 1.8933 | 0.03488 | -0.4561 | 0.01559 | 0.46346 | -0.01553 | 1.8905 | 0.25352 | -0.40552 | -0.05258 | 0.41265 | 0.0534
1.89217 | 0.07952 | -0.42026 | 0.00145 | 0.4188 | -0.00155 |  | 1.89043 | 0.24529 | -0.4205 | -0.05568 | 0.41826 | 0.05539 | 1.8943 | 0.03488 | -0.46108 | 0.01553 | 0.4672 | -0.01547 | 1.89151 | 0.25374 | -0.41052 | -0.05325 | 0.4174 | 0.05402
1.89318 | 0.07958 | -0.42551 | 0.00128 | 0.42279 | -0.00139 |  | 1.89143 | 0.24545 | -0.42549 | -0.05633 | 0.42251 | 0.05605 | 1.8953 | 0.03491 | -0.46607 | 0.01547 | 0.47197 | -0.01541 | 1.8925 | 0.25373 | -0.41552 | -0.0539 | 0.4224 | 0.05466
1.89417 | 0.07964 | -0.43051 | 0.00111 | 0.42779 | -0.00121 |  | 1.89243 | 0.24555 | -0.43049 | -0.05699 | 0.42726 | 0.05671 | 1.8963 | 0.03491 | -0.47081 | 0.01541 | 0.4772 | -0.01536 | 1.8935 | 0.25391 | -0.42052 | -0.05452 | 0.42741 | 0.05533
1.89518 | 0.07971 | -0.43551 | 0.000939285 | 0.43254 | -0.00104 |  | 1.89343 | 0.24572 | -0.436 | -0.05764 | 0.43226 | 0.05736 | 1.8973 | 0.03489 | -0.47581 | 0.01535 | 0.48218 | -0.0153 | 1.89455 | 0.25402 | -0.42551 | -0.05519 | 0.4324 | 0.05599
1.89618 | 0.07977 | -0.44101 | 0.00076903 | 0.43755 | -0.000868874 |  | 1.89443 | 0.2458 | -0.44175 | -0.0583 | 0.43751 | 0.05801 | 1.8983 | 0.03496 | -0.48106 | 0.01529 | 0.48694 | -0.01523 | 1.89555 | 0.25419 | -0.43075 | -0.05584 | 0.4374 | 0.05661
1.89717 | 0.07984 | -0.44676 | 0.000600126 | 0.44255 | -0.000697088 |  | 1.89543 | 0.24595 | -0.44624 | -0.05895 | 0.44251 | 0.05867 | 1.89931 | 0.03495 | -0.48606 | 0.01523 | 0.49195 | -0.01517 | 1.8965 | 0.25429 | -0.43574 | -0.05645 | 0.4424 | 0.05726
1.89818 | 0.0799 | -0.45126 | 0.000422361 | 0.44755 | -0.000523183 |  | 1.89643 | 0.24607 | -0.45048 | -0.05961 | 0.4475 | 0.05932 | 1.90029 | 0.03495 | -0.49104 | 0.01517 | 0.49696 | -0.01511 | 1.8975 | 0.25448 | -0.4405 | -0.05712 | 0.44741 | 0.05792
1.89918 | 0.07997 | -0.45551 | 0.000254905 | 0.45255 | -0.000355325 |  | 1.89743 | 0.24619 | -0.45524 | -0.06026 | 0.4525 | 0.05998 | 1.90129 | 0.035 | -0.49605 | 0.01511 | 0.50196 | -0.01506 | 1.89851 | 0.25451 | -0.44551 | -0.05778 | 0.45241 | 0.05853
1.90017 | 0.08003 | -0.4605 | 8.36401e-05 | 0.45754 | -0.00018899 |  | 1.89843 | 0.24632 | -0.46023 | -0.06092 | 0.45751 | 0.06063 | 1.90228 | 0.03501 | -0.50106 | 0.01506 | 0.50695 | -0.01498 | 1.89951 | 0.2547 | -0.45052 | -0.05837 | 0.45739 | 0.05918
1.90117 | 0.08008 | -0.46549 | -8.5765e-05 | 0.46253 | -1.46033e-05 |  | 1.89943 | 0.24647 | -0.46547 | -0.06156 | 0.46249 | 0.06128 | 1.90329 | 0.035 | -0.50605 | 0.01499 | 0.51195 | -0.01493 | 1.9005 | 0.25471 | -0.45551 | -0.05903 | 0.46339 | 0.05986
1.90218 | 0.08014 | -0.47024 | -0.000260583 | 0.46753 | 0.000162188 |  | 1.90042 | 0.24657 | -0.47047 | -0.06221 | 0.46748 | 0.06192 | 1.90429 | 0.03504 | -0.51078 | 0.01493 | 0.51695 | -0.01488 | 1.9015 | 0.25497 | -0.4605 | -0.05969 | 0.46889 | 0.06048
1.90317 | 0.08022 | -0.47524 | -0.000428559 | 0.47253 | 0.000331296 |  | 1.90142 | 0.2467 | -0.47547 | -0.06286 | 0.47274 | 0.06257 | 1.90528 | 0.0351 | -0.51577 | 0.01487 | 0.52196 | -0.01482 | 1.90251 | 0.25513 | -0.46549 | -0.06039 | 0.47288 | 0.06115
1.90416 | 0.08028 | -0.48024 | -0.000603729 | 0.47752 | 0.000504726 |  | 1.90242 | 0.24681 | -0.48022 | -0.0635 | 0.47799 | 0.06321 | 1.90628 | 0.03513 | -0.52102 | 0.01481 | 0.52697 | -0.01476 | 1.9035 | 0.25519 | -0.47048 | -0.06102 | 0.47738 | 0.06176
1.90516 | 0.08035 | -0.48522 | -0.000775479 | 0.48252 | 0.00067634 |  | 1.90343 | 0.24696 | -0.48496 | -0.06415 | 0.48274 | 0.06385 | 1.90732 | 0.03513 | -0.52602 | 0.01475 | 0.53197 | -0.01469 | 1.90449 | 0.25543 | -0.47549 | -0.06163 | 0.48238 | 0.06242
1.90616 | 0.08039 | -0.49046 | -0.000941398 | 0.48751 | 0.00084245 |  | 1.90443 | 0.24709 | -0.4902 | -0.06479 | 0.48748 | 0.0645 | 1.90832 | 0.03514 | -0.53103 | 0.01469 | 0.53697 | -0.01464 | 1.90548 | 0.25538 | -0.48073 | -0.06236 | 0.48737 | 0.06308
1.90715 | 0.08046 | -0.49523 | -0.00112 | 0.49251 | 0.00102 |  | 1.90542 | 0.24721 | -0.49544 | -0.06544 | 0.49248 | 0.06514 | 1.90927 | 0.03513 | -0.53604 | 0.01463 | 0.54197 | -0.01458 | 1.90648 | 0.25549 | -0.48572 | -0.06295 | 0.49237 | 0.0637
1.90816 | 0.08052 | -0.50022 | -0.00128 | 0.49726 | 0.00119 |  | 1.90641 | 0.24733 | -0.50044 | -0.06607 | 0.49748 | 0.06579 | 1.91027 | 0.03515 | -0.54104 | 0.01457 | 0.54696 | -0.01452 | 1.90749 | 0.25559 | -0.49047 | -0.06357 | 0.49738 | 0.06437
1.90915 | 0.08059 | -0.50545 | -0.00146 | 0.50226 | 0.00135 |  | 1.90741 | 0.24744 | -0.50518 | -0.06673 | 0.50222 | 0.06642 | 1.91137 | 0.03517 | -0.54579 | 0.01451 | 0.55196 | -0.01446 | 1.90849 | 0.25593 | -0.49548 | -0.06419 | 0.50237 | 0.06499
1.91015 | 0.08065 | -0.51019 | -0.00163 | 0.5075 | 0.00152 |  | 1.90836 | 0.24761 | -0.51018 | -0.06737 | 0.50696 | 0.06707 | 1.91238 | 0.03522 | -0.55078 | 0.01446 | 0.55695 | -0.0144 | 1.90948 | 0.256 | -0.50048 | -0.06488 | 0.50736 | 0.06564
1.91115 | 0.08071 | -0.51494 | -0.0018 | 0.51225 | 0.0017 |  | 1.9093 | 0.24774 | -0.51518 | -0.06801 | 0.51221 | 0.06771 | 1.91349 | 0.03523 | -0.556 | 0.01438 | 0.56195 | -0.01435 | 1.91047 | 0.25617 | -0.50546 | -0.06551 | 0.51235 | 0.06626
1.91214 | 0.08078 | -0.52019 | -0.00197 | 0.51725 | 0.00186 |  | 1.91035 | 0.24783 | -0.52017 | -0.06865 | 0.51745 | 0.06835 | 1.91448 | 0.03529 | -0.561 | 0.01433 | 0.56695 | -0.01429 | 1.91148 | 0.25631 | -0.51045 | -0.06609 | 0.51735 | 0.06693
1.91314 | 0.08085 | -0.5252 | -0.00214 | 0.5225 | 0.00204 |  | 1.9114 | 0.24801 | -0.52517 | -0.06928 | 0.52247 | 0.06899 | 1.91529 | 0.03531 | -0.56727 | 0.01427 | 0.57194 | -0.01423 | 1.91248 | 0.25636 | -0.51545 | -0.06679 | 0.52237 | 0.06751
1.91415 | 0.08091 | -0.52995 | -0.00231 | 0.52752 | 0.00221 |  | 1.91241 | 0.24812 | -0.52993 | -0.06994 | 0.52748 | 0.06965 | 1.91629 | 0.03533 | -0.57302 | 0.01421 | 0.57694 | -0.01417 | 1.91352 | 0.25648 | -0.52046 | -0.06742 | 0.52738 | 0.06821
1.91515 | 0.08096 | -0.53495 | -0.00248 | 0.53252 | 0.00238 |  | 1.91341 | 0.24824 | -0.53494 | -0.07059 | 0.53248 | 0.07028 | 1.91729 | 0.03534 | -0.57701 | 0.01415 | 0.58195 | -0.01411 | 1.91452 | 0.25665 | -0.52545 | -0.06808 | 0.53239 | 0.06885
1.91615 | 0.08104 | -0.5402 | -0.00265 | 0.53751 | 0.00255 |  | 1.9144 | 0.24836 | -0.53994 | -0.07122 | 0.53747 | 0.07093 | 1.91828 | 0.03534 | -0.58126 | 0.0141 | 0.58694 | -0.01406 | 1.91547 | 0.25684 | -0.53047 | -0.06871 | 0.53739 | 0.06951
1.91715 | 0.0811 | -0.54519 | -0.00282 | 0.5425 | 0.00272 |  | 1.91535 | 0.2485 | -0.54493 | -0.07186 | 0.54223 | 0.07156 | 1.91927 | 0.03532 | -0.586 | 0.01404 | 0.59193 | -0.014 | 1.91648 | 0.25693 | -0.53547 | -0.06937 | 0.54238 | 0.07016
1.91814 | 0.08115 | -0.54995 | -0.00299 | 0.5475 | 0.00289 |  | 1.91636 | 0.24863 | -0.54992 | -0.07252 | 0.54722 | 0.0722 | 1.92028 | 0.03531 | -0.591 | 0.01399 | 0.59692 | -0.01393 | 1.91748 | 0.25702 | -0.54046 | -0.07001 | 0.54736 | 0.07079
1.91915 | 0.08122 | -0.55519 | -0.00316 | 0.55226 | 0.00306 |  | 1.91741 | 0.24875 | -0.55491 | -0.07315 | 0.55245 | 0.07283 | 1.92128 | 0.03536 | -0.596 | 0.01393 | 0.60192 | -0.01388 | 1.91848 | 0.25714 | -0.54522 | -0.07065 | 0.55236 | 0.07148
1.92015 | 0.08128 | -0.56018 | -0.00333 | 0.55726 | 0.00323 |  | 1.91841 | 0.24887 | -0.55991 | -0.07379 | 0.55746 | 0.07348 | 1.92228 | 0.0354 | -0.60074 | 0.01387 | 0.60693 | -0.01383 | 1.91947 | 0.25731 | -0.55021 | -0.07129 | 0.55736 | 0.07206
1.92115 | 0.08134 | -0.56492 | -0.0035 | 0.5625 | 0.0034 |  | 1.9194 | 0.249 | -0.56541 | -0.07443 | 0.56246 | 0.07412 | 1.92328 | 0.03541 | -0.60574 | 0.01381 | 0.61193 | -0.01377 | 1.92042 | 0.25742 | -0.55546 | -0.07195 | 0.56236 | 0.07271
1.92214 | 0.08141 | -0.56992 | -0.00368 | 0.56749 | 0.00358 |  | 1.9204 | 0.2491 | -0.5704 | -0.07506 | 0.5672 | 0.07475 | 1.92427 | 0.03544 | -0.61098 | 0.01375 | 0.61693 | -0.01372 | 1.92143 | 0.25766 | -0.56046 | -0.07257 | 0.56735 | 0.07336
1.92314 | 0.08148 | -0.57517 | -0.00385 | 0.57248 | 0.00374 |  | 1.92141 | 0.24925 | -0.57489 | -0.07571 | 0.57219 | 0.07541 | 1.92527 | 0.03542 | -0.61572 | 0.01371 | 0.62293 | -0.01365 | 1.92248 | 0.25763 | -0.56545 | -0.07318 | 0.57234 | 0.07399
1.92414 | 0.08154 | -0.58041 | -0.00402 | 0.57749 | 0.00392 |  | 1.92236 | 0.2494 | -0.57989 | -0.07635 | 0.57745 | 0.07603 | 1.92628 | 0.03543 | -0.62073 | 0.01364 | 0.62843 | -0.01359 | 1.92348 | 0.25783 | -0.57044 | -0.07388 | 0.57735 | 0.07464
1.92514 | 0.0816 | -0.58516 | -0.00419 | 0.58273 | 0.00409 |  | 1.92335 | 0.2495 | -0.58515 | -0.07697 | 0.58243 | 0.07667 | 1.9273 | 0.03546 | -0.62599 | 0.01359 | 0.63242 | -0.01353 | 1.92447 | 0.25801 | -0.57543 | -0.0745 | 0.58235 | 0.07526
1.92616 | 0.08167 | -0.5899 | -0.00437 | 0.58772 | 0.00426 |  | 1.92441 | 0.24962 | -0.59013 | -0.07761 | 0.58718 | 0.07731 | 1.9283 | 0.03549 | -0.63098 | 0.01354 | 0.63691 | -0.01349 | 1.92548 | 0.25794 | -0.58043 | -0.0751 | 0.58734 | 0.07595
1.92717 | 0.08173 | -0.59514 | -0.00454 | 0.59247 | 0.00443 |  | 1.9254 | 0.24975 | -0.59537 | -0.07826 | 0.59193 | 0.07795 | 1.9293 | 0.03554 | -0.63573 | 0.01347 | 0.6419 | -0.01343 | 1.92644 | 0.2583 | -0.58543 | -0.07579 | 0.59232 | 0.07654
1.92817 | 0.08179 | -0.60088 | -0.00471 | 0.59746 | 0.0046 |  | 1.92642 | 0.24988 | -0.60137 | -0.07889 | 0.59715 | 0.07857 | 1.93029 | 0.03552 | -0.64072 | 0.01341 | 0.64691 | -0.01337 | 1.92745 | 0.25843 | -0.59043 | -0.07645 | 0.59732 | 0.07718
1.92917 | 0.08186 | -0.60663 | -0.00489 | 0.60245 | 0.00478 |  | 1.92743 | 0.25002 | -0.60586 | -0.07952 | 0.60239 | 0.07921 | 1.9313 | 0.03556 | -0.64571 | 0.01336 | 0.6519 | -0.0133 | 1.9285 | 0.25845 | -0.59543 | -0.0771 | 0.60233 | 0.07783
1.93017 | 0.08192 | -0.61088 | -0.00506 | 0.60745 | 0.00495 |  | 1.92843 | 0.25016 | -0.61011 | -0.08016 | 0.60717 | 0.07985 | 1.9323 | 0.03557 | -0.65046 | 0.0133 | 0.65689 | -0.01324 | 1.92945 | 0.25868 | -0.60042 | -0.07775 | 0.60733 | 0.07849
1.93116 | 0.08199 | -0.61488 | -0.00523 | 0.61246 | 0.00512 |  | 1.92938 | 0.25027 | -0.61537 | -0.08081 | 0.61192 | 0.08049 | 1.93325 | 0.03559 | -0.65572 | 0.01325 | 0.66189 | -0.01318 | 1.93045 | 0.25876 | -0.60541 | -0.07838 | 0.61233 | 0.07911
1.93217 | 0.08205 | -0.62014 | -0.00541 | 0.61721 | 0.0053 |  | 1.93032 | 0.2504 | -0.62012 | -0.08144 | 0.61716 | 0.08112 | 1.93425 | 0.03557 | -0.66071 | 0.01318 | 0.66689 | -0.01312 | 1.93151 | 0.25888 | -0.61041 | -0.07899 | 0.61733 | 0.07979
1.93316 | 0.08212 | -0.62513 | -0.00558 | 0.62221 | 0.00546 |  | 1.93138 | 0.25051 | -0.62486 | -0.08208 | 0.62217 | 0.08174 | 1.93525 | 0.03557 | -0.66571 | 0.01312 | 0.67189 | -0.01307 | 1.9325 | 0.25905 | -0.61541 | -0.07964 | 0.62233 | 0.0804
1.93417 | 0.08218 | -0.62988 | -0.00575 | 0.62721 | 0.00564 |  | 1.93243 | 0.25064 | -0.63036 | -0.08269 | 0.62692 | 0.08239 | 1.93619 | 0.0356 | -0.67071 | 0.01306 | 0.67688 | -0.01301 | 1.93349 | 0.25913 | -0.62041 | -0.08024 | 0.62784 | 0.08105
1.93512 | 0.08225 | -0.63513 | -0.00593 | 0.63195 | 0.00582 |  | 1.93343 | 0.25077 | -0.63535 | -0.08334 | 0.63191 | 0.08303 | 1.93723 | 0.0356 | -0.67568 | 0.01301 | 0.68188 | -0.01294 | 1.9345 | 0.25932 | -0.62541 | -0.08091 | 0.63283 | 0.08165
1.93612 | 0.0823 | -0.64012 | -0.0061 | 0.63719 | 0.00599 |  | 1.93443 | 0.25092 | -0.63984 | -0.08397 | 0.63715 | 0.08366 | 1.93829 | 0.03561 | -0.68092 | 0.01295 | 0.68663 | -0.01289 | 1.9355 | 0.25948 | -0.63016 | -0.08159 | 0.63732 | 0.08233
1.93717 | 0.08237 | -0.64465 | -- | 0.64244 | 0.00616 |  | 1.93538 | 0.25105 | -0.64484 | -0.08461 | 0.6424 | 0.0843 | 1.9393 | 0.03563 | -0.68593 | 0.01289 | 0.69163 | -0.01283 | 1.93649 | 0.25954 | -0.63516 | -0.0822 | 0.64232 | 0.08292
1.93817 | 0.08243 | -0.65368 | -0.00663 | 0.64744 | 0.00634 |  | 1.93637 | 0.25116 | -0.64984 | -0.08524 | 0.64715 | 0.08494 | 1.9403 | 0.03568 | -0.69069 | 0.01283 | 0.69691 | -0.01278 | 1.93749 | 0.25967 | -0.64065 | -0.08286 | 0.64731 | 0.08361
1.93916 | 0.08249 | -0.6669 | -0.00716 | 0.65244 | 0.00651 |  | 1.93737 | 0.25129 | -0.65484 | -0.08588 | 0.6519 | 0.08556 | 1.94129 | 0.0357 | -0.69567 | 0.01277 | 0.70194 | -0.01272 | 1.9385 | 0.25973 | -0.64564 | -0.08351 | 0.65231 | 0.08422
1.94017 | 0.08256 | -0.67538 | -0.00733 | 0.65718 | 0.00669 |  | 1.93838 | 0.25144 | -0.65983 | -0.08651 | 0.65714 | 0.08619 | 1.94229 | 0.03569 | -0.70094 | 0.0127 | 0.70694 | -0.01266 | 1.9395 | 0.25988 | -0.64999 | -0.08346 | 0.65731 | 0.08488
1.94117 | 0.08263 | -0.68011 | -0.00751 | 0.66193 | 0.00687 |  | 1.93943 | 0.25154 | -0.66482 | -0.08714 | 0.66238 | 0.08683 | 1.94329 | 0.03578 | -0.70572 | 0.01265 | 0.71194 | -0.0126 | 1.9405 | 0.25989 | -0.65504 | -0.08477 | 0.6623 | 0.08549
1.94216 | 0.08269 | -0.68559 | -0.0077 | 0.66693 | 0.00704 |  | 1.94038 | 0.25165 | -0.66982 | -0.08778 | 0.66739 | 0.08747 | 1.94439 | 0.03581 | -0.71073 | 0.0126 | 0.71694 | -0.01254 | 1.9415 | 0.2601 | -0.66048 | -0.08546 | 0.6673 | 0.08615
1.94316 | 0.08276 | -0.69033 | -0.00787 | 0.67192 | 0.00722 |  | 1.94133 | 0.25178 | -0.67483 | -0.08841 | 0.67239 | 0.0881 | 1.94539 | 0.03581 | -0.71573 | 0.01254 | 0.72194 | -0.01249 | 1.9425 | 0.26029 | -0.66546 | -0.08604 | 0.6723 | 0.08685
1.94417 | 0.08282 | -0.69483 | -0.00805 | 0.67691 | 0.00739 |  | 1.94232 | 0.25195 | -0.68007 | -0.08905 | 0.67738 | 0.08873 | 1.9465 | 0.03583 | -0.72074 | 0.01249 | 0.72693 | -0.01242 | 1.9435 | 0.26048 | -0.67045 | -0.08671 | 0.67729 | 0.08745
1.94517 | 0.08288 | -0.69984 | -0.00823 | 0.68216 | 0.00757 |  | 1.94337 | 0.25203 | -0.68505 | -0.08968 | 0.68237 | 0.08937 | 1.94749 | 0.03587 | -0.72598 | 0.01242 | 0.73192 | -0.01237 | 1.9445 | 0.26044 | -0.67569 | -0.08734 | 0.68228 | 0.08803
1.94616 | 0.08295 | -0.70487 | -0.00841 | 0.6874 | 0.00775 |  | 1.94448 | 0.25218 | -0.69004 | -0.09032 | 0.68737 | 0.09 | 1.94829 | 0.03581 | -0.73221 | 0.01236 | 0.73693 | -0.01231 | 1.9455 | 0.26065 | -0.68042 | -0.08802 | 0.68729 | 0.08873
1.94716 | 0.08301 | -0.70989 | -0.00859 | 0.69241 | 0.00793 |  | 1.94547 | 0.25232 | -0.69505 | -0.09095 | 0.69211 | 0.09063 | 1.94928 | 0.03578 | -0.73821 | 0.01231 | 0.74193 | -0.01225 | 1.9465 | 0.26085 | -0.68514 | -0.08861 | 0.69204 | 0.08938
1.94816 | 0.08307 | -0.71488 | -0.00877 | 0.69718 | 0.00812 |  | 1.94641 | 0.25243 | -0.6998 | -0.09158 | 0.69689 | 0.09127 | 1.95023 | 0.0358 | -0.74222 | 0.01225 | 0.74692 | -0.0122 | 1.94749 | 0.26097 | -0.69014 | -0.08925 | 0.69707 | 0.08998
1.9492 | 0.08314 | -0.72015 | -0.00895 | 0.70118 | -- |  | 1.94741 | 0.25257 | -0.70483 | -0.09224 | 0.70192 | 0.0919 | 1.95123 | 0.03584 | -0.74534 | -- | 0.75192 | -0.01213 | 1.94848 | 0.2611 | -0.69488 | -0.08993 | 0.70236 | 0.09065
1.95014 | 0.08322 | -0.72515 | -0.00913 | 0.71023 | 0.00863 |  | 1.94841 | 0.25269 | -0.70985 | -0.09286 | 0.70693 | 0.09255 | 1.95222 | 0.03592 | -0.75387 | 0.01205 | 0.75692 | -0.01208 | 1.94947 | 0.2612 | -0.69988 | -0.09057 | 0.70735 | 0.09127
1.95109 | 0.08326 | -0.72987 | -0.00931 | 0.72403 | 0.00918 |  | 1.94941 | 0.25284 | -0.7151 | -0.09349 | 0.71193 | 0.09318 | 1.95322 | 0.03594 | -0.7675 | 0.0119 | 0.76192 | -0.01202 | 1.95064 | 0.2614 | -0.70515 | -0.09117 | 0.7121 | 0.09194
1.95214 | 0.08334 | -0.73487 | -0.00949 | 0.73249 | 0.00936 |  | 1.9504 | 0.25293 | -0.72036 | -0.09412 | 0.71693 | 0.0938 | 1.95427 | 0.036 | -0.77597 | 0.01184 | 0.7669 | -0.01195 | 1.95173 | 0.26142 | -0.71019 | -0.09185 | 0.71711 | 0.09258
1.95314 | 0.0834 | -0.73985 | -0.00967 | 0.73723 | 0.00954 |  | 1.9514 | 0.25308 | -0.7251 | -0.09475 | 0.72192 | 0.09442 | 1.95522 | 0.03605 | -0.78071 | 0.01178 | 0.7719 | -0.0119 | 1.95251 | 0.26158 | -0.71518 | -0.09251 | 0.72236 | 0.09322
1.95414 | 0.08347 | -0.74484 | -0.00985 | 0.74246 | 0.00972 |  | 1.95236 | 0.25321 | -0.72983 | -0.09539 | 0.72691 | 0.09507 | 1.95617 | 0.03608 | -0.7857 | 0.01172 | 0.7769 | -0.01184 | 1.95341 | 0.26175 | -0.72042 | -0.09315 | 0.72734 | 0.0939
1.95515 | 0.08353 | -0.74982 | -0.01003 | 0.7477 | 0.00989 |  | 1.95331 | 0.25334 | -0.73484 | -0.09603 | 0.73191 | 0.0957 | 1.95717 | 0.0361 | -0.7907 | 0.01168 | 0.7819 | -0.01178 | 1.95446 | 0.26184 | -0.72517 | -0.09381 | 0.73234 | 0.09445
1.9561 | 0.0836 | -0.75482 | -0.01021 | 0.75245 | 0.01007 |  | 1.95435 | 0.25346 | -0.73982 | -0.09665 | 0.73691 | 0.09634 | 1.95821 | 0.03614 | -0.79595 | 0.01161 | 0.78815 | -0.01172 | 1.95547 | 0.26189 | -0.72991 | -0.09447 | 0.73734 | 0.09521
1.95709 | 0.08366 | -0.76059 | -0.01039 | 0.75695 | 0.01025 |  | 1.9554 | 0.2536 | -0.74481 | -0.09729 | 0.7424 | 0.09697 | 1.95922 | 0.03616 | -0.80095 | 0.01155 | 0.79365 | -0.01167 | 1.95648 | 0.262 | -0.73517 | -0.09505 | 0.74234 | 0.09579
1.95809 | 0.08371 | -0.76657 | -0.01057 | 0.76218 | 0.01044 |  | 1.95633 | 0.2537 | -0.74981 | -0.09793 | 0.74764 | 0.09759 | 1.96018 | 0.03617 | -0.80596 | 0.01149 | 0.7974 | -0.0116 | 1.95747 | 0.26221 | -0.74017 | -0.09575 | 0.74708 | 0.09646
1.95909 | 0.08378 | -0.77081 | -0.01076 | 0.76742 | 0.01061 |  | 1.95729 | 0.25383 | -0.75581 | -0.09855 | 0.75214 | 0.09823 | 1.96123 | 0.0362 | -0.8107 | 0.01143 | 0.80204 | -0.01155 | 1.95849 | 0.26229 | -0.74489 | -0.09636 | 0.75207 | 0.09713
1.96015 | 0.08385 | -0.77481 | -0.01094 | 0.77217 | 0.0108 |  | 1.95829 | 0.25397 | -0.76081 | -0.09918 | 0.75689 | 0.09885 | 1.96227 | 0.0362 | -0.81542 | 0.01137 | 0.80704 | -- | 1.95943 | 0.26256 | -0.74989 | -0.09698 | 0.75732 | 0.09773
1.96115 | 0.08392 | -0.77981 | -0.01112 | 0.77692 | 0.01098 |  | 1.95929 | 0.25409 | -0.76481 | -0.09981 | 0.76188 | 0.0995 | 1.96327 | 0.03621 | -0.82041 | 0.01131 | 0.81567 | -0.01134 | 1.96037 | 0.26259 | -0.75514 | -0.0976 | 0.76232 | 0.09836
1.96214 | 0.08398 | -0.78481 | -0.01131 | 0.78218 | 0.01115 |  | 1.9603 | 0.25423 | -0.7698 | -0.10045 | 0.76687 | 0.10012 | 1.96428 | 0.03626 | -0.82566 | 0.01124 | 0.82843 | -0.01119 | 1.96144 | 0.26271 | -0.76039 | -0.09829 | 0.76731 | 0.09897
1.96314 | 0.08406 | -0.78982 | -0.01148 | 0.78742 | 0.01135 |  | 1.96129 | 0.25436 | -0.77478 | -0.10108 | 0.77186 | 0.10075 | 1.96528 | 0.03627 | -0.83066 | 0.0112 | 0.83715 | -0.01114 | 1.96249 | 0.26293 | -0.76539 | -0.099 | 0.77231 | 0.09961
1.96414 | 0.08411 | -0.79482 | -0.01167 | 0.79242 | 0.01153 |  | 1.96234 | 0.25452 | -0.77978 | -0.10172 | 0.77686 | 0.10139 | 1.96623 | 0.03628 | -0.8354 | 0.01112 | 0.8419 | -0.01108 | 1.96348 | 0.26303 | -0.77012 | -0.09959 | 0.77731 | 0.10033
1.96514 | 0.08418 | -0.79982 | -0.01186 | 0.79742 | 0.01172 |  | 1.96339 | 0.2546 | -0.78478 | -0.10234 | 0.78187 | 0.10201 | 1.96718 | 0.03627 | -0.84065 | 0.01106 | 0.8469 | -0.01102 | 1.96449 | 0.26313 | -0.77512 | -0.10025 | 0.7823 | 0.10086
1.96614 | 0.08425 | -0.80482 | -0.01205 | 0.80242 | 0.0119 |  | 1.96433 | 0.25474 | -0.78979 | -0.10298 | 0.78688 | 0.10265 | 1.96823 | 0.03629 | -0.84564 | 0.01101 | 0.85189 | -0.01096 | 1.96544 | 0.26325 | -0.78036 | -0.10078 | 0.78806 | 0.10152
1.96709 | 0.08431 | -0.8098 | -0.01223 | 0.80742 | 0.01209 |  | 1.96533 | 0.25486 | -0.79478 | -0.10361 | 0.79187 | 0.10327 | 1.96927 | 0.03628 | -0.85065 | 0.01096 | 0.85662 | -0.01089 | 1.96644 | 0.26353 | -0.78512 | -0.10156 | 0.79306 | 0.10214
1.96809 | 0.08438 | -0.8148 | -0.01242 | 0.81216 | 0.01227 |  | 1.96633 | 0.25499 | -0.79978 | -0.10423 | 0.79688 | 0.10392 | 1.97026 | 0.0363 | -0.85564 | 0.01088 | 0.86162 | -0.01083 | 1.96748 | 0.2635 | -0.79012 | -0.10218 | 0.79731 | 0.10283
1.96914 | 0.08444 | -0.81979 | -0.01261 | 0.81691 | 0.01246 |  | 1.96729 | 0.25511 | -0.80478 | -0.10486 | 0.80187 | 0.10452 | 1.97121 | 0.0363 | -0.86062 | 0.01084 | 0.86687 | -0.01077 | 1.96848 | 0.26372 | -0.79537 | -0.10274 | 0.80231 | 0.10347
1.97008 | 0.08451 | -0.82479 | -0.01279 | 0.8219 | 0.01264 |  | 1.96834 | 0.25523 | -0.80978 | -0.10549 | 0.80686 | 0.10517 | 1.97221 | 0.03632 | -0.86562 | 0.01078 | 0.87188 | -0.01071 | 1.96948 | 0.2638 | -0.80087 | -0.10347 | 0.8073 | 0.1041
1.97108 | 0.08457 | -0.82978 | -0.01298 | 0.8269 | 0.01283 |  | 1.96934 | 0.25538 | -0.81476 | -0.10613 | 0.81127 | -- | 1.97327 | 0.03635 | -0.87038 | 0.01072 | 0.87688 | -0.01066 | 1.97048 | 0.26394 | -0.80611 | -0.10403 | 0.81205 | 0.10473
1.97208 | 0.08464 | -0.83477 | -0.01317 | 0.8319 | 0.01301 |  | 1.97028 | 0.25549 | -0.81976 | -0.10675 | 0.82006 | 0.10705 | 1.97426 | 0.03639 | -0.87563 | 0.01067 | 0.88189 | -0.01059 | 1.97147 | 0.26398 | -0.81036 | -0.10475 | 0.8168 | 0.10532
1.97308 | 0.08471 | -0.83977 | -0.01336 | 0.83689 | 0.0132 |  | 1.97128 | 0.25562 | -0.82477 | -0.10738 | 0.82817 | 0.10769 | 1.97526 | 0.03644 | -0.88064 | 0.01061 | 0.88688 | -0.01054 | 1.97242 | 0.26414 | -0.8151 | -0.10539 | 0.8218 | 0.10601
1.97408 | 0.08477 | -0.84477 | -0.01355 | 0.84188 | 0.01339 |  | 1.97233 | 0.25575 | -0.82976 | -0.10802 | 0.83214 | 0.1083 | 1.97625 | 0.03646 | -0.88565 | 0.01055 | 0.89188 | -0.01048 | 1.97343 | 0.2644 | -0.8201 | -0.10598 | 0.82704 | 0.10678
1.97503 | 0.08484 | -0.84977 | -0.01374 | 0.84687 | 0.01358 |  | 1.97333 | 0.25589 | -0.83474 | -0.10865 | 0.83711 | 0.10894 | 1.97735 | 0.03647 | -0.8909 | 0.01048 | 0.89662 | -0.01042 | 1.97449 | 0.26454 | -0.82485 | -0.1066 | 0.83228 | 0.10732
1.97608 | 0.0849 | -0.85476 | -0.01393 | 0.85187 | 0.01377 |  | 1.97428 | 0.256 | -0.83974 | -0.10927 | 0.84187 | 0.10957 | 1.97831 | 0.03651 | -0.89565 | 0.01042 | 0.90161 | -0.01035 | 1.97549 | 0.26455 | -0.82985 | -0.10724 | 0.83728 | 0.10795
1.97707 | 0.08495 | -0.85975 | -0.01413 | 0.85687 | 0.01396 |  | 1.97528 | 0.25614 | -0.84474 | -0.10991 | 0.84686 | 0.1102 | 1.97946 | 0.03652 | -0.90163 | 0.01036 | 0.90686 | -0.01031 | 1.97647 | 0.26468 | -0.83485 | -0.10788 | 0.84227 | 0.1086
1.97807 | 0.08504 | -0.86474 | -0.01431 | 0.86211 | 0.01415 |  | 1.97667 | 0.25625 | -0.84974 | -0.11053 | 0.85185 | 0.11082 | 1.98051 | 0.03651 | -0.90736 | 0.01031 | 0.91212 | -0.01023 | 1.97745 | 0.26476 | -0.84009 | -0.10851 | 0.84728 | 0.10926
1.97908 | 0.0851 | -0.86974 | -0.0145 | 0.86736 | 0.01433 |  | 1.97767 | 0.25636 | -0.85473 | -0.11118 | 0.85684 | 0.11145 | 1.98126 | 0.03654 | -0.91112 | 0.01025 | 0.91711 | -0.01018 | 1.9784 | 0.26499 | -0.84508 | -0.10916 | 0.85252 | 0.10988
1.98013 | 0.08516 | -0.87499 | -0.01471 | 0.87237 | 0.01453 |  | 1.97827 | 0.25653 | -0.85972 | -0.11179 | 0.86183 | 0.11209 | 1.98226 | 0.03657 | -0.91537 | 0.01018 | 0.92186 | -0.01011 | 1.9794 | 0.26511 | -0.84983 | -0.10982 | 0.85751 | 0.11049
1.98118 | 0.08522 | -0.88 | -0.01491 | 0.87738 | 0.01472 |  | 1.97927 | 0.25664 | -0.86471 | -0.11243 | 0.86683 | 0.11272 | 1.98325 | 0.03656 | -0.92038 | 0.01012 | 0.92685 | -0.01005 | 1.98045 | 0.26515 | -0.85482 | -0.11043 | 0.86227 | 0.11115
1.98208 | 0.08528 | -0.88476 | -0.01511 | 0.88213 | 0.01491 |  | 1.98027 | 0.25678 | -0.86971 | -0.11305 | 0.87184 | 0.11335 | 1.98425 | 0.03655 | -0.92562 | 0.01006 | 0.9316 | -0.00999 | 1.98139 | 0.26531 | -0.85979 | -0.11112 | 0.86727 | 0.11184
1.98307 | 0.08536 | -0.88976 | -0.01531 | 0.88713 | 0.0151 |  | 1.98126 | 0.25689 | -0.87471 | -0.1137 | 0.87684 | 0.11398 | 1.98526 | 0.03662 | -0.9306 | 0.00998 | 0.93659 | -0.00994 | 1.98241 | 0.26552 | -0.86478 | -0.1117 | 0.87227 | 0.11251
1.98408 | 0.08542 | -0.89476 | -0.01551 | 0.89237 | 0.0153 |  | 1.98227 | 0.25703 | -0.87972 | -0.11432 | 0.88184 | 0.11461 | 1.98621 | 0.03665 | -0.93535 | 0.00994 | 0.94184 | -0.00988 | 1.98347 | 0.26566 | -0.86978 | -0.1124 | 0.87703 | 0.11303
1.98503 | 0.0855 | -0.89974 | -0.0157 | 0.89736 | 0.0155 |  | 1.98328 | 0.25714 | -0.88473 | -0.11496 | 0.88685 | 0.11523 | 1.98715 | 0.03668 | -0.94035 | 0.00988 | 0.94658 | -0.0098 | 1.98446 | 0.26575 | -0.87481 | -0.11303 | 0.88203 | 0.1137
1.98607 | 0.08556 | -0.90473 | -0.0159 | 0.90235 | 0.0157 |  | 1.98427 | 0.25726 | -0.88973 | -0.11557 | 0.89185 | 0.11587 | 1.98821 | 0.03667 | -0.9456 | 0.00981 | 0.95283 | -0.00974 | 1.98546 | 0.26582 | -0.87984 | -0.11368 | 0.88728 | 0.11438
1.98712 | 0.08563 | -0.90973 | -0.01609 | 0.90736 | 0.0159 |  | 1.98527 | 0.25742 | -0.89848 | -0.11684 | 0.89709 | 0.11649 | 1.98922 | 0.0367 | -0.95059 | 0.00977 | 0.96033 | -0.00968 | 1.98641 | 0.26599 | -0.88509 | -0.11423 | 0.89228 | 0.115
1.98807 | 0.08569 | -0.91472 | -0.01629 | 0.91261 | 0.01612 |  | 1.98627 | 0.25752 | -0.90598 | -0.11745 | 0.90258 | 0.11713 | 1.99016 | 0.0367 | -0.95534 | 0.00969 | 0.96409 | -0.00962 | 1.98736 | 0.26615 | -0.8901 | -0.11498 | 0.89727 | 0.11567
1.98908 | 0.08576 | -0.92047 | -0.01648 | 0.91735 | 0.01632 |  | 1.98727 | 0.25766 | -0.90971 | -0.11807 | 0.90732 | 0.11777 | 1.99121 | 0.03669 | -0.96034 | 0.00962 | 0.9666 | -0.00957 | 1.9884 | 0.26613 | -0.89482 | -0.1156 | 0.90202 | 0.11633
1.99012 | 0.08583 | -0.92646 | -0.01668 | 0.92184 | 0.01653 |  | 1.98827 | 0.25776 | -0.91569 | -0.11874 | 0.91183 | 0.11837 | 1.99225 | 0.03672 | -0.96533 | 0.00956 | 0.97135 | -0.00949 | 1.98941 | 0.26637 | -0.8998 | -0.1162 | 0.90677 | 0.11695
1.99106 | 0.08589 | -0.93096 | -0.01688 | 0.92684 | 0.01672 |  | 1.98925 | 0.2579 | -0.92069 | -0.11935 | 0.91682 | 0.11903 | 1.99319 | 0.03674 | -0.97034 | 0.0095 | 0.97635 | -0.00943 | 1.99041 | 0.26657 | -0.90482 | -0.11685 | 0.91201 | 0.11749
1.99206 | 0.08596 | -0.93496 | -0.01708 | 0.93184 | 0.01692 |  | 1.99026 | 0.25806 | -0.92468 | -0.11998 | 0.92181 | 0.11964 | 1.99417 | 0.03677 | -0.97534 | 0.00942 | 0.98158 | -0.00937 | 1.99141 | 0.2667 | -0.90981 | -0.11752 | 0.917 | 0.11812
1.99305 | 0.08602 | -0.93971 | -0.01728 | 0.93684 | 0.01712 |  | 1.99127 | 0.25815 | -0.92967 | -0.12061 | 0.92681 | 0.12026 | 1.9952 | 0.03679 | -0.98033 | 0.00936 | 0.98682 | -0.00931 | 1.99233 | 0.26682 | -0.9148 | -0.11816 | 0.922 | 0.11876
1.994 | 0.08608 | -0.9447 | -0.01748 | 0.94182 | 0.01731 |  | 1.99225 | 0.25829 | -0.93468 | -0.12123 | 0.9318 | 0.12092 | 1.9962 | 0.03679 | -0.98533 | 0.0093 | 0.99157 | -0.00924 | 1.99333 | 0.26684 | -0.9198 | -0.11879 | 0.927 | 0.11941
1.995 | 0.08616 | -0.94968 | -0.01768 | 0.94681 | 0.01751 |  | 1.99325 | 0.25843 | -0.93968 | -0.12187 | 0.9368 | 0.12151 | 1.99723 | 0.03676 | -0.99033 | 0.00923 | 0.99632 | -0.00918 | 1.99438 | 0.26708 | -0.9248 | -0.11943 | 0.93175 | 0.1201
1.996 | 0.08621 | -0.95469 | -0.01788 | 0.95182 | 0.01771 |  | 1.99425 | 0.25855 | -0.94467 | -0.12248 | 0.94179 | 0.12215 | 1.99819 | 0.03678 | -0.99532 | 0.00917 | 1.00132 | -0.00912 | 1.99537 | 0.26724 | -0.92978 | -0.12007 | 0.93675 | 0.1207
1.99705 | 0.0863 | -0.95968 | -0.01809 | 0.95682 | 0.01791 |  | 1.99525 | 0.25868 | -0.94966 | -0.12313 | 0.94678 | 0.12277 | 1.99917 | 0.03678 | -1.00029 | 0.00912 | 1.00631 | -0.00905 | 1.99633 | 0.26713 | -0.93478 | -0.12081 | 0.94249 | 0.12142
1.99811 | 0.08635 | -0.96467 | -0.01829 | 0.96182 | 0.01813 |  | 1.99625 | 0.25878 | -0.95465 | -0.12376 | 0.95178 | 0.12341 | 2.00018 | 0.03679 | -1.00529 | 0.00905 | 1.01156 | -0.00898 | 1.99731 | 0.2675 | -0.93978 | -0.12149 | 0.94824 | 0.12205
1.99906 | 0.08641 | -0.96968 | -0.01851 | 0.96682 | 0.01834 |  | 1.99725 | 0.25893 | -0.95965 | -0.12439 | 0.95678 | 0.12404 | 2.00118 | 0.0368 | -1.01031 | 0.00899 | 1.0168 | -0.00892 | 1.99832 | 0.26757 | -0.94503 | -0.12197 | 0.95274 | 0.12268
2.00005 | 0.08649 | -0.97468 | -0.01873 | 0.97182 | 0.01855 |  | 1.99825 | 0.25907 | -0.96465 | -0.12502 | 0.96178 | 0.12468 | 2.00223 | 0.03679 | -1.01554 | 0.00893 | 1.02156 | -0.00885 | 1.99937 | 0.2677 | -0.95027 | -0.1227 | 0.95723 | 0.12325
2.0011 | 0.08655 | -0.97968 | -0.01898 | 0.97683 | 0.01877 |  | 1.99924 | 0.25918 | -0.9699 | -0.12565 | 0.96678 | 0.12527 | 2.00319 | 0.03682 | -1.02055 | 0.00887 | 1.0263 | -0.00879 | 2.00037 | 0.2678 | -0.95501 | -0.12325 | 0.96224 | 0.12404
2.00205 | 0.08662 | -0.98468 | -0.01925 | 0.98182 | 0.019 |  | 2.00023 | 0.25928 | -0.97473 | -0.12779 | 0.97178 | 0.12592 | 2.00414 | 0.03687 | -1.02529 | 0.00881 | 1.03154 | -0.00873 | 2.00136 | 0.26797 | -0.96026 | -0.1239 | 0.96699 | 0.12457
2.00305 | 0.08669 | -0.98966 | -0.01952 | 0.9868 | 0.01923 |  | 2.00124 | 0.25946 | -0.97952 | -0.1269 | 0.97679 | 0.12656 | 2.00514 | 0.03691 | -1.03028 | 0.00874 | 1.03654 | -0.00866 | 2.00235 | 0.26802 | -0.96551 | -0.12459 | 0.97173 | 0.12526
2.0041 | 0.08675 | -0.99465 | -0.01976 | 0.9918 | 0.01946 |  | 2.00224 | 0.25955 | -0.9847 | -0.12752 | 0.98178 | 0.12718 | 2.00614 | 0.03696 | -1.03527 | 0.00868 | 1.04129 | -0.0086 | 2.00334 | 0.2681 | -0.97001 | -0.12514 | 0.97674 | 0.12589
2.00505 | 0.08682 | -0.99965 | -0.01997 | 0.9973 | 0.0197 |  | 2.00324 | 0.25969 | -0.98968 | -0.12815 | 0.98676 | 0.12782 | 2.00721 | 0.037 | -1.04027 | 0.00861 | 1.0463 | -0.00852 | 2.00432 | 0.26836 | -0.97475 | -0.12587 | 0.98173 | 0.12651
2.006 | 0.08689 | -1.00464 | -0.02019 | 1.00229 | 0.01992 |  | 2.00425 | 0.25983 | -0.99466 | -0.12877 | 0.99176 | 0.12844 | 2.00822 | 0.03703 | -1.04551 | 0.00855 | 1.05156 | -0.00845 | 2.00532 | 0.26844 | -0.97976 | -0.12648 | 0.98672 | 0.12717
2.007 | 0.08696 | -1.00963 | -0.02041 | 1.00679 | 0.02015 |  | 2.00525 | 0.25996 | -0.99965 | -0.1294 | 0.99676 | 0.12906 | 2.00919 | 0.03712 | -1.05051 | 0.00849 | 1.05656 | -0.00839 | 2.0064 | 0.26867 | -0.98476 | -0.12715 | 0.99172 | 0.1278
2.008 | 0.08702 | -1.01463 | -0.02062 | 1.01178 | 0.02038 |  | 2.00624 | 0.26008 | -1.00465 | -0.13004 | 1.00176 | 0.12969 | 2.01034 | 0.03714 | -1.05528 | 0.00841 | 1.06131 | -0.00831 | 2.0074 | 0.26878 | -0.98975 | -0.1277 | 0.99672 | 0.12842
2.00899 | 0.08709 | -1.01964 | -0.02083 | 1.01678 | 0.02061 |  | 2.00733 | 0.26019 | -1.00963 | -0.13067 | 1.00675 | 0.13031 | 2.01133 | 0.03716 | -1.06054 | 0.00834 | 1.06631 | -0.00827 | 2.00834 | 0.26895 | -0.99473 | -0.1285 | 1.00198 | 0.12904
2.01005 | 0.08716 | -1.02463 | -0.02105 | 1.02178 | 0.02084 |  | 2.00843 | 0.26033 | -1.01462 | -0.1313 | 1.01174 | 0.13092 | 2.01243 | 0.03722 | -1.06703 | 0.00828 | 1.0713 | -0.0082 | 2.00939 | 0.26909 | -0.99973 | -0.12905 | 1.00721 | 0.1297
2.01105 | 0.08721 | -1.02963 | -0.02124 | 1.02677 | 0.02107 |  | 2.00933 | 0.26045 | -1.01963 | -0.13192 | 1.01675 | 0.13159 | 2.0134 | 0.03726 | -1.07254 | 0.00822 | 1.0763 | -0.00813 | 2.01039 | 0.26905 | -1.00473 | -0.12968 | 1.0122 | 0.13023
2.01205 | 0.08729 | -1.03437 | -0.02145 | 1.03176 | 0.02128 |  | 2.01024 | 0.26058 | -1.02487 | -0.13256 | 1.02174 | 0.13219 | 2.01421 | 0.03728 | -1.07603 | 0.00814 | 1.0813 | -0.00807 | 2.01133 | 0.26925 | -1.00973 | -0.13034 | 1.0172 | 0.13096
2.01314 | 0.08735 | -1.03937 | -0.02166 | 1.03676 | 0.02149 |  | 2.01124 | 0.2607 | -1.02986 | -0.13316 | 1.02674 | 0.13285 | 2.01525 | 0.0373 | -1.08026 | 0.00807 | 1.08654 | -0.008 | 2.01232 | 0.26935 | -1.01497 | -0.13094 | 1.02195 | 0.13165
2.0141 | 0.08742 | -1.04486 | -0.02186 | 1.04176 | 0.0217 |  | 2.01223 | 0.26081 | -1.0346 | -0.1338 | 1.03173 | 0.13344 | 2.0162 | 0.03731 | -1.08527 | 0.00801 | 1.09178 | -0.00793 | 2.01333 | 0.26955 | -1.01997 | -0.13163 | 1.02668 | 0.13231
2.01505 | 0.08748 | -1.05011 | -0.02207 | 1.04676 | 0.02191 |  | 2.01323 | 0.26097 | -1.03959 | -0.13444 | 1.03673 | 0.13409 | 2.0172 | 0.03728 | -1.09026 | 0.00795 | 1.09678 | -0.00786 | 2.01433 | 0.26975 | -1.02472 | -0.13223 | 1.03193 | 0.13282
2.01606 | 0.08755 | -1.05486 | -0.02228 | 1.05177 | 0.02211 |  | 2.01424 | 0.26108 | -1.04459 | -0.13507 | 1.04173 | 0.13472 | 2.0182 | 0.03728 | -1.09525 | 0.00788 | 1.10153 | -0.00779 | 2.01533 | 0.26974 | -1.02971 | -0.13286 | 1.03719 | 0.13351
2.01701 | 0.08763 | -1.05961 | -0.02249 | 1.05678 | 0.02232 |  | 2.01524 | 0.26121 | -1.04959 | -0.13569 | 1.04673 | 0.13535 | 2.01914 | 0.0373 | -1.10025 | 0.00782 | 1.10628 | -0.00772 | 2.01633 | 0.26984 | -1.03469 | -0.13351 | 1.04192 | 0.13413
2.01801 | 0.08768 | -1.06461 | -0.02268 | 1.06178 | 0.02253 |  | 2.01624 | 0.26135 | -1.05459 | -0.13633 | 1.05174 | 0.13598 | 2.02012 | 0.03726 | -1.10525 | 0.00774 | 1.11303 | -0.00766 | 2.01733 | 0.27 | -1.03969 | -0.13412 | 1.04669 | 0.13486
2.01901 | 0.08776 | -1.06961 | -0.02289 | 1.06677 | 0.02274 |  | 2.01725 | 0.26148 | -1.0596 | -0.13696 | 1.05699 | 0.13661 | 2.02112 | 0.03726 | -1.11025 | 0.00767 | 1.11901 | -0.00759 | 2.01834 | 0.27022 | -1.04469 | -0.13476 | 1.0517 | 0.13546
2.02006 | 0.08782 | -1.0746 | -0.02309 | 1.07251 | 0.02294 |  | 2.01825 | 0.26159 | -1.06434 | -0.13759 | 1.06225 | 0.13724 | 2.02213 | 0.03729 | -1.11524 | 0.0076 | 1.12275 | -0.00752 | 2.01934 | 0.27034 | -1.0497 | -0.13544 | 1.0567 | 0.13606
2.02111 | 0.08788 | -1.08035 | -0.0233 | 1.07825 | 0.02315 |  | 2.01924 | 0.26174 | -1.06934 | -0.13821 | 1.067 | 0.13785 | 2.02318 | 0.03731 | -1.12023 | 0.00754 | 1.12676 | -0.00746 | 2.02034 | 0.27048 | -1.0547 | -0.13611 | 1.06171 | 0.13677
2.0221 | 0.08795 | -1.08535 | -0.02351 | 1.08251 | 0.02335 |  | 2.02024 | 0.26183 | -1.07559 | -0.13887 | 1.07174 | 0.13848 | 2.02418 | 0.03732 | -1.12523 | 0.00748 | 1.13151 | -0.0074 | 2.02134 | 0.27054 | -1.05971 | -0.13662 | 1.06672 | 0.13731
2.02309 | 0.08803 | -1.08934 | -0.02371 | 1.08677 | 0.02356 |  | 2.02124 | 0.26198 | -1.08082 | -0.13947 | 1.07672 | 0.13912 | 2.02519 | 0.03733 | -1.13023 | 0.0074 | 1.13677 | -0.00733 | 2.02233 | 0.27075 | -1.06471 | -0.13737 | 1.07196 | 0.13808
2.02404 | 0.0881 | -1.09433 | -0.02392 | 1.09175 | 0.02377 |  | 2.02224 | 0.2621 | -1.08456 | -0.14009 | 1.08173 | 0.13974 | 2.02619 | 0.03737 | -1.13522 | 0.00733 | 1.14177 | -0.00724 | 2.02332 | 0.27084 | -1.06971 | -0.13799 | 1.07696 | 0.13862
2.025 | 0.08816 | -1.09958 | -0.02412 | 1.09674 | 0.02398 |  | 2.02324 | 0.26223 | -1.08907 | -0.14073 | 1.08672 | 0.14038 | 2.02715 | 0.03743 | -1.14022 | 0.00727 | 1.14676 | -0.00718 | 2.02431 | 0.27103 | -1.07471 | -0.13866 | 1.08197 | 0.13923
2.02599 | 0.08823 | -1.10457 | -0.02433 | 1.10174 | 0.02418 |  | 2.02424 | 0.26235 | -1.09432 | -0.14135 | 1.0917 | 0.141 | 2.02814 | 0.03747 | -1.14523 | 0.00717 | 1.15153 | -0.0071 | 2.02532 | 0.27099 | -1.07969 | -0.13922 | 1.08696 | 0.13981
2.02699 | 0.08829 | -1.10957 | -0.02453 | 1.10674 | 0.02438 |  | 2.02524 | 0.26249 | -1.09956 | -0.14198 | 1.0967 | 0.14163 | 2.02913 | 0.03751 | -1.15023 | 0.00712 | 1.15627 | -0.00703 | 2.02632 | 0.2712 | -1.08467 | -0.13995 | 1.09196 | 0.14056
2.02799 | 0.08835 | -1.11457 | -0.02474 | 1.11173 | 0.02459 |  | 2.02624 | 0.26259 | -1.1043 | -0.1426 | 1.1017 | 0.14227 | 2.03013 | 0.03748 | -1.15522 | 0.00704 | 1.1615 | -0.00696 | 2.02733 | 0.27143 | -1.08969 | -0.14055 | 1.09719 | 0.14128
2.02899 | 0.08843 | -1.11955 | -0.02495 | 1.11672 | 0.0248 |  | 2.02725 | 0.26275 | -1.10931 | -0.14323 | 1.1067 | 0.14288 | 2.03112 | 0.0375 | -1.16022 | 0.00696 | 1.16674 | -0.00688 | 2.02834 | 0.27155 | -1.09469 | -0.14124 | 1.10191 | 0.14187
2.03004 | 0.08849 | -1.12454 | -0.02516 | 1.12171 | 0.02501 |  | 2.02824 | 0.26287 | -1.11455 | -0.14387 | 1.1117 | 0.1435 | 2.03214 | 0.03755 | -1.16521 | 0.0069 | 1.1715 | -0.00681 | 2.02934 | 0.27162 | -1.09968 | -0.14188 | 1.10742 | 0.14245
2.03103 | 0.08857 | -1.12955 | -0.02537 | 1.12671 | 0.02522 |  | 2.02924 | 0.26298 | -1.11929 | -0.1445 | 1.11669 | 0.14413 | 2.03319 | 0.03753 | -1.1702 | 0.00682 | 1.17625 | -0.00672 | 2.03032 | 0.2718 | -1.10467 | -0.14242 | 1.11243 | 0.14309
2.03199 | 0.08864 | -1.1343 | -0.02558 | 1.13172 | 0.02544 |  | 2.03024 | 0.26313 | -1.12427 | -0.14512 | 1.12168 | 0.14477 | 2.03419 | 0.03754 | -1.17519 | 0.00674 | 1.18124 | -0.00666 | 2.03132 | 0.2719 | -1.10967 | -0.14313 | 1.11693 | 0.14374
2.03299 | 0.0887 | -1.13905 | -0.02578 | 1.13673 | 0.02565 |  | 2.03123 | 0.26326 | -1.12952 | -0.14574 | 1.12669 | 0.14541 | 2.03514 | 0.03757 | -1.1802 | 0.00667 | 1.18623 | -0.00658 | 2.03232 | 0.27196 | -1.11468 | -0.14378 | 1.12192 | 0.14441
2.03398 | 0.08878 | -1.14455 | -0.026 | 1.14173 | 0.02586 |  | 2.03223 | 0.2634 | -1.13428 | -0.14639 | 1.13168 | 0.14602 | 2.03623 | 0.0375 | -1.18545 | 0.00658 | 1.19123 | -0.00652 | 2.03332 | 0.27218 | -1.12041 | -0.14441 | 1.12667 | 0.14512
2.03499 | 0.08885 | -1.14954 | -0.02621 | 1.14674 | 0.02607 |  | 2.03324 | 0.26351 | -1.13927 | -0.14699 | 1.13668 | 0.14666 | 2.03723 | 0.03763 | -1.19043 | 0.0065 | 1.19624 | -0.00643 | 2.03432 | 0.27226 | -1.1259 | -0.14505 | 1.13166 | 0.14555
2.03599 | 0.08891 | -1.15429 | -0.02642 | 1.15174 | 0.02629 |  | 2.03424 | 0.26364 | -1.14452 | -0.14764 | 1.14169 | 0.14728 | 2.03813 | 0.03768 | -1.19517 | 0.00643 | 1.20125 | -0.00634 | 2.03532 | 0.2724 | -1.13015 | -0.14567 | 1.13666 | 0.14631
2.03699 | 0.08898 | -1.15953 | -0.02663 | 1.15673 | 0.0265 |  | 2.03523 | 0.26377 | -1.14951 | -0.14826 | 1.14669 | 0.14792 | 2.03912 | 0.03768 | -1.20018 | 0.00635 | 1.20622 | -0.00627 | 2.0363 | 0.27257 | -1.13465 | -0.14633 | 1.14191 | 0.14688
2.03798 | 0.08904 | -1.16452 | -0.02686 | 1.16172 | 0.02672 |  | 2.03622 | 0.2639 | -1.15426 | -0.1489 | 1.15169 | 0.14853 | 2.04012 | 0.03771 | -1.20519 | 0.00627 | 1.21147 | -0.00618 | 2.03729 | 0.27273 | -1.13964 | -0.14695 | 1.14692 | 0.14755
2.03898 | 0.08912 | -1.16952 | -0.02706 | 1.16672 | 0.02693 |  | 2.03726 | 0.26399 | -1.15902 | -0.14952 | 1.15668 | 0.14917 | 2.04112 | 0.03775 | -1.21017 | 0.00619 | 1.21647 | -0.0061 | 2.03829 | 0.27288 | -1.14464 | -0.14769 | 1.15166 | 0.14826
2.03998 | 0.08917 | -1.17451 | -0.02727 | 1.17171 | 0.02716 |  | 2.03827 | 0.26412 | -1.16426 | -0.15015 | 1.16167 | 0.14982 | 2.04211 | 0.03774 | -1.21516 | 0.00611 | 1.22121 | -0.00602 | 2.03931 | 0.27285 | -1.14964 | -0.14821 | 1.15667 | 0.14887
2.04098 | 0.08925 | -1.17951 | -0.02748 | 1.17671 | 0.02736 |  | 2.03922 | 0.26424 | -1.16925 | -0.15078 | 1.16666 | 0.15042 | 2.04321 | 0.03774 | -1.22016 | 0.00603 | 1.22622 | -0.00592 | 2.04031 | 0.27301 | -1.15465 | -0.14887 | 1.16215 | 0.14945
2.04203 | 0.08932 | -1.18451 | -0.0277 | 1.18171 | 0.02757 |  | 2.04027 | 0.26437 | -1.17424 | -0.15141 | 1.17166 | 0.15104 | 2.04422 | 0.03772 | -1.22718 | 0.00594 | 1.23123 | -0.00585 | 2.04131 | 0.27317 | -1.15989 | -0.14953 | 1.16714 | 0.15017
2.04303 | 0.08938 | -1.1895 | -0.02791 | 1.1867 | 0.02779 |  | 2.04137 | 0.2645 | -1.17973 | -0.15204 | 1.17666 | 0.15168 | 2.04537 | 0.03772 | -1.23368 | 0.00586 | 1.23647 | -0.00576 | 2.04231 | 0.27318 | -1.16488 | -0.15015 | 1.17164 | 0.15076
2.04402 | 0.08945 | -1.1945 | -0.02812 | 1.1917 | 0.02802 |  | 2.04232 | 0.26464 | -1.18473 | -0.15266 | 1.18166 | 0.15232 | 2.04636 | 0.03772 | -1.23768 | 0.00576 | 1.24173 | -0.00569 | 2.0433 | 0.27355 | -1.16964 | -0.15073 | 1.17665 | 0.15138
2.04512 | 0.08952 | -1.19925 | -0.02834 | 1.1967 | 0.02823 |  | 2.04323 | 0.26476 | -1.18947 | -0.1533 | 1.1869 | 0.15293 | 2.04711 | 0.03777 | -1.24118 | 0.00569 | 1.24646 | -0.0056 | 2.0443 | 0.27354 | -1.17464 | -0.1515 | 1.18165 | 0.15209
2.04607 | 0.08958 | -1.20424 | -0.02855 | 1.2017 | 0.02844 |  | 2.04422 | 0.2649 | -1.19421 | -0.15392 | 1.1919 | 0.15356 | 2.04811 | 0.03779 | -1.24517 | 0.0056 | 1.2512 | -0.00552 | 2.0453 | 0.27365 | -1.17963 | -0.15205 | 1.18663 | 0.15266
2.04697 | 0.08967 | -1.20948 | -0.02877 | 1.20668 | 0.02866 |  | 2.04522 | 0.265 | -1.19922 | -0.15453 | 1.19664 | 0.1542 | 2.04911 | 0.03781 | -1.25017 | 0.00552 | 1.25622 | -0.00544 | 2.0463 | 0.27384 | -1.18462 | -0.15264 | 1.19188 | 0.15339
2.04797 | 0.08973 | -1.21447 | -0.02899 | 1.21167 | 0.02888 |  | 2.04617 | 0.26515 | -1.20447 | -0.15516 | 1.20164 | 0.15481 | 2.05011 | 0.03782 | -1.25517 | 0.00543 | 1.26122 | -0.00535 | 2.04745 | 0.27397 | -1.18962 | -0.15335 | 1.19688 | 0.15391
2.04897 | 0.0898 | -1.21922 | -0.02921 | 1.21668 | 0.02909 |  | 2.04717 | 0.26525 | -1.20946 | -0.15581 | 1.20663 | 0.15544 | 2.05111 | 0.03785 | -1.26017 | 0.00534 | 1.2662 | -0.00527 | 2.04845 | 0.27416 | -1.19461 | -0.15395 | 1.20162 | 0.15462
2.04997 | 0.08987 | -1.22422 | -0.02944 | 1.22169 | 0.02932 |  | 2.04822 | 0.26542 | -1.2142 | -0.15642 | 1.21162 | 0.15608 | 2.05212 | 0.03789 | -1.26516 | 0.00525 | 1.2712 | -0.00518 | 2.04934 | 0.27416 | -1.19962 | -0.1546 | 1.20662 | 0.15518
2.05097 | 0.08994 | -1.22947 | -0.02966 | 1.22669 | 0.02955 |  | 2.04921 | 0.26554 | -1.21894 | -0.15704 | 1.21687 | 0.1567 | 2.05311 | 0.03793 | -1.27015 | 0.00516 | 1.27619 | -0.0051 | 2.05035 | 0.27443 | -1.20461 | -0.15533 | 1.21162 | 0.15592
2.05197 | 0.09001 | -1.23449 | -0.02988 | 1.23169 | 0.02977 |  | 2.05021 | 0.26564 | -1.22418 | -0.15768 | 1.22238 | 0.15733 | 2.05412 | 0.03793 | -1.27516 | 0.00509 | 1.28219 | -0.005 | 2.05131 | 0.27447 | -1.20959 | -0.156 | 1.21662 | 0.15652
2.05298 | 0.09007 | -1.24049 | -0.0301 | 1.23669 | 0.02999 |  | 2.05121 | 0.26579 | -1.22945 | -0.1583 | 1.22713 | 0.15795 | 2.05512 | 0.03795 | -1.28016 | 0.00499 | 1.2877 | -0.00491 | 2.05231 | 0.27457 | -1.21458 | -0.15656 | 1.22161 | 0.15724
2.05397 | 0.09014 | -1.24548 | -0.03032 | 1.24195 | 0.03022 |  | 2.05221 | 0.2659 | -1.23447 | -0.15893 | 1.23163 | 0.15856 | 2.05611 | 0.03801 | -1.28515 | 0.00491 | 1.29169 | -0.00483 | 2.05331 | 0.27469 | -1.21959 | -0.15718 | 1.22663 | 0.15788
2.05498 | 0.09021 | -1.24922 | -0.03054 | 1.24693 | 0.03043 |  | 2.05322 | 0.26603 | -1.23921 | -0.15955 | 1.23664 | 0.15921 | 2.05711 | 0.03802 | -1.29015 | 0.00482 | 1.29618 | -0.00476 | 2.0543 | 0.27491 | -1.22459 | -0.15789 | 1.23165 | 0.15846
2.05597 | 0.09028 | -1.25396 | -0.03077 | 1.25168 | 0.03066 |  | 2.05422 | 0.26616 | -1.2442 | -0.1602 | 1.24138 | 0.15984 | 2.05811 | 0.03802 | -1.29515 | 0.00471 | 1.30118 | -0.00465 | 2.05529 | 0.27501 | -1.22959 | -0.15846 | 1.23664 | 0.15905
2.05697 | 0.09035 | -1.25897 | -0.03099 | 1.25667 | 0.03088 |  | 2.05521 | 0.26628 | -1.24919 | -0.16081 | 1.24637 | 0.16046 | 2.0591 | 0.03807 | -1.30013 | 0.00463 | 1.30617 | -0.00456 | 2.0563 | 0.27519 | -1.23461 | -0.15917 | 1.24163 | 0.15969
2.05797 | 0.09042 | -1.26397 | -0.03123 | 1.26167 | 0.03111 |  | 2.05621 | 0.26641 | -1.25394 | -0.16143 | 1.25162 | 0.16109 | 2.06011 | 0.03809 | -1.30513 | 0.00452 | 1.31117 | -0.00448 | 2.05731 | 0.27526 | -1.23936 | -0.15975 | 1.24662 | 0.16036
2.05896 | 0.0905 | -1.26921 | -0.03145 | 1.26666 | 0.03134 |  | 2.05721 | 0.26655 | -1.25919 | -0.16206 | 1.25662 | 0.16173 | 2.06111 | 0.03808 | -1.31012 | 0.00441 | 1.31619 | -0.00439 | 2.0583 | 0.27534 | -1.24435 | -0.16042 | 1.25161 | 0.16106
2.05996 | 0.09056 | -1.27445 | -0.03168 | 1.27165 | 0.03157 |  | 2.05816 | 0.26667 | -1.26419 | -0.16271 | 1.26161 | 0.16234 | 2.06211 | 0.03808 | -1.31512 | 0.00434 | 1.3212 | -0.0043 | 2.05929 | 0.27554 | -1.24935 | -0.16103 | 1.26036 | 0.16228
2.06096 | 0.09061 | -1.27945 | -0.03191 | 1.27665 | 0.0318 |  | 2.0592 | 0.2668 | -1.26894 | -0.16332 | 1.26636 | 0.16295 | 2.0631 | 0.03811 | -1.32011 | 0.00424 | 1.32621 | -0.00419 | 2.06029 | 0.27563 | -1.25809 | -0.16215 | 1.26786 | 0.16278
2.06196 | 0.09069 | -1.2842 | -0.03215 | 1.28165 | 0.03203 |  | 2.06026 | 0.26695 | -1.27393 | -0.16395 | 1.27136 | 0.16358 | 2.0641 | 0.03813 | -1.32511 | 0.00414 | 1.3312 | -0.00411 | 2.06129 | 0.27571 | -1.26583 | -0.16292 | 1.2716 | 0.16345
2.06297 | 0.09077 | -1.28919 | -0.03238 | 1.28665 | 0.03226 |  | 2.06121 | 0.26705 | -1.27892 | -0.16458 | 1.27659 | 0.16423 | 2.0651 | 0.03815 | -1.33011 | 0.00406 | 1.33617 | -0.00403 | 2.06229 | 0.27595 | -1.26958 | -0.16353 | 1.2766 | 0.1642
2.06396 | 0.09083 | -1.29418 | -0.03261 | 1.29163 | 0.03249 |  | 2.0622 | 0.26717 | -1.28417 | -0.16522 | 1.2816 | 0.16483 | 2.06609 | 0.03818 | -1.33512 | 0.00397 | 1.34116 | -0.00393 | 2.06329 | 0.27604 | -1.27458 | -0.16423 | 1.2816 | 0.16471
2.06496 | 0.0909 | -1.29893 | -0.03284 | 1.29662 | 0.03271 |  | 2.0632 | 0.26732 | -1.28916 | -0.16583 | 1.2866 | 0.16546 | 2.0671 | 0.03822 | -1.34011 | 0.00388 | 1.34618 | -0.00383 | 2.06429 | 0.27629 | -1.27957 | -0.16481 | 1.2866 | 0.1654
2.06596 | 0.09098 | -1.30417 | -0.03307 | 1.30163 | 0.03295 |  | 2.0642 | 0.26746 | -1.29415 | -0.16644 | 1.29158 | 0.1661 | 2.06815 | 0.03822 | -1.3451 | 0.00382 | 1.35118 | -0.00375 | 2.06528 | 0.27635 | -1.28531 | -0.16537 | 1.29159 | 0.16607
2.06696 | 0.09104 | -1.30941 | -0.0333 | 1.30638 | 0.03317 |  | 2.0652 | 0.26758 | -1.29916 | -0.16708 | 1.29657 | 0.16672 | 2.06917 | 0.03824 | -1.3501 | 0.00373 | 1.35616 | -0.00367 | 2.06629 | 0.27643 | -1.29007 | -0.16611 | 1.29658 | 0.16667
2.06795 | 0.09111 | -1.31442 | -0.03352 | 1.31114 | 0.0334 |  | 2.0662 | 0.2677 | -1.3039 | -0.16772 | 1.30132 | 0.16736 | 2.07012 | 0.03826 | -1.35509 | 0.00362 | 1.36115 | -0.00358 | 2.0673 | 0.2765 | -1.29431 | -0.16675 | 1.30158 | 0.1673
2.06895 | 0.09119 | -1.31942 | -0.03375 | 1.31639 | 0.03363 |  | 2.0672 | 0.26782 | -1.30889 | -0.16833 | 1.30607 | 0.16799 | 2.07111 | 0.03825 | -1.35982 | 0.00353 | 1.36616 | -0.00347 | 2.0683 | 0.27674 | -1.29955 | -0.16729 | 1.30658 | 0.16809
2.06996 | 0.09125 | -1.32417 | -0.03398 | 1.32164 | 0.03386 |  | 2.0682 | 0.26794 | -1.31414 | -0.16895 | 1.31132 | 0.1686 | 2.07211 | 0.03827 | -1.36484 | 0.00344 | 1.37117 | -0.00339 | 2.06929 | 0.27688 | -1.30455 | -0.16796 | 1.31159 | 0.16857
2.07096 | 0.09133 | -1.32916 | -0.03421 | 1.32663 | 0.0341 |  | 2.0692 | 0.26808 | -1.31939 | -0.16959 | 1.31633 | 0.16922 | 2.07311 | 0.03829 | -1.3701 | 0.00335 | 1.37616 | -0.00329 | 2.07029 | 0.27698 | -1.30955 | -0.16861 | 1.31659 | 0.1692
2.07196 | 0.0914 | -1.3344 | -0.03445 | 1.33163 | 0.03433 |  | 2.0702 | 0.2682 | -1.32439 | -0.17021 | 1.32132 | 0.16987 | 2.07411 | 0.03834 | -1.37509 | 0.00324 | 1.38114 | -0.00321 | 2.07129 | 0.277 | -1.31455 | -0.16931 | 1.32159 | 0.16991
2.07296 | 0.09146 | -1.33915 | -0.03467 | 1.33662 | 0.03456 |  | 2.07115 | 0.26831 | -1.32939 | -0.17083 | 1.32632 | 0.17049 | 2.07511 | 0.03835 | -1.38006 | 0.00313 | 1.38613 | -0.00311 | 2.0723 | 0.27721 | -1.3198 | -0.16991 | 1.32684 | 0.17048
2.07396 | 0.09153 | -1.34414 | -0.0349 | 1.34161 | 0.03479 |  | 2.07215 | 0.26845 | -1.33413 | -0.17149 | 1.33132 | 0.17113 | 2.07624 | 0.0384 | -1.38506 | 0.00303 | 1.39114 | -0.003 | 2.07329 | 0.27739 | -1.32504 | -0.17047 | 1.33183 | 0.17115
2.07496 | 0.0916 | -1.34964 | -0.03514 | 1.34636 | 0.03502 |  | 2.07324 | 0.26861 | -1.33887 | -0.17211 | 1.33632 | 0.17175 | 2.07724 | 0.03842 | -1.39005 | 0.00293 | 1.39614 | -0.00289 | 2.07429 | 0.27756 | -1.32979 | -0.17114 | 1.33658 | 0.1718
2.076 | 0.09167 | -1.35439 | -0.03537 | 1.35112 | 0.03526 |  | 2.07434 | 0.26871 | -1.34412 | -0.17274 | 1.34106 | 0.17239 | 2.0783 | 0.03844 | -1.39606 | 0.00284 | 1.40114 | -0.00279 | 2.0753 | 0.27761 | -1.33429 | -0.17185 | 1.34157 | 0.17241
2.07705 | 0.09174 | -1.35887 | -0.03561 | 1.35636 | 0.0355 |  | 2.07529 | 0.26884 | -1.34936 | -0.17335 | 1.34605 | 0.173 | 2.0793 | 0.03843 | -1.40132 | 0.00276 | 1.40613 | -0.00268 | 2.0763 | 0.27765 | -1.33904 | -0.17252 | 1.34656 | 0.17306
2.078 | 0.09179 | -1.36387 | -0.03584 | 1.36159 | 0.03574 |  | 2.0762 | 0.26898 | -1.35411 | -0.17399 | 1.35106 | 0.17363 | 2.08008 | 0.03845 | -1.4053 | 0.00265 | 1.41114 | -0.00257 | 2.07729 | 0.27782 | -1.34428 | -0.17311 | 1.35158 | 0.17375
2.07895 | 0.09187 | -1.36887 | -0.03609 | 1.36659 | 0.03598 |  | 2.0772 | 0.26907 | -1.35885 | -0.17461 | 1.35605 | 0.17426 | 2.08107 | 0.03848 | -1.41007 | 0.00255 | 1.41614 | -0.00248 | 2.07828 | 0.27799 | -1.34952 | -0.17377 | 1.35657 | 0.17435
2.07995 | 0.09195 | -1.37412 | -0.03632 | 1.3716 | 0.03621 |  | 2.07814 | 0.26921 | -1.36385 | -0.17524 | 1.36129 | 0.17489 | 2.08208 | 0.03852 | -1.41507 | 0.00243 | 1.42113 | -0.00238 | 2.07929 | 0.27816 | -1.35453 | -0.17443 | 1.36156 | 0.17482
2.08099 | 0.09201 | -1.37912 | -0.03657 | 1.37659 | 0.03646 |  | 2.07909 | 0.26935 | -1.36885 | -0.17587 | 1.36629 | 0.17552 | 2.08308 | 0.03852 | -1.4198 | 0.00235 | 1.42612 | -0.00226 | 2.08029 | 0.27819 | -1.35927 | -0.17501 | 1.36656 | 0.1756
2.08199 | 0.09208 | -1.38386 | -0.0368 | 1.38157 | 0.0367 |  | 2.08014 | 0.26949 | -1.37384 | -0.17651 | 1.37104 | 0.17614 | 2.08408 | 0.03853 | -1.42478 | 0.00225 | 1.43112 | -0.00216 | 2.08128 | 0.27836 | -1.36401 | -0.17561 | 1.37156 | 0.17626
2.08294 | 0.09215 | -1.38885 | -0.03705 | 1.38632 | 0.03695 |  | 2.08119 | 0.26958 | -1.37885 | -0.17712 | 1.37652 | 0.17676 | 2.08508 | 0.03855 | -1.43003 | 0.00215 | 1.43612 | -0.00207 | 2.08227 | 0.27852 | -1.36926 | -0.17622 | 1.37655 | 0.17683
2.08393 | 0.09221 | -1.39409 | -0.03729 | 1.39108 | 0.0372 |  | 2.08218 | 0.26973 | -1.38384 | -0.17773 | 1.38252 | 0.17737 | 2.08608 | 0.03854 | -1.43503 | 0.00205 | 1.44112 | -0.00194 | 2.08327 | 0.27866 | -1.37451 | -0.17696 | 1.38154 | 0.17745
2.08494 | 0.0923 | -1.40034 | -0.03753 | 1.39634 | 0.03745 |  | 2.08318 | 0.26983 | -1.38882 | -0.17837 | 1.38702 | 0.17803 | 2.08709 | 0.03853 | -1.44003 | 0.00193 | 1.44736 | -0.00187 | 2.08427 | 0.27877 | -1.37952 | -0.17761 | 1.38653 | 0.17831
2.08594 | 0.09237 | -1.40508 | -0.03777 | 1.40182 | 0.03771 |  | 2.08418 | 0.27001 | -1.39382 | -0.17898 | 1.39127 | 0.17866 | 2.08809 | 0.03856 | -1.44503 | 0.00185 | 1.45311 | -0.00175 | 2.08527 | 0.27892 | -1.38425 | -0.17822 | 1.39154 | 0.17878
2.08694 | 0.09242 | -1.40908 | -0.03803 | 1.40656 | 0.03797 |  | 2.08513 | 0.2701 | -1.39882 | -0.17965 | 1.39652 | 0.17929 | 2.08908 | 0.03854 | -1.45001 | 0.00176 | 1.45687 | -0.00166 | 2.08627 | 0.27906 | -1.38924 | -0.17889 | 1.39654 | 0.17934
2.08794 | 0.09251 | -1.41408 | -0.03828 | 1.41107 | 0.03825 |  | 2.08613 | 0.27023 | -1.40381 | -0.18027 | 1.40152 | 0.1799 | 2.09008 | 0.03854 | -1.455 | 0.00163 | 1.46111 | -0.00154 | 2.08727 | 0.27898 | -1.39448 | -0.17955 | 1.40153 | 0.18012
2.08893 | 0.09256 | -1.41909 | -0.03853 | 1.41606 | 0.03851 |  | 2.08713 | 0.27037 | -1.40881 | -0.18087 | 1.40627 | 0.18055 | 2.09107 | 0.03858 | -1.46 | 0.00154 | 1.4661 | -0.00142 | 2.08827 | 0.27927 | -1.39948 | -0.18015 | 1.40654 | 0.18079
2.08994 | 0.09265 | -1.42408 | -0.03878 | 1.42106 | 0.03879 |  | 2.08808 | 0.27048 | -1.41381 | -0.18152 | 1.41101 | 0.18115 | 2.09207 | 0.03863 | -1.46476 | 0.00141 | 1.4711 | -0.00133 | 2.08931 | 0.27937 | -1.40448 | -0.18079 | 1.41153 | 0.18126
2.09094 | 0.09272 | -1.42881 | -0.03904 | 1.42631 | 0.03904 |  | 2.08913 | 0.27062 | -1.4188 | -0.18216 | 1.41626 | 0.18178 | 2.09309 | 0.0387 | -1.46975 | 0.00133 | 1.4761 | -0.00121 | 2.09032 | 0.27962 | -1.40947 | -0.18135 | 1.41653 | 0.18201
2.09194 | 0.09279 | -1.43379 | -0.0393 | 1.43155 | 0.03932 |  | 2.09018 | 0.27077 | -1.4238 | -0.18278 | 1.42125 | 0.18242 | 2.0941 | 0.03875 | -1.47499 | 0.00121 | 1.4811 | -0.00112 | 2.09128 | 0.27971 | -1.41448 | -0.18201 | 1.42152 | 0.18265
2.09293 | 0.09286 | -1.4388 | -0.03956 | 1.43655 | 0.03958 |  | 2.09112 | 0.27089 | -1.42879 | -0.18337 | 1.426 | 0.18305 | 2.09509 | 0.03881 | -1.47999 | 0.0011 | 1.4861 | -0.000998178 | 2.09227 | 0.27982 | -1.41949 | -0.18267 | 1.42726 | 0.18326
2.09393 | 0.09293 | -1.4438 | -0.03982 | 1.44155 | 0.03985 |  | 2.09207 | 0.271 | -1.43378 | -0.18403 | 1.43123 | 0.18365 | 2.09609 | 0.0388 | -1.48498 | 0.000980174 | 1.49109 | -0.000895064 | 2.09327 | 0.27992 | -1.42447 | -0.1834 | 1.43227 | 0.18396
2.09493 | 0.093 | -1.44879 | -0.0401 | 1.44655 | 0.04011 |  | 2.09308 | 0.27114 | -1.43878 | -0.18464 | 1.43648 | 0.18429 | 2.09708 | 0.0388 | -1.48998 | 0.000867166 | 1.49609 | -0.000773979 | 2.09427 | 0.28002 | -1.42945 | -0.18393 | 1.43652 | 0.18462
2.09593 | 0.09307 | -1.45378 | -0.04038 | 1.45153 | 0.04038 |  | 2.09413 | 0.27124 | -1.44378 | -0.18527 | 1.44122 | 0.18495 | 2.09808 | 0.03879 | -1.49498 | 0.000761609 | 1.50109 | -0.000670117 | 2.09527 | 0.28018 | -1.43445 | -0.18459 | 1.44152 | 0.18513
2.09694 | 0.09314 | -1.45878 | -0.04065 | 1.45629 | 0.04065 |  | 2.09518 | 0.27138 | -1.44877 | -0.18591 | 1.44623 | 0.18556 | 2.09908 | 0.03878 | -1.49998 | 0.000667074 | 1.5061 | -0.000569032 | 2.09627 | 0.28035 | -1.4402 | -0.18527 | 1.44652 | 0.18586
2.09793 | 0.09322 | -1.46378 | -0.04092 | 1.46129 | 0.04092 |  | 2.09613 | 0.27149 | -1.45376 | -0.18654 | 1.45149 | 0.18616 | 2.10008 | 0.03878 | -1.50474 | 0.000553449 | 1.5111 | -0.000461004 | 2.09732 | 0.28051 | -1.44546 | -0.18589 | 1.45151 | 0.18646
2.09893 | 0.09329 | -1.46877 | -0.0412 | 1.46629 | 0.0412 |  | 2.09708 | 0.27164 | -1.45875 | -0.18718 | 1.45622 | 0.18682 | 2.10108 | 0.03889 | -1.5095 | 0.000431921 | 1.51608 | -0.000343045 | 2.09832 | 0.28052 | -1.44944 | -0.1865 | 1.45651 | 0.1871
2.09993 | 0.09335 | -1.47376 | -0.04148 | 1.47128 | 0.04148 |  | 2.09807 | 0.27178 | -1.46376 | -0.18778 | 1.46122 | 0.18743 | 2.10211 | 0.03893 | -1.51473 | 0.000336343 | 1.52108 | -0.000241026 | 2.09921 | 0.28081 | -1.45393 | -0.18716 | 1.46126 | 0.1877
2.10093 | 0.09342 | -1.47875 | -0.04177 | 1.47651 | 0.04174 |  | 2.09916 | 0.27192 | -1.46874 | -0.18841 | 1.46621 | 0.1881 | 2.10315 | 0.03896 | -1.51968 | -- | 1.52608 | -0.000142267 | 2.10021 | 0.28094 | -1.45893 | -0.18774 | 1.46625 | 0.1884
2.10196 | 0.09349 | -1.48375 | -0.04205 | 1.48151 | 0.04204 |  | 2.10016 | 0.27202 | -1.47373 | -0.18904 | 1.47119 | 0.18868 | 2.10415 | 0.039 | -1.52843 | -7.42569e-06 | 1.53107 | -5.14387e-05 | 2.10127 | 0.28102 | -1.46393 | -0.18847 | 1.47149 | 0.18889
2.10301 | 0.09357 | -1.489 | -0.04233 | 1.48626 | 0.04232 |  | 2.10107 | 0.27217 | -1.47873 | -0.18967 | 1.47645 | 0.18932 | 2.10516 | 0.03905 | -1.54147 | -0.000342793 | 1.53607 | 4.00024e-05 | 2.10226 | 0.28118 | -1.46918 | -0.18904 | 1.47649 | 0.1897
2.10401 | 0.09364 | -1.49425 | -0.04261 | 1.49101 | 0.04259 |  | 2.10215 | 0.27228 | -1.48373 | -0.19029 | 1.4812 | 0.18994 | 2.10615 | 0.03903 | -1.54995 | -0.000451045 | 1.54107 | 0.000152526 | 2.1033 | 0.28112 | -1.47441 | -0.18964 | 1.48149 | 0.19036
2.10494 | 0.0937 | -1.499 | -0.04291 | 1.49626 | 0.04288 |  | 2.1032 | 0.27242 | -1.48873 | -0.19093 | 1.48596 | 0.19058 | 2.10715 | 0.039 | -1.55617 | -0.000566929 | 1.54607 | 0.000252942 | 2.10434 | 0.28136 | -1.47941 | -0.19032 | 1.48649 | 0.19097
2.10594 | 0.09378 | -1.50375 | -0.04319 | 1.50125 | 0.04316 |  | 2.10421 | 0.27255 | -1.49372 | -0.19155 | 1.49095 | 0.1912 | 2.1081 | 0.03898 | -1.56267 | -0.000681181 | 1.55106 | 0.000371364 | 2.10534 | 0.28151 | -1.48441 | -0.19094 | 1.49125 | 0.19151
2.10698 | 0.09384 | -1.50875 | -0.04346 | 1.506 | 0.04345 |  | 2.10525 | 0.27267 | -1.49872 | -0.19217 | 1.49594 | 0.19183 | 2.10924 | 0.03897 | -1.56667 | -0.000792778 | 1.55605 | 0.000506894 | 2.10633 | 0.2816 | -1.4894 | -0.1915 | 1.496 | 0.19225
2.10804 | 0.09393 | -1.51374 | -0.04375 | 1.51125 | 0.04373 |  | 2.1063 | 0.27279 | -1.50373 | -0.1928 | 1.50094 | 0.19244 | 2.11029 | 0.03896 | -1.57016 | -0.000905412 | 1.56106 | 0.000594697 | 2.10732 | 0.28174 | -1.49415 | -0.19236 | 1.50123 | 0.19288
2.10914 | 0.094 | -1.51873 | -0.04402 | 1.51624 | 0.044 |  | 2.1074 | 0.27296 | -1.50873 | -0.19344 | 1.50595 | 0.19308 | 2.1114 | 0.03901 | -1.57441 | -0.000998953 | 1.56607 | 0.000716371 | 2.10832 | 0.28173 | -1.49916 | -0.19284 | 1.50648 | 0.19357
2.1101 | 0.09406 | -1.52373 | -0.0443 | 1.52099 | 0.04429 |  | 2.10834 | 0.27306 | -1.51371 | -0.19406 | 1.51094 | 0.1937 | 2.1124 | 0.03906 | -1.57942 | -0.00111 | 1.57105 | 0.000816426 | 2.10938 | 0.28206 | -1.50416 | -0.19354 | 1.51147 | 0.19408
2.111 | 0.09413 | -1.52873 | -0.04458 | 1.52599 | 0.04456 |  | 2.10925 | 0.27322 | -1.5187 | -0.19467 | 1.51594 | 0.19432 | 2.1131 | 0.03913 | -1.58442 | -0.00121 | 1.57605 | 0.000932672 | 2.11034 | 0.28209 | -1.50891 | -0.19417 | 1.51646 | 0.19478
2.11199 | 0.09421 | -1.53372 | -0.04485 | 1.53098 | 0.04484 |  | 2.11025 | 0.27331 | -1.5237 | -0.19531 | 1.52093 | 0.19495 | 2.11416 | 0.03921 | -1.58968 | -0.00133 | 1.58107 | 0.00105 | 2.11129 | 0.28226 | -1.5139 | -0.19487 | 1.52148 | 0.19546
2.11299 | 0.09428 | -1.53871 | -0.04513 | 1.53598 | 0.0451 |  | 2.11123 | 0.27346 | -1.5287 | -0.19594 | 1.52592 | 0.1956 | 2.11521 | 0.03927 | -1.59491 | -0.00144 | 1.58607 | 0.00117 | 2.11229 | 0.28236 | -1.51914 | -0.19552 | 1.52648 | 0.19599
2.114 | 0.09436 | -1.5437 | -0.04541 | 1.54123 | 0.04537 |  | 2.11216 | 0.27356 | -1.53369 | -0.19658 | 1.53092 | 0.1962 | 2.11616 | 0.03928 | -1.59966 | -0.00156 | 1.59107 | 0.00128 | 2.11329 | 0.28268 | -1.52439 | -0.19603 | 1.53147 | 0.19675
2.115 | 0.09444 | -1.5487 | -0.04569 | 1.54647 | 0.04564 |  | 2.11313 | 0.27372 | -1.53867 | -0.19718 | 1.53692 | 0.19682 | 2.11716 | 0.03928 | -1.60467 | -0.00164 | 1.59607 | 0.00138 | 2.11434 | 0.28259 | -1.52939 | -0.19658 | 1.53646 | 0.19737
2.11599 | 0.0945 | -1.5537 | -0.04597 | 1.55122 | 0.04593 |  | 2.11413 | 0.27382 | -1.54367 | -0.19783 | 1.54268 | 0.19745 | 2.11815 | 0.03931 | -1.60966 | -0.00177 | 1.60107 | 0.00149 | 2.11533 | 0.28279 | -1.53438 | -0.19725 | 1.54146 | 0.19787
2.11699 | 0.09457 | -1.55894 | -0.04626 | 1.55621 | 0.0462 |  | 2.11512 | 0.27398 | -1.54867 | -0.19846 | 1.54668 | 0.19811 | 2.11915 | 0.03938 | -1.6144 | -0.00187 | 1.60606 | 0.00163 | 2.11628 | 0.28294 | -1.53937 | -0.19789 | 1.54621 | 0.19859
2.11799 | 0.09465 | -1.56392 | -0.04654 | 1.5617 | 0.04649 |  | 2.11618 | 0.2741 | -1.55392 | -0.19908 | 1.55091 | 0.19872 | 2.12015 | 0.03938 | -1.6194 | -0.00197 | 1.61206 | 0.00173 | 2.11728 | 0.28301 | -1.54411 | -0.1985 | 1.5512 | 0.19928
2.11899 | 0.09473 | -1.56867 | -0.04683 | 1.56645 | 0.04677 |  | 2.11717 | 0.2742 | -1.55916 | -0.19972 | 1.5559 | 0.19933 | 2.12114 | 0.03935 | -1.62439 | -0.0021 | 1.61806 | 0.00185 | 2.11828 | 0.28316 | -1.54911 | -0.19925 | 1.55645 | 0.19989
2.11994 | 0.09478 | -1.57368 | -0.04712 | 1.5712 | 0.04704 |  | 2.11813 | 0.27434 | -1.5639 | -0.20035 | 1.56091 | 0.19998 | 2.12214 | 0.03937 | -1.62963 | -0.00223 | 1.62206 | 0.00196 | 2.11928 | 0.2833 | -1.55436 | -0.19995 | 1.56145 | 0.2005
2.12094 | 0.09488 | -1.57868 | -0.04739 | 1.57621 | 0.04733 |  | 2.11914 | 0.27448 | -1.56865 | -0.20095 | 1.5659 | 0.20063 | 2.12315 | 0.0394 | -1.63464 | -0.00234 | 1.62606 | 0.00208 | 2.12033 | 0.28351 | -1.55936 | -0.20041 | 1.56645 | 0.2013
2.12199 | 0.09493 | -1.58369 | -0.04769 | 1.58097 | 0.0476 |  | 2.12013 | 0.27458 | -1.5739 | -0.20158 | 1.57089 | 0.20122 | 2.12409 | 0.03942 | -1.63964 | -0.00243 | 1.63105 | 0.00218 | 2.12133 | 0.28354 | -1.56409 | -0.20107 | 1.57169 | 0.20181
2.12299 | 0.09502 | -1.58868 | -0.04797 | 1.58598 | 0.04788 |  | 2.12113 | 0.27473 | -1.5789 | -0.20222 | 1.57591 | 0.20187 | 2.12508 | 0.03942 | -1.64487 | -0.00257 | 1.63605 | 0.00227 | 2.12228 | 0.28374 | -1.56884 | -0.20191 | 1.57671 | 0.20241
2.12394 | 0.09509 | -1.59367 | -0.04826 | 1.59123 | 0.04816 |  | 2.12213 | 0.27485 | -1.58365 | -0.20285 | 1.58093 | 0.20251 | 2.12613 | 0.03943 | -1.64962 | -0.00268 | 1.64104 | 0.00239 | 2.12328 | 0.28392 | -1.57406 | -0.20388 | 1.58146 | 0.20311
2.12493 | 0.09515 | -1.59867 | -0.04854 | 1.59647 | 0.04844 |  | 2.12313 | 0.27498 | -1.58865 | -0.20348 | 1.58592 | 0.2031 | 2.12707 | 0.03946 | -1.65462 | -0.00276 | 1.64603 | 0.0025 | 2.12428 | 0.28398 | -1.57933 | -0.20305 | 1.58646 | 0.20366
2.12598 | 0.09523 | -1.60367 | -0.04882 | 1.60121 | 0.04872 |  | 2.12411 | 0.27508 | -1.59389 | -0.2041 | 1.59092 | 0.20375 | 2.12807 | 0.03946 | -1.6596 | -0.0029 | 1.65103 | 0.0026 | 2.12522 | 0.28397 | -1.58438 | -0.20375 | 1.59123 | 0.2044
2.12698 | 0.09531 | -1.60866 | -0.0491 | 1.60595 | 0.04901 |  | 2.1251 | 0.27521 | -1.59889 | -0.20473 | 1.59591 | 0.20439 | 2.12907 | 0.03953 | -1.66435 | -0.00301 | 1.65578 | 0.00274 | 2.12621 | 0.28423 | -1.58937 | -0.20431 | 1.59622 | 0.20506
2.12794 | 0.09537 | -1.6139 | -0.04937 | 1.6112 | 0.04931 |  | 2.12611 | 0.27534 | -1.60363 | -0.20535 | 1.6009 | 0.20499 | 2.13007 | 0.03955 | -1.66935 | -0.00312 | 1.66078 | 0.00284 | 2.12721 | 0.28432 | -1.59412 | -0.20499 | 1.60145 | 0.20558
2.12888 | 0.09545 | -1.6189 | -0.04965 | 1.61645 | 0.04959 |  | 2.12717 | 0.27547 | -1.60862 | -0.20597 | 1.6059 | 0.20562 | 2.13108 | 0.03953 | -1.67461 | -0.00326 | 1.66602 | 0.00644 | 2.12822 | 0.28439 | -1.59986 | -0.20561 | 1.6062 | 0.20613
2.12992 | 0.09552 | -1.62364 | -0.04994 | 1.6212 | 0.04986 |  | 2.12817 | 0.27559 | -1.61362 | -0.20661 | 1.6109 | 0.20627 | 2.13203 | 0.03956 | -1.67961 | -0.00337 | 1.67103 | 0.00308 | 2.12927 | 0.28454 | -1.60559 | -0.20631 | 1.6112 | 0.20693
2.13093 | 0.09558 | -1.62862 | -0.05022 | 1.62595 | 0.05015 |  | 2.12911 | 0.27572 | -1.61862 | -0.20723 | 1.61589 | 0.20687 | 2.13307 | 0.03959 | -1.68436 | -0.00348 | 1.67579 | 0.00319 | 2.13032 | 0.28465 | -1.60959 | -0.20677 | 1.61645 | 0.20751
2.13193 | 0.09567 | -1.63363 | -0.0505 | 1.63094 | 0.05043 |  | 2.13011 | 0.27585 | -1.62361 | -0.20787 | 1.62088 | 0.20751 | 2.13408 | 0.03957 | -1.68934 | -0.00358 | 1.6808 | 0.0033 | 2.13132 | 0.28495 | -1.61383 | -0.2077 | 1.62145 | 0.20815
2.13292 | 0.09575 | -1.63864 | -0.05078 | 1.63594 | 0.05073 |  | 2.13112 | 0.27597 | -1.6286 | -0.20847 | 1.62588 | 0.20812 | 2.13509 | 0.03962 | -1.69433 | -0.00369 | 1.68579 | 0.00342 | 2.13232 | 0.28495 | -1.61883 | -0.20815 | 1.62645 | 0.20871
2.13392 | 0.09582 | -1.64363 | -0.05107 | 1.64093 | 0.051 |  | 2.13212 | 0.2761 | -1.6336 | -0.20914 | 1.63088 | 0.20875 | 2.13613 | 0.03963 | -1.69933 | -0.00378 | 1.69078 | 0.00351 | 2.13326 | 0.28519 | -1.62382 | -0.20881 | 1.63145 | 0.2094
2.13493 | 0.09588 | -1.64861 | -0.05134 | 1.64592 | 0.05129 |  | 2.13311 | 0.27623 | -1.6386 | -0.20976 | 1.63588 | 0.20941 | 2.13713 | 0.03967 | -1.70433 | -0.00391 | 1.69577 | 0.00364 | 2.13426 | 0.2852 | -1.62881 | -0.20949 | 1.63619 | 0.2102
2.13588 | 0.09596 | -1.6536 | -0.05163 | 1.65092 | 0.05158 |  | 2.13411 | 0.27635 | -1.6436 | -0.21039 | 1.64088 | 0.21002 | 2.13809 | 0.03969 | -1.70933 | -0.004 | 1.70052 | 0.00374 | 2.13533 | 0.28542 | -1.63381 | -0.21013 | 1.64093 | 0.21066
2.13687 | 0.09603 | -1.65859 | -0.05192 | 1.65616 | 0.05186 |  | 2.13512 | 0.27647 | -1.64859 | -0.211 | 1.64586 | 0.21066 | 2.13903 | 0.03969 | -1.71433 | -0.00413 | 1.70552 | 0.00386 | 2.13627 | 0.28547 | -1.63905 | -0.21081 | 1.64597 | 0.21329
2.13787 | 0.0961 | -1.66359 | -0.0522 | 1.66117 | 0.05215 |  | 2.13612 | 0.27662 | -1.65358 | -0.21164 | 1.65086 | 0.21126 | 2.14002 | 0.03972 | -1.71957 | -0.00424 | 1.71077 | 0.00397 | 2.13721 | 0.28559 | -1.64429 | -0.21145 | 1.65122 | 0.21192
2.13887 | 0.09618 | -1.66859 | -0.05249 | 1.66593 | 0.05245 |  | 2.13712 | 0.27672 | -1.65858 | -0.21226 | 1.65586 | 0.21191 | 2.14103 | 0.0397 | -1.72606 | -0.00436 | 1.71602 | 0.0041 | 2.13826 | 0.28591 | -1.64905 | -0.21205 | 1.65644 | 0.21257
2.13998 | 0.09625 | -1.67359 | -0.05278 | 1.67092 | 0.05273 |  | 2.13814 | 0.27688 | -1.66357 | -0.21288 | 1.66086 | 0.21254 | 2.14223 | 0.03977 | -1.73155 | -0.00448 | 1.72076 | 0.00421 | 2.13926 | 0.28579 | -1.65378 | -0.21263 | 1.66119 | 0.21323
2.14138 | 0.09632 | -1.67859 | -0.05307 | 1.67592 | 0.05303 |  | 2.13927 | 0.27699 | -1.66857 | -0.21352 | 1.66586 | 0.21315 | 2.14327 | 0.03981 | -1.73505 | -0.00461 | 1.72576 | 0.00433 | 2.14025 | 0.28599 | -1.65878 | -0.21327 | 1.66619 | 0.21383
2.14232 | 0.0964 | -1.68341 | -- | 1.68093 | 0.05332 |  | 2.14046 | 0.27711 | -1.67357 | -0.21415 | 1.67086 | 0.21379 | 2.14437 | 0.03977 | -1.7393 | -0.00472 | 1.731 | 0.00444 | 2.14126 | 0.28616 | -1.66379 | -0.21384 | 1.67144 | 0.21448
2.14291 | 0.09645 | -1.69216 | -0.05393 | 1.68592 | 0.0536 |  | 2.14131 | 0.27722 | -1.67857 | -0.21478 | 1.67586 | 0.21442 | 2.14537 | 0.03979 | -1.74429 | -0.00482 | 1.73599 | 0.00456 | 2.14221 | 0.28626 | -1.66929 | -0.21451 | 1.67619 | 0.21515
2.14386 | 0.09652 | -1.69985 | -0.05422 | 1.6909 | 0.05389 |  | 2.14211 | 0.2774 | -1.68357 | -0.2154 | 1.68086 | 0.21506 | 2.14607 | 0.0398 | -1.7493 | -0.00493 | 1.74099 | 0.00468 | 2.14331 | 0.28638 | -1.67429 | -0.21517 | 1.68093 | 0.21578
2.14487 | 0.09661 | -1.70359 | -0.05449 | 1.69589 | 0.05419 |  | 2.14311 | 0.2775 | -1.6888 | -0.216 | 1.68586 | 0.21567 | 2.14702 | 0.03985 | -1.75431 | -0.00504 | 1.74599 | 0.00479 | 2.14437 | 0.28651 | -1.67879 | -0.21582 | 1.68592 | 0.2164
2.14592 | 0.09668 | -1.70881 | -0.05478 | 1.7009 | 0.05447 |  | 2.14409 | 0.27764 | -1.6938 | -0.21666 | 1.69085 | 0.21631 | 2.14802 | 0.03983 | -1.75931 | -0.00516 | 1.751 | 0.00491 | 2.14526 | 0.28665 | -1.6838 | -0.21648 | 1.69091 | 0.21702
2.14692 | 0.09676 | -1.71381 | -0.05507 | 1.7059 | 0.05476 |  | 2.1451 | 0.27776 | -1.69856 | -0.21728 | 1.69585 | 0.21693 | 2.14907 | 0.03986 | -1.7643 | -0.00528 | 1.756 | 0.00503 | 2.1462 | 0.28688 | -1.68879 | -0.21711 | 1.69616 | 0.21765
2.14786 | 0.09683 | -1.71857 | -0.05536 | 1.7109 | 0.05505 |  | 2.1461 | 0.27789 | -1.70355 | -0.21793 | 1.70109 | 0.21755 | 2.15006 | 0.03986 | -1.76931 | -0.0054 | 1.761 | 0.00512 | 2.1472 | 0.28678 | -1.69377 | -0.21765 | 1.70141 | 0.2183
2.14885 | 0.0969 | -1.72357 | -0.05564 | 1.71615 | 0.05535 |  | 2.1471 | 0.27801 | -1.70854 | -0.21854 | 1.70633 | 0.21818 | 2.15101 | 0.0399 | -1.77431 | -0.00552 | 1.76576 | 0.00521 | 2.1482 | 0.28701 | -1.69877 | -0.21846 | 1.70616 | 0.21881
2.1499 | 0.09698 | -1.7288 | -0.05593 | 1.72188 | 0.05562 |  | 2.1481 | 0.27812 | -1.71353 | -0.21919 | 1.71107 | 0.21881 | 2.15206 | 0.03994 | -1.7793 | -0.00564 | 1.77075 | 0.0053 | 2.14925 | 0.28718 | -1.70377 | -0.21907 | 1.7109 | 0.2196
2.15091 | 0.09705 | -1.73379 | -0.05622 | 1.72663 | 0.05593 |  | 2.1491 | 0.27828 | -1.71852 | -0.21978 | 1.71582 | 0.21945 | 2.15311 | 0.03998 | -1.78429 | -0.00579 | 1.77724 | 0.00546 | 2.15025 | 0.2874 | -1.70875 | -0.21959 | 1.7159 | 0.22025
2.15186 | 0.09712 | -1.73852 | -0.05651 | 1.73087 | 0.05621 |  | 2.1501 | 0.27841 | -1.72351 | -0.22043 | 1.72082 | 0.22008 | 2.15411 | 0.04001 | -1.78928 | -0.0059 | 1.78299 | 0.00559 | 2.1512 | 0.28731 | -1.71372 | -0.22017 | 1.72116 | 0.22096
2.15286 | 0.09719 | -1.74352 | -0.05681 | 1.73586 | 0.0565 |  | 2.1511 | 0.27852 | -1.72851 | -0.22104 | 1.72582 | 0.22068 | 2.15507 | 0.04002 | -1.79428 | -0.00601 | 1.78674 | 0.00573 | 2.15225 | 0.28756 | -1.71874 | -0.22099 | 1.72615 | 0.22143
2.15391 | 0.09728 | -1.74853 | -0.0571 | 1.74087 | 0.05681 |  | 2.1521 | 0.27865 | -1.7335 | -0.2217 | 1.73082 | 0.22133 | 2.15601 | 0.04003 | -1.79927 | -0.00613 | 1.79073 | 0.00586 | 2.15325 | 0.28774 | -1.72374 | -0.2215 | 1.73088 | 0.22208
2.15491 | 0.09734 | -1.75353 | -0.0574 | 1.74612 | 0.05711 |  | 2.15309 | 0.27878 | -1.73873 | -0.22231 | 1.73581 | 0.22195 | 2.15706 | 0.04005 | -1.80425 | -0.00626 | 1.79573 | 0.00599 | 2.15425 | 0.28779 | -1.72874 | -0.22219 | 1.73589 | 0.22277
2.1559 | 0.09741 | -1.75854 | -0.05769 | 1.75112 | 0.05741 |  | 2.1541 | 0.27891 | -1.74373 | -0.2229 | 1.74081 | 0.22256 | 2.15806 | 0.04009 | -1.80926 | -0.00636 | 1.80072 | 0.00608 | 2.15525 | 0.28801 | -1.73372 | -0.223 | 1.74114 | 0.22332
2.15695 | 0.09749 | -1.76354 | -0.05799 | 1.75587 | 0.057 |  | 2.15509 | 0.27903 | -1.74849 | -0.22359 | 1.74581 | 0.22322 | 2.15907 | 0.04018 | -1.81426 | -0.00649 | 1.80546 | 0.0062 | 2.1562 | 0.28803 | -1.7387 | -0.22354 | 1.74638 | 0.224
2.15791 | 0.09757 | -1.76853 | -0.05829 | 1.76089 | 0.058 |  | 2.15608 | 0.27916 | -1.7535 | -0.22419 | 1.75081 | 0.22384 | 2.16007 | 0.04025 | -1.81926 | -0.0066 | 1.81046 | 0.00633 | 2.1572 | 0.28827 | -1.7437 | -0.22403 | 1.75114 | 0.2247
2.15891 | 0.09763 | -1.77353 | -0.0586 | 1.76589 | 0.05829 |  | 2.15709 | 0.27929 | -1.75851 | -0.22484 | 1.75582 | 0.22447 | 2.16101 | 0.04027 | -1.82425 | -0.00672 | 1.81546 | 0.00646 | 2.15821 | 0.2883 | -1.74872 | -0.2247 | 1.75614 | 0.22517
2.15991 | 0.0977 | -1.77878 | -0.05891 | 1.77088 | 0.05859 |  | 2.1581 | 0.27941 | -1.76351 | -0.22543 | 1.76082 | 0.22509 | 2.16201 | 0.04026 | -1.82924 | -0.00683 | 1.82046 | 0.00661 | 2.15925 | 0.28842 | -1.75372 | -0.22541 | 1.76138 | 0.22595
2.16086 | 0.09779 | -1.78376 | -0.0592 | 1.77613 | 0.05888 |  | 2.1591 | 0.27954 | -1.76851 | -0.22608 | 1.76582 | 0.2257 | 2.16301 | 0.04032 | -1.83424 | -0.00695 | 1.82545 | 0.00672 | 2.16025 | 0.28865 | -1.75871 | -0.22609 | 1.76639 | 0.22659
2.16185 | 0.09787 | -1.7885 | -0.05952 | 1.78112 | 0.05918 |  | 2.1601 | 0.27968 | -1.77351 | -0.22674 | 1.77082 | 0.22634 | 2.16405 | 0.04027 | -1.83924 | -0.0071 | 1.83045 | 0.00683 | 2.1612 | 0.28873 | -1.76373 | -0.22654 | 1.77139 | 0.22728
2.16286 | 0.09793 | -1.79351 | -0.05981 | 1.78587 | 0.05948 |  | 2.1611 | 0.27982 | -1.77849 | -0.22733 | 1.77581 | 0.22698 | 2.16506 | 0.04025 | -1.84424 | -0.00722 | 1.83546 | 0.00696 | 2.16219 | 0.2889 | -1.76899 | -0.2273 | 1.77613 | 0.22785
2.16386 | 0.098 | -1.7985 | -0.06011 | 1.79087 | 0.05978 |  | 2.16209 | 0.27992 | -1.78348 | -0.22795 | 1.78107 | 0.22761 | 2.16607 | 0.04029 | -1.84924 | -0.00734 | 1.84046 | 0.00708 | 2.16321 | 0.28895 | -1.77423 | -0.22799 | 1.78113 | 0.22862
2.16485 | 0.09808 | -1.80349 | -0.06042 | 1.79586 | 0.06008 |  | 2.16309 | 0.28004 | -1.78848 | -0.2286 | 1.78631 | 0.22825 | 2.16711 | 0.04026 | -1.85424 | -0.00745 | 1.8457 | 0.0072 | 2.16426 | 0.28914 | -1.77896 | -0.22862 | 1.78613 | 0.22912
2.16585 | 0.09815 | -1.80848 | -0.06072 | 1.80086 | 0.06037 |  | 2.16409 | 0.28019 | -1.79347 | -0.22924 | 1.79129 | 0.22886 | 2.16805 | 0.04031 | -1.85924 | -0.00757 | 1.85072 | 0.00734 | 2.1653 | 0.28921 | -1.78371 | -0.2292 | 1.79089 | 0.22968
2.16685 | 0.09824 | -1.81348 | -0.06102 | 1.80585 | 0.06068 |  | 2.16509 | 0.28031 | -1.79847 | -0.22984 | 1.79604 | 0.22945 | 2.16905 | 0.04029 | -1.86423 | -0.00773 | 1.85547 | 0.00746 | 2.16625 | 0.28936 | -1.78896 | -0.22992 | 1.79588 | 0.23032
2.16785 | 0.0983 | -1.81846 | -0.06132 | 1.81085 | 0.06097 |  | 2.1661 | 0.28044 | -1.80321 | -0.23047 | 1.80079 | 0.23015 | 2.17005 | 0.04031 | -1.86922 | -0.00785 | 1.86046 | 0.0076 | 2.16719 | 0.28955 | -1.79396 | -0.23045 | 1.80112 | 0.23103
2.16884 | 0.09837 | -1.82345 | -0.06162 | 1.81583 | 0.06127 |  | 2.1671 | 0.28056 | -1.8082 | -0.23113 | 1.80579 | 0.23075 | 2.171 | 0.04031 | -1.87422 | -0.00796 | 1.86569 | 0.00774 | 2.16818 | 0.28965 | -1.79871 | -0.23103 | 1.80637 | 0.23164
2.16985 | 0.09845 | -1.82845 | -0.06192 | 1.82082 | 0.06157 |  | 2.16809 | 0.28068 | -1.81345 | -0.23174 | 1.81079 | 0.23136 | 2.172 | 0.04028 | -1.87922 | -0.00809 | 1.8707 | 0.00787 | 2.16918 | 0.28973 | -1.8037 | -0.23177 | 1.81162 | 0.23237
2.17085 | 0.09852 | -1.8332 | -0.06223 | 1.82582 | 0.06187 |  | 2.16908 | 0.28079 | -1.81844 | -0.23239 | 1.81578 | 0.23201 | 2.173 | 0.04032 | -1.88446 | -0.00826 | 1.87544 | 0.00799 | 2.17023 | 0.28991 | -1.80868 | -0.23232 | 1.81636 | 0.23295
2.17198 | 0.09861 | -1.83821 | -0.06255 | 1.83083 | 0.06218 |  | 2.17007 | 0.28093 | -1.8232 | -0.23299 | 1.82077 | 0.23262 | 2.174 | 0.04038 | -1.89245 | -0.00852 | 1.88043 | 0.00813 | 2.17123 | 0.29002 | -1.81368 | -0.23291 | 1.82085 | 0.23365
2.17313 | 0.09868 | -1.84346 | -0.06284 | 1.83582 | 0.06248 |  | 2.17108 | 0.28105 | -1.82819 | -0.2336 | 1.82576 | 0.23326 | 2.1752 | 0.04036 | -1.8997 | -0.00865 | 1.88542 | 0.00826 | 2.17218 | 0.29018 | -1.81868 | -0.23372 | 1.82585 | 0.23415
2.17398 | 0.09875 | -1.84845 | -0.06315 | 1.84083 | 0.06278 |  | 2.17223 | 0.28121 | -1.83343 | -0.23423 | 1.83076 | 0.23388 | 2.17624 | 0.04036 | -1.9042 | -0.00877 | 1.89042 | 0.00842 | 2.17318 | 0.29027 | -1.82367 | -0.23436 | 1.83085 | 0.23483
2.17483 | 0.09882 | -1.85345 | -0.06346 | 1.84583 | 0.06308 |  | 2.17343 | 0.28132 | -1.83843 | -0.23488 | 1.83576 | 0.23452 | 2.17739 | 0.04041 | -1.90918 | -0.00887 | 1.89568 | 0.00854 | 2.17423 | 0.29049 | -1.82866 | -0.2349 | 1.83585 | 0.23548
2.17583 | 0.0989 | -1.85846 | -0.06377 | 1.85083 | 0.06339 |  | 2.17427 | 0.28144 | -1.84343 | -0.23548 | 1.84077 | 0.23514 | 2.17834 | 0.04046 | -1.91417 | -0.009 | 1.90094 | 0.00868 | 2.17523 | 0.29064 | -1.83366 | -0.23553 | 1.84085 | 0.2361
2.17683 | 0.09899 | -1.86345 | -0.06407 | 1.85607 | 0.06371 |  | 2.17507 | 0.28158 | -1.84843 | -0.23613 | 1.84577 | 0.23575 | 2.17899 | 0.0405 | -1.91918 | -0.00909 | 1.90568 | 0.00878 | 2.17618 | 0.29067 | -1.83867 | -0.23619 | 1.84585 | 0.2369
2.17788 | 0.09906 | -1.86842 | -0.06438 | 1.86132 | 0.06401 |  | 2.17607 | 0.28168 | -1.85343 | -0.23677 | 1.85077 | 0.23643 | 2.18 | 0.04053 | -1.92419 | -0.0092 | 1.91041 | 0.0089 | 2.17718 | 0.29078 | -1.84367 | -0.23682 | 1.8511 | 0.23737
2.17889 | 0.09912 | -1.87342 | -0.06471 | 1.86606 | 0.06432 |  | 2.17706 | 0.28183 | -1.85843 | -0.23737 | 1.85577 | 0.23704 | 2.181 | 0.04057 | -1.92918 | -0.00932 | 1.91541 | 0.00901 | 2.17818 | 0.29106 | -1.84867 | -0.23745 | 1.85635 | 0.23813
2.17983 | 0.0992 | -1.87868 | -0.065 | 1.8708 | 0.06464 |  | 2.17807 | 0.28195 | -1.86341 | -0.23802 | 1.86101 | 0.23767 | 2.18199 | 0.04062 | -1.93418 | -0.00944 | 1.92042 | 0.00914 | 2.17918 | 0.29102 | -1.85367 | -0.23801 | 1.86109 | 0.23865
2.18084 | 0.09928 | -1.88367 | -0.06534 | 1.87605 | 0.06494 |  | 2.17906 | 0.28208 | -1.8684 | -0.23862 | 1.86649 | 0.23829 | 2.183 | 0.04068 | -1.93919 | -0.00958 | 1.92543 | 0.00929 | 2.18018 | 0.29111 | -1.85866 | -0.2388 | 1.86583 | 0.23928
2.18184 | 0.09935 | -1.88841 | -0.06565 | 1.88155 | 0.06526 |  | 2.18007 | 0.28225 | -1.8734 | -0.23926 | 1.87124 | 0.23891 | 2.18399 | 0.04066 | -1.94419 | -0.00975 | 1.93044 | 0.00944 | 2.18119 | 0.2913 | -1.86366 | -0.23933 | 1.87084 | 0.24004
2.18284 | 0.09943 | -1.8934 | -0.06596 | 1.8863 | 0.06556 |  | 2.18107 | 0.28235 | -1.8784 | -0.23988 | 1.87549 | 0.23954 | 2.18499 | 0.04067 | -1.94918 | -0.00989 | 1.93544 | 0.00958 | 2.18219 | 0.29153 | -1.86865 | -0.24004 | 1.87583 | 0.24057
2.18383 | 0.09951 | -1.89866 | -0.06627 | 1.8908 | 0.06588 |  | 2.18207 | 0.28246 | -1.8834 | -0.24055 | 1.88048 | 0.24017 | 2.186 | 0.04068 | -1.95417 | -0.01002 | 1.94069 | 0.00972 | 2.18319 | 0.29157 | -1.8739 | -0.2407 | 1.88083 | 0.2412
2.18483 | 0.09959 | -1.90366 | -0.0666 | 1.89579 | 0.0662 |  | 2.18307 | 0.2826 | -1.88838 | -0.24117 | 1.88573 | 0.24077 | 2.18699 | 0.0407 | -1.95917 | -0.01014 | 1.94668 | 0.00985 | 2.18418 | 0.29167 | -1.87889 | -0.24132 | 1.88582 | 0.24185
2.18583 | 0.09967 | -1.90839 | -0.06691 | 1.90079 | 0.06652 |  | 2.18406 | 0.28273 | -1.89338 | -0.24179 | 1.89073 | 0.24142 | 2.18799 | 0.04076 | -1.96416 | -0.01027 | 1.95193 | 0.00998 | 2.18518 | 0.2919 | -1.88363 | -0.2419 | 1.89082 | 0.24252
2.18683 | 0.09973 | -1.91338 | -0.06722 | 1.90578 | 0.06683 |  | 2.18506 | 0.28286 | -1.89913 | -0.24238 | 1.89573 | 0.24208 | 2.18899 | 0.04079 | -1.96916 | -0.01041 | 1.95592 | 0.0101 | 2.18618 | 0.29195 | -1.88863 | -0.24259 | 1.89582 | 0.24311
2.18788 | 0.09982 | -1.91838 | -0.06755 | 1.91077 | 0.06714 |  | 2.18606 | 0.28301 | -1.90412 | -0.24305 | 1.90072 | 0.24269 | 2.19005 | 0.04082 | -1.97415 | -0.01055 | 1.96041 | 0.01023 | 2.18719 | 0.29208 | -1.89362 | -0.24333 | 1.90131 | 0.24376
2.18888 | 0.09989 | -1.92338 | -0.06787 | 1.91577 | 0.06747 |  | 2.18707 | 0.28311 | -1.90861 | -0.24368 | 1.90571 | 0.2433 | 2.19106 | 0.04082 | -1.97915 | -0.01067 | 1.96567 | 0.01036 | 2.18818 | 0.29231 | -1.89862 | -0.24384 | 1.9068 | 0.24447
2.18983 | 0.09997 | -1.92838 | -0.0682 | 1.92077 | 0.06779 |  | 2.18808 | 0.28323 | -1.9136 | -0.24428 | 1.91071 | 0.24395 | 2.192 | 0.04082 | -1.98414 | -0.0108 | 1.97067 | 0.0105 | 2.18917 | 0.29243 | -1.90361 | -0.24453 | 1.91131 | 0.24508
2.19084 | 0.10004 | -1.93338 | -0.06851 | 1.92578 | 0.06811 |  | 2.18908 | 0.28337 | -1.91834 | -0.24492 | 1.91571 | 0.24456 | 2.193 | 0.04085 | -1.98913 | -0.01094 | 1.97542 | 0.01063 | 2.19018 | 0.29256 | -1.9086 | -0.24512 | 1.91581 | 0.24564
2.19184 | 0.10011 | -1.93838 | -0.06885 | 1.93079 | 0.06843 |  | 2.19008 | 0.28351 | -1.92334 | -0.24554 | 1.92071 | 0.2452 | 2.19404 | 0.04086 | -1.99414 | -0.01106 | 1.98041 | 0.01076 | 2.19119 | 0.29274 | -1.91359 | -0.24577 | 1.9208 | 0.24637
2.19283 | 0.1002 | -1.94314 | -0.06918 | 1.93579 | 0.06875 |  | 2.19108 | 0.28361 | -1.92834 | -0.24619 | 1.92572 | 0.24584 | 2.19505 | 0.04085 | -1.99913 | -0.01119 | 1.98541 | 0.0109 | 2.19219 | 0.29275 | -1.91909 | -0.24649 | 1.92582 | 0.24693
2.19383 | 0.10028 | -1.94814 | -0.06951 | 1.94079 | 0.06908 |  | 2.19208 | 0.28377 | -1.93335 | -0.24685 | 1.93073 | 0.24644 | 2.196 | 0.04087 | -2.00411 | -0.01131 | 1.99041 | 0.01103 | 2.19318 | 0.29287 | -1.92458 | -0.24703 | 1.93082 | 0.24761
2.19483 | 0.10034 | -1.95337 | -0.06984 | 1.94578 | 0.06941 |  | 2.19307 | 0.28384 | -1.93836 | -0.24745 | 1.93573 | 0.24707 | 2.197 | 0.0409 | -2.00911 | -0.01144 | 1.9954 | 0.01118 | 2.19418 | 0.29312 | -1.92908 | -0.24771 | 1.93582 | 0.2481
2.19583 | 0.10041 | -1.95811 | -0.07016 | 1.95077 | 0.06973 |  | 2.19407 | 0.28401 | -1.94311 | -0.24805 | 1.94073 | 0.24772 | 2.198 | 0.04095 | -2.01412 | -0.01162 | 2.00039 | 0.01131 | 2.19519 | 0.29302 | -1.9336 | -0.24819 | 1.94082 | 0.24877
2.19684 | 0.10051 | -1.9631 | -0.0705 | 1.95577 | 0.07006 |  | 2.19507 | 0.28414 | -1.94786 | -0.24868 | 1.94572 | 0.24834 | 2.199 | 0.04096 | -2.01913 | -0.01179 | 2.00565 | 0.01147 | 2.19618 | 0.29339 | -1.9386 | -0.2491 | 1.94582 | 0.24953
2.19783 | 0.10058 | -1.9681 | -0.07081 | 1.96078 | 0.07039 |  | 2.19607 | 0.28426 | -1.95286 | -0.24933 | 1.95072 | 0.24896 | 2.2 | 0.04097 | -2.02412 | -0.0119 | 2.01065 | 0.0116 | 2.19718 | 0.29352 | -1.94359 | -0.24953 | 1.95082 | 0.25011
2.19883 | 0.10066 | -1.9731 | -0.07116 | 1.96602 | 0.07071 |  | 2.19707 | 0.28437 | -1.95785 | -0.24995 | 1.95571 | 0.24961 | 2.201 | 0.04102 | -2.02912 | -0.01206 | 2.0154 | 0.01174 | 2.19819 | 0.29361 | -1.9486 | -0.25016 | 1.95581 | 0.25086
2.19983 | 0.10071 | -1.97834 | -0.07149 | 1.97101 | 0.07105 |  | 2.19807 | 0.28451 | -1.96284 | -0.25057 | 1.96071 | 0.25026 | 2.202 | 0.04103 | -2.03411 | -0.01222 | 2.0204 | 0.01189 | 2.19919 | 0.29371 | -1.95361 | -0.2509 | 1.96082 | 0.25145
2.20083 | 0.1008 | -1.98308 | -0.07182 | 1.97575 | 0.0714 |  | 2.19907 | 0.28463 | -1.96808 | -0.25123 | 1.96571 | 0.25087 | 2.203 | 0.04106 | -2.03936 | -0.01235 | 2.0254 | 0.01201 | 2.20019 | 0.2938 | -1.9586 | -0.2515 | 1.96582 | 0.25192
2.20183 | 0.1009 | -1.98808 | -0.07216 | 1.98075 | 0.07172 |  | 2.20008 | 0.28475 | -1.97307 | -0.25185 | 1.97069 | 0.25147 | 2.204 | 0.04111 | -2.04435 | -0.01246 | 2.03039 | 0.01215 | 2.20118 | 0.29404 | -1.96358 | -0.25207 | 1.97081 | 0.25264
2.20283 | 0.10096 | -1.99332 | -0.0725 | 1.98576 | 0.07206 |  | 2.20108 | 0.28488 | -1.9778 | -0.25248 | 1.97543 | 0.25212 | 2.205 | 0.04113 | -2.0496 | -0.01259 | 2.03539 | 0.01228 | 2.20219 | 0.294 | -1.96858 | -0.25273 | 1.97579 | 0.25335
2.20383 | 0.10104 | -1.99831 | -0.07282 | 1.99075 | 0.0724 |  | 2.20207 | 0.28503 | -1.98305 | -0.25311 | 1.98018 | 0.25275 | 2.206 | 0.04117 | -2.05634 | -0.01276 | 2.04039 | 0.01239 | 2.20318 | 0.29423 | -1.97357 | -0.25347 | 1.98079 | 0.25395
2.20498 | 0.10111 | -2.00331 | -0.07316 | 1.99574 | 0.07273 |  | 2.20307 | 0.28515 | -1.98806 | -0.25374 | 1.98543 | 0.2534 | 2.20699 | 0.04119 | -2.06184 | -0.01287 | 2.04539 | 0.01255 | 2.20418 | 0.29431 | -1.97857 | -0.25402 | 1.98579 | 0.25459
2.20613 | 0.10119 | -2.00831 | -0.07352 | 2.00074 | 0.07307 |  | 2.20407 | 0.28526 | -1.99279 | -0.25437 | 1.99069 | 0.25402 | 2.20819 | 0.04122 | -2.06508 | -0.01301 | 2.05038 | 0.01271 | 2.20518 | 0.29442 | -1.98357 | -0.25476 | 1.99079 | 0.25528
2.20699 | 0.10127 | -2.01305 | -0.07385 | 2.00548 | 0.07341 |  | 2.20512 | 0.28544 | -1.99803 | -0.25501 | 1.99569 | 0.25462 | 2.20929 | 0.04125 | -2.06907 | -0.01317 | 2.05538 | 0.01284 | 2.20618 | 0.29455 | -1.98832 | -0.25516 | 1.99579 | 0.25566
2.20783 | 0.10133 | -2.01806 | -0.0742 | 2.01047 | 0.07376 |  | 2.20616 | 0.28555 | -2.00305 | -0.25563 | 2.00043 | 0.25529 | 2.21009 | 0.04126 | -2.07406 | -0.01334 | 2.06037 | 0.01299 | 2.20718 | 0.2948 | -1.99331 | -0.25601 | 2.00079 | 0.25667
2.20883 | 0.10142 | -2.02331 | -0.07455 | 2.01573 | 0.07411 |  | 2.20712 | 0.28564 | -2.00804 | -0.25627 | 2.00519 | 0.25589 | 2.21099 | 0.04127 | -2.07906 | -0.01348 | 2.06537 | 0.01314 | 2.20823 | 0.29482 | -1.99854 | -0.25662 | 2.00579 | 0.25716
2.20983 | 0.1015 | -2.0283 | -0.07489 | 2.02048 | 0.07444 |  | 2.20807 | 0.28579 | -2.01352 | -0.25687 | 2.01044 | 0.25653 | 2.21198 | 0.04129 | -2.08405 | -0.01363 | 2.07035 | 0.01328 | 2.20923 | 0.29486 | -2.00354 | -0.25728 | 2.01078 | 0.25774
2.21082 | 0.10157 | -2.0333 | -0.07524 | 2.02523 | 0.07479 |  | 2.20908 | 0.28595 | -2.01852 | -0.25752 | 2.01569 | 0.25717 | 2.21297 | 0.04129 | -2.0888 | -0.01379 | 2.07536 | 0.01341 | 2.21018 | 0.29517 | -2.00854 | -0.25786 | 2.01578 | 0.25843
2.21182 | 0.10164 | -2.03829 | -0.07559 | 2.03048 | 0.07514 |  | 2.21007 | 0.28604 | -2.02303 | -0.25813 | 2.02094 | 0.25776 | 2.21398 | 0.04131 | -2.0938 | -0.0139 | 2.08036 | 0.01355 | 2.21117 | 0.29525 | -2.01354 | -0.25844 | 2.02078 | 0.25903
2.21281 | 0.10173 | -2.04328 | -0.07594 | 2.03598 | 0.07549 |  | 2.21106 | 0.28616 | -2.02778 | -0.25876 | 2.02643 | 0.25842 | 2.21498 | 0.04134 | -2.09904 | -0.01403 | 2.08535 | 0.01369 | 2.21217 | 0.29548 | -2.01854 | -0.25903 | 2.02579 | 0.25975
2.21381 | 0.1018 | -2.04803 | -0.07629 | 2.04172 | 0.07583 |  | 2.21206 | 0.28629 | -2.03279 | -0.25939 | 2.03119 | 0.25903 | 2.21598 | 0.04137 | -2.10406 | -0.0142 | 2.09035 | 0.0138 | 2.21317 | 0.29547 | -2.02354 | -0.25963 | 2.03079 | 0.26033
2.21481 | 0.10188 | -2.05303 | -0.07665 | 2.04646 | 0.07618 |  | 2.21306 | 0.28644 | -2.03803 | -0.26004 | 2.03568 | 0.25968 | 2.21698 | 0.04142 | -2.1091 | -0.01435 | 2.09536 | 0.01395 | 2.21417 | 0.29557 | -2.02854 | -0.26035 | 2.03578 | 0.26099
2.2158 | 0.10195 | -2.05827 | -0.077 | 2.05071 | 0.07655 |  | 2.21405 | 0.28657 | -2.04325 | -0.26068 | 2.04067 | 0.26031 | 2.21798 | 0.04139 | -2.1141 | -0.01445 | 2.10039 | 0.0141 | 2.21516 | 0.29576 | -2.03353 | -0.26118 | 2.04077 | 0.26152
2.21681 | 0.10204 | -2.06351 | -0.07734 | 2.05571 | 0.0769 |  | 2.21504 | 0.28668 | -2.04825 | -0.26128 | 2.04569 | 0.26092 | 2.21897 | 0.04143 | -2.11911 | -0.01459 | 2.10666 | 0.01424 | 2.21616 | 0.29587 | -2.03853 | -0.26163 | 2.04578 | 0.26221
2.21781 | 0.1021 | -2.06851 | -0.07771 | 2.06071 | 0.07726 |  | 2.21605 | 0.28679 | -2.05301 | -0.2619 | 2.05069 | 0.26153 | 2.21998 | 0.04146 | -2.1241 | -0.01472 | 2.11241 | 0.01438 | 2.21717 | 0.29608 | -2.04352 | -0.26241 | 2.05078 | 0.26291
2.21881 | 0.10218 | -2.07325 | -0.07806 | 2.06545 | 0.07762 |  | 2.217 | 0.28692 | -2.05775 | -0.26254 | 2.05566 | 0.26221 | 2.22098 | 0.04146 | -2.1291 | -0.01485 | 2.11642 | 0.01452 | 2.21817 | 0.29612 | -2.04852 | -0.26285 | 2.05576 | 0.26365
2.21981 | 0.10227 | -2.07825 | -0.07842 | 2.0707 | 0.07799 |  | 2.218 | 0.28707 | -2.06299 | -0.26318 | 2.06065 | 0.26282 | 2.22197 | 0.04147 | -2.13409 | -0.01499 | 2.12066 | 0.01463 | 2.21916 | 0.29625 | -2.05351 | -0.26363 | 2.06075 | 0.26408
2.22081 | 0.10234 | -2.08299 | -0.07878 | 2.07595 | 0.07834 |  | 2.21905 | 0.28721 | -2.06799 | -0.2638 | 2.06566 | 0.26346 | 2.22298 | 0.04148 | -2.13909 | -0.01515 | 2.12541 | 0.01477 | 2.22016 | 0.29637 | -2.05851 | -0.26433 | 2.06575 | 0.26477
2.2218 | 0.10243 | -2.08798 | -0.07916 | 2.08069 | 0.0787 |  | 2.22006 | 0.28734 | -2.07274 | -0.26444 | 2.07066 | 0.26405 | 2.22398 | 0.04151 | -2.14409 | -0.01528 | 2.1304 | 0.01494 | 2.22115 | 0.29649 | -2.0635 | -0.2648 | 2.07077 | 0.26527
2.22281 | 0.1025 | -2.09323 | -0.07952 | 2.08568 | 0.07906 |  | 2.22105 | 0.28745 | -2.07773 | -0.26503 | 2.07566 | 0.26471 | 2.22498 | 0.04159 | -2.14884 | -0.01545 | 2.13539 | 0.01504 | 2.22215 | 0.29678 | -2.0685 | -0.26551 | 2.07578 | 0.2659
2.22382 | 0.10259 | -2.09797 | -0.07988 | 2.09067 | 0.07945 |  | 2.22204 | 0.28757 | -2.08272 | -0.26567 | 2.08039 | 0.26533 | 2.22598 | 0.04166 | -2.15382 | -0.01559 | 2.14039 | 0.01518 | 2.22316 | 0.29672 | -2.07325 | -0.26601 | 2.08075 | 0.26658
2.22481 | 0.10268 | -2.10273 | -0.08024 | 2.09567 | 0.0798 |  | 2.22306 | 0.28772 | -2.0877 | -0.26634 | 2.08538 | 0.26599 | 2.22698 | 0.04165 | -2.15907 | -0.01572 | 2.14539 | 0.01533 | 2.22416 | 0.29714 | -2.07823 | -0.26673 | 2.08573 | 0.26728
2.22581 | 0.10274 | -2.10803 | -0.08062 | 2.1007 | 0.08018 |  | 2.22405 | 0.28783 | -2.09295 | -0.26694 | 2.09063 | 0.26658 | 2.22798 | 0.04162 | -2.16407 | -0.01586 | 2.15038 | 0.01548 | 2.22516 | 0.29704 | -2.08423 | -0.26745 | 2.09073 | 0.26786
2.22681 | 0.10281 | -2.1133 | -0.08098 | 2.10573 | 0.08056 |  | 2.22504 | 0.28798 | -2.09794 | -0.26756 | 2.09537 | 0.26725 | 2.22898 | 0.04165 | -2.16881 | -0.01601 | 2.15538 | 0.01563 | 2.22616 | 0.29718 | -2.08922 | -0.26802 | 2.09573 | 0.26853
2.22781 | 0.10289 | -2.1183 | -0.08135 | 2.11073 | 0.08092 |  | 2.22604 | 0.28811 | -2.10296 | -0.26822 | 2.1004 | 0.26786 | 2.22998 | 0.04162 | -2.17355 | -0.01616 | 2.16038 | 0.01578 | 2.22716 | 0.29733 | -2.09348 | -0.26879 | 2.10075 | 0.26929
2.22881 | 0.10297 | -2.12304 | -0.08171 | 2.11574 | 0.08129 |  | 2.22704 | 0.28821 | -2.108 | -0.26886 | 2.10569 | 0.2685 | 2.23098 | 0.04169 | -2.17879 | -0.01632 | 2.16537 | 0.01594 | 2.22817 | 0.29751 | -2.09848 | -0.26931 | 2.1058 | 0.26983
2.22981 | 0.10305 | -2.12803 | -0.0821 | 2.12074 | 0.08168 |  | 2.22805 | 0.28836 | -2.11276 | -0.26946 | 2.1107 | 0.26915 | 2.23203 | 0.0417 | -2.18404 | -0.01644 | 2.17037 | 0.01607 | 2.22916 | 0.29762 | -2.10348 | -0.26999 | 2.11082 | 0.27053
2.23081 | 0.10312 | -2.13326 | -0.08246 | 2.12574 | 0.08205 |  | 2.22905 | 0.28847 | -2.11776 | -0.27009 | 2.11545 | 0.26974 | 2.23303 | 0.04171 | -2.18879 | -0.01658 | 2.17537 | 0.01621 | 2.23016 | 0.29773 | -2.10852 | -0.27041 | 2.11582 | 0.27111
2.23181 | 0.1032 | -2.13826 | -0.08285 | 2.13072 | 0.08243 |  | 2.23001 | 0.28859 | -2.12276 | -0.27076 | 2.12021 | 0.27041 | 2.23397 | 0.04177 | -2.19379 | -0.01672 | 2.18038 | 0.01634 | 2.23116 | 0.29786 | -2.11354 | -0.27116 | 2.12082 | 0.2717
2.23281 | 0.10328 | -2.14301 | -0.08322 | 2.13572 | 0.08281 |  | 2.23101 | 0.28872 | -2.12775 | -0.27136 | 2.12545 | 0.27101 | 2.23496 | 0.04181 | -2.19879 | -0.01686 | 2.18538 | 0.01647 | 2.23216 | 0.29791 | -2.11828 | -0.27183 | 2.12604 | 0.27235
2.2338 | 0.10336 | -2.14774 | -0.0836 | 2.14073 | 0.08319 |  | 2.23205 | 0.28888 | -2.13274 | -0.27201 | 2.13068 | 0.27162 | 2.23596 | 0.04182 | -2.20379 | -0.01701 | 2.19038 | 0.01661 | 2.23315 | 0.29807 | -2.12328 | -0.27255 | 2.13102 | 0.27295
2.23479 | 0.10343 | -2.15274 | -0.08396 | 2.14547 | 0.08358 |  | 2.23304 | 0.28898 | -2.13773 | -0.27262 | 2.13568 | 0.27227 | 2.23696 | 0.04184 | -2.20904 | -0.01714 | 2.19538 | 0.01674 | 2.23415 | 0.29824 | -2.12827 | -0.27316 | 2.13579 | 0.27364
2.23579 | 0.10352 | -2.15774 | -0.08435 | 2.15046 | 0.08396 |  | 2.23404 | 0.2891 | -2.14272 | -0.27326 | 2.14068 | 0.27287 | 2.23796 | 0.04185 | -2.21428 | -0.01728 | 2.20037 | 0.01685 | 2.23515 | 0.29833 | -2.13326 | -0.27382 | 2.1408 | 0.27423
2.2368 | 0.1036 | -2.16274 | -0.08474 | 2.1557 | 0.08436 |  | 2.23504 | 0.28928 | -2.14772 | -0.27388 | 2.14543 | 0.27352 | 2.23896 | 0.04188 | -2.21903 | -0.01737 | 2.20562 | 0.01701 | 2.23615 | 0.29851 | -2.1385 | -0.27436 | 2.14577 | 0.27483
2.23789 | 0.10368 | -2.16774 | -0.08512 | 2.16071 | 0.08475 |  | 2.23603 | 0.28936 | -2.15271 | -0.27451 | 2.15017 | 0.27416 | 2.23995 | 0.04193 | -2.22477 | -0.01749 | 2.21062 | 0.01717 | 2.23715 | 0.2986 | -2.1435 | -0.2749 | 2.15077 | 0.27546
2.23908 | 0.10376 | -2.17272 | -0.08551 | 2.1657 | 0.08515 |  | 2.23708 | 0.28949 | -2.15796 | -0.27515 | 2.15541 | 0.2748 | 2.2412 | 0.04195 | -2.23002 | -0.01766 | 2.21536 | 0.0173 | 2.23814 | 0.2987 | -2.14825 | -0.27582 | 2.15578 | 0.27614
2.23999 | 0.10384 | -2.17796 | -0.0859 | 2.17069 | 0.08553 |  | 2.23818 | 0.2896 | -2.16296 | -0.27576 | 2.16041 | 0.27541 | 2.24226 | 0.04193 | -2.23376 | -0.01782 | 2.22036 | 0.01744 | 2.23925 | 0.29898 | -2.15324 | -0.27633 | 2.16078 | 0.27664
2.24079 | 0.10391 | -2.18296 | -0.0863 | 2.17568 | 0.08595 |  | 2.23919 | 0.28974 | -2.16795 | -0.2764 | 2.16515 | 0.27606 | 2.24301 | 0.04196 | -2.23875 | -0.01796 | 2.22536 | 0.01759 | 2.2403 | 0.29896 | -2.15849 | -0.27685 | 2.16578 | 0.2774
2.24179 | 0.10399 | -2.18771 | -0.08669 | 2.18069 | 0.08634 |  | 2.24008 | 0.28986 | -2.17294 | -0.27702 | 2.1704 | 0.27665 | 2.24396 | 0.04201 | -2.24374 | -0.01812 | 2.23036 | 0.01772 | 2.2412 | 0.29918 | -2.16349 | -0.27744 | 2.17076 | 0.27809
2.24279 | 0.10409 | -2.19271 | -0.08711 | 2.18568 | 0.08673 |  | 2.24098 | 0.29 | -2.17768 | -0.27767 | 2.1754 | 0.27732 | 2.24496 | 0.04199 | -2.24874 | -0.01825 | 2.23535 | 0.01786 | 2.24215 | 0.2992 | -2.16823 | -0.2782 | 2.17578 | 0.27875
2.24374 | 0.10415 | -2.19796 | -0.08749 | 2.19068 | 0.08715 |  | 2.24198 | 0.29015 | -2.18268 | -0.2783 | 2.18065 | 0.27793 | 2.24596 | 0.04202 | -2.25374 | -0.01841 | 2.24034 | 0.01802 | 2.24315 | 0.29936 | -2.17323 | -0.27881 | 2.18078 | 0.27931
2.24475 | 0.10423 | -2.2032 | -0.0879 | 2.19594 | 0.08755 |  | 2.24303 | 0.29022 | -2.18768 | -0.27891 | 2.1864 | 0.27859 | 2.24691 | 0.04205 | -2.25849 | -0.01855 | 2.24535 | 0.01817 | 2.24415 | 0.29958 | -2.17821 | -0.27938 | 2.18577 | 0.27987
2.24579 | 0.10432 | -2.20845 | -0.08831 | 2.20142 | 0.08795 |  | 2.24403 | 0.29038 | -2.19268 | -0.27956 | 2.19115 | 0.2792 | 2.24791 | 0.04206 | -2.26373 | -0.01872 | 2.25036 | 0.01832 | 2.24516 | 0.29975 | -2.18296 | -0.28023 | 2.19076 | 0.28053
2.24679 | 0.1044 | -2.21344 | -0.08872 | 2.20618 | 0.08835 |  | 2.24497 | 0.29052 | -2.19768 | -0.28017 | 2.19539 | 0.27981 | 2.24891 | 0.04208 | -2.26873 | -0.01886 | 2.25534 | 0.01846 | 2.24615 | 0.29982 | -2.18821 | -0.28055 | 2.19576 | 0.2811
2.24778 | 0.10447 | -2.21793 | -0.08915 | 2.21068 | 0.08877 |  | 2.24593 | 0.29065 | -2.20267 | -0.28078 | 2.20014 | 0.28047 | 2.24991 | 0.04212 | -2.27347 | -0.01898 | 2.26033 | 0.01861 | 2.24715 | 0.29987 | -2.19322 | -0.28151 | 2.20077 | 0.28185
2.24879 | 0.10456 | -2.22268 | -0.08956 | 2.21567 | 0.08917 |  | 2.24699 | 0.29079 | -2.20767 | -0.28144 | 2.20539 | 0.28108 | 2.25091 | 0.04214 | -2.27846 | -0.01914 | 2.26532 | 0.01878 | 2.24816 | 0.30008 | -2.19823 | -0.28195 | 2.20577 | 0.28246
2.24979 | 0.10462 | -2.22768 | -0.08998 | 2.22042 | 0.08957 |  | 2.24804 | 0.29088 | -2.21267 | -0.28208 | 2.21063 | 0.28171 | 2.25191 | 0.04216 | -2.28372 | -0.01928 | 2.27182 | 0.01888 | 2.24915 | 0.30018 | -2.20322 | -0.28262 | 2.21075 | 0.28313
2.25079 | 0.10471 | -2.23267 | -0.0904 | 2.22543 | 0.09 |  | 2.24899 | 0.29104 | -2.21766 | -0.28269 | 2.21537 | 0.28233 | 2.25296 | 0.0422 | -2.28898 | -0.01942 | 2.27758 | 0.01902 | 2.25014 | 0.30035 | -2.2082 | -0.28334 | 2.21574 | 0.28364
2.25179 | 0.1048 | -2.23766 | -0.09083 | 2.23042 | 0.0904 |  | 2.24998 | 0.29115 | -2.22265 | -0.28332 | 2.22012 | 0.28296 | 2.25396 | 0.04224 | -2.29373 | -0.01956 | 2.2811 | 0.01916 | 2.25114 | 0.30053 | -2.21345 | -0.28383 | 2.22225 | 0.28442
2.25279 | 0.10487 | -2.24265 | -0.09124 | 2.23515 | 0.09081 |  | 2.25103 | 0.29127 | -2.22764 | -0.28397 | 2.22538 | 0.28361 | 2.25495 | 0.04233 | -2.29873 | -0.01971 | 2.28535 | 0.01927 | 2.25214 | 0.30059 | -2.21846 | -0.28451 | 2.22751 | 0.28514
2.25378 | 0.10495 | -2.24765 | -0.09167 | 2.2404 | 0.09122 |  | 2.25199 | 0.29139 | -2.23264 | -0.2846 | 2.23037 | 0.28423 | 2.25594 | 0.04232 | -2.30373 | -0.01985 | 2.2901 | 0.01942 | 2.25314 | 0.3007 | -2.22345 | -0.28516 | 2.23101 | 0.28577
2.25478 | 0.10504 | -2.25291 | -0.09208 | 2.24565 | 0.09164 |  | 2.25293 | 0.29153 | -2.23763 | -0.28518 | 2.23512 | 0.28487 | 2.25694 | 0.04236 | -2.30872 | -0.01998 | 2.29509 | 0.01959 | 2.25414 | 0.3008 | -2.22843 | -0.28594 | 2.23574 | 0.2863
2.25577 | 0.1051 | -2.25814 | -0.09251 | 2.25041 | 0.09205 |  | 2.25397 | 0.29167 | -2.24262 | -0.28587 | 2.24036 | 0.2855 | 2.25794 | 0.04232 | -2.31397 | -0.02011 | 2.30034 | 0.01973 | 2.25514 | 0.30099 | -2.23319 | -0.28649 | 2.24073 | 0.28702
2.25672 | 0.10521 | -2.26289 | -0.09295 | 2.25515 | 0.09247 |  | 2.25497 | 0.29178 | -2.24762 | -0.28649 | 2.24536 | 0.28615 | 2.25895 | 0.0423 | -2.31897 | -0.02028 | 2.30533 | 0.01987 | 2.25609 | 0.30115 | -2.23818 | -0.28719 | 2.24573 | 0.2876
2.25767 | 0.10528 | -2.26788 | -0.09337 | 2.26038 | 0.09288 |  | 2.25592 | 0.29194 | -2.25262 | -0.28712 | 2.25011 | 0.28678 | 2.25989 | 0.04232 | -2.32371 | -0.02045 | 2.31033 | 0.02 | 2.25708 | 0.30116 | -2.24341 | -0.28765 | 2.25073 | 0.28803
2.25872 | 0.10537 | -2.27312 | -0.0938 | 2.26563 | 0.0933 |  | 2.25696 | 0.29205 | -2.25761 | -0.28771 | 2.2551 | 0.28738 | 2.26088 | 0.04234 | -2.3287 | -0.02059 | 2.31533 | 0.02012 | 2.25813 | 0.30127 | -2.24816 | -0.28822 | 2.25573 | 0.28888
2.25972 | 0.10544 | -2.27813 | -0.09421 | 2.27063 | 0.09372 |  | 2.25796 | 0.29217 | -2.26285 | -0.28837 | 2.26009 | 0.28799 | 2.26194 | 0.04236 | -2.33368 | -0.02075 | 2.32032 | 0.02024 | 2.25913 | 0.30144 | -2.25316 | -0.28892 | 2.26073 | 0.28931
2.26072 | 0.10553 | -2.28314 | -0.09466 | 2.27564 | 0.09415 |  | 2.25891 | 0.29231 | -2.26811 | -0.28902 | 2.26508 | 0.28867 | 2.26295 | 0.04237 | -2.33843 | -0.0209 | 2.32532 | 0.02041 | 2.26013 | 0.30159 | -2.25815 | -0.28958 | 2.26572 | 0.29009
2.26172 | 0.10561 | -2.28788 | -0.09508 | 2.2804 | 0.09457 |  | 2.25991 | 0.29242 | -2.27285 | -0.28962 | 2.27034 | 0.2893 | 2.26399 | 0.04243 | -2.34344 | -0.02103 | 2.33031 | 0.02055 | 2.26112 | 0.30175 | -2.2629 | -0.29013 | 2.27072 | 0.29083
2.26271 | 0.10569 | -2.29288 | -0.09552 | 2.28539 | 0.095 |  | 2.26096 | 0.29256 | -2.27759 | -0.29024 | 2.27534 | 0.28991 | 2.26499 | 0.04248 | -2.34843 | -0.02115 | 2.33531 | 0.02068 | 2.26212 | 0.30188 | -2.26789 | -0.29084 | 2.27572 | 0.29123
2.26376 | 0.10577 | -2.29788 | -0.09595 | 2.29064 | 0.09544 |  | 2.26196 | 0.29268 | -2.2826 | -0.29088 | 2.2801 | 0.29056 | 2.26594 | 0.04248 | -2.35342 | -0.02127 | 2.34032 | 0.02083 | 2.26313 | 0.30191 | -2.27289 | -0.29133 | 2.28074 | 0.29179
2.26476 | 0.10584 | -2.30262 | -0.09638 | 2.29539 | 0.09587 |  | 2.26291 | 0.29281 | -2.28761 | -0.2915 | 2.28535 | 0.29116 | 2.26694 | 0.04249 | -2.35843 | -0.02138 | 2.34531 | 0.02097 | 2.26413 | 0.30208 | -2.27814 | -0.29208 | 2.28574 | 0.29267
2.26577 | 0.10592 | -2.30761 | -0.09682 | 2.30013 | 0.0963 |  | 2.26397 | 0.29292 | -2.2926 | -0.29218 | 2.29036 | 0.2918 | 2.26794 | 0.04254 | -2.36342 | -0.02153 | 2.3503 | 0.02111 | 2.26507 | 0.30236 | -2.28315 | -0.29272 | 2.29074 | 0.29335
2.26676 | 0.10601 | -2.31261 | -0.09725 | 2.30512 | 0.09674 |  | 2.26501 | 0.29306 | -2.2976 | -0.29277 | 2.2951 | 0.29243 | 2.26894 | 0.04253 | -2.36866 | -0.02167 | 2.3553 | 0.02127 | 2.26607 | 0.30241 | -2.28816 | -0.29349 | 2.29574 | 0.29384
2.26776 | 0.10607 | -2.31761 | -0.09772 | 2.31013 | 0.09718 |  | 2.266 | 0.29319 | -2.30259 | -0.2934 | 2.30009 | 0.29307 | 2.26995 | 0.04259 | -2.37366 | -0.0218 | 2.36029 | 0.02143 | 2.26707 | 0.30252 | -2.29316 | -0.294 | 2.30073 | 0.29461
2.26876 | 0.10616 | -2.3226 | -0.09816 | 2.31538 | 0.09762 |  | 2.26696 | 0.2933 | -2.30758 | -0.29403 | 2.30533 | 0.29375 | 2.27089 | 0.0426 | -2.37916 | -0.02198 | 2.36529 | 0.02161 | 2.26808 | 0.30267 | -2.29791 | -0.29442 | 2.30571 | 0.2951
2.26977 | 0.10625 | -2.32759 | -0.09862 | 2.32062 | 0.09807 |  | 2.26791 | 0.29344 | -2.31258 | -0.29468 | 2.31033 | 0.29436 | 2.27184 | 0.04257 | -2.38442 | -0.02211 | 2.37005 | 0.02174 | 2.26913 | 0.30288 | -2.30315 | -0.29526 | 2.31046 | 0.29579
2.27092 | 0.10632 | -2.33258 | -0.09906 | 2.32536 | 0.09852 |  | 2.26906 | 0.29358 | -2.31758 | -0.2953 | 2.31508 | 0.29494 | 2.27284 | 0.04261 | -2.39016 | -0.02227 | 2.3748 | 0.02189 | 2.27012 | 0.30296 | -2.30813 | -0.2961 | 2.31547 | 0.29636
2.27207 | 0.10641 | -2.33758 | -0.09951 | 2.33035 | 0.09897 |  | 2.27021 | 0.29367 | -2.32257 | -0.29594 | 2.32007 | 0.29561 | 2.27404 | 0.04266 | -2.3949 | -0.02244 | 2.38005 | 0.02209 | 2.27112 | 0.30316 | -2.31289 | -0.29656 | 2.32072 | 0.29726
2.27291 | 0.1065 | -2.34259 | -0.09998 | 2.33561 | 0.09941 |  | 2.27111 | 0.29383 | -2.32756 | -0.29656 | 2.32507 | 0.29622 | 2.27514 | 0.04268 | -2.3984 | -0.0226 | 2.38529 | 0.02221 | 2.27208 | 0.30322 | -2.31789 | -0.29718 | 2.32571 | 0.2978
2.27376 | 0.10659 | -2.34756 | -0.10041 | 2.34034 | 0.09986 |  | 2.27201 | 0.29394 | -2.33256 | -0.29719 | 2.33007 | 0.29686 | 2.27633 | 0.0427 | -2.40339 | -0.02275 | 2.39029 | 0.02234 | 2.27303 | 0.30316 | -2.32288 | -0.29778 | 2.33046 | 0.29849
2.27471 | 0.10666 | -2.35255 | -0.10087 | 2.34509 | 0.10031 |  | 2.273 | 0.29408 | -2.33756 | -0.29779 | 2.33507 | 0.29749 | 2.27724 | 0.04275 | -2.40839 | -0.02291 | 2.39506 | 0.02249 | 2.27407 | 0.30363 | -2.32812 | -0.29843 | 2.33546 | 0.29881
2.27571 | 0.10674 | -2.35756 | -0.10131 | 2.35009 | 0.10077 |  | 2.27401 | 0.2942 | -2.34255 | -0.29841 | 2.34057 | 0.29816 | 2.27791 | 0.04275 | -2.41338 | -0.02306 | 2.40005 | 0.02264 | 2.27506 | 0.30366 | -2.33311 | -0.29896 | 2.34071 | 0.29964
2.27672 | 0.10682 | -2.36255 | -0.10178 | 2.35584 | 0.10123 |  | 2.27496 | 0.29431 | -2.34754 | -0.29909 | 2.34655 | 0.29873 | 2.27891 | 0.04281 | -2.41837 | -0.02322 | 2.4053 | 0.02278 | 2.27607 | 0.30371 | -2.33812 | -0.29969 | 2.34569 | 0.30021
2.27774 | 0.1069 | -2.36756 | -0.10224 | 2.36184 | 0.10168 |  | 2.27591 | 0.29449 | -2.35253 | -0.29969 | 2.35105 | 0.29941 | 2.27991 | 0.0428 | -2.42338 | -0.02336 | 2.41029 | 0.02292 | 2.27713 | 0.30382 | -2.34312 | -0.30026 | 2.35043 | 0.30075
2.27879 | 0.10699 | -2.37257 | -0.10271 | 2.36609 | 0.10214 |  | 2.27692 | 0.29457 | -2.35753 | -0.30035 | 2.35505 | 0.3 | 2.28096 | 0.04278 | -2.42838 | -0.0235 | 2.41525 | 0.0231 | 2.27815 | 0.30396 | -2.34785 | -0.30099 | 2.35543 | 0.30142
2.27978 | 0.10707 | -2.37756 | -0.10318 | 2.37034 | 0.10262 |  | 2.27797 | 0.29473 | -2.36252 | -0.30097 | 2.36005 | 0.30065 | 2.28197 | 0.04286 | -2.43337 | -0.02366 | 2.42001 | 0.02325 | 2.27915 | 0.30406 | -2.35309 | -0.30159 | 2.36044 | 0.30216
2.28078 | 0.10716 | -2.38255 | -0.10363 | 2.37534 | 0.10308 |  | 2.27897 | 0.29484 | -2.36753 | -0.30159 | 2.36505 | 0.30125 | 2.28296 | 0.04289 | -2.43836 | -0.02382 | 2.42505 | 0.02338 | 2.2801 | 0.30427 | -2.35809 | -0.30214 | 2.36544 | 0.30261
2.28173 | 0.10724 | -2.38779 | -0.10411 | 2.38009 | 0.10355 |  | 2.27993 | 0.295 | -2.37253 | -0.30226 | 2.37005 | 0.30191 | 2.28395 | 0.04296 | -2.44335 | -0.02398 | 2.43004 | 0.02353 | 2.28109 | 0.30445 | -2.36283 | -0.30295 | 2.37069 | 0.30329
2.28268 | 0.10733 | -2.39278 | -0.10459 | 2.38534 | 0.10403 |  | 2.28093 | 0.29513 | -2.37877 | -0.30289 | 2.37505 | 0.30252 | 2.2849 | 0.04299 | -2.44834 | -0.02413 | 2.43651 | 0.0237 | 2.28214 | 0.30445 | -2.36784 | -0.30364 | 2.3757 | 0.30407
2.28367 | 0.10741 | -2.39753 | -0.10509 | 2.39033 | 0.10452 |  | 2.28198 | 0.29524 | -2.38402 | -0.30352 | 2.38005 | 0.30314 | 2.2859 | 0.04297 | -2.45334 | -0.02427 | 2.4425 | 0.02383 | 2.28309 | 0.3047 | -2.37309 | -0.30419 | 2.3812 | 0.30442
2.28468 | 0.10749 | -2.40252 | -0.10557 | 2.39507 | 0.10499 |  | 2.28297 | 0.29538 | -2.38776 | -0.30413 | 2.38504 | 0.30383 | 2.28689 | 0.04298 | -2.45835 | -0.0244 | 2.44626 | 0.02397 | 2.28404 | 0.30489 | -2.37809 | -0.30481 | 2.38669 | 0.30532
2.28573 | 0.10756 | -2.40753 | -0.10605 | 2.40007 | 0.10549 |  | 2.28392 | 0.29549 | -2.3925 | -0.30474 | 2.39003 | 0.30445 | 2.2879 | 0.04302 | -2.46336 | -0.02458 | 2.45028 | 0.02414 | 2.28508 | 0.30504 | -2.38284 | -0.30543 | 2.39118 | 0.30583
2.28678 | 0.10766 | -2.41252 | -0.10654 | 2.40507 | 0.10597 |  | 2.28491 | 0.29561 | -2.3975 | -0.30538 | 2.39504 | 0.30506 | 2.28896 | 0.04303 | -2.46835 | -0.02471 | 2.45504 | 0.02432 | 2.28613 | 0.305 | -2.38783 | -0.3061 | 2.39567 | 0.3065
2.28778 | 0.10775 | -2.41751 | -0.10706 | 2.41006 | 0.10645 |  | 2.28591 | 0.29576 | -2.40249 | -0.30602 | 2.40003 | 0.30572 | 2.28992 | 0.04307 | -2.47335 | -0.02485 | 2.46028 | 0.02446 | 2.28713 | 0.30526 | -2.39282 | -0.30666 | 2.40042 | 0.30712
2.28873 | 0.10781 | -2.42278 | -0.10754 | 2.41505 | 0.10695 |  | 2.28692 | 0.29587 | -2.40749 | -0.30666 | 2.40527 | 0.30633 | 2.29091 | 0.04309 | -2.47834 | -0.02501 | 2.46529 | 0.02464 | 2.28809 | 0.3054 | -2.39781 | -0.30722 | 2.40542 | 0.30788
2.28973 | 0.1079 | -2.42778 | -0.10804 | 2.42005 | 0.10745 |  | 2.28793 | 0.296 | -2.41249 | -0.30727 | 2.41027 | 0.30698 | 2.2919 | 0.04309 | -2.48333 | -0.0252 | 2.47005 | 0.02478 | 2.28909 | 0.30541 | -2.40381 | -0.30811 | 2.41067 | 0.30847
2.29078 | 0.10798 | -2.4325 | -0.10854 | 2.42505 | 0.10796 |  | 2.28892 | 0.29613 | -2.41749 | -0.30791 | 2.41501 | 0.30757 | 2.29291 | 0.04311 | -2.48833 | -0.02534 | 2.47478 | 0.02492 | 2.29014 | 0.30557 | -2.4088 | -0.30868 | 2.41566 | 0.30913
2.29178 | 0.10808 | -2.43748 | -0.10905 | 2.43004 | 0.10846 |  | 2.28993 | 0.29626 | -2.42248 | -0.30854 | 2.42001 | 0.30823 | 2.29391 | 0.04311 | -2.49333 | -0.0255 | 2.48002 | 0.02509 | 2.29114 | 0.30571 | -2.4128 | -0.30919 | 2.42067 | 0.30954
2.29278 | 0.10815 | -2.44248 | -0.10957 | 2.43528 | 0.10897 |  | 2.29093 | 0.29641 | -2.42747 | -0.30922 | 2.42501 | 0.30885 | 2.29485 | 0.04312 | -2.49832 | -0.02569 | 2.48527 | 0.02525 | 2.29215 | 0.30587 | -2.4178 | -0.30977 | 2.42567 | 0.3102
2.29384 | 0.10823 | -2.44748 | -0.11008 | 2.44028 | 0.10947 |  | 2.29192 | 0.29653 | -2.43246 | -0.30981 | 2.43 | 0.30951 | 2.29585 | 0.04317 | -2.50357 | -0.02584 | 2.49002 | 0.02539 | 2.29309 | 0.30608 | -2.4228 | -0.31056 | 2.4304 | 0.31087
2.29479 | 0.10833 | -2.45247 | -0.11062 | 2.44503 | 0.11 |  | 2.29292 | 0.29663 | -2.43745 | -0.31043 | 2.43499 | 0.31013 | 2.29686 | 0.04326 | -2.50858 | -0.02598 | 2.49477 | 0.02557 | 2.29409 | 0.306 | -2.42805 | -0.31126 | 2.43539 | 0.31148
2.29572 | 0.1084 | -2.45747 | -0.11114 | 2.45004 | 0.11052 |  | 2.29392 | 0.29676 | -2.44245 | -0.31107 | 2.43999 | 0.31072 | 2.29791 | 0.04332 | -2.51332 | -0.02612 | 2.49977 | 0.02573 | 2.2951 | 0.30615 | -2.43353 | -0.31186 | 2.44064 | 0.3123
2.29677 | 0.10848 | -2.46248 | -0.11167 | 2.45504 | 0.11104 |  | 2.29492 | 0.2969 | -2.44745 | -0.31167 | 2.44499 | 0.31139 | 2.2989 | 0.04338 | -2.51831 | -0.02632 | 2.505 | 0.02585 | 2.29605 | 0.30626 | -2.43853 | -0.31248 | 2.44565 | 0.31276
2.29773 | 0.10856 | -2.46748 | -0.1122 | 2.46005 | 0.11156 |  | 2.29593 | 0.29699 | -2.45245 | -0.31236 | 2.44999 | 0.31198 | 2.29984 | 0.04337 | -2.5233 | -0.02646 | 2.51024 | 0.02598 | 2.29704 | 0.30642 | -2.44302 | -0.31311 | 2.4504 | 0.31365
2.29867 | 0.10865 | -2.47248 | -0.11273 | 2.46505 | 0.1121 |  | 2.29692 | 0.29716 | -2.45745 | -0.31297 | 2.455 | 0.31267 | 2.30089 | 0.0434 | -2.5283 | -0.02663 | 2.51525 | 0.02616 | 2.29804 | 0.30658 | -2.44777 | -0.31375 | 2.45541 | 0.31394
2.29972 | 0.10874 | -2.47748 | -0.11329 | 2.4703 | 0.11264 |  | 2.29791 | 0.29731 | -2.46245 | -0.31359 | 2.46001 | 0.31328 | 2.30194 | 0.04342 | -2.5333 | -0.0268 | 2.52 | 0.02631 | 2.29903 | 0.30674 | -2.45276 | -0.31427 | 2.46042 | 0.31467
2.30072 | 0.10881 | -2.48246 | -0.11383 | 2.47529 | 0.11318 |  | 2.2989 | 0.2974 | -2.46745 | -0.31426 | 2.46501 | 0.31389 | 2.30294 | 0.04344 | -2.53829 | -0.02696 | 2.52474 | 0.02644 | 2.30002 | 0.30685 | -2.45777 | -0.31497 | 2.46517 | 0.31546
2.30171 | 0.10891 | -2.48747 | -0.11436 | 2.48004 | 0.11372 |  | 2.29989 | 0.29753 | -2.47245 | -0.31487 | 2.47001 | 0.31454 | 2.30394 | 0.04341 | -2.54405 | -0.02708 | 2.52974 | 0.02662 | 2.30107 | 0.30708 | -2.46279 | -0.31543 | 2.47016 | 0.31599
2.3027 | 0.10897 | -2.49246 | -0.1149 | 2.48504 | 0.11426 |  | 2.301 | 0.29766 | -2.4777 | -0.3155 | 2.475 | 0.31521 | 2.30494 | 0.0434 | -2.54906 | -0.02728 | 2.53474 | 0.02684 | 2.30207 | 0.30717 | -2.46779 | -0.31622 | 2.4754 | 0.31666
2.30381 | 0.10907 | -2.49745 | -0.11546 | 2.49004 | 0.11481 |  | 2.30221 | 0.2978 | -2.48293 | -0.31613 | 2.47999 | 0.31577 | 2.30589 | 0.04339 | -2.55458 | -0.02746 | 2.53975 | 0.02693 | 2.30312 | 0.30732 | -2.47279 | -0.31693 | 2.48065 | 0.31737
2.30481 | 0.10915 | -2.50245 | -0.11601 | 2.49503 | 0.11536 |  | 2.30315 | 0.29793 | -2.48742 | -0.3168 | 2.48499 | 0.31644 | 2.30709 | 0.04335 | -2.5596 | -0.02762 | 2.54476 | 0.0271 | 2.30422 | 0.30742 | -2.47777 | -0.31751 | 2.48541 | 0.31807
2.3057 | 0.10923 | -2.50744 | -0.11657 | 2.50001 | 0.11593 |  | 2.30395 | 0.29806 | -2.49218 | -0.31742 | 2.48999 | 0.31707 | 2.30819 | 0.04338 | -2.56337 | -0.02781 | 2.55003 | 0.02729 | 2.30517 | 0.30747 | -2.48276 | -0.31815 | 2.49015 | 0.31854
2.3067 | 0.10931 | -2.51243 | -0.11712 | 2.50926 | 0.11704 |  | 2.3049 | 0.29817 | -2.49717 | -0.31804 | 2.49498 | 0.3177 | 2.30893 | 0.04335 | -2.56838 | -0.028 | 2.5553 | 0.02747 | 2.30607 | 0.30762 | -2.48775 | -0.31877 | 2.49513 | 0.3193
2.30764 | 0.10941 | -2.51744 | -0.11769 | 2.51752 | 0.1176 |  | 2.30589 | 0.29827 | -2.50216 | -0.31864 | 2.50072 | 0.3183 | 2.30988 | 0.04343 | -2.57338 | -0.02817 | 2.56031 | 0.02763 | 2.30702 | 0.30778 | -2.49275 | -0.31946 | 2.50013 | 0.31955
2.30865 | 0.10948 | -2.52242 | -0.11824 | 2.52176 | 0.11815 |  | 2.30689 | 0.29845 | -2.50716 | -0.31929 | 2.50672 | 0.31896 | 2.31088 | 0.04345 | -2.5784 | -0.02832 | 2.56506 | 0.0278 | 2.30807 | 0.30788 | -2.49774 | -0.32013 | 2.50514 | 0.32049
2.30966 | 0.10956 | -2.5274 | -0.11882 | 2.526 | 0.11872 |  | 2.3079 | 0.29856 | -2.51216 | -0.31992 | 2.51097 | 0.31963 | 2.31184 | 0.04352 | -2.58341 | -0.02848 | 2.57008 | 0.02796 | 2.30907 | 0.30802 | -2.50274 | -0.32054 | 2.51039 | 0.32097
2.31066 | 0.10964 | -2.5324 | -0.1194 | 2.53 | 0.11929 |  | 2.3089 | 0.29869 | -2.5174 | -0.3206 | 2.51496 | 0.32019 | 2.31284 | 0.04356 | -2.58842 | -0.02866 | 2.57509 | 0.02813 | 2.31002 | 0.30816 | -2.50774 | -0.32114 | 2.51564 | 0.32151
2.31166 | 0.10973 | -2.53741 | -0.11995 | 2.535 | 0.11988 |  | 2.3099 | 0.29882 | -2.52239 | -0.3212 | 2.51995 | 0.32082 | 2.31389 | 0.04359 | -2.59343 | -0.02879 | 2.57986 | 0.02833 | 2.31103 | 0.30835 | -2.51273 | -0.32193 | 2.52038 | 0.32234
2.31265 | 0.10982 | -2.54241 | -0.12055 | 2.54 | 0.12048 |  | 2.3109 | 0.29894 | -2.52738 | -0.32184 | 2.52496 | 0.32149 | 2.31494 | 0.04362 | -2.59845 | -0.02891 | 2.58487 | 0.02848 | 2.31203 | 0.30853 | -2.51774 | -0.32235 | 2.52512 | 0.32292
2.31366 | 0.1099 | -2.54742 | -0.12114 | 2.54501 | 0.12106 |  | 2.3119 | 0.29908 | -2.53238 | -0.32248 | 2.52996 | 0.3221 | 2.31593 | 0.04366 | -2.60347 | -0.02911 | 2.58988 | 0.02862 | 2.31302 | 0.30852 | -2.52274 | -0.3232 | 2.53037 | 0.32375
2.31467 | 0.11 | -2.55244 | -0.12171 | 2.55004 | 0.12165 |  | 2.3129 | 0.29922 | -2.53738 | -0.32311 | 2.53495 | 0.32277 | 2.31688 | 0.04371 | -2.60848 | -0.02925 | 2.5949 | 0.0288 | 2.31402 | 0.30865 | -2.52772 | -0.32376 | 2.53538 | 0.32419
2.31571 | 0.11008 | -2.55746 | -0.12233 | 2.55505 | 0.12227 |  | 2.3139 | 0.29933 | -2.54238 | -0.32371 | 2.53996 | 0.32336 | 2.31789 | 0.0437 | -2.61349 | -0.02942 | 2.60017 | 0.02896 | 2.31502 | 0.30891 | -2.53271 | -0.32441 | 2.54037 | 0.32477
2.31671 | 0.11017 | -2.56247 | -0.12295 | 2.56006 | 0.12286 |  | 2.3149 | 0.29945 | -2.54739 | -0.32436 | 2.54497 | 0.32403 | 2.31888 | 0.04367 | -2.6185 | -0.02959 | 2.60644 | 0.02915 | 2.31602 | 0.30898 | -2.53771 | -0.32503 | 2.54564 | 0.32541
2.31766 | 0.11026 | -2.56748 | -0.12355 | 2.56507 | 0.12347 |  | 2.3159 | 0.29956 | -2.55241 | -0.32498 | 2.54998 | 0.32465 | 2.31983 | 0.0437 | -2.62352 | -0.02979 | 2.61169 | 0.02933 | 2.31702 | 0.3091 | -2.54272 | -0.32572 | 2.55041 | 0.32611
2.31864 | 0.11034 | -2.57248 | -0.12413 | 2.57008 | 0.12408 |  | 2.3169 | 0.29973 | -2.55743 | -0.32563 | 2.555 | 0.32532 | 2.32082 | 0.04369 | -2.62852 | -0.03 | 2.61547 | 0.02951 | 2.31803 | 0.30917 | -2.54774 | -0.32621 | 2.55544 | 0.32689
2.31963 | 0.11042 | -2.5775 | -0.12475 | 2.5751 | 0.1247 |  | 2.3179 | 0.29984 | -2.56244 | -0.32629 | 2.56003 | 0.32593 | 2.32182 | 0.04376 | -2.63356 | -0.03016 | 2.61998 | 0.02969 | 2.31902 | 0.30918 | -2.55275 | -0.32696 | 2.56044 | 0.32725
2.32064 | 0.1105 | -2.58252 | -0.12536 | 2.58011 | 0.12532 |  | 2.31889 | 0.29992 | -2.56745 | -0.32688 | 2.56503 | 0.32655 | 2.32282 | 0.04382 | -2.6386 | -0.03036 | 2.625 | 0.02986 | 2.32002 | 0.30931 | -2.55777 | -0.32766 | 2.5652 | 0.32775
2.3217 | 0.11059 | -2.58753 | -0.126 | 2.58512 | 0.12594 |  | 2.31989 | 0.30011 | -2.57246 | -0.32752 | 2.57004 | 0.32719 | 2.32382 | 0.04378 | -2.64361 | -0.03054 | 2.63003 | 0.03002 | 2.32106 | 0.3095 | -2.56279 | -0.32792 | 2.57022 | 0.32869
2.32275 | 0.11067 | -2.59255 | -0.12665 | 2.59013 | 0.12658 |  | 2.32089 | 0.30023 | -2.57747 | -0.32817 | 2.57506 | 0.32783 | 2.32487 | 0.04378 | -2.64864 | -0.03072 | 2.63531 | 0.03021 | 2.3221 | 0.3097 | -2.56779 | -0.32875 | 2.57523 | 0.32932
2.32369 | 0.11075 | -2.59755 | -0.12728 | 2.59516 | 0.12721 |  | 2.32188 | 0.30038 | -2.58248 | -0.32881 | 2.58008 | 0.32846 | 2.32587 | 0.04385 | -2.65364 | -0.03092 | 2.64033 | 0.03038 | 2.3231 | 0.30982 | -2.5728 | -0.32948 | 2.5805 | 0.32988
2.32464 | 0.11083 | -2.60257 | -0.12793 | 2.60018 | 0.12786 |  | 2.32288 | 0.30048 | -2.58775 | -0.32945 | 2.58484 | 0.32909 | 2.32682 | 0.04391 | -2.65865 | -0.03108 | 2.64509 | 0.03055 | 2.32406 | 0.30986 | -2.57782 | -0.33007 | 2.58575 | 0.3304
2.32564 | 0.11093 | -2.60759 | -0.12859 | 2.60518 | 0.1285 |  | 2.32394 | 0.30057 | -2.59251 | -0.33011 | 2.58985 | 0.32975 | 2.32782 | 0.04394 | -2.66368 | -0.03129 | 2.6501 | 0.03075 | 2.32501 | 0.30999 | -2.58283 | -0.33082 | 2.59051 | 0.33112
2.32669 | 0.11101 | -2.61259 | -0.12924 | 2.61019 | 0.12914 |  | 2.32499 | 0.30072 | -2.59727 | -0.33075 | 2.59511 | 0.33038 | 2.32883 | 0.04401 | -2.66894 | -0.03148 | 2.65511 | 0.03092 | 2.32601 | 0.3101 | -2.58784 | -0.33132 | 2.59529 | 0.33188
2.3277 | 0.11111 | -2.6176 | -0.1299 | 2.6152 | 0.12981 |  | 2.32593 | 0.30088 | -2.60254 | -0.33133 | 2.60013 | 0.33101 | 2.32983 | 0.04405 | -2.67392 | -0.03166 | 2.66037 | 0.03113 | 2.327 | 0.31034 | -2.59286 | -0.33213 | 2.60032 | 0.33256
2.32865 | 0.11119 | -2.62262 | -0.13057 | 2.62023 | 0.13048 |  | 2.32688 | 0.30098 | -2.60754 | -0.33198 | 2.60514 | 0.3316 | 2.33087 | 0.04405 | -2.6787 | -0.03181 | 2.66564 | 0.03131 | 2.328 | 0.31051 | -2.59787 | -0.33276 | 2.60533 | 0.33305
2.32964 | 0.11127 | -2.62763 | -0.13124 | 2.62525 | 0.13113 |  | 2.32788 | 0.3011 | -2.61255 | -0.33261 | 2.61015 | 0.33226 | 2.33187 | 0.0441 | -2.68374 | -0.03197 | 2.67039 | 0.03152 | 2.329 | 0.31065 | -2.60289 | -0.33337 | 2.61033 | 0.33357
2.33069 | 0.11135 | -2.63265 | -0.13191 | 2.63027 | 0.13181 |  | 2.32887 | 0.30122 | -2.61757 | -0.33324 | 2.61516 | 0.33293 | 2.33282 | 0.04412 | -2.68875 | -0.03218 | 2.67515 | 0.03172 | 2.33001 | 0.31076 | -2.60792 | -0.33396 | 2.61535 | 0.33464
2.33169 | 0.11144 | -2.63768 | -0.13259 | 2.63529 | 0.13251 |  | 2.32986 | 0.30137 | -2.62258 | -0.3339 | 2.62018 | 0.33353 | 2.33382 | 0.04408 | -2.69375 | -0.03235 | 2.68043 | 0.0319 | 2.33105 | 0.31096 | -2.61292 | -0.33439 | 2.62037 | 0.33479
2.33264 | 0.11152 | -2.6427 | -0.13327 | 2.64031 | 0.13317 |  | 2.33087 | 0.3015 | -2.62734 | -0.33449 | 2.62521 | 0.33418 | 2.33482 | 0.04413 | -2.69875 | -0.03257 | 2.68546 | 0.03205 | 2.33205 | 0.3111 | -2.61816 | -0.33518 | 2.62538 | 0.33556
2.33368 | 0.11161 | -2.64772 | -0.13398 | 2.64533 | 0.13385 |  | 2.33188 | 0.30164 | -2.63237 | -0.3352 | 2.63023 | 0.33484 | 2.33582 | 0.04413 | -2.70376 | -0.03278 | 2.69022 | 0.03227 | 2.333 | 0.3112 | -2.62317 | -0.3358 | 2.63041 | 0.33625
2.33469 | 0.11169 | -2.65273 | -0.13465 | 2.65034 | 0.13454 |  | 2.33304 | 0.30176 | -2.63766 | -0.33579 | 2.63525 | 0.33548 | 2.33682 | 0.04414 | -2.70927 | -0.03297 | 2.69522 | 0.03242 | 2.334 | 0.31131 | -2.62795 | -0.33644 | 2.63544 | 0.33687
2.33564 | 0.11179 | -2.65775 | -0.13537 | 2.65535 | 0.13525 |  | 2.33423 | 0.30184 | -2.64267 | -0.33645 | 2.64027 | 0.33608 | 2.33783 | 0.04412 | -2.7158 | -0.03312 | 2.70023 | 0.03262 | 2.33515 | 0.31139 | -2.63298 | -0.33713 | 2.64071 | 0.33752
2.33673 | 0.11187 | -2.66275 | -0.13605 | 2.66037 | 0.13595 |  | 2.33508 | 0.30201 | -2.64768 | -0.33702 | 2.64529 | 0.33676 | 2.33883 | 0.04411 | -2.72132 | -0.03331 | 2.70525 | 0.03277 | 2.33631 | 0.3115 | -2.63801 | -0.33768 | 2.64571 | 0.33832
2.33789 | 0.11196 | -2.66776 | -0.13678 | 2.66538 | 0.13664 |  | 2.33589 | 0.30215 | -2.65269 | -0.33775 | 2.6503 | 0.33738 | 2.34002 | 0.04415 | -2.72486 | -0.03353 | 2.71028 | 0.03298 | 2.33716 | 0.31145 | -2.64303 | -0.3384 | 2.65073 | 0.33882
2.3388 | 0.11206 | -2.67279 | -0.1375 | 2.67039 | 0.13735 |  | 2.33688 | 0.30227 | -2.65745 | -0.33831 | 2.6553 | 0.33802 | 2.34106 | 0.04417 | -2.72888 | -0.03369 | 2.7153 | 0.03316 | 2.33801 | 0.31165 | -2.64805 | -0.33896 | 2.65575 | 0.33938
2.33963 | 0.11214 | -2.67756 | -0.13822 | 2.67616 | 0.13807 |  | 2.33788 | 0.30238 | -2.66221 | -0.33898 | 2.66132 | 0.33862 | 2.34187 | 0.04418 | -2.73386 | -0.03384 | 2.72032 | 0.03335 | 2.33901 | 0.31182 | -2.65306 | -0.33957 | 2.66051 | 0.34003
2.34063 | 0.11222 | -2.68257 | -0.13895 | 2.68118 | 0.13878 |  | 2.33888 | 0.30252 | -2.66748 | -0.33957 | 2.66635 | 0.33925 | 2.34281 | 0.04421 | -2.73886 | -0.03406 | 2.72534 | 0.03354 | 2.34001 | 0.31204 | -2.65806 | -0.34019 | 2.66552 | 0.34072
2.34164 | 0.11231 | -2.68783 | -0.13969 | 2.68544 | 0.13951 |  | 2.33987 | 0.30267 | -2.67249 | -0.34027 | 2.67035 | 0.33989 | 2.34385 | 0.04421 | -2.74388 | -0.03428 | 2.73036 | 0.03374 | 2.341 | 0.31223 | -2.66307 | -0.34086 | 2.67055 | 0.34113
2.34265 | 0.1124 | -2.69283 | -0.14044 | 2.69071 | 0.14025 |  | 2.34087 | 0.30278 | -2.6775 | -0.34088 | 2.67536 | 0.34055 | 2.34485 | 0.0443 | -2.7489 | -0.03451 | 2.73537 | 0.03398 | 2.342 | 0.31227 | -2.66808 | -0.34137 | 2.67556 | 0.34206
2.34364 | 0.11248 | -2.69784 | -0.1412 | 2.69571 | 0.14099 |  | 2.34187 | 0.30291 | -2.68276 | -0.34152 | 2.68037 | 0.34115 | 2.3458 | 0.04434 | -2.75391 | -0.0347 | 2.74038 | 0.03419 | 2.343 | 0.31234 | -2.67311 | -0.34208 | 2.68055 | 0.3424
2.34463 | 0.11256 | -2.70311 | -0.14194 | 2.70047 | 0.14174 |  | 2.34286 | 0.30303 | -2.68753 | -0.34212 | 2.68539 | 0.34182 | 2.3468 | 0.04434 | -2.75892 | -0.0349 | 2.7454 | 0.03438 | 2.34399 | 0.31245 | -2.67812 | -0.3427 | 2.68557 | 0.34316
2.34562 | 0.11266 | -2.70812 | -0.1427 | 2.70549 | 0.1425 |  | 2.34386 | 0.30317 | -2.69256 | -0.34276 | 2.69041 | 0.34246 | 2.3478 | 0.04438 | -2.76392 | -0.03509 | 2.75042 | 0.03456 | 2.34499 | 0.31262 | -2.68312 | -0.34356 | 2.69061 | 0.34371
2.34662 | 0.11274 | -2.71287 | -0.14348 | 2.71051 | 0.14328 |  | 2.34486 | 0.30329 | -2.69782 | -0.34344 | 2.69541 | 0.34308 | 2.3488 | 0.04441 | -2.76895 | -0.03524 | 2.75543 | 0.03479 | 2.34599 | 0.31279 | -2.68815 | -0.34412 | 2.69562 | 0.34452
2.34761 | 0.11283 | -2.71789 | -0.14426 | 2.71553 | 0.14404 |  | 2.34586 | 0.3034 | -2.70333 | -0.34405 | 2.70043 | 0.34375 | 2.3498 | 0.04448 | -2.77398 | -0.03545 | 2.76044 | 0.03496 | 2.34699 | 0.31295 | -2.69316 | -0.34458 | 2.70088 | 0.3452
2.34859 | 0.11292 | -2.72291 | -0.14507 | 2.72054 | 0.14483 |  | 2.34686 | 0.30355 | -2.70809 | -0.3447 | 2.70544 | 0.34434 | 2.3508 | 0.04454 | -2.77899 | -0.03572 | 2.76544 | 0.0352 | 2.34798 | 0.31295 | -2.69817 | -0.3453 | 2.70615 | 0.34583
2.34959 | 0.113 | -2.72794 | -0.14586 | 2.72557 | 0.14564 |  | 2.34785 | 0.30365 | -2.7126 | -0.34536 | 2.71046 | 0.34495 | 2.3518 | 0.04456 | -2.78399 | -0.03591 | 2.77171 | 0.03536 | 2.34899 | 0.31315 | -2.70319 | -0.34601 | 2.71091 | 0.34644
2.35061 | 0.1131 | -2.7327 | -0.14668 | 2.7306 | 0.14645 |  | 2.34885 | 0.3038 | -2.71787 | -0.34597 | 2.71548 | 0.34566 | 2.3528 | 0.04452 | -2.78899 | -0.03614 | 2.77749 | 0.03556 | 2.34999 | 0.31333 | -2.70819 | -0.34665 | 2.71568 | 0.34704
2.35162 | 0.11318 | -2.73746 | -0.14749 | 2.7356 | 0.14727 |  | 2.34986 | 0.30394 | -2.72264 | -0.3466 | 2.72051 | 0.34626 | 2.3538 | 0.04457 | -2.79402 | -0.03636 | 2.78125 | 0.03578 | 2.35104 | 0.31352 | -2.7132 | -0.34714 | 2.7207 | 0.34758
2.35261 | 0.11328 | -2.74272 | -0.14832 | 2.7406 | 0.14811 |  | 2.35085 | 0.30404 | -2.7274 | -0.34724 | 2.72552 | 0.3469 | 2.3548 | 0.04456 | -2.79904 | -0.03657 | 2.7855 | 0.03598 | 2.35209 | 0.31354 | -2.71822 | -0.34782 | 2.7257 | 0.34847
2.35362 | 0.11335 | -2.74798 | -0.14919 | 2.74562 | 0.14896 |  | 2.35186 | 0.30417 | -2.73241 | -0.34792 | 2.73054 | 0.34754 | 2.35581 | 0.0446 | -2.80405 | -0.03677 | 2.79052 | 0.03618 | 2.35304 | 0.31373 | -2.72349 | -0.34837 | 2.73099 | 0.34882
2.35462 | 0.11346 | -2.75299 | -0.15003 | 2.75064 | 0.14983 |  | 2.35286 | 0.30428 | -2.73767 | -0.3485 | 2.73581 | 0.34815 | 2.3568 | 0.04458 | -2.80906 | -0.03697 | 2.79554 | 0.03644 | 2.35399 | 0.31379 | -2.72853 | -0.34909 | 2.73601 | 0.34966
2.35563 | 0.11354 | -2.758 | -0.15091 | 2.75566 | 0.1507 |  | 2.35386 | 0.30446 | -2.74268 | -0.34917 | 2.74081 | 0.34878 | 2.3578 | 0.04458 | -2.81406 | -0.03715 | 2.80055 | 0.03659 | 2.35499 | 0.31388 | -2.73328 | -0.34987 | 2.74076 | 0.35028
2.35664 | 0.11364 | -2.76302 | -0.15178 | 2.76067 | 0.15156 |  | 2.35486 | 0.30458 | -2.74745 | -0.34978 | 2.74532 | 0.34946 | 2.35881 | 0.04464 | -2.8191 | -0.03734 | 2.80558 | 0.03685 | 2.35598 | 0.31414 | -2.73829 | -0.35056 | 2.74577 | 0.35078
2.35764 | 0.11371 | -2.76804 | -0.15268 | 2.76567 | 0.15246 |  | 2.35585 | 0.30469 | -2.75246 | -0.35043 | 2.75034 | 0.35009 | 2.3598 | 0.04465 | -2.82413 | -0.03756 | 2.81059 | 0.03706 | 2.35699 | 0.31417 | -2.7433 | -0.35106 | 2.7508 | 0.35141
2.35861 | 0.1138 | -2.7728 | -0.15358 | 2.77044 | 0.15335 |  | 2.35685 | 0.30482 | -2.75747 | -0.35107 | 2.75561 | 0.3507 | 2.3608 | 0.04471 | -2.82912 | -0.03776 | 2.8156 | 0.03727 | 2.35799 | 0.31434 | -2.74806 | -0.35159 | 2.75581 | 0.35209
2.35959 | 0.1139 | -2.77782 | -0.15451 | 2.77546 | 0.15427 |  | 2.35784 | 0.30495 | -2.76248 | -0.35171 | 2.76062 | 0.35134 | 2.3618 | 0.04479 | -2.83413 | -0.03798 | 2.82062 | 0.03747 | 2.35898 | 0.31447 | -2.75308 | -0.35227 | 2.76081 | 0.35275
2.3606 | 0.11398 | -2.78308 | -0.15545 | 2.78072 | 0.15518 |  | 2.35885 | 0.30506 | -2.76751 | -0.35232 | 2.76537 | 0.352 | 2.36279 | 0.04481 | -2.83915 | -0.03823 | 2.82564 | 0.0377 | 2.35998 | 0.31468 | -2.75834 | -0.35291 | 2.76582 | 0.3533
2.36161 | 0.11407 | -2.78809 | -0.1564 | 2.78573 | 0.15611 |  | 2.35985 | 0.30522 | -2.77252 | -0.35297 | 2.77014 | 0.35262 | 2.3638 | 0.04482 | -2.84417 | -0.03849 | 2.83065 | 0.03789 | 2.36099 | 0.31466 | -2.76336 | -0.35353 | 2.77086 | 0.35396
2.36261 | 0.11415 | -2.79285 | -0.15733 | 2.79074 | 0.15704 |  | 2.36085 | 0.30533 | -2.77753 | -0.35359 | 2.77541 | 0.35321 | 2.36481 | 0.04482 | -2.84917 | -0.03869 | 2.83568 | 0.03811 | 2.36198 | 0.31483 | -2.76838 | -0.35433 | 2.77588 | 0.35466
2.36367 | 0.11425 | -2.79762 | -0.1583 | 2.79576 | 0.15798 |  | 2.36185 | 0.30548 | -2.78254 | -0.35426 | 2.78042 | 0.35391 | 2.36581 | 0.04487 | -2.85418 | -0.0389 | 2.84069 | 0.0383 | 2.36298 | 0.3149 | -2.77314 | -0.35488 | 2.78089 | 0.35538
2.36467 | 0.11433 | -2.80286 | -0.15928 | 2.80103 | 0.15897 |  | 2.36286 | 0.30557 | -2.78755 | -0.35486 | 2.78543 | 0.35453 | 2.36681 | 0.04491 | -2.85919 | -0.03913 | 2.84569 | 0.03854 | 2.36399 | 0.31507 | -2.77815 | -0.35554 | 2.78589 | 0.35597
2.36563 | 0.11442 | -2.80788 | -0.16026 | 2.80604 | 0.15993 |  | 2.36386 | 0.3057 | -2.79255 | -0.35553 | 2.7907 | 0.35519 | 2.36781 | 0.04492 | -2.86421 | -0.03937 | 2.85071 | 0.03878 | 2.36499 | 0.31526 | -2.78341 | -0.35604 | 2.79091 | 0.35664
2.36662 | 0.11451 | -2.8129 | -0.16125 | 2.81081 | 0.16093 |  | 2.365 | 0.30586 | -2.79757 | -0.35614 | 2.79547 | 0.3558 | 2.36881 | 0.04493 | -2.86924 | -0.03955 | 2.85574 | 0.03902 | 2.366 | 0.31532 | -2.78842 | -0.35677 | 2.79594 | 0.35732
2.36762 | 0.11459 | -2.81792 | -0.16228 | 2.81583 | 0.1619 |  | 2.36602 | 0.30598 | -2.80258 | -0.35678 | 2.80048 | 0.35648 | 2.36981 | 0.04498 | -2.87476 | -0.0398 | 2.86075 | 0.03921 | 2.3671 | 0.31548 | -2.79318 | -0.35753 | 2.80096 | 0.35775
2.36873 | 0.11468 | -2.82294 | -0.1633 | 2.8206 | 0.16293 |  | 2.36687 | 0.30609 | -2.80785 | -0.35741 | 2.80574 | 0.35705 | 2.37081 | 0.04508 | -2.87976 | -0.04002 | 2.86576 | 0.0394 | 2.36814 | 0.31556 | -2.7982 | -0.35802 | 2.80597 | 0.35851
2.36992 | 0.11479 | -2.82794 | -0.16432 | 2.82535 | 0.16393 |  | 2.36786 | 0.30621 | -2.81287 | -0.35805 | 2.81051 | 0.35776 | 2.3718 | 0.04512 | -2.88528 | -0.04022 | 2.87077 | 0.03966 | 2.36904 | 0.31574 | -2.80346 | -0.35844 | 2.81098 | 0.3592
2.37081 | 0.11485 | -2.83295 | -0.16533 | 2.83036 | 0.16499 |  | 2.36885 | 0.30637 | -2.81763 | -0.35868 | 2.81528 | 0.35836 | 2.37305 | 0.04513 | -2.89029 | -0.04047 | 2.87578 | 0.0399 | 2.36999 | 0.31587 | -2.80847 | -0.35924 | 2.81599 | 0.35972
2.37161 | 0.11496 | -2.83822 | -0.16639 | 2.83638 | 0.16601 |  | 2.36985 | 0.30649 | -2.8229 | -0.35934 | 2.8213 | 0.35894 | 2.37415 | 0.04508 | -2.8943 | -0.04072 | 2.8808 | 0.04009 | 2.37099 | 0.31608 | -2.81348 | -0.35999 | 2.82101 | 0.3601
2.37261 | 0.11504 | -2.84298 | -0.16748 | 2.84165 | 0.16706 |  | 2.37085 | 0.30662 | -2.8279 | -0.35999 | 2.82657 | 0.35965 | 2.3749 | 0.04508 | -2.89907 | -0.04095 | 2.88582 | 0.04032 | 2.37199 | 0.31605 | -2.81851 | -0.36051 | 2.82602 | 0.361
2.37361 | 0.11514 | -2.848 | -0.16854 | 2.84616 | 0.16814 |  | 2.37185 | 0.30675 | -2.83265 | -0.36065 | 2.83082 | 0.36024 | 2.37581 | 0.04512 | -2.90408 | -0.04122 | 2.89085 | 0.04053 | 2.37299 | 0.31621 | -2.82354 | -0.36111 | 2.83103 | 0.36166
2.37461 | 0.11524 | -2.85325 | -0.16962 | 2.85118 | 0.1692 |  | 2.37285 | 0.30687 | -2.83792 | -0.36125 | 2.83608 | 0.36085 | 2.37687 | 0.04512 | -2.90936 | -0.04144 | 2.89586 | 0.04073 | 2.37399 | 0.31631 | -2.82855 | -0.36196 | 2.83604 | 0.36209
2.37561 | 0.11531 | -2.85826 | -0.17073 | 2.85595 | 0.17032 |  | 2.37385 | 0.30699 | -2.84295 | -0.36189 | 2.8411 | 0.36153 | 2.37787 | 0.04515 | -2.91413 | -0.04169 | 2.90088 | 0.04102 | 2.37499 | 0.31652 | -2.83355 | -0.36257 | 2.84107 | 0.36268
2.3766 | 0.1154 | -2.86328 | -0.17188 | 2.86095 | 0.17142 |  | 2.37485 | 0.3071 | -2.84772 | -0.36249 | 2.84586 | 0.36216 | 2.37881 | 0.04519 | -2.91888 | -0.04194 | 2.9059 | 0.04128 | 2.37599 | 0.31673 | -2.83857 | -0.3631 | 2.84609 | 0.36339
2.3776 | 0.1155 | -2.8683 | -0.17298 | 2.86597 | 0.17255 |  | 2.37585 | 0.30727 | -2.85297 | -0.3632 | 2.85088 | 0.36277 | 2.3798 | 0.04521 | -2.92413 | -0.04219 | 2.91091 | 0.04148 | 2.377 | 0.3168 | -2.84334 | -0.36373 | 2.8511 | 0.36397
2.37862 | 0.1156 | -2.87305 | -0.17413 | 2.87073 | 0.17368 |  | 2.37686 | 0.30738 | -2.85848 | -0.36378 | 2.85565 | 0.36344 | 2.3808 | 0.04525 | -2.9294 | -0.04242 | 2.91593 | 0.04172 | 2.37799 | 0.31686 | -2.84835 | -0.36442 | 2.85611 | 0.36468
2.38037 | 0.11576 | -2.8778 | -0.17526 | 2.87575 | 0.17482 |  | 2.37781 | 0.30748 | -2.86399 | -0.3644 | 2.86041 | 0.36406 | 2.3818 | 0.04523 | -2.93443 | -0.04264 | 2.92094 | 0.04201 | 2.37899 | 0.31698 | -2.85359 | -0.36506 | 2.86188 | 0.36529
2.38187 | 0.11585 | -2.88282 | -0.17645 | 2.88076 | 0.17601 |  | 2.37881 | 0.30762 | -2.86851 | -0.36506 | 2.86567 | 0.36471 | 2.3828 | 0.04522 | -2.93944 | -0.04292 | 2.92595 | 0.04225 | 2.37999 | 0.31717 | -2.85861 | -0.36556 | 2.8674 | 0.36595
2.38263 | 0.11594 | -2.88809 | -0.17761 | 2.88552 | 0.17718 |  | 2.37986 | 0.30775 | -2.87302 | -0.36571 | 2.87094 | 0.36536 | 2.3838 | 0.04526 | -2.94444 | -0.04316 | 2.93097 | 0.04248 | 2.38098 | 0.31724 | -2.86363 | -0.36629 | 2.87166 | 0.36688
2.38361 | 0.11606 | -2.89336 | -0.17882 | 2.89054 | 0.17837 |  | 2.38086 | 0.30787 | -2.87803 | -0.36632 | 2.87596 | 0.36599 | 2.3848 | 0.04537 | -2.94946 | -0.04335 | 2.93749 | 0.04272 | 2.38199 | 0.31736 | -2.86865 | -0.36686 | 2.87617 | 0.36739
2.38461 | 0.11614 | -2.89813 | -0.18002 | 2.89582 | 0.17959 |  | 2.3818 | 0.308 | -2.8828 | -0.36698 | 2.88073 | 0.36663 | 2.3858 | 0.04542 | -2.95423 | -0.04364 | 2.94326 | 0.04295 | 2.38304 | 0.31749 | -2.87366 | -0.36771 | 2.88119 | 0.36781
2.38561 | 0.11622 | -2.90315 | -0.18129 | 2.90108 | 0.18081 |  | 2.3828 | 0.30813 | -2.88781 | -0.36763 | 2.88574 | 0.36727 | 2.3868 | 0.04544 | -2.95924 | -0.04389 | 2.94677 | 0.0432 | 2.38404 | 0.31765 | -2.87866 | -0.36795 | 2.8862 | 0.36862
2.38655 | 0.11632 | -2.90843 | -0.1825 | 2.9061 | 0.18205 |  | 2.38385 | 0.30824 | -2.89283 | -0.36827 | 2.89076 | 0.36787 | 2.38779 | 0.04546 | -2.96425 | -0.04411 | 2.95104 | 0.04346 | 2.38499 | 0.31778 | -2.88368 | -0.36871 | 2.89122 | 0.36911
2.38755 | 0.11641 | -2.91319 | -0.18375 | 2.91111 | 0.1833 |  | 2.3848 | 0.3084 | -2.89785 | -0.36886 | 2.89553 | 0.36853 | 2.38878 | 0.04554 | -2.96926 | -0.04437 | 2.95605 | 0.04371 | 2.38598 | 0.31799 | -2.8887 | -0.36926 | 2.89625 | 0.3698
2.38859 | 0.1165 | -2.91794 | -0.18501 | 2.91612 | 0.18458 |  | 2.3858 | 0.30849 | -2.90287 | -0.36954 | 2.90054 | 0.36918 | 2.38978 | 0.04561 | -2.97428 | -0.04463 | 2.96106 | 0.04399 | 2.38698 | 0.318 | -2.89373 | -0.37008 | 2.90127 | 0.37035
2.38959 | 0.1166 | -2.92295 | -0.18626 | 2.92088 | 0.18581 |  | 2.38685 | 0.30862 | -2.90789 | -0.37019 | 2.90555 | 0.36981 | 2.39078 | 0.04561 | -2.9793 | -0.04488 | 2.96608 | 0.04424 | 2.38797 | 0.31815 | -2.899 | -0.3707 | 2.90653 | 0.37115
2.39058 | 0.11669 | -2.92796 | -0.18754 | 2.92564 | 0.18709 |  | 2.38784 | 0.30875 | -2.9129 | -0.37082 | 2.91081 | 0.37042 | 2.39178 | 0.0456 | -2.98457 | -0.04511 | 2.97109 | 0.04451 | 2.38897 | 0.31825 | -2.90375 | -0.37149 | 2.91179 | 0.37177
2.39153 | 0.11677 | -2.93298 | -0.18885 | 2.93066 | 0.18838 |  | 2.38884 | 0.30892 | -2.91791 | -0.37142 | 2.91583 | 0.37111 | 2.39273 | 0.04557 | -2.9896 | -0.04537 | 2.97612 | 0.04472 | 2.38997 | 0.31842 | -2.90827 | -0.37186 | 2.91655 | 0.37226
2.39254 | 0.11685 | -2.93824 | -0.19015 | 2.93593 | 0.18965 |  | 2.38979 | 0.30903 | -2.92292 | -0.37206 | 2.92084 | 0.37171 | 2.39373 | 0.0456 | -2.99462 | -0.04562 | 2.98115 | 0.04498 | 2.39098 | 0.3186 | -2.91329 | -0.37245 | 2.92132 | 0.37294
2.39359 | 0.11696 | -2.94325 | -0.19146 | 2.9412 | 0.19096 |  | 2.39078 | 0.30916 | -2.92793 | -0.37273 | 2.92585 | 0.37237 | 2.39478 | 0.04568 | -2.99964 | -0.04591 | 2.98617 | 0.04525 | 2.39198 | 0.31868 | -2.91831 | -0.37317 | 2.92634 | 0.3738
2.39459 | 0.11706 | -2.94801 | -0.19278 | 2.94622 | 0.19229 |  | 2.39183 | 0.3093 | -2.93295 | -0.37334 | 2.93061 | 0.373 | 2.39578 | 0.04565 | -3.00489 | -0.04621 | 2.99118 | 0.04554 | 2.39298 | 0.31882 | -2.92356 | -0.3738 | 2.93135 | 0.37433
2.39558 | 0.11714 | -2.95302 | -0.19412 | 2.95123 | 0.19365 |  | 2.39283 | 0.30938 | -2.93796 | -0.37396 | 2.93588 | 0.37364 | 2.39678 | 0.04564 | -3.00989 | -0.04652 | 2.99621 | 0.0458 | 2.39397 | 0.31903 | -2.92882 | -0.37456 | 2.93611 | 0.37498
2.39658 | 0.11724 | -2.95804 | -0.19548 | 2.95624 | 0.19496 |  | 2.39378 | 0.30956 | -2.94296 | -0.37459 | 2.9409 | 0.37427 | 2.39779 | 0.04568 | -3.01467 | -0.04678 | 3.00123 | 0.04608 | 2.39497 | 0.31906 | -2.93359 | -0.37506 | 2.94112 | 0.37523
2.39759 | 0.11733 | -2.96304 | -0.19685 | 2.96126 | 0.19636 |  | 2.39478 | 0.30964 | -2.94798 | -0.37527 | 2.94592 | 0.37493 | 2.39878 | 0.04566 | -3.01969 | -0.04707 | 3.00623 | 0.0463 | 2.39597 | 0.31923 | -2.93859 | -0.37583 | 2.9464 | 0.37596
2.39859 | 0.11742 | -2.96806 | -0.19823 | 2.96602 | 0.19771 |  | 2.39578 | 0.3098 | -2.95299 | -0.37591 | 2.95094 | 0.37553 | 2.39978 | 0.0457 | -3.02444 | -0.04731 | 3.01124 | 0.04655 | 2.39696 | 0.31931 | -2.94385 | -0.37631 | 2.95142 | 0.37662
2.39959 | 0.11752 | -2.97308 | -0.19962 | 2.97079 | 0.19908 |  | 2.39693 | 0.30989 | -2.958 | -0.37651 | 2.9557 | 0.37618 | 2.40079 | 0.04573 | -3.02945 | -0.04758 | 3.01626 | 0.04681 | 2.39796 | 0.31955 | -2.94888 | -0.3769 | 2.95643 | 0.37744
2.40075 | 0.11761 | -2.9781 | -0.20105 | 2.97607 | 0.20047 |  | 2.39803 | 0.31004 | -2.96301 | -0.37712 | 2.96072 | 0.37683 | 2.40179 | 0.04568 | -3.03472 | -0.04787 | 3.02128 | 0.04709 | 2.39907 | 0.31969 | -2.95389 | -0.37764 | 2.96144 | 0.3782
2.40195 | 0.1177 | -2.98312 | -0.20242 | 2.9811 | 0.20188 |  | 2.39889 | 0.31019 | -2.96802 | -0.37776 | 2.96573 | 0.37748 | 2.40279 | 0.04577 | -3.03998 | -0.04815 | 3.02629 | 0.04736 | 2.40012 | 0.31983 | -2.95865 | -0.37813 | 2.96644 | 0.37872
2.4028 | 0.11779 | -2.98814 | -0.20384 | 2.98587 | 0.2033 |  | 2.39983 | 0.31031 | -2.97304 | -0.37846 | 2.97074 | 0.3781 | 2.40379 | 0.04582 | -3.04475 | -0.04841 | 3.0313 | 0.0476 | 2.40102 | 0.3199 | -2.96341 | -0.37874 | 2.97147 | 0.3792
2.40359 | 0.11788 | -2.9934 | -0.20527 | 2.99088 | 0.20472 |  | 2.40084 | 0.31042 | -2.97806 | -0.37908 | 2.97576 | 0.37871 | 2.40478 | 0.04584 | -3.05077 | -0.04873 | 3.03632 | 0.04791 | 2.40196 | 0.32006 | -2.96867 | -0.37938 | 2.9765 | 0.37996
2.40459 | 0.11798 | -2.99841 | -0.20672 | 2.99589 | 0.20612 |  | 2.40179 | 0.31055 | -2.98308 | -0.37978 | 2.98179 | 0.37939 | 2.40603 | 0.04581 | -3.05603 | -0.04905 | 3.04134 | 0.04823 | 2.40296 | 0.32022 | -2.97369 | -0.38022 | 2.98153 | 0.38064
2.40559 | 0.11807 | -3.00317 | -0.20816 | 3.00191 | 0.20755 |  | 2.40273 | 0.31068 | -2.9881 | -0.38033 | 2.98682 | 0.38002 | 2.40718 | 0.04584 | -3.05979 | -0.04933 | 3.04636 | 0.04853 | 2.40397 | 0.32031 | -2.97846 | -0.3808 | 2.98655 | 0.38114
2.40659 | 0.11818 | -3.00844 | -0.20961 | 3.00717 | 0.20897 |  | 2.40377 | 0.31083 | -2.99312 | -0.38103 | 2.99083 | 0.38065 | 2.40793 | 0.04589 | -3.0648 | -0.04962 | 3.05138 | 0.04886 | 2.40497 | 0.32038 | -2.98373 | -0.38134 | 2.99157 | 0.3818
2.40759 | 0.11827 | -3.01371 | -0.21109 | 3.01119 | 0.21046 |  | 2.40482 | 0.31093 | -2.99814 | -0.38166 | 2.9961 | 0.3813 | 2.40872 | 0.04591 | -3.06957 | -0.04992 | 3.05638 | 0.04915 | 2.40598 | 0.32046 | -2.98901 | -0.3823 | 2.99633 | 0.38262
2.40858 | 0.11835 | -3.01873 | -0.21259 | 3.01595 | 0.21191 |  | 2.40583 | 0.31105 | -3.00315 | -0.38232 | 3.00111 | 0.38191 | 2.40972 | 0.04598 | -3.07459 | -0.05021 | 3.0614 | 0.04942 | 2.40698 | 0.32054 | -2.99403 | -0.38255 | 3.00135 | 0.38296
2.40958 | 0.11846 | -3.02348 | -0.21409 | 3.02121 | 0.21341 |  | 2.40683 | 0.31119 | -3.00815 | -0.38293 | 3.00587 | 0.38257 | 2.41077 | 0.04596 | -3.07986 | -0.0505 | 3.06642 | 0.04966 | 2.40797 | 0.32074 | -2.99904 | -0.38316 | 3.00636 | 0.38367
2.41058 | 0.11855 | -3.02874 | -0.21559 | 3.02648 | 0.2149 |  | 2.40783 | 0.31129 | -3.01317 | -0.38353 | 3.01089 | 0.38321 | 2.41176 | 0.04598 | -3.08487 | -0.05081 | 3.07144 | 0.04996 | 2.40897 | 0.3209 | -3.00379 | -0.38392 | 3.01163 | 0.38442
2.41157 | 0.11864 | -3.03375 | -0.21715 | 3.03149 | 0.21644 |  | 2.40882 | 0.31141 | -3.01843 | -0.3842 | 3.01591 | 0.38389 | 2.41271 | 0.046 | -3.08964 | -0.05107 | 3.07647 | 0.05035 | 2.40996 | 0.32098 | -3.0088 | -0.38462 | 3.01715 | 0.38491
2.41257 | 0.11873 | -3.03827 | -0.2187 | 3.03651 | 0.21797 |  | 2.40982 | 0.31154 | -3.02395 | -0.38477 | 3.02117 | 0.38449 | 2.41371 | 0.04607 | -3.0944 | -0.05134 | 3.08149 | 0.05068 | 2.41095 | 0.32126 | -3.01408 | -0.38526 | 3.02267 | 0.3856
2.41357 | 0.11883 | -3.04329 | -0.2203 | 3.04128 | 0.21954 |  | 2.41082 | 0.31171 | -3.0287 | -0.38547 | 3.02618 | 0.38513 | 2.41472 | 0.04614 | -3.09941 | -0.05164 | 3.08649 | 0.051 | 2.41191 | 0.3213 | -3.0191 | -0.38567 | 3.02768 | 0.38644
2.41457 | 0.11893 | -3.04829 | -0.2219 | 3.04605 | 0.22114 |  | 2.41176 | 0.31181 | -3.03321 | -0.38612 | 3.03094 | 0.38579 | 2.41572 | 0.04615 | -3.10442 | -0.05199 | 3.0915 | 0.05124 | 2.41292 | 0.32158 | -3.02386 | -0.38628 | 3.03195 | 0.38679
2.41557 | 0.11901 | -3.05329 | -0.22351 | 3.05106 | 0.22273 |  | 2.41272 | 0.31195 | -3.03848 | -0.3868 | 3.03621 | 0.38644 | 2.41676 | 0.04614 | -3.10968 | -0.05228 | 3.09801 | 0.05151 | 2.41396 | 0.32155 | -3.02861 | -0.38709 | 3.03671 | 0.38739
2.41657 | 0.11912 | -3.05832 | -0.22518 | 3.05632 | 0.22433 |  | 2.41377 | 0.31207 | -3.04375 | -0.38738 | 3.04122 | 0.38707 | 2.41776 | 0.04614 | -3.11469 | -0.05254 | 3.10379 | 0.05176 | 2.41495 | 0.32164 | -3.03362 | -0.38764 | 3.04172 | 0.38829
2.41757 | 0.11921 | -3.06334 | -0.22684 | 3.06133 | 0.22602 |  | 2.41477 | 0.31223 | -3.04851 | -0.38802 | 3.04623 | 0.38771 | 2.41876 | 0.0462 | -3.11946 | -0.05289 | 3.10756 | 0.05209 | 2.41595 | 0.32183 | -3.03864 | -0.38853 | 3.04674 | 0.38856
2.41857 | 0.1193 | -3.06835 | -0.22852 | 3.06635 | 0.22767 |  | 2.41571 | 0.31234 | -3.05327 | -0.38867 | 3.05125 | 0.38828 | 2.41976 | 0.04625 | -3.12449 | -0.05318 | 3.11182 | 0.05239 | 2.41695 | 0.32187 | -3.04392 | -0.38892 | 3.05175 | 0.38935
2.41956 | 0.1194 | -3.07337 | -0.23021 | 3.07137 | 0.22938 |  | 2.41676 | 0.31245 | -3.05829 | -0.38932 | 3.05601 | 0.38897 | 2.42077 | 0.04623 | -3.1295 | -0.05355 | 3.11658 | 0.05262 | 2.41795 | 0.32212 | -3.04916 | -0.38962 | 3.05676 | 0.38972
2.42052 | 0.11948 | -3.07839 | -0.23194 | 3.07639 | 0.23107 |  | 2.41781 | 0.31258 | -3.0633 | -0.39001 | 3.06103 | 0.3896 | 2.42177 | 0.04628 | -3.13451 | -0.05387 | 3.12134 | 0.05295 | 2.4189 | 0.32206 | -3.05392 | -0.39025 | 3.06177 | 0.39052
2.42152 | 0.11959 | -3.08341 | -0.23368 | 3.0814 | 0.23278 |  | 2.41876 | 0.31269 | -3.06832 | -0.39059 | 3.06605 | 0.39026 | 2.42276 | 0.04633 | -3.13951 | -0.05415 | 3.12637 | 0.05326 | 2.4199 | 0.32234 | -3.05894 | -0.39074 | 3.0668 | 0.39133
2.42252 | 0.11968 | -3.08842 | -0.23545 | 3.08616 | 0.2345 |  | 2.41971 | 0.31282 | -3.07334 | -0.39126 | 3.07107 | 0.39089 | 2.42377 | 0.04641 | -3.14478 | -0.05446 | 3.13163 | 0.05357 | 2.42096 | 0.32245 | -3.06422 | -0.39141 | 3.07183 | 0.39206
2.42353 | 0.11977 | -3.09343 | -0.23719 | 3.09118 | 0.23627 |  | 2.42072 | 0.31299 | -3.07835 | -0.39191 | 3.07609 | 0.39149 | 2.42478 | 0.04643 | -3.15006 | -0.05481 | 3.13664 | 0.05391 | 2.4219 | 0.32258 | -3.06899 | -0.39226 | 3.07659 | 0.3924
2.42452 | 0.11989 | -3.09844 | -0.23901 | 3.09619 | 0.23805 |  | 2.42172 | 0.31309 | -3.08336 | -0.39253 | 3.0811 | 0.39215 | 2.42577 | 0.04631 | -3.15482 | -0.05514 | 3.14165 | 0.05423 | 2.42285 | 0.32281 | -3.074 | -0.39283 | 3.08161 | 0.39322
2.42551 | 0.11998 | -3.1037 | -0.2408 | 3.10145 | 0.23987 |  | 2.42276 | 0.31323 | -3.08838 | -0.39313 | 3.08612 | 0.39279 | 2.42677 | 0.04629 | -3.15959 | -0.05543 | 3.14667 | 0.05456 | 2.4239 | 0.32281 | -3.07902 | -0.3935 | 3.08686 | 0.39358
2.42656 | 0.12009 | -3.10872 | -0.24265 | 3.10647 | 0.24169 |  | 2.42376 | 0.31337 | -3.0934 | -0.39379 | 3.09113 | 0.39342 | 2.42776 | 0.04631 | -3.16462 | -0.05579 | 3.15169 | 0.05488 | 2.4249 | 0.32297 | -3.08404 | -0.39423 | 3.09188 | 0.39436
2.42757 | 0.12016 | -3.11348 | -0.24449 | 3.11123 | 0.24355 |  | 2.42477 | 0.3135 | -3.0984 | -0.39443 | 3.09614 | 0.39409 | 2.42876 | 0.04634 | -3.16964 | -0.05611 | 3.15672 | 0.05523 | 2.42586 | 0.32321 | -3.08905 | -0.39484 | 3.0969 | 0.395
2.42856 | 0.12027 | -3.11848 | -0.24637 | 3.11625 | 0.24541 |  | 2.42577 | 0.3136 | -3.10341 | -0.39508 | 3.10116 | 0.3947 | 2.42972 | 0.0464 | -3.17466 | -0.05646 | 3.16149 | 0.05558 | 2.42686 | 0.32325 | -3.09381 | -0.39534 | 3.10191 | 0.39589
2.42956 | 0.12036 | -3.12375 | -0.24825 | 3.12127 | 0.2473 |  | 2.42672 | 0.31374 | -3.10843 | -0.39572 | 3.10617 | 0.39537 | 2.43071 | 0.04653 | -3.17966 | -0.0568 | 3.16651 | 0.05591 | 2.4279 | 0.3234 | -3.09881 | -0.39593 | 3.10694 | 0.39611
2.43052 | 0.12047 | -3.12877 | -0.25021 | 3.12629 | 0.24919 |  | 2.42771 | 0.31388 | -3.11344 | -0.39637 | 3.11119 | 0.39597 | 2.4317 | 0.04654 | -3.18492 | -0.05713 | 3.17178 | 0.05628 | 2.42889 | 0.32351 | -3.10384 | -0.3968 | 3.11195 | 0.39679
2.43152 | 0.12056 | -3.13353 | -0.25212 | 3.13155 | 0.25112 |  | 2.42876 | 0.31399 | -3.11845 | -0.39702 | 3.1162 | 0.39663 | 2.43265 | 0.04659 | -3.19019 | -0.05747 | 3.17654 | 0.05664 | 2.42985 | 0.32362 | -3.10886 | -0.3975 | 3.11696 | 0.39774
2.43271 | 0.12066 | -3.13853 | -0.2541 | 3.13681 | 0.25309 |  | 2.42977 | 0.31413 | -3.12347 | -0.3976 | 3.12123 | 0.39726 | 2.4337 | 0.04665 | -3.19546 | -0.0578 | 3.18156 | 0.05691 | 2.43084 | 0.32368 | -3.11412 | -0.398 | 3.12197 | 0.39838
2.43386 | 0.12076 | -3.14355 | -0.25609 | 3.14157 | 0.25507 |  | 2.43071 | 0.31426 | -3.12848 | -0.39827 | 3.12624 | 0.39793 | 2.43475 | 0.04668 | -3.20022 | -0.05816 | 3.18683 | 0.05722 | 2.43198 | 0.32398 | -3.11913 | -0.39868 | 3.12699 | 0.3988
2.4347 | 0.12085 | -3.14857 | -0.25813 | 3.14659 | 0.25707 |  | 2.43174 | 0.31438 | -3.13349 | -0.39893 | 3.13124 | 0.39854 | 2.43575 | 0.04668 | -3.20549 | -0.05849 | 3.1916 | 0.05759 | 2.43298 | 0.32398 | -3.12414 | -0.39913 | 3.13201 | 0.39953
2.43555 | 0.12094 | -3.15358 | -0.26015 | 3.15161 | 0.25907 |  | 2.43274 | 0.3145 | -3.13849 | -0.39954 | 3.13625 | 0.39917 | 2.43675 | 0.04668 | -3.21075 | -0.0588 | 3.19635 | 0.05797 | 2.43388 | 0.32418 | -3.12916 | -0.39967 | 3.13677 | 0.4002
2.4365 | 0.12105 | -3.15861 | -0.26221 | 3.15663 | 0.26111 |  | 2.4337 | 0.31462 | -3.14351 | -0.40017 | 3.14202 | 0.39985 | 2.43774 | 0.04672 | -3.21651 | -0.05918 | 3.20135 | 0.05833 | 2.43487 | 0.32438 | -3.13391 | -0.40053 | 3.14153 | 0.40069
2.43745 | 0.12115 | -3.16363 | -0.26426 | 3.16191 | 0.26317 |  | 2.4347 | 0.31477 | -3.14854 | -0.40087 | 3.1483 | 0.40041 | 2.43899 | 0.04678 | -3.22153 | -0.0596 | 3.20662 | 0.05871 | 2.43588 | 0.32443 | -3.13917 | -0.40106 | 3.14681 | 0.40151
2.4385 | 0.12125 | -3.16865 | -0.26635 | 3.16818 | 0.26527 |  | 2.4357 | 0.31488 | -3.15381 | -0.40142 | 3.15257 | 0.40117 | 2.44014 | 0.0467 | -3.22503 | -0.05997 | 3.2119 | 0.0591 | 2.43688 | 0.32454 | -3.1442 | -0.40162 | 3.15208 | 0.40209
2.43955 | 0.12135 | -3.17368 | -0.26844 | 3.1732 | 0.26738 |  | 2.43669 | 0.31499 | -3.15883 | -0.40213 | 3.15634 | 0.40177 | 2.44093 | 0.04671 | -3.22979 | -0.06032 | 3.21692 | 0.05942 | 2.43788 | 0.32471 | -3.14896 | -0.40234 | 3.1571 | 0.40278
2.44054 | 0.12143 | -3.17868 | -0.27055 | 3.1767 | 0.26945 |  | 2.43768 | 0.31514 | -3.1636 | -0.40274 | 3.16136 | 0.40239 | 2.44179 | 0.04674 | -3.23506 | -0.06067 | 3.22193 | 0.05979 | 2.43893 | 0.32473 | -3.15397 | -0.40298 | 3.16213 | 0.40323
2.44155 | 0.12153 | -3.18394 | -0.27267 | 3.18146 | 0.2716 |  | 2.43873 | 0.31525 | -3.16862 | -0.40335 | 3.16638 | 0.40301 | 2.44275 | 0.04677 | -3.24007 | -0.06108 | 3.22669 | 0.06019 | 2.43993 | 0.32492 | -3.15925 | -0.40366 | 3.16689 | 0.40378
2.4425 | 0.12164 | -3.18945 | -0.27484 | 3.18673 | 0.27375 |  | 2.43973 | 0.3154 | -3.17364 | -0.40403 | 3.1714 | 0.40364 | 2.44375 | 0.04678 | -3.24484 | -0.06147 | 3.2317 | 0.06058 | 2.44088 | 0.32506 | -3.16428 | -0.40433 | 3.17191 | 0.40459
2.44344 | 0.12176 | -3.19422 | -0.27699 | 3.19199 | 0.2759 |  | 2.44079 | 0.3155 | -3.17889 | -0.40463 | 3.1764 | 0.40426 | 2.44475 | 0.04677 | -3.24986 | -0.06185 | 3.23698 | 0.06097 | 2.44188 | 0.32516 | -3.16905 | -0.40498 | 3.17693 | 0.40483
2.44445 | 0.12185 | -3.19874 | -0.27917 | 3.19676 | 0.27808 |  | 2.44184 | 0.31565 | -3.1844 | -0.40529 | 3.18141 | 0.40495 | 2.44569 | 0.04682 | -3.25487 | -0.06233 | 3.24175 | 0.06139 | 2.44289 | 0.32526 | -3.17406 | -0.4056 | 3.18294 | 0.40586
2.44544 | 0.12195 | -3.20375 | -0.28137 | 3.20152 | 0.2803 |  | 2.44275 | 0.31578 | -3.18916 | -0.40593 | 3.18643 | 0.40554 | 2.4467 | 0.04688 | -3.2599 | -0.06275 | 3.24676 | 0.06172 | 2.44384 | 0.32552 | -3.17907 | -0.40628 | 3.18845 | 0.40651
2.44644 | 0.12204 | -3.20876 | -0.2836 | 3.20654 | 0.28252 |  | 2.44369 | 0.31593 | -3.19369 | -0.40656 | 3.19145 | 0.40618 | 2.44775 | 0.04693 | -3.26492 | -0.06305 | 3.25179 | 0.06201 | 2.44487 | 0.32562 | -3.18409 | -0.4068 | 3.19222 | 0.40705
2.44744 | 0.12213 | -3.21377 | -0.28587 | 3.21156 | 0.28476 |  | 2.44469 | 0.31603 | -3.1987 | -0.40719 | 3.19646 | 0.40681 | 2.44875 | 0.04695 | -3.26993 | -0.06335 | 3.2568 | 0.06238 | 2.44587 | 0.32568 | -3.18935 | -0.40742 | 3.19673 | 0.40781
2.44851 | 0.12223 | -3.21879 | -0.28812 | 3.21656 | 0.28703 |  | 2.44575 | 0.31619 | -3.20347 | -0.40788 | 3.20147 | 0.40747 | 2.44974 | 0.04696 | -3.27518 | -0.0638 | 3.26206 | 0.06277 | 2.44683 | 0.32578 | -3.19437 | -0.40801 | 3.20199 | 0.40835
2.4495 | 0.12233 | -3.2238 | -0.29043 | 3.22157 | 0.28933 |  | 2.44674 | 0.31626 | -3.20847 | -0.40848 | 3.2065 | 0.4081 | 2.45069 | 0.04694 | -3.28019 | -0.06416 | 3.26807 | 0.06312 | 2.44784 | 0.32603 | -3.19913 | -0.40846 | 3.20726 | 0.40917
2.45044 | 0.12244 | -3.2288 | -0.29278 | 3.22659 | 0.2916 |  | 2.44769 | 0.31643 | -3.21372 | -0.40909 | 3.21151 | 0.40879 | 2.4517 | 0.047 | -3.28496 | -0.06455 | 3.27334 | 0.06354 | 2.44884 | 0.32605 | -3.20439 | -0.4092 | 3.21202 | 0.40966
2.45149 | 0.12253 | -3.23382 | -0.2951 | 3.23161 | 0.29394 |  | 2.44869 | 0.31655 | -3.21875 | -0.40978 | 3.21652 | 0.40943 | 2.45277 | 0.04703 | -3.28997 | -0.06493 | 3.27711 | 0.06408 | 2.44984 | 0.32612 | -3.20966 | -0.40997 | 3.21704 | 0.41008
2.4525 | 0.12264 | -3.23884 | -0.29749 | 3.23662 | 0.2963 |  | 2.44968 | 0.31665 | -3.22376 | -0.41042 | 3.22153 | 0.41001 | 2.45377 | 0.04705 | -3.29498 | -0.06541 | 3.28188 | 0.06451 | 2.45084 | 0.32633 | -3.21443 | -0.41051 | 3.22205 | 0.41102
2.45347 | 0.12275 | -3.24385 | -0.29983 | 3.24164 | 0.29868 |  | 2.45068 | 0.31682 | -3.22877 | -0.41101 | 3.22654 | 0.41067 | 2.45477 | 0.04717 | -3.29999 | -0.06583 | 3.28714 | 0.06492 | 2.45183 | 0.32644 | -3.21919 | -0.41129 | 3.22681 | 0.41157
2.45447 | 0.12284 | -3.24888 | -0.30225 | 3.24667 | 0.30105 |  | 2.45168 | 0.31693 | -3.23378 | -0.41166 | 3.23156 | 0.41133 | 2.45572 | 0.04727 | -3.30501 | -0.06628 | 3.29216 | 0.0653 | 2.45283 | 0.32662 | -3.22419 | -0.41177 | 3.23183 | 0.41215
2.45547 | 0.12295 | -3.2539 | -0.30461 | 3.25169 | 0.30341 |  | 2.4527 | 0.31708 | -3.2388 | -0.41234 | 3.23656 | 0.41194 | 2.45666 | 0.04729 | -3.31002 | -0.06675 | 3.29692 | 0.06565 | 2.45385 | 0.32668 | -3.2292 | -0.41243 | 3.23685 | 0.41285
2.45657 | 0.12305 | -3.25891 | -0.30705 | 3.25671 | 0.30584 |  | 2.45371 | 0.31717 | -3.24381 | -0.41304 | 3.24159 | 0.41263 | 2.45772 | 0.04735 | -3.31503 | -0.06713 | 3.30194 | 0.06604 | 2.4549 | 0.32681 | -3.23423 | -0.41309 | 3.24211 | 0.41357
2.45762 | 0.12314 | -3.26392 | -0.30946 | 3.26172 | 0.30826 |  | 2.4547 | 0.31732 | -3.24883 | -0.41361 | 3.24661 | 0.41326 | 2.45872 | 0.04735 | -3.32004 | -0.06748 | 3.30695 | 0.06638 | 2.45589 | 0.32699 | -3.23923 | -0.41384 | 3.24715 | 0.41409
2.45852 | 0.12324 | -3.26893 | -0.31191 | 3.26672 | 0.3107 |  | 2.45571 | 0.31743 | -3.25385 | -0.41423 | 3.25163 | 0.41389 | 2.45972 | 0.04737 | -3.32506 | -0.06795 | 3.31196 | 0.06681 | 2.45683 | 0.32713 | -3.24426 | -0.41413 | 3.25193 | 0.41471
2.45947 | 0.12334 | -3.27394 | -0.31437 | 3.27173 | 0.31315 |  | 2.45671 | 0.31758 | -3.2586 | -0.4149 | 3.25664 | 0.41452 | 2.46072 | 0.04739 | -3.33009 | -0.06844 | 3.31723 | 0.06724 | 2.45784 | 0.32729 | -3.24928 | -0.41493 | 3.25718 | 0.41538
2.46047 | 0.12345 | -3.27896 | -0.31689 | 3.27676 | 0.31566 |  | 2.45776 | 0.31769 | -3.26362 | -0.41551 | 3.26166 | 0.41519 | 2.46172 | 0.04736 | -3.33511 | -0.06886 | 3.32224 | 0.06755 | 2.45885 | 0.32737 | -3.25429 | -0.41556 | 3.26244 | 0.41577
2.46147 | 0.12355 | -3.28397 | -0.31937 | 3.28177 | 0.31814 |  | 2.45881 | 0.31787 | -3.26889 | -0.41621 | 3.26668 | 0.41584 | 2.46272 | 0.04734 | -3.34014 | -0.06933 | 3.32701 | 0.06795 | 2.45991 | 0.32754 | -3.2593 | -0.41637 | 3.2672 | 0.41595
2.46252 | 0.12367 | -3.28897 | -0.32193 | 3.28679 | 0.32071 |  | 2.45976 | 0.31789 | -3.27389 | -0.41682 | 3.2717 | 0.41645 | 2.46366 | 0.04737 | -3.34517 | -0.06968 | 3.33205 | 0.06838 | 2.4609 | 0.32769 | -3.26432 | -0.41684 | 3.27197 | 0.41712
2.46351 | 0.12376 | -3.29399 | -0.32452 | 3.2918 | 0.32325 |  | 2.4607 | 0.31809 | -3.2789 | -0.41743 | 3.27671 | 0.41708 | 2.46467 | 0.0474 | -3.35018 | -0.07008 | 3.33707 | 0.06885 | 2.46191 | 0.32776 | -3.26934 | -0.41746 | 3.27698 | 0.41766
2.46466 | 0.12386 | -3.299 | -0.32711 | 3.2968 | 0.32586 |  | 2.4617 | 0.31819 | -3.28368 | -0.41811 | 3.28172 | 0.41769 | 2.46572 | 0.04746 | -3.35518 | -0.07056 | 3.34209 | 0.0694 | 2.46306 | 0.32789 | -3.27435 | -0.41805 | 3.28224 | 0.41811
2.46566 | 0.12396 | -3.30402 | -0.32977 | 3.30182 | 0.32849 |  | 2.4627 | 0.31832 | -3.2887 | -0.41877 | 3.28673 | 0.41844 | 2.46677 | 0.04754 | -3.36019 | -0.07107 | 3.34711 | 0.06983 | 2.46405 | 0.32806 | -3.27936 | -0.41868 | 3.28751 | 0.41914
2.46652 | 0.12407 | -3.30903 | -0.33244 | 3.30684 | 0.33113 |  | 2.4637 | 0.31848 | -3.29394 | -0.41942 | 3.29174 | 0.41899 | 2.46777 | 0.04757 | -3.36521 | -0.07164 | 3.35211 | 0.07029 | 2.46491 | 0.32813 | -3.28437 | -0.4192 | 3.29227 | 0.41979
2.46752 | 0.12417 | -3.31405 | -0.33514 | 3.31185 | 0.33386 |  | 2.46476 | 0.31858 | -3.29896 | -0.42002 | 3.29676 | 0.41966 | 2.46871 | 0.04759 | -3.37148 | -0.07257 | 3.35713 | 0.07065 | 2.46586 | 0.3283 | -3.28938 | -0.42006 | 3.29704 | 0.4204
2.46848 | 0.12428 | -3.31907 | -0.3379 | 3.31687 | 0.33655 |  | 2.46576 | 0.31867 | -3.30398 | -0.42065 | 3.30178 | 0.42031 | 2.46967 | 0.04763 | -3.3805 | -0.07303 | 3.36189 | 0.07106 | 2.46687 | 0.32849 | -3.2944 | -0.42078 | 3.30231 | 0.42078
2.46947 | 0.12437 | -3.32407 | -0.34066 | 3.32189 | 0.33935 |  | 2.46671 | 0.31886 | -3.30873 | -0.42127 | 3.30678 | 0.42093 | 2.47068 | 0.04768 | -3.38676 | -0.07353 | 3.36717 | 0.07164 | 2.46786 | 0.32844 | -3.29942 | -0.42125 | 3.30733 | 0.42162
2.47047 | 0.12447 | -3.32908 | -0.34344 | 3.32691 | 0.34213 |  | 2.46771 | 0.31897 | -3.31349 | -0.422 | 3.31179 | 0.42159 | 2.47198 | 0.04764 | -3.39027 | -0.07399 | 3.37218 | 0.07214 | 2.46885 | 0.32876 | -3.30444 | -0.42201 | 3.31234 | 0.42191
2.47147 | 0.12459 | -3.33411 | -0.34624 | 3.33294 | 0.3449 |  | 2.46871 | 0.31909 | -3.31875 | -0.42256 | 3.31682 | 0.42221 | 2.47316 | 0.04771 | -3.39528 | -0.07452 | 3.37694 | 0.07254 | 2.4699 | 0.32878 | -3.30945 | -0.42246 | 3.3176 | 0.4228
2.47246 | 0.12469 | -3.33914 | -0.34907 | 3.33897 | 0.34777 |  | 2.46971 | 0.31923 | -3.32402 | -0.42322 | 3.32183 | 0.42285 | 2.47396 | 0.04775 | -3.4003 | -0.0751 | 3.38196 | 0.07305 | 2.4709 | 0.32888 | -3.31445 | -0.42298 | 3.32262 | 0.42342
2.47346 | 0.1248 | -3.34441 | -0.35194 | 3.34298 | 0.35064 |  | 2.47071 | 0.31937 | -3.32904 | -0.42386 | 3.32685 | 0.42353 | 2.47475 | 0.04771 | -3.4053 | -0.07565 | 3.38697 | 0.07363 | 2.47185 | 0.32913 | -3.31947 | -0.4236 | 3.32739 | 0.42438
2.47446 | 0.12491 | -3.34993 | -0.3548 | 3.34699 | 0.35347 |  | 2.4717 | 0.31946 | -3.33408 | -0.4245 | 3.33187 | 0.42412 | 2.47565 | 0.04767 | -3.41031 | -0.07609 | 3.39223 | 0.07415 | 2.47284 | 0.32917 | -3.32448 | -0.42417 | 3.33242 | 0.42466
2.47549 | 0.12499 | -3.35469 | -0.35767 | 3.352 | 0.35637 |  | 2.4727 | 0.31962 | -3.33936 | -0.42509 | 3.33691 | 0.42479 | 2.47665 | 0.04761 | -3.41534 | -0.07656 | 3.39725 | 0.07466 | 2.47384 | 0.32934 | -3.3295 | -0.42493 | 3.3377 | 0.42529
2.47655 | 0.12509 | -3.35919 | -0.36062 | 3.35701 | 0.35929 |  | 2.4737 | 0.31974 | -3.34487 | -0.42578 | 3.34193 | 0.42543 | 2.4777 | 0.04766 | -3.42037 | -0.07711 | 3.40201 | 0.07513 | 2.47484 | 0.32949 | -3.33453 | -0.42549 | 3.34246 | 0.42592
2.4776 | 0.1252 | -3.3642 | -0.36353 | 3.36203 | 0.36226 |  | 2.4747 | 0.31985 | -3.34938 | -0.42645 | 3.34694 | 0.42608 | 2.4787 | 0.04777 | -3.42538 | -0.07747 | 3.40703 | 0.0756 | 2.47584 | 0.3296 | -3.33955 | -0.42632 | 3.34798 | 0.42672
2.47855 | 0.12529 | -3.36922 | -0.36652 | 3.36705 | 0.36521 |  | 2.47568 | 0.31997 | -3.35364 | -0.42704 | 3.35195 | 0.4267 | 2.47965 | 0.04785 | -3.43039 | -0.0778 | 3.41205 | 0.07612 | 2.47683 | 0.32974 | -3.34457 | -0.42699 | 3.35299 | 0.4272
2.47944 | 0.1254 | -3.37422 | -0.3696 | 3.37205 | 0.3682 |  | 2.47669 | 0.32014 | -3.35888 | -0.42768 | 3.35696 | 0.42732 | 2.48064 | 0.04791 | -3.43541 | -0.07831 | 3.41706 | 0.07662 | 2.47783 | 0.32988 | -3.34959 | -0.42743 | 3.35751 | 0.42764
2.48044 | 0.12552 | -3.37923 | -0.37258 | 3.37708 | 0.3713 |  | 2.47769 | 0.32026 | -3.36416 | -0.42836 | 3.36197 | 0.42796 | 2.48164 | 0.0479 | -3.44042 | -0.07885 | 3.42234 | 0.07714 | 2.47883 | 0.33002 | -3.3546 | -0.42815 | 3.36253 | 0.42847
2.48144 | 0.1256 | -3.38424 | -0.37568 | 3.38209 | 0.37442 |  | 2.47869 | 0.32039 | -3.36918 | -0.42894 | 3.36699 | 0.42863 | 2.48264 | 0.04791 | -3.44543 | -0.0794 | 3.42736 | 0.07762 | 2.47983 | 0.33007 | -3.3596 | -0.42884 | 3.36729 | 0.4291
2.48244 | 0.12573 | -3.38926 | -0.37884 | 3.3871 | 0.37751 |  | 2.47968 | 0.3205 | -3.37418 | -0.42964 | 3.372 | 0.4292 | 2.48365 | 0.04796 | -3.45044 | -0.08 | 3.43338 | 0.07821 | 2.48083 | 0.33027 | -3.36461 | -0.42944 | 3.37231 | 0.42978
2.48344 | 0.12582 | -3.39428 | -0.38208 | 3.39211 | 0.38073 |  | 2.48068 | 0.32063 | -3.37919 | -0.43027 | 3.37701 | 0.42995 | 2.4847 | 0.04802 | -3.45547 | -0.08056 | 3.43914 | 0.07879 | 2.48183 | 0.33034 | -3.36989 | -0.43021 | 3.37732 | 0.43042
2.48445 | 0.12593 | -3.39929 | -0.38531 | 3.39713 | 0.38397 |  | 2.48169 | 0.3208 | -3.38396 | -0.43094 | 3.38203 | 0.43054 | 2.4857 | 0.04803 | -3.46049 | -0.08118 | 3.4429 | 0.07928 | 2.48283 | 0.33046 | -3.3749 | -0.43059 | 3.38234 | 0.4313
2.48545 | 0.12604 | -3.40429 | -0.38858 | 3.40214 | 0.38725 |  | 2.48269 | 0.32087 | -3.38897 | -0.43154 | 3.38706 | 0.43117 | 2.48665 | 0.04804 | -3.46549 | -0.08186 | 3.44716 | 0.07985 | 2.48383 | 0.33061 | -3.37991 | -0.43131 | 3.38735 | 0.43146
2.48644 | 0.12613 | -3.40931 | -0.39198 | 3.40715 | 0.39059 |  | 2.48369 | 0.32101 | -3.39424 | -0.43219 | 3.39208 | 0.43183 | 2.48765 | 0.04806 | -3.4705 | -0.0824 | 3.45218 | 0.08039 | 2.48483 | 0.3308 | -3.38492 | -0.43187 | 3.39236 | 0.43234
2.48745 | 0.12625 | -3.41432 | -0.39529 | 3.41217 | 0.39398 |  | 2.48468 | 0.32113 | -3.39927 | -0.43286 | 3.39708 | 0.43247 | 2.48865 | 0.04809 | -3.47553 | -0.08296 | 3.45719 | 0.08088 | 2.48584 | 0.3308 | -3.38968 | -0.43264 | 3.39737 | 0.43276
2.4885 | 0.12634 | -3.41935 | -0.39875 | 3.4172 | 0.39742 |  | 2.48568 | 0.32124 | -3.40426 | -0.43345 | 3.40184 | 0.43312 | 2.48966 | 0.04809 | -3.48054 | -0.08355 | 3.46246 | 0.08138 | 2.48684 | 0.33098 | -3.3947 | -0.43352 | 3.40239 | 0.43348
2.4895 | 0.12646 | -3.42436 | -0.40222 | 3.42221 | 0.40083 |  | 2.48669 | 0.3214 | -3.40927 | -0.43411 | 3.40685 | 0.43376 | 2.49064 | 0.04812 | -3.48555 | -0.08415 | 3.46774 | 0.08196 | 2.48783 | 0.33119 | -3.3997 | -0.43374 | 3.40741 | 0.43419
2.49045 | 0.12658 | -3.42962 | -0.40574 | 3.42722 | 0.40434 |  | 2.48769 | 0.32151 | -3.4143 | -0.43477 | 3.41237 | 0.4344 | 2.49169 | 0.0481 | -3.49056 | -0.08469 | 3.4725 | 0.08259 | 2.48883 | 0.33123 | -3.40471 | -0.43449 | 3.41242 | 0.43494
2.49145 | 0.12668 | -3.43464 | -0.40933 | 3.43225 | 0.40789 |  | 2.48869 | 0.32166 | -3.41932 | -0.43543 | 3.41738 | 0.43505 | 2.4927 | 0.04815 | -3.49557 | -0.08528 | 3.47727 | 0.08305 | 2.48983 | 0.33136 | -3.40974 | -0.43521 | 3.41745 | 0.4353
2.49245 | 0.12678 | -3.43941 | -0.41291 | 3.43727 | 0.41151 |  | 2.48968 | 0.32175 | -3.42433 | -0.43601 | 3.42215 | 0.43569 | 2.49365 | 0.04814 | -3.50059 | -0.08591 | 3.48226 | 0.08372 | 2.49082 | 0.33151 | -3.41476 | -0.43572 | 3.42247 | 0.43591
2.49344 | 0.12689 | -3.44442 | -0.41656 | 3.44227 | 0.41509 |  | 2.49069 | 0.32189 | -3.42935 | -0.4367 | 3.42718 | 0.43632 | 2.49465 | 0.04823 | -3.50561 | -0.08649 | 3.48728 | 0.0843 | 2.49182 | 0.33157 | -3.41978 | -0.43647 | 3.42748 | 0.43667
2.49444 | 0.12699 | -3.44943 | -0.42026 | 3.44729 | 0.41881 |  | 2.49169 | 0.32201 | -3.43436 | -0.43734 | 3.43195 | 0.43697 | 2.49564 | 0.04827 | -3.51041 | -0.08715 | 3.49256 | 0.0849 | 2.49283 | 0.33176 | -3.42481 | -0.43676 | 3.4325 | 0.4373
2.49544 | 0.12708 | -3.45445 | -0.42398 | 3.45231 | 0.42252 |  | 2.49269 | 0.32214 | -3.43937 | -0.43796 | 3.43697 | 0.43763 | 2.49663 | 0.04833 | -3.51545 | -0.08764 | 3.49758 | 0.08545 | 2.49384 | 0.33182 | -3.42981 | -0.43769 | 3.43752 | 0.43796
2.49664 | 0.12719 | -3.45946 | -0.42775 | 3.45733 | 0.42623 |  | 2.49369 | 0.32229 | -3.44415 | -0.43859 | 3.44222 | 0.4383 | 2.49764 | 0.04834 | -3.52072 | -0.0882 | 3.50238 | 0.08609 | 2.49498 | 0.33212 | -3.43482 | -0.43826 | 3.44253 | 0.43858
2.49763 | 0.12731 | -3.46447 | -0.43159 | 3.46233 | 0.43003 |  | 2.4947 | 0.32242 | -3.44914 | -0.4393 | 3.44723 | 0.43885 | 2.49863 | 0.04836 | -3.52575 | -0.08877 | 3.50767 | 0.08661 | 2.49612 | 0.33209 | -3.43983 | -0.43919 | 3.44754 | 0.43907
2.49848 | 0.12742 | -3.46948 | -0.43546 | 3.46734 | 0.43385 |  | 2.4957 | 0.32255 | -3.45439 | -0.43986 | 3.45225 | 0.43953 | 2.49963 | 0.04839 | -3.53075 | -0.08938 | 3.5127 | 0.08727 | 2.49697 | 0.33233 | -3.44485 | -0.43952 | 3.45256 | 0.43959
2.49947 | 0.12752 | -3.4745 | -0.43936 | 3.47236 | 0.43773 |  | 2.49669 | 0.3227 | -3.45942 | -0.44053 | 3.45726 | 0.44016 | 2.50063 | 0.04843 | -3.53677 | -0.09006 | 3.51746 | 0.08786 | 2.49782 | 0.33239 | -3.44986 | -0.44035 | 3.45757 | 0.44036
2.50042 | 0.12763 | -3.47952 | -0.44328 | 3.47737 | 0.44169 |  | 2.49778 | 0.32279 | -3.46444 | -0.44122 | 3.46227 | 0.44084 | 2.50162 | 0.04844 | -3.54229 | -0.09071 | 3.52247 | 0.08846 | 2.49882 | 0.33251 | -3.45488 | -0.44071 | 3.46258 | 0.44089
2.50142 | 0.12774 | -3.48452 | -0.44728 | 3.48238 | 0.44567 |  | 2.49878 | 0.32291 | -3.46919 | -0.44183 | 3.46729 | 0.44148 | 2.50263 | 0.04847 | -3.5463 | -0.0915 | 3.52748 | 0.08918 | 2.49982 | 0.33269 | -3.45989 | -0.44131 | 3.4676 | 0.44167
2.50242 | 0.12783 | -3.48952 | -0.45132 | 3.4874 | 0.44973 |  | 2.49968 | 0.32306 | -3.47394 | -0.44247 | 3.47256 | 0.4421 | 2.50363 | 0.04849 | -3.55081 | -0.0922 | 3.5325 | 0.08982 | 2.50081 | 0.33269 | -3.46491 | -0.44214 | 3.47262 | 0.44238
2.50342 | 0.12795 | -3.49454 | -0.45537 | 3.49341 | 0.45377 |  | 2.50067 | 0.32319 | -3.47921 | -0.44309 | 3.47757 | 0.4427 | 2.50462 | 0.04849 | -3.55581 | -0.0929 | 3.53752 | 0.09057 | 2.50181 | 0.33296 | -3.46992 | -0.44274 | 3.47764 | 0.44337
2.50443 | 0.12805 | -3.49931 | -0.45949 | 3.49844 | 0.45793 |  | 2.50168 | 0.32331 | -3.48449 | -0.44377 | 3.48234 | 0.44341 | 2.50582 | 0.04852 | -3.56083 | -0.09349 | 3.54254 | 0.09124 | 2.50282 | 0.33309 | -3.47493 | -0.44339 | 3.48265 | 0.44374
2.50542 | 0.12816 | -3.50459 | -0.46362 | 3.50247 | 0.46205 |  | 2.50263 | 0.32347 | -3.48948 | -0.44438 | 3.48734 | 0.444 | 2.50693 | 0.04856 | -3.56584 | -0.09424 | 3.54755 | 0.09186 | 2.50382 | 0.33326 | -3.47995 | -0.44386 | 3.48766 | 0.44428
2.50641 | 0.12829 | -3.51064 | -0.46784 | 3.50752 | 0.4663 |  | 2.50362 | 0.32356 | -3.49451 | -0.44502 | 3.49236 | 0.44466 | 2.50772 | 0.04856 | -3.57086 | -0.09496 | 3.55257 | 0.09256 | 2.5048 | 0.33331 | -3.48496 | -0.44451 | 3.49267 | 0.44474
2.50742 | 0.12838 | -3.51543 | -0.47215 | 3.51255 | 0.47055 |  | 2.50462 | 0.32368 | -3.49978 | -0.44571 | 3.49738 | 0.44533 | 2.50863 | 0.04863 | -3.57562 | -0.09568 | 3.55758 | 0.09328 | 2.5058 | 0.3334 | -3.48997 | -0.44519 | 3.49769 | 0.44569
2.50843 | 0.12848 | -3.51944 | -0.47633 | 3.51757 | 0.47474 |  | 2.50562 | 0.32382 | -3.50556 | -0.44637 | 3.50242 | 0.44596 | 2.50964 | 0.04873 | -3.58063 | -0.09646 | 3.56259 | 0.09404 | 2.5068 | 0.33358 | -3.49498 | -0.44556 | 3.50349 | 0.4464
2.50943 | 0.12861 | -3.52446 | -0.48066 | 3.52258 | 0.47903 |  | 2.50667 | 0.32397 | -3.51038 | -0.44697 | 3.50747 | 0.4466 | 2.51064 | 0.04877 | -3.5859 | -0.09719 | 3.56761 | 0.0946 | 2.50781 | 0.33383 | -3.5 | -0.44619 | 3.50904 | 0.44665
2.51043 | 0.12869 | -3.52947 | -0.48502 | 3.52759 | 0.48341 |  | 2.50768 | 0.32407 | -3.5144 | -0.44761 | 3.5125 | 0.44724 | 2.51164 | 0.04877 | -3.59092 | -0.09785 | 3.57263 | 0.09525 | 2.50882 | 0.33386 | -3.50502 | -0.44692 | 3.51331 | 0.44744
2.51142 | 0.12882 | -3.53448 | -0.48934 | 3.5326 | 0.4877 |  | 2.50868 | 0.32422 | -3.51915 | -0.44831 | 3.51751 | 0.4479 | 2.51264 | 0.04871 | -3.59594 | -0.09855 | 3.57764 | 0.09582 | 2.50982 | 0.334 | -3.51007 | -0.44762 | 3.51783 | 0.4482
2.51242 | 0.12892 | -3.53974 | -0.49371 | 3.53762 | 0.49209 |  | 2.50967 | 0.32435 | -3.52417 | -0.44889 | 3.52253 | 0.44858 | 2.51364 | 0.0487 | -3.60095 | -0.09926 | 3.58266 | 0.09663 | 2.51082 | 0.33405 | -3.51512 | -0.44821 | 3.52285 | 0.44863
2.51342 | 0.12902 | -3.54476 | -0.49812 | 3.54264 | 0.49643 |  | 2.51067 | 0.32444 | -3.52919 | -0.44957 | 3.52755 | 0.44918 | 2.51463 | 0.04868 | -3.60571 | -0.1 | 3.58767 | 0.0973 | 2.51187 | 0.33422 | -3.52013 | -0.44877 | 3.52786 | 0.44928
2.51443 | 0.12913 | -3.54952 | -0.50251 | 3.54765 | 0.50086 |  | 2.51167 | 0.32462 | -3.53445 | -0.4502 | 3.53256 | 0.44984 | 2.51563 | 0.04876 | -3.61073 | -0.10069 | 3.59269 | 0.0981 | 2.51285 | 0.3343 | -3.52539 | -0.44967 | 3.53287 | 0.4499
2.51542 | 0.12924 | -3.55428 | -0.50687 | 3.55266 | 0.50531 |  | 2.51267 | 0.32469 | -3.5397 | -0.45085 | 3.53757 | 0.45051 | 2.51664 | 0.04879 | -3.616 | -0.1014 | 3.59947 | 0.09958 | 2.51381 | 0.33454 | -3.5304 | -0.45005 | 3.53789 | 0.45048
2.51642 | 0.12936 | -3.55955 | -0.51141 | 3.55768 | 0.50981 |  | 2.51367 | 0.32485 | -3.54445 | -0.45143 | 3.54235 | 0.45116 | 2.51764 | 0.04874 | -3.62101 | -0.1023 | 3.607 | 0.10029 | 2.51481 | 0.33456 | -3.53517 | -0.45071 | 3.54291 | 0.45105
2.51742 | 0.12946 | -3.56481 | -0.51588 | 3.5627 | 0.51434 |  | 2.51467 | 0.32499 | -3.54923 | -0.45211 | 3.54736 | 0.45177 | 2.51863 | 0.0488 | -3.62603 | -0.10314 | 3.61276 | 0.10099 | 2.51581 | 0.33488 | -3.54018 | -0.45161 | 3.54792 | 0.45186
2.51841 | 0.12958 | -3.56958 | -0.52042 | 3.56771 | 0.51889 |  | 2.51567 | 0.32508 | -3.55449 | -0.45273 | 3.55262 | 0.45241 | 2.51962 | 0.04889 | -3.63105 | -0.10387 | 3.61777 | 0.10174 | 2.51681 | 0.335 | -3.54519 | -0.45227 | 3.55318 | 0.45227
2.5194 | 0.12968 | -3.57458 | -0.52501 | 3.57272 | 0.52344 |  | 2.51667 | 0.32523 | -3.5595 | -0.45342 | 3.55763 | 0.45306 | 2.52061 | 0.04898 | -3.63607 | -0.10465 | 3.62278 | 0.10261 | 2.5178 | 0.33497 | -3.55021 | -0.45241 | 3.5582 | 0.45305
2.52041 | 0.1298 | -3.57985 | -0.52967 | 3.57774 | 0.52809 |  | 2.51767 | 0.32537 | -3.56452 | -0.4541 | 3.56263 | 0.45367 | 2.52161 | 0.04904 | -3.64108 | -0.10547 | 3.62781 | 0.10344 | 2.51879 | 0.33524 | -3.55523 | -0.45333 | 3.56297 | 0.45362
2.52141 | 0.1299 | -3.58486 | -0.53435 | 3.5825 | 0.53276 |  | 2.51861 | 0.32549 | -3.56979 | -0.45463 | 3.5674 | 0.45431 | 2.52261 | 0.04911 | -3.64609 | -0.10625 | 3.63283 | 0.10422 | 2.51979 | 0.33527 | -3.56024 | -0.45408 | 3.56799 | 0.45422
2.5224 | 0.13002 | -3.58988 | -0.53913 | 3.58726 | 0.53748 |  | 2.5196 | 0.32562 | -3.57454 | -0.45535 | 3.57217 | 0.455 | 2.52361 | 0.04915 | -3.6511 | -0.1072 | 3.63783 | 0.10499 | 2.5208 | 0.33543 | -3.56526 | -0.45466 | 3.57299 | 0.45502
2.5234 | 0.13011 | -3.59489 | -0.54379 | 3.59253 | 0.54226 |  | 2.52065 | 0.32575 | -3.5793 | -0.45595 | 3.57742 | 0.45562 | 2.52461 | 0.04913 | -3.65611 | -0.10812 | 3.64285 | 0.10579 | 2.5218 | 0.3356 | -3.57028 | -0.45517 | 3.578 | 0.45559
2.5244 | 0.13023 | -3.59992 | -0.54862 | 3.59756 | 0.54705 |  | 2.52165 | 0.32589 | -3.58432 | -0.45663 | 3.58268 | 0.45623 | 2.52561 | 0.04909 | -3.66113 | -0.10894 | 3.64786 | 0.10665 | 2.52286 | 0.33573 | -3.57503 | -0.45601 | 3.58328 | 0.45613
2.52539 | 0.13035 | -3.60468 | -0.55355 | 3.60258 | 0.55196 |  | 2.52265 | 0.32599 | -3.58934 | -0.45728 | 3.5877 | 0.4569 | 2.52662 | 0.04911 | -3.66615 | -0.10996 | 3.65287 | 0.10761 | 2.52385 | 0.33586 | -3.58003 | -0.45663 | 3.58855 | 0.45681
2.5264 | 0.13045 | -3.60969 | -0.55842 | 3.60784 | 0.55677 |  | 2.5237 | 0.32613 | -3.59436 | -0.45794 | 3.59247 | 0.45751 | 2.5276 | 0.04907 | -3.67116 | -0.11076 | 3.65789 | 0.10841 | 2.5248 | 0.33592 | -3.58531 | -0.45716 | 3.59332 | 0.45741
2.52739 | 0.13056 | -3.61495 | -0.56334 | 3.61285 | 0.56178 |  | 2.5247 | 0.32625 | -3.59938 | -0.45855 | 3.59749 | 0.45821 | 2.5286 | 0.0491 | -3.67618 | -0.11158 | 3.6629 | 0.10931 | 2.5258 | 0.336 | -3.59032 | -0.45795 | 3.59809 | 0.45785
2.52854 | 0.13067 | -3.61971 | -0.56834 | 3.61762 | 0.56677 |  | 2.52565 | 0.32639 | -3.60463 | -0.45922 | 3.60276 | 0.45885 | 2.52961 | 0.04917 | -3.68094 | -0.11248 | 3.66792 | 0.11011 | 2.52679 | 0.33625 | -3.59534 | -0.45845 | 3.6031 | 0.45877
2.52955 | 0.13078 | -3.62472 | -0.5734 | 3.62238 | 0.57184 |  | 2.5266 | 0.3265 | -3.60965 | -0.45988 | 3.60753 | 0.45951 | 2.53061 | 0.0492 | -3.68597 | -0.1134 | 3.67295 | 0.11102 | 2.52799 | 0.3363 | -3.60035 | -0.45914 | 3.60812 | 0.45928
2.53041 | 0.1309 | -3.62999 | -0.57854 | 3.62765 | 0.57696 |  | 2.52759 | 0.32664 | -3.61441 | -0.46051 | 3.61229 | 0.46015 | 2.53162 | 0.04922 | -3.69099 | -0.11428 | 3.67798 | 0.11185 | 2.52899 | 0.3365 | -3.60537 | -0.45988 | 3.61314 | 0.4599
2.5314 | 0.131 | -3.635 | -0.5836 | 3.63267 | 0.58202 |  | 2.52864 | 0.32677 | -3.61941 | -0.46112 | 3.61729 | 0.46069 | 2.53261 | 0.04926 | -3.69576 | -0.1152 | 3.68299 | 0.11275 | 2.5298 | 0.33659 | -3.6104 | -0.46028 | 3.61814 | 0.46066
2.5324 | 0.1311 | -3.64026 | -0.58874 | 3.63768 | 0.58727 |  | 2.52965 | 0.32691 | -3.62443 | -0.4618 | 3.6223 | 0.46141 | 2.53361 | 0.0493 | -3.70153 | -0.11604 | 3.68801 | 0.11365 | 2.53081 | 0.33668 | -3.61541 | -0.46084 | 3.62316 | 0.46131
2.5334 | 0.13122 | -3.64527 | -0.59392 | 3.64294 | 0.59239 |  | 2.53075 | 0.327 | -3.62943 | -0.46245 | 3.62757 | 0.46203 | 2.53461 | 0.04936 | -3.70678 | -0.11698 | 3.69329 | 0.11469 | 2.53181 | 0.33696 | -3.62041 | -0.46135 | 3.62818 | 0.46192
2.5344 | 0.13134 | -3.65004 | -0.59905 | 3.64795 | 0.59762 |  | 2.53176 | 0.32716 | -3.63444 | -0.46308 | 3.63284 | 0.4627 | 2.53561 | 0.04941 | -3.71255 | -0.11797 | 3.69831 | 0.11564 | 2.5328 | 0.337 | -3.62516 | -0.46191 | 3.6332 | 0.46234
2.5354 | 0.13145 | -3.65481 | -0.60426 | 3.65397 | 0.60284 |  | 2.53261 | 0.32729 | -3.63971 | -0.46372 | 3.63786 | 0.46333 | 2.53661 | 0.04949 | -3.71757 | -0.11909 | 3.70307 | 0.11646 | 2.5338 | 0.3371 | -3.63018 | -0.46255 | 3.63821 | 0.46322
2.5364 | 0.13158 | -3.65982 | -0.60952 | 3.65899 | 0.60808 |  | 2.5336 | 0.3274 | -3.64472 | -0.4643 | 3.64262 | 0.46399 | 2.53786 | 0.04952 | -3.72133 | -0.12003 | 3.70807 | 0.1175 | 2.53479 | 0.33721 | -3.63547 | -0.46357 | 3.64322 | 0.46369
2.5374 | 0.13168 | -3.66558 | -0.61468 | 3.663 | 0.61327 |  | 2.53465 | 0.32752 | -3.6495 | -0.46491 | 3.64738 | 0.46468 | 2.539 | 0.04955 | -3.72609 | -0.12101 | 3.71309 | 0.1185 | 2.53578 | 0.33735 | -3.64023 | -0.46415 | 3.64825 | 0.46443
2.5384 | 0.13179 | -3.67109 | -0.61989 | 3.66801 | 0.61855 |  | 2.53565 | 0.32767 | -3.6545 | -0.46562 | 3.6524 | 0.46522 | 2.5398 | 0.04963 | -3.7311 | -0.12209 | 3.71811 | 0.11946 | 2.53679 | 0.33743 | -3.64524 | -0.4648 | 3.65327 | 0.46509
2.5394 | 0.13191 | -3.67561 | -0.62505 | 3.67303 | 0.62376 |  | 2.5366 | 0.32778 | -3.66028 | -0.46627 | 3.65741 | 0.46594 | 2.54067 | 0.0497 | -3.73636 | -0.12313 | 3.72313 | 0.12038 | 2.53779 | 0.33757 | -3.6505 | -0.4654 | 3.65827 | 0.46596
2.54041 | 0.13201 | -3.67987 | -0.63041 | 3.67805 | 0.62899 |  | 2.53755 | 0.32792 | -3.6663 | -0.46689 | 3.66241 | 0.46658 | 2.54163 | 0.04968 | -3.74113 | -0.1242 | 3.72813 | 0.12147 | 2.53879 | 0.33763 | -3.65526 | -0.46591 | 3.66328 | 0.46623
2.54141 | 0.13213 | -3.68464 | -0.63558 | 3.68282 | 0.63435 |  | 2.53855 | 0.32806 | -3.67054 | -0.46755 | 3.66768 | 0.46717 | 2.54263 | 0.0497 | -3.74614 | -0.12531 | 3.73315 | 0.12258 | 2.53979 | 0.33793 | -3.66027 | -0.46675 | 3.6688 | 0.46694
2.54235 | 0.13223 | -3.68967 | -0.64092 | 3.68784 | 0.63947 |  | 2.53955 | 0.3282 | -3.67455 | -0.4682 | 3.67296 | 0.46788 | 2.54361 | 0.04973 | -3.75141 | -0.12636 | 3.73817 | 0.12378 | 2.5408 | 0.33804 | -3.66578 | -0.46711 | 3.67382 | 0.46767
2.54335 | 0.13233 | -3.69469 | -0.64616 | 3.69287 | 0.64475 |  | 2.54056 | 0.32831 | -3.67982 | -0.4689 | 3.67798 | 0.46845 | 2.54461 | 0.04976 | -3.75642 | -0.12743 | 3.74318 | 0.1247 | 2.54181 | 0.33814 | -3.67104 | -0.46762 | 3.67834 | 0.46833
2.5444 | 0.13246 | -3.69971 | -0.65133 | 3.69788 | 0.64992 |  | 2.54161 | 0.32844 | -3.68509 | -0.46949 | 3.68275 | 0.46912 | 2.54561 | 0.04977 | -3.76143 | -0.1284 | 3.7482 | 0.12568 | 2.54281 | 0.33824 | -3.67581 | -0.46844 | 3.68336 | 0.46877
2.5454 | 0.13258 | -3.70471 | -0.65663 | 3.70314 | 0.65519 |  | 2.5426 | 0.32858 | -3.68987 | -0.47018 | 3.68778 | 0.46978 | 2.54661 | 0.04984 | -3.76645 | -0.1295 | 3.75321 | 0.12675 | 2.54381 | 0.33844 | -3.68032 | -0.46892 | 3.68839 | 0.46928
2.5464 | 0.13268 | -3.70997 | -0.66193 | 3.70815 | 0.66047 |  | 2.5436 | 0.32868 | -3.69464 | -0.47083 | 3.69279 | 0.47043 | 2.54761 | 0.04989 | -3.77147 | -0.13072 | 3.75822 | 0.12791 | 2.5448 | 0.33855 | -3.6856 | -0.46959 | 3.69341 | 0.46997
2.54739 | 0.1328 | -3.71524 | -0.66732 | 3.71292 | 0.66583 |  | 2.54461 | 0.32882 | -3.69966 | -0.47142 | 3.69755 | 0.47107 | 2.54861 | 0.04988 | -3.77649 | -0.13182 | 3.765 | 0.12906 | 2.5458 | 0.33863 | -3.69088 | -0.47039 | 3.69843 | 0.47085
2.54839 | 0.13292 | -3.72 | -0.6727 | 3.71794 | 0.67125 |  | 2.54556 | 0.32897 | -3.70492 | -0.47211 | 3.70257 | 0.47168 | 2.54962 | 0.04986 | -3.78151 | -0.13298 | 3.77077 | 0.13023 | 2.5468 | 0.33883 | -3.69564 | -0.47119 | 3.70343 | 0.47145
2.54934 | 0.13303 | -3.72476 | -0.67809 | 3.7232 | 0.67659 |  | 2.54655 | 0.32908 | -3.70994 | -0.47271 | 3.70782 | 0.47233 | 2.55062 | 0.04987 | -3.78652 | -0.13416 | 3.77379 | 0.1313 | 2.5478 | 0.33891 | -3.70066 | -0.47151 | 3.70844 | 0.47214
2.5503 | 0.13315 | -3.72978 | -0.68346 | 3.72821 | 0.68199 |  | 2.54754 | 0.32922 | -3.71471 | -0.47341 | 3.71284 | 0.47299 | 2.55161 | 0.04983 | -3.79128 | -0.13532 | 3.77805 | 0.13231 | 2.54885 | 0.3391 | -3.70568 | -0.47214 | 3.71347 | 0.47245
2.5513 | 0.13327 | -3.73504 | -0.68892 | 3.73297 | 0.68744 |  | 2.54854 | 0.32929 | -3.71972 | -0.474 | 3.71762 | 0.47367 | 2.55261 | 0.04979 | -3.79655 | -0.13668 | 3.78332 | 0.13347 | 2.54991 | 0.3392 | -3.71069 | -0.4729 | 3.71848 | 0.47315
2.55235 | 0.13336 | -3.7403 | -0.69443 | 3.73774 | 0.69297 |  | 2.5496 | 0.32948 | -3.72472 | -0.47464 | 3.72263 | 0.47428 | 2.55361 | 0.0498 | -3.80155 | -0.13806 | 3.78834 | 0.13499 | 2.55085 | 0.33933 | -3.71571 | -0.47373 | 3.72349 | 0.47392
2.5534 | 0.13348 | -3.74532 | -0.69991 | 3.74301 | 0.69833 |  | 2.5506 | 0.3296 | -3.72999 | -0.47533 | 3.72763 | 0.47494 | 2.55462 | 0.04984 | -3.80631 | -0.13906 | 3.79336 | 0.13641 | 2.5518 | 0.33947 | -3.72046 | -0.47421 | 3.7285 | 0.47447
2.55439 | 0.13359 | -3.75008 | -0.70545 | 3.74827 | 0.70383 |  | 2.55156 | 0.32974 | -3.73501 | -0.47596 | 3.73265 | 0.4756 | 2.55562 | 0.04993 | -3.81159 | -0.14015 | 3.79837 | 0.13768 | 2.55281 | 0.33953 | -3.72523 | -0.4749 | 3.73352 | 0.47506
2.5554 | 0.13372 | -3.75484 | -0.711 | 3.75303 | 0.70948 |  | 2.55261 | 0.32986 | -3.73976 | -0.47661 | 3.73767 | 0.47615 | 2.55662 | 0.04998 | -3.8166 | -0.14148 | 3.80339 | 0.13887 | 2.5538 | 0.33976 | -3.73025 | -0.47559 | 3.73854 | 0.47591
2.5564 | 0.13384 | -3.75986 | -0.71659 | 3.75805 | 0.715 |  | 2.55361 | 0.32995 | -3.74478 | -0.47728 | 3.74268 | 0.47686 | 2.55761 | 0.05005 | -3.82161 | -0.14287 | 3.80841 | 0.13999 | 2.55479 | 0.33977 | -3.7355 | -0.4761 | 3.74355 | 0.47602
2.55735 | 0.13396 | -3.76512 | -0.72224 | 3.76307 | 0.72062 |  | 2.5546 | 0.3301 | -3.74979 | -0.4779 | 3.74769 | 0.47746 | 2.5586 | 0.05013 | -3.82637 | -0.14421 | 3.81317 | 0.14117 | 2.5558 | 0.34005 | -3.74077 | -0.47676 | 3.74856 | 0.47693
2.55835 | 0.13408 | -3.77013 | -0.72788 | 3.76784 | 0.72626 |  | 2.5556 | 0.3302 | -3.7548 | -0.47855 | 3.7527 | 0.47813 | 2.5596 | 0.05015 | -3.83138 | -0.14556 | 3.81792 | 0.14233 | 2.55675 | 0.33998 | -3.74579 | -0.47729 | 3.75358 | 0.47773
2.55941 | 0.13418 | -3.7749 | -0.7337 | 3.77285 | 0.732 |  | 2.55655 | 0.3304 | -3.75981 | -0.47919 | 3.75772 | 0.47883 | 2.56061 | 0.05023 | -3.8364 | -0.14695 | 3.82319 | 0.14358 | 2.55775 | 0.34016 | -3.7508 | -0.47815 | 3.7586 | 0.47839
2.56035 | 0.1343 | -3.77992 | -0.73949 | 3.77787 | 0.73776 |  | 2.5576 | 0.33046 | -3.76482 | -0.47985 | 3.76299 | 0.47945 | 2.56163 | 0.05012 | -3.84141 | -0.14837 | 3.8282 | 0.1449 | 2.55889 | 0.34034 | -3.7558 | -0.47863 | 3.76362 | 0.47906
2.56135 | 0.13441 | -3.78493 | -0.74528 | 3.78314 | 0.74352 |  | 2.55866 | 0.3306 | -3.76983 | -0.48045 | 3.76801 | 0.48011 | 2.56261 | 0.05011 | -3.84667 | -0.14984 | 3.83321 | 0.1463 | 2.55999 | 0.34039 | -3.76082 | -0.47912 | 3.76864 | 0.4796
2.56244 | 0.13451 | -3.78994 | -0.75124 | 3.7884 | 0.74947 |  | 2.55961 | 0.33075 | -3.77485 | -0.48112 | 3.77303 | 0.48071 | 2.5636 | 0.05015 | -3.85144 | -0.1513 | 3.83847 | 0.14758 | 2.5609 | 0.34049 | -3.76584 | -0.47991 | 3.77367 | 0.48013
2.56344 | 0.13464 | -3.79495 | -0.75713 | 3.79341 | 0.75531 |  | 2.56054 | 0.33087 | -3.77987 | -0.48175 | 3.77855 | 0.48135 | 2.56462 | 0.05021 | -3.85647 | -0.15281 | 3.84349 | 0.14885 | 2.5618 | 0.34059 | -3.77086 | -0.48048 | 3.77868 | 0.48071
2.56438 | 0.13476 | -3.79997 | -0.76303 | 3.79843 | 0.7613 |  | 2.56174 | 0.33099 | -3.7849 | -0.48244 | 3.78332 | 0.48203 | 2.56561 | 0.05029 | -3.86174 | -0.15423 | 3.84851 | 0.15043 | 2.5628 | 0.3407 | -3.77563 | -0.48095 | 3.78369 | 0.48117
2.56538 | 0.13488 | -3.80498 | -0.76905 | 3.8032 | 0.76732 |  | 2.56274 | 0.3311 | -3.78991 | -0.48303 | 3.78782 | 0.48267 | 2.56664 | 0.05038 | -3.86751 | -0.15582 | 3.85329 | 0.15185 | 2.56379 | 0.34082 | -3.78039 | -0.4816 | 3.78871 | 0.48156
2.56637 | 0.13497 | -3.80999 | -0.77521 | 3.80796 | 0.77341 |  | 2.56354 | 0.33127 | -3.79491 | -0.48375 | 3.79283 | 0.48331 | 2.56764 | 0.05045 | -3.87253 | -0.15732 | 3.85832 | 0.15334 | 2.56476 | 0.34093 | -3.78566 | -0.48233 | 3.79372 | 0.48272
2.56737 | 0.13511 | -3.815 | -0.78134 | 3.81322 | 0.77948 |  | 2.56459 | 0.33135 | -3.79992 | -0.48435 | 3.79885 | 0.48395 | 2.56855 | 0.05046 | -3.87804 | -0.1587 | 3.86359 | 0.15478 | 2.56571 | 0.34119 | -3.79093 | -0.48282 | 3.79873 | 0.48321
2.56837 | 0.13523 | -3.82001 | -0.78744 | 3.81848 | 0.78558 |  | 2.56558 | 0.33152 | -3.80494 | -0.48504 | 3.80388 | 0.48455 | 2.56955 | 0.05047 | -3.88281 | -0.16021 | 3.86861 | 0.15622 | 2.56666 | 0.34126 | -3.79594 | -0.48355 | 3.80374 | 0.48383
2.56937 | 0.13534 | -3.82578 | -0.7936 | 3.82325 | 0.79169 |  | 2.56653 | 0.33161 | -3.80996 | -0.48566 | 3.8079 | 0.48526 | 2.57089 | 0.05055 | -3.89034 | -0.16323 | 3.87363 | 0.1577 | 2.56772 | 0.34139 | -3.8007 | -0.48413 | 3.80876 | 0.48466
2.57037 | 0.13546 | -3.83155 | -0.79994 | 3.82802 | 0.79807 |  | 2.56752 | 0.33176 | -3.81497 | -0.48627 | 3.81291 | 0.48592 | 2.57202 | 0.0506 | -3.89787 | -0.16476 | 3.87865 | 0.15936 | 2.56876 | 0.34156 | -3.80571 | -0.48476 | 3.81353 | 0.48508
2.57137 | 0.13558 | -3.83582 | -0.80615 | 3.83303 | 0.80434 |  | 2.56857 | 0.33187 | -3.81998 | -0.48694 | 3.81816 | 0.48649 | 2.57276 | 0.05055 | -3.90135 | -0.1664 | 3.88742 | 0.16234 | 2.56972 | 0.34158 | -3.81097 | -0.48536 | 3.81854 | 0.48585
2.57238 | 0.13569 | -3.84007 | -0.81249 | 3.83804 | 0.81051 |  | 2.56958 | 0.33201 | -3.82599 | -0.48759 | 3.82343 | 0.4872 | 2.57357 | 0.05052 | -3.90637 | -0.16793 | 3.89495 | 0.16379 | 2.57072 | 0.34177 | -3.81598 | -0.48604 | 3.82381 | 0.48643
2.57333 | 0.13581 | -3.84508 | -0.81879 | 3.8433 | 0.81694 |  | 2.57054 | 0.33217 | -3.83201 | -0.48825 | 3.8282 | 0.4878 | 2.57455 | 0.05053 | -3.91164 | -0.16938 | 3.8987 | 0.16536 | 2.57176 | 0.34194 | -3.82075 | -0.4864 | 3.82882 | 0.48726
2.57433 | 0.13591 | -3.85009 | -0.82519 | 3.84857 | 0.82335 |  | 2.57154 | 0.33226 | -3.83602 | -0.48889 | 3.83295 | 0.48848 | 2.5756 | 0.05059 | -3.91666 | -0.17096 | 3.9037 | 0.16693 | 2.57275 | 0.34218 | -3.82552 | -0.48746 | 3.83384 | 0.48767
2.57538 | 0.13603 | -3.85511 | -0.83187 | 3.85335 | 0.82995 |  | 2.57253 | 0.3324 | -3.84003 | -0.48952 | 3.83796 | 0.48912 | 2.57661 | 0.05062 | -3.92142 | -0.17272 | 3.90872 | 0.16829 | 2.57375 | 0.34218 | -3.83053 | -0.48758 | 3.8386 | 0.48826
2.57633 | 0.13616 | -3.86014 | -0.83843 | 3.85838 | 0.83647 |  | 2.57358 | 0.33256 | -3.84504 | -0.49015 | 3.84299 | 0.4898 | 2.57756 | 0.05068 | -3.92643 | -0.17458 | 3.91375 | 0.16979 | 2.57476 | 0.34244 | -3.83554 | -0.48843 | 3.84362 | 0.48893
2.57734 | 0.13627 | -3.86516 | -0.84506 | 3.8634 | 0.84317 |  | 2.57468 | 0.33263 | -3.85005 | -0.49079 | 3.848 | 0.49042 | 2.57856 | 0.0507 | -3.93143 | -0.17629 | 3.91851 | 0.1716 | 2.57577 | 0.34238 | -3.84056 | -0.48938 | 3.84889 | 0.48935
2.57833 | 0.13639 | -3.87017 | -0.85181 | 3.86816 | 0.84987 |  | 2.57568 | 0.33276 | -3.85506 | -0.49147 | 3.85327 | 0.49102 | 2.57961 | 0.05076 | -3.93644 | -0.17791 | 3.92377 | 0.17321 | 2.57676 | 0.34273 | -3.84582 | -0.48981 | 3.85392 | 0.48986
2.57933 | 0.13652 | -3.8752 | -0.85867 | 3.87318 | 0.85671 |  | 2.57657 | 0.33293 | -3.8601 | -0.4921 | 3.8583 | 0.4917 | 2.58061 | 0.05076 | -3.94146 | -0.17934 | 3.92903 | 0.17473 | 2.57778 | 0.34269 | -3.85083 | -0.49036 | 3.85895 | 0.49087
2.58033 | 0.13663 | -3.88021 | -0.8655 | 3.87819 | 0.86354 |  | 2.57752 | 0.33299 | -3.86513 | -0.49274 | 3.86307 | 0.49235 | 2.5816 | 0.05075 | -3.94649 | -0.18081 | 3.93455 | 0.17641 | 2.57878 | 0.3428 | -3.85584 | -0.49098 | 3.86371 | 0.49148
2.58128 | 0.13675 | -3.88521 | -0.87242 | 3.8832 | 0.87042 |  | 2.57852 | 0.33319 | -3.87014 | -0.4934 | 3.86809 | 0.49304 | 2.5826 | 0.05088 | -3.95151 | -0.18239 | 3.93957 | 0.17815 | 2.57977 | 0.34294 | -3.86112 | -0.49164 | 3.86873 | 0.49213
2.58232 | 0.13689 | -3.89023 | -0.87944 | 3.88822 | 0.87744 |  | 2.57952 | 0.33324 | -3.87516 | -0.49404 | 3.87335 | 0.49362 | 2.5836 | 0.05092 | -3.95652 | -0.18403 | 3.94384 | 0.17969 | 2.58072 | 0.34315 | -3.86591 | -0.49223 | 3.87374 | 0.49266
2.58332 | 0.13699 | -3.89525 | -0.88654 | 3.89324 | 0.88448 |  | 2.58052 | 0.33342 | -3.88017 | -0.49472 | 3.87837 | 0.49422 | 2.58454 | 0.05094 | -3.96154 | -0.18559 | 3.94886 | 0.18147 | 2.58168 | 0.34327 | -3.87092 | -0.49295 | 3.87875 | 0.49332
2.58427 | 0.1371 | -3.90026 | -0.89376 | 3.89849 | 0.89155 |  | 2.58152 | 0.33355 | -3.88517 | -0.49532 | 3.88313 | 0.49494 | 2.58553 | 0.05096 | -3.96654 | -0.18742 | 3.95388 | 0.18308 | 2.58272 | 0.34345 | -3.87592 | -0.49373 | 3.88402 | 0.49399
2.58531 | 0.13722 | -3.90527 | -0.90094 | 3.9035 | 0.89876 |  | 2.58252 | 0.33367 | -3.89018 | -0.49601 | 3.88814 | 0.49558 | 2.58659 | 0.05101 | -3.97181 | -0.18927 | 3.95891 | 0.18483 | 2.58381 | 0.34352 | -3.88094 | -0.49405 | 3.88879 | 0.49496
2.58637 | 0.13733 | -3.91028 | -0.90816 | 3.90827 | 0.9059 |  | 2.58352 | 0.33379 | -3.89519 | -0.49663 | 3.89317 | 0.49621 | 2.58759 | 0.051 | -3.97708 | -0.19102 | 3.96392 | 0.18659 | 2.5849 | 0.3438 | -3.88595 | -0.49487 | 3.89382 | 0.4952
2.58732 | 0.13747 | -3.9153 | -0.91546 | 3.91328 | 0.91324 |  | 2.58451 | 0.33388 | -3.9002 | -0.49726 | 3.89817 | 0.49684 | 2.58858 | 0.05105 | -3.98209 | -0.19256 | 3.96892 | 0.18834 | 2.58584 | 0.34372 | -3.89072 | -0.49564 | 3.89907 | 0.49568
2.58831 | 0.13758 | -3.92031 | -0.92273 | 3.91855 | 0.92055 |  | 2.5855 | 0.33402 | -3.90522 | -0.49795 | 3.90317 | 0.49748 | 2.58959 | 0.05103 | -3.98686 | -0.19431 | 3.97419 | 0.19004 | 2.58674 | 0.34399 | -3.89598 | -0.49608 | 3.90408 | 0.49627
2.58931 | 0.13771 | -3.92532 | -0.9301 | 3.92406 | 0.92788 |  | 2.58655 | 0.33416 | -3.91024 | -0.49858 | 3.90819 | 0.49819 | 2.59058 | 0.05104 | -3.99162 | -0.19603 | 3.97921 | 0.19168 | 2.58775 | 0.34424 | -3.90125 | -0.49651 | 3.90909 | 0.49688
2.59031 | 0.13781 | -3.93032 | -0.93761 | 3.92883 | 0.9353 |  | 2.58754 | 0.3343 | -3.91526 | -0.49921 | 3.91321 | 0.49883 | 2.59154 | 0.05107 | -3.99688 | -0.19776 | 3.98397 | 0.19353 | 2.58869 | 0.3441 | -3.90626 | -0.49756 | 3.91411 | 0.49772
2.59136 | 0.13796 | -3.93534 | -0.94512 | 3.93335 | 0.94275 |  | 2.5885 | 0.3344 | -3.92027 | -0.49982 | 3.91823 | 0.49942 | 2.59249 | 0.05112 | -4.00215 | -0.19942 | 3.98899 | 0.19534 | 2.58969 | 0.34422 | -3.91103 | -0.49814 | 3.91889 | 0.49846
2.59261 | 0.13805 | -3.94035 | -0.95239 | 3.93861 | 0.95031 |  | 2.58955 | 0.33452 | -3.92527 | -0.50047 | 3.92324 | 0.50014 | 2.59354 | 0.05116 | -4.00691 | -0.20112 | 3.99376 | 0.19688 | 2.59075 | 0.3445 | -3.91579 | -0.49856 | 3.92364 | 0.49885
2.59366 | 0.13819 | -3.94537 | -0.96013 | 3.94363 | 0.95779 |  | 2.59054 | 0.33466 | -3.93028 | -0.50109 | 3.92824 | 0.50074 | 2.59454 | 0.0512 | -4.01165 | -0.20287 | 3.99852 | 0.19853 | 2.59192 | 0.34457 | -3.92081 | -0.4992 | 3.92891 | 0.49954
2.59451 | 0.1383 | -3.9504 | -0.96761 | 3.9484 | 0.96543 |  | 2.59149 | 0.33476 | -3.9353 | -0.50183 | 3.93327 | 0.50145 | 2.59554 | 0.05125 | -4.01666 | -0.20475 | 4.00378 | 0.20028 | 2.59285 | 0.34466 | -3.92582 | -0.5 | 3.93393 | 0.49994
2.59546 | 0.13844 | -3.95542 | -0.97534 | 3.95342 | 0.97307 |  | 2.5925 | 0.33487 | -3.94031 | -0.50243 | 3.93829 | 0.50205 | 2.59654 | 0.05122 | -4.02168 | -0.20657 | 4.00878 | 0.20196 | 2.59369 | 0.34487 | -3.93083 | -0.5006 | 3.93869 | 0.50087
2.59637 | 0.13855 | -3.96042 | -0.98317 | 3.95844 | 0.98084 |  | 2.59369 | 0.33503 | -3.94533 | -0.50307 | 3.9433 | 0.50267 | 2.59749 | 0.05121 | -4.02695 | -0.20839 | 4.01353 | 0.20373 | 2.59469 | 0.345 | -3.93583 | -0.5011 | 3.94396 | 0.50172
2.59731 | 0.13868 | -3.96543 | -0.99093 | 3.96345 | 0.9887 |  | 2.59473 | 0.33513 | -3.95035 | -0.50374 | 3.94833 | 0.50332 | 2.59849 | 0.05124 | -4.03299 | -0.21021 | 4.01857 | 0.20564 | 2.59566 | 0.34518 | -3.94086 | -0.50188 | 3.94924 | 0.50194
2.59831 | 0.13881 | -3.97044 | -0.99873 | 3.96846 | 0.99649 |  | 2.59559 | 0.33526 | -3.95536 | -0.50435 | 3.95335 | 0.50394 | 2.59955 | 0.05128 | -4.03803 | -0.21209 | 4.02383 | 0.20748 | 2.5967 | 0.34524 | -3.94588 | -0.50232 | 3.95426 | 0.50261
2.59931 | 0.13895 | -3.97545 | -1.00667 | 3.97347 | 1.00425 |  | 2.59656 | 0.33542 | -3.96038 | -0.50502 | 3.95937 | 0.50464 | 2.6006 | 0.05136 | -4.04329 | -0.21405 | 4.0291 | 0.20934 | 2.59774 | 0.34546 | -3.95115 | -0.50298 | 3.95903 | 0.50334
2.60026 | 0.13904 | -3.98046 | -1.01456 | 3.97874 | 1.01231 |  | 2.59751 | 0.33552 | -3.9654 | -0.50565 | 3.96438 | 0.50522 | 2.60154 | 0.05141 | -4.04806 | -0.21601 | 4.03389 | 0.2113 | 2.59874 | 0.34566 | -3.95615 | -0.50363 | 3.96405 | 0.50387
2.60126 | 0.13919 | -3.98623 | -1.02251 | 3.98376 | 1.02023 |  | 2.59849 | 0.33565 | -3.9704 | -0.50626 | 3.96839 | 0.50591 | 2.60254 | 0.05141 | -4.05182 | -0.21796 | 4.03865 | 0.21325 | 2.59973 | 0.34572 | -3.96092 | -0.50434 | 3.9693 | 0.50468
2.60226 | 0.1393 | -3.992 | -1.03053 | 3.98852 | 1.02828 |  | 2.59949 | 0.3358 | -3.97541 | -0.50699 | 3.9734 | 0.50656 | 2.6039 | 0.05149 | -4.05708 | -0.21986 | 4.04366 | 0.21511 | 2.60072 | 0.34585 | -3.96594 | -0.50493 | 3.97407 | 0.50509
2.60331 | 0.13942 | -3.99627 | -1.03857 | 3.99353 | 1.0363 |  | 2.6005 | 0.33591 | -3.98043 | -0.50762 | 3.97842 | 0.50723 | 2.60505 | 0.05152 | -4.06209 | -0.22183 | 4.04893 | 0.21713 | 2.60169 | 0.34595 | -3.97095 | -0.5056 | 3.97884 | 0.50596
2.60436 | 0.13955 | -4.00053 | -1.04667 | 3.99855 | 1.04445 |  | 2.6015 | 0.336 | -3.98545 | -0.50824 | 3.98344 | 0.50785 | 2.60579 | 0.0515 | -4.06685 | -0.22383 | 4.05394 | 0.21897 | 2.60271 | 0.346 | -3.97597 | -0.50597 | 3.98486 | 0.50655
2.60536 | 0.13966 | -4.00553 | -1.05483 | 4.00357 | 1.05256 |  | 2.60249 | 0.3362 | -3.99122 | -0.50887 | 3.98844 | 0.50849 | 2.60663 | 0.05154 | -4.07185 | -0.22598 | 4.05872 | 0.22092 | 2.60375 | 0.34621 | -3.98098 | -0.50641 | 3.99036 | 0.50707
2.60629 | 0.13979 | -4.01054 | -1.06289 | 4.00858 | 1.06072 |  | 2.60349 | 0.33628 | -3.99724 | -0.50951 | 3.99346 | 0.50919 | 2.60757 | 0.05155 | -4.07687 | -0.22802 | 4.06397 | 0.22298 | 2.60469 | 0.34629 | -3.98599 | -0.50722 | 3.99437 | 0.50759
2.60729 | 0.13991 | -4.01556 | -1.07116 | 4.01359 | 1.06896 |  | 2.60449 | 0.33642 | -4.00175 | -0.51023 | 3.99848 | 0.5098 | 2.60852 | 0.05153 | -4.08188 | -0.23007 | 4.06924 | 0.22477 | 2.60567 | 0.34635 | -3.991 | -0.50811 | 3.99915 | 0.50825
2.60829 | 0.14003 | -4.02057 | -1.07945 | 4.0186 | 1.07714 |  | 2.60549 | 0.33656 | -4.00576 | -0.51082 | 4.0035 | 0.51045 | 2.60947 | 0.05155 | -4.08689 | -0.23217 | 4.07451 | 0.22663 | 2.6067 | 0.34665 | -3.99601 | -0.5086 | 4.00417 | 0.50908
2.60924 | 0.14016 | -4.02559 | -1.08763 | 4.02387 | 1.08546 |  | 2.60649 | 0.33669 | -4.01052 | -0.5115 | 4.00851 | 0.51113 | 2.61053 | 0.05152 | -4.09191 | -0.23406 | 4.07954 | 0.22887 | 2.60768 | 0.34655 | -4.00103 | -0.50954 | 4.00893 | 0.50952
2.61028 | 0.14029 | -4.03059 | -1.09595 | 4.02889 | 1.09368 |  | 2.60748 | 0.3368 | -4.01528 | -0.51212 | 4.01351 | 0.51172 | 2.61157 | 0.05156 | -4.09693 | -0.23616 | 4.08434 | 0.23104 | 2.60864 | 0.34664 | -4.0063 | -0.50978 | 4.01418 | 0.51033
2.61129 | 0.14041 | -4.03563 | -1.10427 | 4.03367 | 1.10212 |  | 2.60848 | 0.33693 | -4.02029 | -0.51279 | 4.01853 | 0.51241 | 2.61251 | 0.05162 | -4.10195 | -0.23838 | 4.08958 | 0.23306 | 2.60962 | 0.34691 | -4.01181 | -0.51065 | 4.01921 | 0.51073
2.61224 | 0.14055 | -4.04066 | -1.11257 | 4.03869 | 1.11053 |  | 2.60948 | 0.33707 | -4.02555 | -0.51344 | 4.02355 | 0.51308 | 2.61347 | 0.05167 | -4.10696 | -0.24048 | 4.09433 | 0.23507 | 2.61061 | 0.34714 | -4.01657 | -0.51137 | 4.02423 | 0.51152
2.61329 | 0.14064 | -4.04568 | -1.12106 | 4.0437 | 1.11881 |  | 2.61047 | 0.3372 | -4.03057 | -0.51406 | 4.02857 | 0.51366 | 2.61447 | 0.05175 | -4.11196 | -0.2427 | 4.1001 | 0.23741 | 2.61166 | 0.34724 | -4.02108 | -0.51169 | 4.02925 | 0.51197
2.61429 | 0.14078 | -4.05069 | -1.12941 | 4.04872 | 1.12724 |  | 2.61147 | 0.3373 | -4.03561 | -0.51471 | 4.0336 | 0.51433 | 2.61552 | 0.05183 | -4.11699 | -0.24494 | 4.10512 | 0.23961 | 2.61273 | 0.34737 | -4.0261 | -0.51228 | 4.03402 | 0.5125
2.61524 | 0.14091 | -4.0557 | -1.13792 | 4.05373 | 1.13571 |  | 2.61247 | 0.33745 | -4.04063 | -0.51534 | 4.03861 | 0.51491 | 2.61663 | 0.05185 | -4.12202 | -0.24724 | 4.10889 | 0.24173 | 2.61368 | 0.34742 | -4.03137 | -0.51297 | 4.0393 | 0.51348
2.61624 | 0.14103 | -4.06071 | -1.14637 | 4.05874 | 1.14403 |  | 2.61347 | 0.33757 | -4.04564 | -0.516 | 4.04363 | 0.51563 | 2.61758 | 0.05188 | -4.12702 | -0.24943 | 4.1139 | 0.24411 | 2.61461 | 0.34758 | -4.0364 | -0.5138 | 4.04457 | 0.51412
2.61724 | 0.14116 | -4.06573 | -1.15485 | 4.06376 | 1.15265 |  | 2.61452 | 0.3377 | -4.05065 | -0.51665 | 4.04865 | 0.51622 | 2.61847 | 0.05194 | -4.13203 | -0.25186 | 4.11892 | 0.24639 | 2.61562 | 0.34765 | -4.04118 | -0.51412 | 4.04957 | 0.51486
2.61829 | 0.1413 | -4.0745 | -1.17178 | 4.06878 | 1.16114 |  | 2.61557 | 0.33781 | -4.05567 | -0.51733 | 4.05391 | 0.51693 | 2.61952 | 0.05199 | -4.13706 | -0.25434 | 4.12394 | 0.24852 | 2.61663 | 0.34773 | -4.0462 | -0.51518 | 4.05459 | 0.51528
2.6193 | 0.1414 | -4.08202 | -1.18015 | 4.07805 | 1.17804 |  | 2.61652 | 0.33797 | -4.06067 | -0.51798 | 4.05917 | 0.51756 | 2.62052 | 0.05202 | -4.14231 | -0.25672 | 4.12919 | 0.25072 | 2.61764 | 0.34796 | -4.05121 | -0.51569 | 4.05934 | 0.51572
2.62025 | 0.14154 | -4.08578 | -1.18876 | 4.08557 | 1.18646 |  | 2.61747 | 0.3381 | -4.06544 | -0.51857 | 4.06394 | 0.51818 | 2.62147 | 0.05206 | -4.14733 | -0.25914 | 4.13422 | 0.25313 | 2.61864 | 0.3481 | -4.05622 | -0.51643 | 4.06436 | 0.51678
2.62124 | 0.14166 | -4.09078 | -1.19714 | 4.08884 | 1.19484 |  | 2.61847 | 0.33822 | -4.07046 | -0.51928 | 4.06871 | 0.51883 | 2.62247 | 0.05204 | -4.15235 | -0.26175 | 4.13899 | 0.25548 | 2.61963 | 0.34828 | -4.06123 | -0.51692 | 4.06938 | 0.51734
2.62224 | 0.1418 | -4.0958 | -1.20544 | 4.09384 | 1.20332 |  | 2.61947 | 0.33831 | -4.07572 | -0.51996 | 4.07372 | 0.5195 | 2.62352 | 0.05209 | -4.15761 | -0.26427 | 4.14399 | 0.25785 | 2.62063 | 0.34825 | -4.06624 | -0.51737 | 4.07414 | 0.51782
2.62323 | 0.14193 | -4.10082 | -1.21374 | 4.09885 | 1.2116 |  | 2.62048 | 0.33845 | -4.08074 | -0.5206 | 4.07872 | 0.52019 | 2.62453 | 0.05209 | -4.16238 | -0.26675 | 4.14927 | 0.26015 | 2.62164 | 0.3485 | -4.07126 | -0.51836 | 4.07915 | 0.51833
2.62428 | 0.14205 | -4.10583 | -1.22211 | 4.10387 | 1.21981 |  | 2.62148 | 0.33862 | -4.08576 | -0.52115 | 4.08374 | 0.52073 | 2.62548 | 0.05212 | -4.16714 | -0.26916 | 4.1543 | 0.26273 | 2.62269 | 0.34865 | -4.07626 | -0.51876 | 4.08415 | 0.51898
2.62528 | 0.14217 | -4.11084 | -1.23026 | 4.10889 | 1.22818 |  | 2.62248 | 0.33871 | -4.09076 | -0.52185 | 4.08876 | 0.52147 | 2.62652 | 0.05214 | -4.17214 | -0.27175 | 4.15931 | 0.26511 | 2.62369 | 0.34882 | -4.08127 | -0.51956 | 4.08918 | 0.51953
2.62634 | 0.1423 | -4.11585 | -1.23849 | 4.11391 | 1.23645 |  | 2.62348 | 0.33884 | -4.09577 | -0.52243 | 4.09377 | 0.52209 | 2.62752 | 0.05219 | -4.17716 | -0.27434 | 4.16431 | 0.26765 | 2.62464 | 0.34894 | -4.08629 | -0.52014 | 4.09421 | 0.52025
2.62734 | 0.14243 | -4.12088 | -1.24681 | 4.11892 | 1.24471 |  | 2.62448 | 0.33892 | -4.10078 | -0.52316 | 4.09877 | 0.52272 | 2.62848 | 0.05224 | -4.18219 | -0.27725 | 4.16932 | 0.27028 | 2.62563 | 0.34899 | -4.09131 | -0.52041 | 4.09946 | 0.52086
2.62825 | 0.14257 | -4.1259 | -1.25509 | 4.1242 | 1.25289 |  | 2.62547 | 0.33911 | -4.10579 | -0.52384 | 4.10379 | 0.52338 | 2.62949 | 0.05226 | -4.1872 | -0.27998 | 4.17459 | 0.27302 | 2.62662 | 0.349 | -4.09633 | -0.52155 | 4.10449 | 0.52163
2.62927 | 0.1427 | -4.13091 | -1.26335 | 4.12922 | 1.26104 |  | 2.62647 | 0.3392 | -4.11081 | -0.52441 | 4.10882 | 0.524 | 2.63049 | 0.05224 | -4.1922 | -0.28275 | 4.17936 | 0.27568 | 2.62762 | 0.3492 | -4.10134 | -0.52202 | 4.10927 | 0.52192
2.63026 | 0.14281 | -4.13592 | -1.27152 | 4.13399 | 1.26948 |  | 2.62758 | 0.33934 | -4.11582 | -0.52509 | 4.11383 | 0.52471 | 2.63149 | 0.05228 | -4.19822 | -0.28551 | 4.18412 | 0.27839 | 2.62862 | 0.34947 | -4.10634 | -0.52268 | 4.11426 | 0.52277
2.63125 | 0.14295 | -4.14094 | -1.27977 | 4.13899 | 1.27743 |  | 2.62858 | 0.33948 | -4.12084 | -0.52572 | 4.11884 | 0.52534 | 2.63248 | 0.05234 | -4.2035 | -0.28838 | 4.18912 | 0.28101 | 2.62963 | 0.34952 | -4.11136 | -0.52331 | 4.11928 | 0.52342
2.63226 | 0.14308 | -4.14669 | -1.28796 | 4.144 | 1.28573 |  | 2.62948 | 0.33961 | -4.12561 | -0.52636 | 4.12387 | 0.52597 | 2.63348 | 0.05237 | -4.2075 | -0.29135 | 4.19414 | 0.28397 | 2.63065 | 0.3497 | -4.11638 | -0.52395 | 4.12432 | 0.52399
2.63325 | 0.1432 | -4.1527 | -1.29615 | 4.14902 | 1.29395 |  | 2.63049 | 0.33972 | -4.13062 | -0.52707 | 4.12889 | 0.52665 | 2.63448 | 0.05244 | -4.21226 | -0.29435 | 4.19918 | 0.28692 | 2.63164 | 0.3497 | -4.12139 | -0.52443 | 4.12934 | 0.52472
2.63424 | 0.14335 | -4.15697 | -1.30414 | 4.15405 | 1.30194 |  | 2.63149 | 0.33988 | -4.13564 | -0.52765 | 4.13365 | 0.52728 | 2.63549 | 0.05246 | -4.21726 | -0.29757 | 4.2042 | 0.28975 | 2.63264 | 0.3499 | -4.12642 | -0.525 | 4.13436 | 0.52513
2.63525 | 0.14348 | -4.16097 | -1.31229 | 4.15906 | 1.31012 |  | 2.63249 | 0.33999 | -4.14065 | -0.52826 | 4.13867 | 0.52795 | 2.63649 | 0.05243 | -4.22227 | -0.30095 | 4.2092 | 0.29281 | 2.63363 | 0.34998 | -4.13143 | -0.52578 | 4.13936 | 0.52591
2.63624 | 0.1436 | -4.16599 | -1.32026 | 4.16406 | 1.31823 |  | 2.63348 | 0.34011 | -4.14591 | -0.52899 | 4.14393 | 0.52855 | 2.63768 | 0.05242 | -4.2273 | -0.3041 | 4.21447 | 0.29589 | 2.63462 | 0.35013 | -4.13645 | -0.5263 | 4.14437 | 0.5266
2.63724 | 0.14372 | -4.17101 | -1.3283 | 4.16907 | 1.32607 |  | 2.63449 | 0.34023 | -4.15066 | -0.52962 | 4.14895 | 0.52917 | 2.63879 | 0.05246 | -4.23231 | -0.30738 | 4.21948 | 0.29913 | 2.63563 | 0.35032 | -4.14145 | -0.52691 | 4.15015 | 0.52741
2.63824 | 0.14386 | -4.17602 | -1.33629 | 4.1741 | 1.33424 |  | 2.63554 | 0.34038 | -4.15643 | -0.53026 | 4.15397 | 0.52988 | 2.63959 | 0.05256 | -4.23732 | -0.31081 | 4.22423 | 0.30232 | 2.63665 | 0.35032 | -4.14646 | -0.52757 | 4.15517 | 0.52789
2.63925 | 0.14397 | -4.18103 | -1.34422 | 4.17912 | 1.34218 |  | 2.63653 | 0.34052 | -4.16144 | -0.53095 | 4.15873 | 0.53058 | 2.64049 | 0.05247 | -4.24234 | -0.31417 | 4.22925 | 0.30547 | 2.63766 | 0.35049 | -4.15148 | -0.52819 | 4.15942 | 0.52821
2.64026 | 0.14409 | -4.18604 | -1.35208 | 4.18412 | 1.34996 |  | 2.63753 | 0.3406 | -4.16571 | -0.53157 | 4.16374 | 0.53116 | 2.6415 | 0.05257 | -4.24735 | -0.31782 | 4.23427 | 0.30898 | 2.63866 | 0.35061 | -4.15649 | -0.52887 | 4.16443 | 0.52906
2.64126 | 0.14424 | -4.19106 | -1.35979 | 4.18913 | 1.35773 |  | 2.63853 | 0.34077 | -4.17098 | -0.53224 | 4.16899 | 0.53183 | 2.64249 | 0.05272 | -4.25237 | -0.32162 | 4.23954 | 0.31226 | 2.63966 | 0.35084 | -4.16151 | -0.52932 | 4.16945 | 0.52964
2.64225 | 0.14438 | -4.19606 | -1.36769 | 4.19414 | 1.3655 |  | 2.63948 | 0.34088 | -4.17599 | -0.53286 | 4.174 | 0.53244 | 2.64349 | 0.05281 | -4.25739 | -0.32536 | 4.24456 | 0.31593 | 2.64067 | 0.35085 | -4.16703 | -0.53014 | 4.17446 | 0.52995
2.64325 | 0.14449 | -4.20082 | -1.37543 | 4.19916 | 1.3734 |  | 2.64049 | 0.34098 | -4.18076 | -0.53347 | 4.17902 | 0.53314 | 2.64449 | 0.0528 | -4.26242 | -0.32924 | 4.24931 | 0.31978 | 2.64167 | 0.35097 | -4.17229 | -0.53038 | 4.17948 | 0.53106
2.64425 | 0.14463 | -4.20559 | -1.3832 | 4.20418 | 1.38105 |  | 2.64149 | 0.34116 | -4.18576 | -0.53414 | 4.18404 | 0.53371 | 2.64548 | 0.05283 | -4.26741 | -0.33333 | 4.25507 | 0.32342 | 2.64266 | 0.35121 | -4.17681 | -0.53115 | 4.18449 | 0.5316
2.64525 | 0.14475 | -4.21085 | -1.39087 | 4.20919 | 1.38877 |  | 2.64249 | 0.34124 | -4.19103 | -0.5348 | 4.18905 | 0.53437 | 2.64648 | 0.05288 | -4.27242 | -0.33737 | 4.26009 | 0.32722 | 2.64365 | 0.35133 | -4.18157 | -0.53198 | 4.18949 | 0.53216
2.64626 | 0.14489 | -4.21612 | -1.39839 | 4.21421 | 1.39643 |  | 2.64348 | 0.34142 | -4.19604 | -0.53542 | 4.19407 | 0.53507 | 2.64749 | 0.05287 | -4.27743 | -0.34182 | 4.26561 | 0.3313 | 2.64465 | 0.35136 | -4.18658 | -0.53269 | 4.19451 | 0.53278
2.64726 | 0.14503 | -4.22114 | -1.40603 | 4.21923 | 1.40406 |  | 2.64448 | 0.34153 | -4.20105 | -0.53605 | 4.19909 | 0.53572 | 2.64848 | 0.05293 | -4.28245 | -0.34645 | 4.27063 | 0.33531 | 2.64565 | 0.35151 | -4.19159 | -0.53327 | 4.19954 | 0.53342
2.64825 | 0.14513 | -4.22617 | -1.41374 | 4.22425 | 1.41161 |  | 2.64548 | 0.34165 | -4.20607 | -0.53681 | 4.20411 | 0.5364 | 2.64948 | 0.05292 | -4.28748 | -0.3511 | 4.2744 | 0.33969 | 2.64667 | 0.35171 | -4.19661 | -0.53391 | 4.20456 | 0.5339
2.64925 | 0.14528 | -4.23094 | -1.42122 | 4.22925 | 1.41908 |  | 2.64648 | 0.34176 | -4.21108 | -0.53733 | 4.20912 | 0.53696 | 2.65047 | 0.05299 | -4.29248 | -0.35591 | 4.27942 | 0.34419 | 2.64766 | 0.35201 | -4.20162 | -0.53435 | 4.20958 | 0.5347
2.65024 | 0.14541 | -4.23593 | -1.42842 | 4.23426 | 1.42641 |  | 2.64749 | 0.34189 | -4.21609 | -0.53804 | 4.21413 | 0.53756 | 2.65147 | 0.05303 | -4.2975 | -0.36102 | 4.28443 | 0.34874 | 2.64866 | 0.35198 | -4.20663 | -0.53508 | 4.21459 | 0.5351
2.65122 | 0.14557 | -4.24119 | -1.43613 | 4.23928 | 1.43393 |  | 2.64849 | 0.34203 | -4.22111 | -0.53872 | 4.21915 | 0.5383 | 2.65247 | 0.05304 | -4.30251 | -0.36635 | 4.28945 | 0.35348 | 2.64964 | 0.35206 | -4.21165 | -0.53564 | 4.21961 | 0.53583
2.65222 | 0.14567 | -4.24621 | -1.44336 | 4.2443 | 1.44127 |  | 2.64947 | 0.34217 | -4.22588 | -0.53933 | 4.22416 | 0.53898 | 2.65347 | 0.05307 | -4.30752 | -0.37178 | 4.29447 | 0.35849 | 2.65064 | 0.35238 | -4.21667 | -0.53631 | 4.22463 | 0.5365
2.65323 | 0.1458 | -4.25123 | -1.45064 | 4.24932 | 1.44858 |  | 2.65045 | 0.3423 | -4.23089 | -0.54 | 4.22917 | 0.53957 | 2.65447 | 0.05307 | -4.31255 | -0.37747 | 4.29949 | 0.36362 | 2.65163 | 0.35227 | -4.22169 | -0.53718 | 4.22964 | 0.53693
2.65423 | 0.14593 | -4.25623 | -1.45806 | 4.25433 | 1.45599 |  | 2.65146 | 0.34243 | -4.23614 | -0.54062 | 4.23419 | 0.54028 | 2.65547 | 0.05308 | -4.31782 | -0.38354 | 4.3045 | 0.36902 | 2.65263 | 0.35252 | -4.22671 | -0.5376 | 4.23465 | 0.53797
2.65523 | 0.14606 | -4.26122 | -1.46531 | 4.25934 | 1.46316 |  | 2.65245 | 0.34252 | -4.24117 | -0.54125 | 4.23921 | 0.54088 | 2.65647 | 0.0531 | -4.32307 | -0.38993 | 4.30953 | 0.37467 | 2.65362 | 0.35262 | -4.23171 | -0.53809 | 4.23967 | 0.53835
2.65628 | 0.14621 | -4.26626 | -1.47267 | 4.26436 | 1.47057 |  | 2.65345 | 0.34267 | -4.24618 | -0.54197 | 4.24422 | 0.5415 | 2.65746 | 0.05318 | -4.32758 | -0.39662 | 4.31454 | 0.38071 | 2.65478 | 0.35269 | -4.23671 | -0.53888 | 4.24468 | 0.53908
2.65733 | 0.14633 | -4.27128 | -1.48002 | 4.26937 | 1.47784 |  | 2.65446 | 0.34279 | -4.25093 | -0.5426 | 4.24924 | 0.54218 | 2.65846 | 0.05323 | -4.33234 | -0.40401 | 4.31954 | 0.38686 | 2.65594 | 0.35278 | -4.24173 | -0.53918 | 4.2497 | 0.53945
2.65843 | 0.14647 | -4.27627 | -1.48715 | 4.27438 | 1.4852 |  | 2.65546 | 0.34294 | -4.25569 | -0.54325 | 4.25425 | 0.5428 | 2.65946 | 0.05325 | -4.33762 | -0.41187 | 4.32457 | 0.39336 | 2.65678 | 0.35304 | -4.24675 | -0.53998 | 4.25472 | 0.53999
2.65937 | 0.1466 | -4.28127 | -1.49439 | 4.2794 | 1.49219 |  | 2.6565 | 0.34303 | -4.2607 | -0.54388 | 4.25927 | 0.54344 | 2.66046 | 0.05327 | -4.34263 | -0.42028 | 4.32959 | 0.40055 | 2.65763 | 0.3532 | -4.25176 | -0.54062 | 4.25973 | 0.54045
2.66023 | 0.14673 | -4.2863 | -1.50168 | 4.28467 | 1.49946 |  | 2.65751 | 0.34318 | -4.26597 | -0.54449 | 4.26428 | 0.54413 | 2.66147 | 0.05334 | -4.34763 | -0.42924 | 4.33459 | 0.40801 | 2.65864 | 0.3533 | -4.25676 | -0.54121 | 4.26475 | 0.54149
2.66123 | 0.14686 | -4.29108 | -1.50895 | 4.28968 | 1.50683 |  | 2.65847 | 0.34331 | -4.27124 | -0.54523 | 4.2693 | 0.54479 | 2.66247 | 0.05334 | -4.35264 | -0.43883 | 4.33961 | 0.416 | 2.65963 | 0.35333 | -4.26177 | -0.54155 | 4.26977 | 0.54202
2.66223 | 0.14699 | -4.29608 | -1.51605 | 4.29445 | 1.51399 |  | 2.65951 | 0.34344 | -4.27625 | -0.54585 | 4.27406 | 0.54533 | 2.66347 | 0.05335 | -4.35766 | -0.44934 | 4.34463 | 0.42476 | 2.66062 | 0.35357 | -4.26679 | -0.54222 | 4.27478 | 0.54294
2.66323 | 0.14714 | -4.30135 | -1.52345 | 4.29947 | 1.52111 |  | 2.66051 | 0.34357 | -4.28125 | -0.54646 | 4.27907 | 0.54606 | 2.66447 | 0.05341 | -4.36368 | -0.46058 | 4.34964 | 0.43424 | 2.66163 | 0.3537 | -4.27181 | -0.54308 | 4.2798 | 0.5433
2.66423 | 0.14727 | -4.30637 | -1.53063 | 4.30448 | 1.52834 |  | 2.66146 | 0.34364 | -4.28601 | -0.54711 | 4.28434 | 0.54676 | 2.66547 | 0.05342 | -4.36895 | -0.47259 | 4.35466 | 0.4442 | 2.66264 | 0.35385 | -4.27683 | -0.54373 | 4.28506 | 0.54422
2.66522 | 0.14741 | -4.31189 | -1.53786 | 4.30951 | 1.53562 |  | 2.66246 | 0.34386 | -4.29104 | -0.54781 | 4.28936 | 0.54737 | 2.66647 | 0.05343 | -4.37296 | -0.48553 | 4.35968 | 0.45513 | 2.66364 | 0.35386 | -4.28183 | -0.5444 | 4.29007 | 0.54456
2.66622 | 0.14753 | -4.3169 | -1.54511 | 4.31452 | 1.54261 |  | 2.66347 | 0.34393 | -4.29606 | -0.54845 | 4.29413 | 0.54795 | 2.66748 | 0.05351 | -4.37772 | -0.49934 | 4.36469 | 0.46697 | 2.66464 | 0.35391 | -4.28684 | -0.54524 | 4.29485 | 0.54497
2.66722 | 0.14767 | -4.32141 | -1.55202 | 4.31953 | 1.54968 |  | 2.66447 | 0.34409 | -4.30082 | -0.549 | 4.2989 | 0.54871 | 2.66847 | 0.05354 | -4.38274 | -0.514 | 4.3697 | 0.47949 | 2.66564 | 0.35412 | -4.29187 | -0.54548 | 4.29986 | 0.54587
2.66822 | 0.14782 | -4.32641 | -1.55932 | 4.32454 | 1.55672 |  | 2.66546 | 0.34421 | -4.30609 | -0.5497 | 4.30391 | 0.54933 | 2.66947 | 0.05356 | -4.38777 | -0.52965 | 4.37497 | 0.4929 | 2.66663 | 0.35428 | -4.29689 | -0.54637 | 4.30489 | 0.54638
2.66922 | 0.14795 | -4.33142 | -1.56641 | 4.32956 | 1.56375 |  | 2.6664 | 0.34431 | -4.3111 | -0.55034 | 4.30918 | 0.54998 | 2.67071 | 0.05357 | -4.39254 | -0.54645 | 4.38024 | 0.5073 | 2.66764 | 0.35449 | -4.3019 | -0.5469 | 4.30991 | 0.54706
2.67022 | 0.14807 | -4.33645 | -1.57354 | 4.33457 | 1.5708 |  | 2.6674 | 0.34445 | -4.31611 | -0.55097 | 4.31444 | 0.55058 | 2.67181 | 0.05364 | -4.39756 | -0.56402 | 4.38503 | 0.52278 | 2.66864 | 0.35465 | -4.30693 | -0.54767 | 4.31491 | 0.54783
2.67121 | 0.14821 | -4.34121 | -1.5805 | 4.33959 | 1.57784 |  | 2.66845 | 0.34457 | -4.32212 | -0.55171 | 4.31945 | 0.55127 | 2.67256 | 0.05365 | -4.40258 | -0.58277 | 4.38981 | 0.539 | 2.66964 | 0.3547 | -4.31195 | -0.5482 | 4.31967 | 0.54806
2.67221 | 0.14835 | -4.34621 | -1.58752 | 4.34461 | 1.58466 |  | 2.66945 | 0.34477 | -4.32713 | -0.5524 | 4.32447 | 0.55188 | 2.67345 | 0.05372 | -4.40758 | -0.60254 | 4.39483 | 0.55631 | 2.67064 | 0.35476 | -4.31695 | -0.5486 | 4.32469 | 0.54918
2.67321 | 0.14848 | -4.35123 | -1.59438 | 4.34962 | 1.59165 |  | 2.67046 | 0.34483 | -4.33166 | -0.55294 | 4.32923 | 0.55261 | 2.67445 | 0.05377 | -4.41283 | -0.62318 | 4.39983 | 0.57466 | 2.67163 | 0.35486 | -4.32221 | -0.54956 | 4.32998 | 0.54973
2.67421 | 0.14862 | -4.35599 | -1.60131 | 4.35464 | 1.59874 |  | 2.67145 | 0.345 | -4.33667 | -0.55362 | 4.33425 | 0.55323 | 2.67546 | 0.05379 | -4.41759 | -0.64483 | 4.40485 | 0.5939 | 2.67267 | 0.35499 | -4.32773 | -0.55 | 4.335 | 0.55019
2.67521 | 0.14875 | -4.36125 | -1.60816 | 4.35964 | 1.60529 |  | 2.6724 | 0.3451 | -4.34117 | -0.55428 | 4.33951 | 0.55387 | 2.67645 | 0.05385 | -4.42263 | -0.66725 | 4.40986 | 0.61436 | 2.67367 | 0.35513 | -4.33299 | -0.5507 | 4.34001 | 0.55113
2.67621 | 0.14888 | -4.36626 | -1.61485 | 4.36465 | 1.6122 |  | 2.67334 | 0.34524 | -4.34618 | -0.55495 | 4.34428 | 0.55454 | 2.67744 | 0.05388 | -4.42788 | -0.68995 | 4.41488 | 0.63557 | 2.67462 | 0.35527 | -4.33751 | -0.55125 | 4.34503 | 0.55137
2.67721 | 0.14902 | -4.37103 | -1.62143 | 4.36942 | 1.61877 |  | 2.67438 | 0.34536 | -4.35145 | -0.55551 | 4.3493 | 0.55515 | 2.67844 | 0.05391 | -4.43288 | -0.71297 | 4.4199 | 0.65734 | 2.67562 | 0.35552 | -4.34176 | -0.55195 | 4.35004 | 0.55199
2.67821 | 0.14916 | -4.37629 | -1.6281 | 4.37444 | 1.62533 |  | 2.67544 | 0.34548 | -4.35622 | -0.55625 | 4.35431 | 0.55578 | 2.67945 | 0.05391 | -4.43789 | -0.73639 | 4.42642 | 0.67969 | 2.67661 | 0.35566 | -4.34652 | -0.55261 | 4.35505 | 0.55271
2.67921 | 0.14929 | -4.38131 | -1.63464 | 4.37972 | 1.63209 |  | 2.67645 | 0.3456 | -4.36098 | -0.55687 | 4.35907 | 0.55647 | 2.68045 | 0.05399 | -4.44292 | -0.76033 | 4.43243 | 0.70261 | 2.67761 | 0.35556 | -4.35179 | -0.55355 | 4.36007 | 0.553
2.6802 | 0.14946 | -4.38633 | -1.64124 | 4.38475 | 1.63861 |  | 2.67744 | 0.34575 | -4.36598 | -0.55748 | 4.36434 | 0.55705 | 2.68144 | 0.05396 | -4.44794 | -0.78472 | 4.43595 | 0.72621 | 2.67861 | 0.3558 | -4.35706 | -0.55382 | 4.36508 | 0.55403
2.68119 | 0.14957 | -4.3916 | -1.64755 | 4.39002 | 1.64494 |  | 2.67843 | 0.34585 | -4.37124 | -0.55815 | 4.36961 | 0.55778 | 2.68244 | 0.05398 | -4.45269 | -0.8096 | 4.43998 | 0.75009 | 2.67962 | 0.35589 | -4.36182 | -0.55445 | 4.37011 | 0.5548
2.68219 | 0.14973 | -4.39637 | -1.65375 | 4.39503 | 1.65121 |  | 2.67942 | 0.34601 | -4.37651 | -0.5588 | 4.37461 | 0.55837 | 2.68345 | 0.05402 | -4.45769 | -0.83471 | 4.44498 | 0.77433 | 2.68061 | 0.35615 | -4.36683 | -0.55511 | 4.37512 | 0.55527
2.6832 | 0.14985 | -4.40139 | -1.66011 | 4.39981 | 1.65761 |  | 2.68038 | 0.34607 | -4.38128 | -0.55947 | 4.37965 | 0.55904 | 2.68446 | 0.05405 | -4.46297 | -0.86038 | 4.44999 | 0.79899 | 2.68161 | 0.35619 | -4.37209 | -0.55569 | 4.38014 | 0.55578
2.6842 | 0.14999 | -4.4064 | -1.66618 | 4.40482 | 1.66382 |  | 2.68138 | 0.34623 | -4.38605 | -0.56015 | 4.38467 | 0.55971 | 2.68545 | 0.05409 | -4.468 | -0.88625 | 4.45501 | 0.82371 | 2.68262 | 0.35647 | -4.37711 | -0.55639 | 4.38518 | 0.55654
2.6852 | 0.15013 | -4.4114 | -1.67233 | 4.40983 | 1.66988 |  | 2.68239 | 0.3464 | -4.39107 | -0.56078 | 4.38944 | 0.56038 | 2.68645 | 0.05412 | -4.47301 | -0.91214 | 4.46002 | 0.84892 | 2.68362 | 0.3565 | -4.38213 | -0.55682 | 4.3902 | 0.55745
2.6862 | 0.15027 | -4.41667 | -1.67815 | 4.41484 | 1.67605 |  | 2.68334 | 0.34652 | -4.39609 | -0.56144 | 4.39446 | 0.56099 | 2.68745 | 0.05412 | -4.47802 | -0.93832 | 4.46503 | 0.87466 | 2.68462 | 0.3566 | -4.38715 | -0.55764 | 4.39521 | 0.55796
2.6872 | 0.15041 | -4.42193 | -1.68419 | 4.41985 | 1.68203 |  | 2.68435 | 0.34664 | -4.40136 | -0.56203 | 4.39948 | 0.56174 | 2.68845 | 0.05416 | -4.48304 | -0.96501 | 4.47004 | 0.90064 | 2.68561 | 0.35666 | -4.39216 | -0.55828 | 4.40024 | 0.55843
2.6882 | 0.15056 | -4.42669 | -1.69014 | 4.42462 | 1.688 |  | 2.68541 | 0.34674 | -4.40637 | -0.56273 | 4.40449 | 0.5623 | 2.68945 | 0.05416 | -4.48806 | -0.99172 | 4.47506 | 0.92679 | 2.68661 | 0.35687 | -4.39718 | -0.55886 | 4.40525 | 0.55923
2.6892 | 0.15066 | -4.43145 | -1.6958 | 4.42938 | 1.69385 |  | 2.68645 | 0.34689 | -4.41113 | -0.56341 | 4.4095 | 0.56298 | 2.6904 | 0.05424 | -4.49307 | -1.01861 | 4.48009 | 0.95332 | 2.68777 | 0.35712 | -4.40196 | -0.55941 | 4.41025 | 0.55949
2.6903 | 0.15083 | -4.43671 | -1.70162 | 4.43465 | 1.69959 |  | 2.68744 | 0.34702 | -4.41614 | -0.56401 | 4.41452 | 0.56361 | 2.69138 | 0.05429 | -4.49808 | -1.04559 | 4.4851 | 0.97975 | 2.68878 | 0.35707 | -4.40697 | -0.55975 | 4.41527 | 0.56023
2.69145 | 0.15096 | -4.44148 | -1.70731 | 4.43992 | 1.70534 |  | 2.68844 | 0.34713 | -4.42115 | -0.56465 | 4.41978 | 0.56424 | 2.69243 | 0.05433 | -4.50285 | -1.07235 | 4.49012 | 1.0062 | 2.68963 | 0.35735 | -4.41222 | -0.56078 | 4.42029 | 0.56096
2.69235 | 0.15112 | -4.44625 | -1.71262 | 4.44468 | 1.7111 |  | 2.68938 | 0.34728 | -4.42641 | -0.56533 | 4.4248 | 0.56491 | 2.69343 | 0.05435 | -4.50786 | -1.09929 | 4.49513 | 1.03292 | 2.69062 | 0.35735 | -4.41698 | -0.56133 | 4.4253 | 0.56164
2.6932 | 0.15125 | -4.45126 | -1.71828 | 4.44969 | 1.71655 |  | 2.69038 | 0.34738 | -4.43142 | -0.56592 | 4.42956 | 0.56554 | 2.69442 | 0.05434 | -4.51312 | -1.12653 | 4.50015 | 1.05994 | 2.69162 | 0.35751 | -4.422 | -0.56188 | 4.43032 | 0.56211
2.69418 | 0.15138 | -4.45652 | -1.72366 | 4.4552 | 1.72195 |  | 2.69149 | 0.34754 | -4.43618 | -0.56658 | 4.43433 | 0.56622 | 2.69541 | 0.05441 | -4.51788 | -1.15361 | 4.50517 | 1.08682 | 2.69261 | 0.35772 | -4.42702 | -0.56264 | 4.43559 | 0.56267
2.69518 | 0.15153 | -4.46154 | -1.72892 | 4.46072 | 1.72735 |  | 2.69249 | 0.34768 | -4.4412 | -0.56729 | 4.43935 | 0.5669 | 2.69642 | 0.05438 | -4.52265 | -1.18068 | 4.51018 | 1.11384 | 2.69361 | 0.3577 | -4.43203 | -0.56317 | 4.44062 | 0.56326
2.69618 | 0.15167 | -4.4663 | -1.73397 | 4.46524 | 1.7325 |  | 2.69344 | 0.34774 | -4.44621 | -0.56797 | 4.44461 | 0.5675 | 2.69743 | 0.05444 | -4.52916 | -1.20785 | 4.51521 | 1.14085 | 2.6946 | 0.35785 | -4.43729 | -0.56369 | 4.44537 | 0.56409
2.69718 | 0.15181 | -4.47132 | -1.73909 | 4.46951 | 1.73743 |  | 2.69443 | 0.34792 | -4.45122 | -0.56854 | 4.44962 | 0.56816 | 2.69843 | 0.05452 | -4.53493 | -1.23477 | 4.52022 | 1.16807 | 2.69559 | 0.35793 | -4.44206 | -0.56479 | 4.45037 | 0.56468
2.69818 | 0.15194 | -4.47734 | -1.74377 | 4.47478 | 1.74232 |  | 2.69538 | 0.34804 | -4.45648 | -0.56921 | 4.45438 | 0.5688 | 2.69943 | 0.05448 | -4.53868 | -1.26154 | 4.52524 | 1.1954 | 2.69659 | 0.35823 | -4.44707 | -0.56498 | 4.45538 | 0.56539
2.69918 | 0.1521 | -4.48236 | -1.74847 | 4.48005 | 1.74722 |  | 2.69632 | 0.34815 | -4.4615 | -0.56986 | 4.4594 | 0.56956 | 2.70042 | 0.05455 | -4.54319 | -1.28828 | 4.53025 | 1.22232 | 2.6976 | 0.35829 | -4.45232 | -0.56556 | 4.46041 | 0.56596
2.70017 | 0.15222 | -4.48662 | -1.7531 | 4.48506 | 1.75178 |  | 2.69731 | 0.34829 | -4.46627 | -0.57046 | 4.46467 | 0.57011 | 2.70142 | 0.05458 | -4.5482 | -1.31509 | 4.53527 | 1.24905 | 2.6986 | 0.35832 | -4.45733 | -0.56635 | 4.46544 | 0.56659
2.70118 | 0.15238 | -4.49163 | -1.75768 | 4.49007 | 1.75634 |  | 2.69836 | 0.34841 | -4.47128 | -0.57116 | 4.46994 | 0.57083 | 2.70242 | 0.05462 | -4.55298 | -1.34168 | 4.54028 | 1.27597 | 2.6996 | 0.35848 | -4.46235 | -0.56698 | 4.47045 | 0.56743
2.70218 | 0.15252 | -4.49639 | -1.76191 | 4.49483 | 1.76087 |  | 2.69941 | 0.34855 | -4.4763 | -0.57178 | 4.4747 | 0.57142 | 2.70367 | 0.05466 | -4.558 | -1.3682 | 4.5453 | 1.30268 | 2.70059 | 0.35865 | -4.46738 | -0.56765 | 4.47546 | 0.56777
2.70318 | 0.15266 | -4.50164 | -1.76609 | 4.49985 | 1.7651 |  | 2.70037 | 0.34867 | -4.48132 | -0.57247 | 4.47997 | 0.57205 | 2.70483 | 0.05475 | -4.56328 | -1.3946 | 4.55032 | 1.32944 | 2.7016 | 0.3587 | -4.4724 | -0.56792 | 4.48049 | 0.56828
2.70417 | 0.15281 | -4.50666 | -1.77022 | 4.50487 | 1.76935 |  | 2.70132 | 0.3488 | -4.48684 | -0.57314 | 4.485 | 0.57271 | 2.70563 | 0.05477 | -4.5683 | -1.42068 | 4.55534 | 1.35607 | 2.7026 | 0.35882 | -4.47717 | -0.56865 | 4.48552 | 0.56895
2.70513 | 0.15295 | -4.51169 | -1.77438 | 4.50964 | 1.77334 |  | 2.70236 | 0.34893 | -4.49285 | -0.57367 | 4.48975 | 0.57338 | 2.70648 | 0.05481 | -4.57332 | -1.44634 | 4.56036 | 1.3822 | 2.70359 | 0.35894 | -4.48218 | -0.56949 | 4.49053 | 0.5695
2.70614 | 0.15309 | -4.51694 | -1.77828 | 4.51465 | 1.77734 |  | 2.70341 | 0.34905 | -4.49735 | -0.57444 | 4.495 | 0.57407 | 2.70742 | 0.05492 | -4.57809 | -1.47191 | 4.56537 | 1.4081 | 2.7046 | 0.3592 | -4.48794 | -0.56993 | 4.49554 | 0.57024
2.70718 | 0.15324 | -4.5217 | -1.78234 | 4.51967 | 1.7813 |  | 2.70441 | 0.34919 | -4.50137 | -0.57507 | 4.49976 | 0.57461 | 2.70843 | 0.05488 | -4.5831 | -1.4968 | 4.5704 | 1.43371 | 2.7056 | 0.3593 | -4.49297 | -0.57069 | 4.50056 | 0.57096
2.70818 | 0.15338 | -4.52671 | -1.78594 | 4.52468 | 1.78516 |  | 2.70542 | 0.34937 | -4.50664 | -0.57568 | 4.50479 | 0.57531 | 2.70938 | 0.05491 | -4.5881 | -1.52133 | 4.57517 | 1.4592 | 2.70659 | 0.35933 | -4.49722 | -0.57134 | 4.50557 | 0.57172
2.70918 | 0.15352 | -4.53198 | -1.78966 | 4.52994 | 1.789 |  | 2.70642 | 0.34943 | -4.51165 | -0.57638 | 4.51006 | 0.57604 | 2.71038 | 0.05495 | -4.59286 | -1.54546 | 4.58018 | 1.48409 | 2.70759 | 0.35947 | -4.50222 | -0.57204 | 4.51057 | 0.57238
2.71017 | 0.15367 | -4.53699 | -1.79329 | 4.5352 | 1.79263 |  | 2.70737 | 0.34958 | -4.51666 | -0.57709 | 4.51482 | 0.57661 | 2.71138 | 0.05494 | -4.59788 | -1.56928 | 4.58568 | 1.50872 | 2.70864 | 0.35963 | -4.50749 | -0.57283 | 4.51559 | 0.57234
2.71119 | 0.15384 | -4.54174 | -1.79665 | 4.53996 | 1.79594 |  | 2.70837 | 0.34971 | -4.52167 | -0.57763 | 4.51959 | 0.57732 | 2.71237 | 0.05499 | -4.60289 | -1.59199 | 4.5907 | 1.53291 | 2.70965 | 0.35971 | -4.51251 | -0.57305 | 4.52061 | 0.57362
2.71219 | 0.15398 | -4.5465 | -1.80026 | 4.54474 | 1.79965 |  | 2.70937 | 0.34983 | -4.52643 | -0.57831 | 4.5246 | 0.57791 | 2.71342 | 0.05501 | -4.61192 | -1.63696 | 4.59647 | 1.55671 | 2.7106 | 0.35979 | -4.51752 | -0.57364 | 4.52563 | 0.57401
2.71318 | 0.1541 | -4.55153 | -1.80358 | 4.55001 | 1.80305 |  | 2.71037 | 0.34997 | -4.53145 | -0.57896 | 4.52961 | 0.57858 | 2.71437 | 0.05501 | -4.61945 | -1.65843 | 4.60151 | 1.58031 | 2.71159 | 0.36003 | -4.52228 | -0.57434 | 4.53065 | 0.57452
2.71418 | 0.15426 | -4.55655 | -1.80693 | 4.55503 | 1.8063 |  | 2.71142 | 0.35008 | -4.53646 | -0.5796 | 4.53463 | 0.57922 | 2.71537 | 0.05503 | -4.62296 | -1.67932 | 4.60552 | 1.60375 | 2.71259 | 0.36031 | -4.52705 | -0.57507 | 4.53565 | 0.57518
2.71519 | 0.15441 | -4.56158 | -1.81019 | 4.5598 | 1.80963 |  | 2.71237 | 0.35024 | -4.54146 | -0.58022 | 4.53964 | 0.57993 | 2.71643 | 0.05513 | -4.6282 | -1.69932 | 4.61429 | 1.64799 | 2.71358 | 0.36024 | -4.53206 | -0.57565 | 4.54067 | 0.57558
2.71614 | 0.15457 | -4.5666 | -1.8132 | 4.56482 | 1.81266 |  | 2.71332 | 0.35032 | -4.54647 | -0.5809 | 4.54465 | 0.58058 | 2.71742 | 0.05514 | -4.63322 | -1.71849 | 4.6218 | 1.66912 | 2.71458 | 0.36021 | -4.53731 | -0.57637 | 4.54543 | 0.57636
2.71713 | 0.15471 | -4.57161 | -1.81626 | 4.57009 | 1.81557 |  | 2.71432 | 0.35047 | -4.55149 | -0.58159 | 4.54967 | 0.58118 | 2.71843 | 0.05523 | -4.638 | -1.73706 | 4.62556 | 1.68928 | 2.71559 | 0.36054 | -4.54257 | -0.5767 | 4.55044 | 0.57716
2.71818 | 0.15487 | -4.57662 | -1.81918 | 4.57536 | 1.81873 |  | 2.71532 | 0.35058 | -4.55652 | -0.58217 | 4.55495 | 0.58184 | 2.71944 | 0.05524 | -4.64326 | -1.75496 | 4.63033 | 1.70866 | 2.7166 | 0.3607 | -4.54734 | -0.57745 | 4.55572 | 0.57798
2.71918 | 0.15502 | -4.58164 | -1.82213 | 4.58037 | 1.82167 |  | 2.71632 | 0.35074 | -4.56179 | -0.58288 | 4.55998 | 0.58249 | 2.72038 | 0.05528 | -4.64828 | -1.77173 | 4.63534 | 1.72733 | 2.7176 | 0.36083 | -4.55211 | -0.57818 | 4.56074 | 0.57831
2.72013 | 0.15517 | -4.58665 | -1.82487 | 4.58513 | 1.82449 |  | 2.71732 | 0.35084 | -4.56681 | -0.5835 | 4.565 | 0.58322 | 2.72138 | 0.0553 | -4.6533 | -1.78754 | 4.64035 | 1.74518 | 2.7186 | 0.36082 | -4.55713 | -0.57864 | 4.56576 | 0.5791
2.72113 | 0.15534 | -4.59166 | -1.82762 | 4.58989 | 1.82728 |  | 2.71832 | 0.35102 | -4.57158 | -0.58416 | 4.57001 | 0.58381 | 2.72237 | 0.05539 | -4.65831 | -1.80214 | 4.64537 | 1.76227 | 2.7196 | 0.36115 | -4.56242 | -0.57938 | 4.57079 | 0.57934
2.72218 | 0.15547 | -4.59667 | -1.8303 | 4.59491 | 1.83008 |  | 2.71937 | 0.35113 | -4.57659 | -0.58484 | 4.57478 | 0.58442 | 2.72337 | 0.0555 | -4.66333 | -1.81598 | 4.65065 | 1.77858 | 2.7206 | 0.36129 | -4.56744 | -0.57988 | 4.5758 | 0.58041
2.72328 | 0.15562 | -4.60168 | -1.833 | 4.60016 | 1.83268 |  | 2.72036 | 0.35126 | -4.58161 | -0.5855 | 4.58005 | 0.58515 | 2.72442 | 0.05544 | -4.66835 | -1.82905 | 4.65567 | 1.7936 | 2.7216 | 0.36143 | -4.57246 | -0.58068 | 4.58083 | 0.58051
2.72443 | 0.15575 | -4.6067 | -1.83573 | 4.60518 | 1.83542 |  | 2.72131 | 0.35141 | -4.58661 | -0.58612 | 4.5853 | 0.58573 | 2.72538 | 0.05549 | -4.67311 | -1.84117 | 4.66069 | 1.8078 | 2.72254 | 0.36139 | -4.57746 | -0.58145 | 4.58584 | 0.58156
2.72533 | 0.15592 | -4.61171 | -1.83799 | 4.6102 | 1.83794 |  | 2.72237 | 0.3515 | -4.59162 | -0.58679 | 4.59007 | 0.58641 | 2.72638 | 0.05554 | -4.67836 | -1.85241 | 4.66571 | 1.82134 | 2.72355 | 0.36158 | -4.58247 | -0.58175 | 4.59084 | 0.58218
2.72614 | 0.15608 | -4.61673 | -1.84081 | 4.61547 | 1.84036 |  | 2.72352 | 0.35162 | -4.59665 | -0.58754 | 4.59483 | 0.58705 | 2.72738 | 0.05555 | -4.68337 | -1.86287 | 4.67072 | 1.83387 | 2.72458 | 0.36184 | -4.58749 | -0.5826 | 4.59562 | 0.58266
2.72713 | 0.15625 | -4.62174 | -1.84315 | 4.62098 | 1.84293 |  | 2.72446 | 0.35177 | -4.60165 | -0.5881 | 4.60009 | 0.58776 | 2.72833 | 0.05563 | -4.68814 | -1.87232 | 4.67575 | 1.84554 | 2.72559 | 0.3619 | -4.59224 | -0.58327 | 4.60065 | 0.58321
2.72813 | 0.15638 | -4.62675 | -1.84548 | 4.62575 | 1.84546 |  | 2.72536 | 0.35191 | -4.60665 | -0.58872 | 4.60561 | 0.58837 | 2.72934 | 0.05564 | -4.69465 | -1.88102 | 4.6805 | 1.85627 | 2.72656 | 0.36202 | -4.59728 | -0.58373 | 4.6059 | 0.58397
2.72908 | 0.15654 | -4.63176 | -1.84808 | 4.63002 | 1.84773 |  | 2.72637 | 0.35201 | -4.61167 | -0.5894 | 4.61037 | 0.589 | 2.73034 | 0.05563 | -4.70041 | -1.88879 | 4.68551 | 1.86625 | 2.72756 | 0.36215 | -4.60229 | -0.58418 | 4.61091 | 0.58469
2.73008 | 0.1567 | -4.63677 | -1.8504 | 4.63529 | 1.85019 |  | 2.72733 | 0.35212 | -4.6167 | -0.59005 | 4.61489 | 0.58971 | 2.73134 | 0.05569 | -4.70417 | -1.89622 | 4.69053 | 1.8754 | 2.72856 | 0.36225 | -4.60753 | -0.58495 | 4.61593 | 0.58536
2.73114 | 0.15684 | -4.64304 | -1.85282 | 4.64054 | 1.85262 |  | 2.72833 | 0.35227 | -4.62171 | -0.59068 | 4.61991 | 0.5903 | 2.73238 | 0.05574 | -4.70844 | -1.90274 | 4.69555 | 1.8837 | 2.72956 | 0.36244 | -4.61255 | -0.58573 | 4.62095 | 0.58566
2.73214 | 0.15701 | -4.64831 | -1.85481 | 4.6453 | 1.85469 |  | 2.72937 | 0.3524 | -4.62671 | -0.59139 | 4.62491 | 0.59099 | 2.73338 | 0.05572 | -4.71321 | -1.90877 | 4.70082 | 1.89136 | 2.73056 | 0.36255 | -4.61731 | -0.5863 | 4.62596 | 0.58633
2.73313 | 0.15715 | -4.65232 | -1.85734 | 4.65033 | 1.85697 |  | 2.73042 | 0.3525 | -4.63171 | -0.59198 | 4.62993 | 0.59157 | 2.73437 | 0.05568 | -4.71821 | -1.91395 | 4.70584 | 1.89836 | 2.73156 | 0.36278 | -4.62233 | -0.58659 | 4.63198 | 0.58697
2.73412 | 0.15732 | -4.6571 | -1.85931 | 4.65561 | 1.85916 |  | 2.73137 | 0.35263 | -4.63674 | -0.59265 | 4.63494 | 0.5923 | 2.73538 | 0.05578 | -4.72323 | -1.91872 | 4.71085 | 1.90472 | 2.73261 | 0.36274 | -4.62735 | -0.58763 | 4.63698 | 0.58794
2.73513 | 0.15747 | -4.66186 | -1.86153 | 4.66061 | 1.86138 |  | 2.73232 | 0.35276 | -4.64176 | -0.5933 | 4.63996 | 0.59294 | 2.73663 | 0.05579 | -4.72824 | -1.9229 | 4.71586 | 1.91046 | 2.73356 | 0.36291 | -4.6326 | -0.58811 | 4.64099 | 0.58814
2.73618 | 0.15764 | -4.66687 | -1.86367 | 4.66537 | 1.86349 |  | 2.73332 | 0.35289 | -4.64728 | -0.59396 | 4.64499 | 0.59355 | 2.73783 | 0.05583 | -4.73326 | -1.92674 | 4.72088 | 1.91542 | 2.73455 | 0.36318 | -4.63762 | -0.58855 | 4.64602 | 0.58908
2.73712 | 0.1578 | -4.67187 | -1.86593 | 4.67013 | 1.86566 |  | 2.73432 | 0.35306 | -4.65304 | -0.59462 | 4.65 | 0.59421 | 2.73862 | 0.05591 | -4.7383 | -1.93011 | 4.7259 | 1.91992 | 2.73555 | 0.36316 | -4.64239 | -0.58956 | 4.65105 | 0.58964
2.73806 | 0.15795 | -4.67688 | -1.86803 | 4.67515 | 1.86777 |  | 2.73532 | 0.35317 | -4.65757 | -0.59522 | 4.65502 | 0.5949 | 2.73942 | 0.05597 | -4.74331 | -1.93326 | 4.73067 | 1.92387 | 2.73655 | 0.36316 | -4.64816 | -0.59018 | 4.65607 | 0.59055
2.73912 | 0.15811 | -4.6819 | -1.86999 | 4.68017 | 1.86984 |  | 2.73632 | 0.35332 | -4.66183 | -0.59588 | 4.66004 | 0.59551 | 2.74037 | 0.05603 | -4.74857 | -1.93618 | 4.7357 | 1.92751 | 2.73755 | 0.36346 | -4.65368 | -0.59076 | 4.66083 | 0.59088
2.74012 | 0.15827 | -4.68693 | -1.87227 | 4.68518 | 1.87185 |  | 2.73731 | 0.35344 | -4.66683 | -0.59662 | 4.66504 | 0.59618 | 2.74142 | 0.05599 | -4.75359 | -1.93878 | 4.74097 | 1.93086 | 2.73849 | 0.36353 | -4.65818 | -0.59132 | 4.66585 | 0.59148
2.74112 | 0.15843 | -4.69193 | -1.87422 | 4.6902 | 1.8741 |  | 2.7383 | 0.35353 | -4.67184 | -0.5972 | 4.67005 | 0.59683 | 2.74241 | 0.05599 | -4.75835 | -1.94128 | 4.74598 | 1.93379 | 2.73949 | 0.36371 | -4.66294 | -0.59184 | 4.67111 | 0.59219
2.74216 | 0.15859 | -4.69694 | -1.87608 | 4.69521 | 1.87597 |  | 2.73929 | 0.35367 | -4.67685 | -0.59789 | 4.67507 | 0.59748 | 2.74341 | 0.05604 | -4.76336 | -1.94357 | 4.75149 | 1.93643 | 2.74049 | 0.36386 | -4.66771 | -0.59219 | 4.67611 | 0.59302
2.74316 | 0.15873 | -4.70195 | -1.87801 | 4.70022 | 1.87803 |  | 2.74029 | 0.35383 | -4.68187 | -0.59855 | 4.68009 | 0.59807 | 2.74436 | 0.05608 | -4.76837 | -1.94579 | 4.75625 | 1.93908 | 2.74153 | 0.36385 | -4.67248 | -0.59277 | 4.68088 | 0.59341
2.74411 | 0.15893 | -4.70696 | -1.88027 | 4.70524 | 1.87987 |  | 2.74129 | 0.35392 | -4.68689 | -0.59917 | 4.68511 | 0.59878 | 2.74531 | 0.05614 | -4.77339 | -1.94792 | 4.76178 | 1.94149 | 2.74259 | 0.36415 | -4.67749 | -0.59369 | 4.68566 | 0.59415
2.74511 | 0.15906 | -4.71197 | -1.88207 | 4.71052 | 1.88192 |  | 2.7423 | 0.35405 | -4.6919 | -0.59986 | 4.69012 | 0.59946 | 2.74637 | 0.05617 | -4.7784 | -1.94998 | 4.7668 | 1.94362 | 2.74359 | 0.36422 | -4.68251 | -0.59397 | 4.69094 | 0.59481
2.74611 | 0.15925 | -4.71698 | -1.884 | 4.71553 | 1.88384 |  | 2.7433 | 0.35416 | -4.6969 | -0.60046 | 4.69513 | 0.60008 | 2.74742 | 0.05623 | -4.78342 | -1.95192 | 4.77057 | 1.94594 | 2.74453 | 0.36443 | -4.68752 | -0.5949 | 4.6962 | 0.59541
2.74711 | 0.1594 | -4.722 | -1.88581 | 4.72029 | 1.8856 |  | 2.74429 | 0.35433 | -4.70192 | -0.60117 | 4.70015 | 0.60073 | 2.74836 | 0.0563 | -4.78868 | -1.95365 | 4.77584 | 1.94781 | 2.74548 | 0.36447 | -4.69253 | -0.59555 | 4.70121 | 0.59559
2.74816 | 0.15958 | -4.72702 | -1.8875 | 4.72532 | 1.88754 |  | 2.74529 | 0.35444 | -4.70694 | -0.60175 | 4.70517 | 0.60144 | 2.74937 | 0.05635 | -4.79369 | -1.95539 | 4.78109 | 1.94982 | 2.74648 | 0.36456 | -4.69778 | -0.59599 | 4.70597 | 0.59653
2.74912 | 0.15971 | -4.73203 | -1.88935 | 4.73036 | 1.88915 |  | 2.74629 | 0.35456 | -4.71194 | -0.60235 | 4.71019 | 0.60204 | 2.75038 | 0.05641 | -4.79845 | -1.95722 | 4.78586 | 1.95172 | 2.74748 | 0.36469 | -4.70306 | -0.59687 | 4.71073 | 0.59696
2.75007 | 0.15988 | -4.73704 | -1.8913 | 4.73538 | 1.89098 |  | 2.74729 | 0.35472 | -4.71696 | -0.60313 | 4.7152 | 0.60276 | 2.75131 | 0.05646 | -4.80372 | -1.95877 | 4.79062 | 1.95348 | 2.74854 | 0.3648 | -4.70809 | -0.59742 | 4.71599 | 0.59768
2.75106 | 0.16006 | -4.74207 | -1.89298 | 4.74063 | 1.8927 |  | 2.7483 | 0.35481 | -4.72197 | -0.60375 | 4.72021 | 0.60336 | 2.75231 | 0.05651 | -4.80873 | -1.96044 | 4.79564 | 1.95519 | 2.74959 | 0.36487 | -4.71309 | -0.59803 | 4.72126 | 0.59867
2.75205 | 0.16023 | -4.74734 | -1.89458 | 4.74591 | 1.89458 |  | 2.7493 | 0.35497 | -4.72699 | -0.60439 | 4.72522 | 0.60401 | 2.75336 | 0.05656 | -4.81349 | -1.96217 | 4.8009 | 1.95682 | 2.75053 | 0.36507 | -4.71785 | -0.59858 | 4.72603 | 0.59875
2.75311 | 0.16037 | -4.75261 | -1.89623 | 4.75069 | 1.8963 |  | 2.75029 | 0.35508 | -4.732 | -0.60501 | 4.73025 | 0.60462 | 2.75436 | 0.05655 | -4.81851 | -1.96371 | 4.80592 | 1.95842 | 2.75163 | 0.3652 | -4.72261 | -0.59948 | 4.73106 | 0.59945
2.75416 | 0.16056 | -4.75736 | -1.89792 | 4.75569 | 1.89751 |  | 2.75129 | 0.35523 | -4.73702 | -0.60575 | 4.73527 | 0.60528 | 2.75531 | 0.05644 | -4.82353 | -1.96537 | 4.81068 | 1.96018 | 2.75268 | 0.36546 | -4.72762 | -0.59976 | 4.7361 | 0.60038
2.75511 | 0.16071 | -4.76212 | -1.89935 | 4.7607 | 1.89909 |  | 2.75229 | 0.35533 | -4.74204 | -0.60639 | 4.74029 | 0.60607 | 2.75632 | 0.0564 | -4.82855 | -1.96689 | 4.81595 | 1.96162 | 2.75354 | 0.3655 | -4.73264 | -0.60051 | 4.74112 | 0.60054
2.75611 | 0.16087 | -4.76714 | -1.90093 | 4.76547 | 1.90091 |  | 2.7533 | 0.35548 | -4.74705 | -0.60703 | 4.74532 | 0.60657 | 2.75737 | 0.05638 | -4.83357 | -1.96857 | 4.82147 | 1.96333 | 2.75449 | 0.36563 | -4.73767 | -0.60153 | 4.74614 | 0.60146
2.75721 | 0.16105 | -4.77216 | -1.9023 | 4.77049 | 1.90213 |  | 2.75439 | 0.35561 | -4.75207 | -0.60774 | 4.75034 | 0.60734 | 2.75837 | 0.05641 | -4.83857 | -1.97025 | 4.82624 | 1.96489 | 2.75548 | 0.36583 | -4.7427 | -0.60179 | 4.75115 | 0.60211
2.75816 | 0.16119 | -4.77717 | -1.90372 | 4.77575 | 1.90378 |  | 2.75549 | 0.35572 | -4.75683 | -0.60834 | 4.75534 | 0.60793 | 2.75936 | 0.05651 | -4.84359 | -1.97202 | 4.83101 | 1.96652 | 2.75649 | 0.36582 | -4.74797 | -0.60244 | 4.75616 | 0.6028
2.75905 | 0.16137 | -4.78218 | -1.90518 | 4.78102 | 1.90506 |  | 2.75639 | 0.35585 | -4.76209 | -0.60896 | 4.76085 | 0.60853 | 2.76034 | 0.05653 | -4.8486 | -1.97374 | 4.83628 | 1.96824 | 2.75754 | 0.36603 | -4.75298 | -0.60279 | 4.76117 | 0.60331
2.76004 | 0.16153 | -4.7872 | -1.90654 | 4.78629 | 1.90632 |  | 2.75729 | 0.35599 | -4.76761 | -0.6096 | 4.76612 | 0.6092 | 2.7613 | 0.05671 | -4.8536 | -1.97538 | 4.84105 | 1.96992 | 2.75854 | 0.36608 | -4.75773 | -0.60379 | 4.76619 | 0.60376
2.76103 | 0.1617 | -4.79221 | -1.90795 | 4.79105 | 1.90776 |  | 2.75829 | 0.35608 | -4.77238 | -0.61021 | 4.77064 | 0.60992 | 2.7623 | 0.05682 | -4.86013 | -1.97708 | 4.84606 | 1.97156 | 2.75948 | 0.36632 | -4.76274 | -0.60443 | 4.7712 | 0.60458
2.76204 | 0.16189 | -4.79722 | -1.9091 | 4.79556 | 1.90878 |  | 2.75929 | 0.35621 | -4.77714 | -0.61094 | 4.7754 | 0.61054 | 2.76335 | 0.05684 | -4.86616 | -1.97884 | 4.85132 | 1.9733 | 2.76046 | 0.36636 | -4.76775 | -0.60522 | 4.77621 | 0.60517
2.7631 | 0.16204 | -4.80223 | -1.91036 | 4.80057 | 1.91033 |  | 2.76028 | 0.35637 | -4.78214 | -0.61158 | 4.7804 | 0.6112 | 2.7644 | 0.05695 | -4.86991 | -1.98063 | 4.85608 | 1.97504 | 2.76147 | 0.36669 | -4.77277 | -0.60545 | 4.78098 | 0.60533
2.76409 | 0.1622 | -4.80774 | -1.91137 | 4.80584 | 1.91122 |  | 2.76128 | 0.35646 | -4.78716 | -0.61222 | 4.78542 | 0.61185 | 2.76534 | 0.05702 | -4.87393 | -1.98263 | 4.86084 | 1.97667 | 2.76248 | 0.36661 | -4.77778 | -0.60677 | 4.78625 | 0.60655
2.76509 | 0.16237 | -4.81351 | -1.91251 | 4.81111 | 1.91242 |  | 2.76227 | 0.35663 | -4.79218 | -0.61287 | 4.79044 | 0.61245 | 2.76635 | 0.05707 | -4.87869 | -1.98442 | 4.86611 | 1.97854 | 2.76347 | 0.36686 | -4.78279 | -0.60691 | 4.79151 | 0.60735
2.76608 | 0.16256 | -4.81802 | -1.91365 | 4.81586 | 1.91359 |  | 2.76327 | 0.35674 | -4.79719 | -0.61354 | 4.79547 | 0.61313 | 2.7674 | 0.05711 | -4.8837 | -1.98652 | 4.87139 | 1.98052 | 2.76446 | 0.36693 | -4.78781 | -0.60727 | 4.79627 | 0.60787
2.76703 | 0.16273 | -4.82229 | -1.91458 | 4.82063 | 1.91446 |  | 2.76427 | 0.35688 | -4.80219 | -0.61414 | 4.80048 | 0.61381 | 2.76835 | 0.05715 | -4.88872 | -1.98838 | 4.8764 | 1.98237 | 2.76551 | 0.367 | -4.79283 | -0.60817 | 4.80128 | 0.60815
2.76804 | 0.16289 | -4.82731 | -1.91542 | 4.82565 | 1.91565 |  | 2.76527 | 0.35696 | -4.80796 | -0.61485 | 4.80548 | 0.61441 | 2.76954 | 0.05722 | -4.89373 | -1.99037 | 4.88142 | 1.98425 | 2.76652 | 0.36712 | -4.79785 | -0.609 | 4.8063 | 0.60879
2.76903 | 0.16307 | -4.83232 | -1.91657 | 4.83067 | 1.91669 |  | 2.76627 | 0.35712 | -4.81298 | -0.61555 | 4.8105 | 0.61511 | 2.77064 | 0.05723 | -4.89873 | -1.99241 | 4.88643 | 1.98613 | 2.76747 | 0.36737 | -4.80285 | -0.60919 | 4.81131 | 0.60948
2.77003 | 0.16323 | -4.83734 | -1.91767 | 4.8357 | 1.91765 |  | 2.76727 | 0.3573 | -4.81698 | -0.61613 | 4.8155 | 0.61573 | 2.77145 | 0.05718 | -4.90375 | -1.99448 | 4.89118 | 1.98807 | 2.76847 | 0.36742 | -4.80786 | -0.60987 | 4.81633 | 0.61015
2.77103 | 0.16341 | -4.84235 | -1.91849 | 4.8407 | 1.91853 |  | 2.76827 | 0.35742 | -4.82201 | -0.61683 | 4.82052 | 0.61636 | 2.7724 | 0.0572 | -4.90878 | -1.99664 | 4.89595 | 1.99012 | 2.76947 | 0.36757 | -4.81363 | -0.6106 | 4.82111 | 0.61077
2.77204 | 0.16357 | -4.84736 | -1.91924 | 4.84571 | 1.91915 |  | 2.76927 | 0.35751 | -4.82703 | -0.61746 | 4.82556 | 0.61707 | 2.77339 | 0.05725 | -4.91383 | -1.99871 | 4.90122 | 1.99217 | 2.77052 | 0.3676 | -4.81865 | -0.61155 | 4.82637 | 0.61154
2.77308 | 0.16376 | -4.85237 | -1.92021 | 4.85072 | 1.92023 |  | 2.77027 | 0.35764 | -4.83205 | -0.61809 | 4.83059 | 0.61771 | 2.77434 | 0.05728 | -4.91887 | -2.00076 | 4.90626 | 1.99423 | 2.77153 | 0.36768 | -4.82291 | -0.61218 | 4.83139 | 0.61205
2.77409 | 0.16393 | -4.85739 | -1.92123 | 4.85574 | 1.9211 |  | 2.77127 | 0.35779 | -4.8373 | -0.61877 | 4.8356 | 0.61846 | 2.7753 | 0.05725 | -4.92388 | -2.00319 | 4.91106 | 1.99626 | 2.77248 | 0.368 | -4.82793 | -0.61264 | 4.83617 | 0.61259
2.77509 | 0.1641 | -4.8624 | -1.92204 | 4.86076 | 1.92188 |  | 2.77227 | 0.35792 | -4.84232 | -0.61942 | 4.84059 | 0.61904 | 2.7763 | 0.05721 | -4.92889 | -2.00526 | 4.91684 | 1.99844 | 2.77347 | 0.36797 | -4.83294 | -0.6129 | 4.84118 | 0.61321
2.77608 | 0.16428 | -4.86741 | -1.9226 | 4.86577 | 1.92274 |  | 2.77328 | 0.35801 | -4.84733 | -0.62012 | 4.8456 | 0.61967 | 2.77735 | 0.05726 | -4.9339 | -2.00752 | 4.92211 | 2.0006 | 2.77446 | 0.36827 | -4.83796 | -0.61359 | 4.8462 | 0.6139
2.77708 | 0.16445 | -4.87242 | -1.92364 | 4.87079 | 1.92351 |  | 2.77428 | 0.35816 | -4.85234 | -0.62065 | 4.85064 | 0.62032 | 2.77835 | 0.05727 | -4.93891 | -2.0097 | 4.92787 | 2.00297 | 2.77546 | 0.36822 | -4.84297 | -0.61389 | 4.8512 | 0.61457
2.77809 | 0.16462 | -4.87743 | -1.92432 | 4.8758 | 1.92423 |  | 2.77528 | 0.35828 | -4.85735 | -0.6214 | 4.85566 | 0.62097 | 2.77929 | 0.05735 | -4.94393 | -2.0121 | 4.93288 | 2.00502 | 2.77646 | 0.36841 | -4.84798 | -0.61509 | 4.85622 | 0.6152
2.77904 | 0.1648 | -4.88245 | -1.92512 | 4.88081 | 1.9252 |  | 2.77628 | 0.35841 | -4.86211 | -0.62207 | 4.86066 | 0.62166 | 2.78029 | 0.05745 | -4.94895 | -2.01445 | 4.93639 | 2.00762 | 2.77746 | 0.36858 | -4.853 | -0.61525 | 4.86123 | 0.61586
2.78003 | 0.16497 | -4.88747 | -1.92597 | 4.88583 | 1.92578 |  | 2.77728 | 0.35851 | -4.86713 | -0.62267 | 4.86567 | 0.62233 | 2.78129 | 0.05749 | -4.95396 | -2.01683 | 4.94117 | 2.00981 | 2.77852 | 0.36869 | -4.85801 | -0.61596 | 4.86624 | 0.61631
2.78107 | 0.16515 | -4.89247 | -1.92678 | 4.89085 | 1.92677 |  | 2.77827 | 0.35865 | -4.87239 | -0.62337 | 4.8707 | 0.62288 | 2.78228 | 0.05757 | -4.95897 | -2.0192 | 4.94645 | 2.01207 | 2.77952 | 0.36874 | -4.86303 | -0.61668 | 4.87126 | 0.61701
2.78207 | 0.16532 | -4.89748 | -1.92748 | 4.89587 | 1.92728 |  | 2.77927 | 0.35875 | -4.8774 | -0.62396 | 4.87572 | 0.62363 | 2.78328 | 0.0576 | -4.96399 | -2.0217 | 4.95146 | 2.01439 | 2.78046 | 0.36895 | -4.86805 | -0.61752 | 4.87628 | 0.61776
2.78302 | 0.1655 | -4.9025 | -1.92831 | 4.90088 | 1.92824 |  | 2.78027 | 0.35895 | -4.88217 | -0.62465 | 4.88074 | 0.62424 | 2.78428 | 0.05766 | -4.969 | -2.02437 | 4.95621 | 2.01678 | 2.78145 | 0.36906 | -4.87306 | -0.61809 | 4.88156 | 0.61819
2.78402 | 0.16568 | -4.90752 | -1.92874 | 4.90592 | 1.92915 |  | 2.78126 | 0.35904 | -4.88718 | -0.62529 | 4.88574 | 0.62491 | 2.78528 | 0.05769 | -4.97401 | -2.0269 | 4.96124 | 2.01935 | 2.78249 | 0.36925 | -4.87807 | -0.61871 | 4.88682 | 0.6189
2.78501 | 0.16586 | -4.91258 | -1.92979 | 4.91097 | 1.92976 |  | 2.78225 | 0.35917 | -4.89218 | -0.62594 | 4.89075 | 0.6255 | 2.78628 | 0.05772 | -4.97903 | -2.02948 | 4.96626 | 2.02191 | 2.7835 | 0.36941 | -4.88309 | -0.6193 | 4.89157 | 0.61966
2.78601 | 0.16603 | -4.91762 | -1.93042 | 4.916 | 1.93067 |  | 2.78325 | 0.35924 | -4.89719 | -0.62658 | 4.89576 | 0.62627 | 2.78727 | 0.05778 | -4.98404 | -2.0324 | 4.97151 | 2.02442 | 2.78445 | 0.36947 | -4.88809 | -0.61979 | 4.89635 | 0.62019
2.78701 | 0.1662 | -4.92263 | -1.93121 | 4.92126 | 1.93118 |  | 2.78426 | 0.35942 | -4.90221 | -0.62722 | 4.90077 | 0.62684 | 2.78827 | 0.0579 | -4.98906 | -2.03498 | 4.97652 | 2.02715 | 2.78545 | 0.36966 | -4.89309 | -0.62051 | 4.90161 | 0.62062
2.78806 | 0.16637 | -4.92764 | -1.93202 | 4.92653 | 1.93204 |  | 2.78526 | 0.35956 | -4.90723 | -0.62785 | 4.90582 | 0.62748 | 2.78927 | 0.05786 | -4.99407 | -2.03807 | 4.98129 | 2.02988 | 2.78645 | 0.36965 | -4.89811 | -0.62154 | 4.90665 | 0.62146
2.78921 | 0.16656 | -4.93265 | -1.93256 | 4.93129 | 1.93265 |  | 2.7863 | 0.35965 | -4.91254 | -0.62852 | 4.91087 | 0.62817 | 2.79027 | 0.05786 | -4.99908 | -2.04119 | 4.98657 | 2.0327 | 2.78744 | 0.36969 | -4.90313 | -0.62165 | 4.91145 | 0.62183
2.79016 | 0.16672 | -4.93766 | -1.93319 | 4.93605 | 1.93358 |  | 2.78746 | 0.3598 | -4.91757 | -0.62921 | 4.9159 | 0.62885 | 2.79132 | 0.05795 | -5.0041 | -2.04415 | 4.99159 | 2.03558 | 2.78844 | 0.36992 | -4.90815 | -0.62259 | 4.91647 | 0.62224
2.79101 | 0.16692 | -4.94267 | -1.93412 | 4.94107 | 1.93425 |  | 2.78841 | 0.35996 | -4.92233 | -0.62988 | 4.92117 | 0.62951 | 2.79233 | 0.05796 | -5.00913 | -2.04745 | 4.99661 | 2.03842 | 2.78944 | 0.37011 | -4.9132 | -0.62307 | 4.92175 | 0.62322
2.79201 | 0.16708 | -4.9477 | -1.93487 | 4.94634 | 1.93495 |  | 2.78924 | 0.36005 | -4.92736 | -0.63054 | 4.92668 | 0.63016 | 2.79333 | 0.05785 | -5.01415 | -2.05077 | 5.00162 | 2.04141 | 2.79044 | 0.37031 | -4.91825 | -0.62354 | 4.92677 | 0.62384
2.79302 | 0.16728 | -4.95271 | -1.93566 | 4.95184 | 1.93567 |  | 2.79024 | 0.36017 | -4.93263 | -0.63113 | 4.93145 | 0.63074 | 2.79433 | 0.05792 | -5.01915 | -2.05403 | 5.00639 | 2.0447 | 2.79144 | 0.37041 | -4.92327 | -0.62416 | 4.93154 | 0.62461
2.79402 | 0.16745 | -4.95772 | -1.93608 | 4.95661 | 1.93626 |  | 2.79129 | 0.36032 | -4.93763 | -0.63181 | 4.93595 | 0.63148 | 2.79528 | 0.05802 | -5.02591 | -2.05756 | 5.0114 | 2.04789 | 2.79245 | 0.37051 | -4.92828 | -0.62496 | 4.93655 | 0.62525
2.79501 | 0.16764 | -4.96273 | -1.937 | 4.96138 | 1.93706 |  | 2.79235 | 0.36043 | -4.94265 | -0.63248 | 4.94096 | 0.6321 | 2.79628 | 0.05801 | -5.03193 | -2.06106 | 5.01641 | 2.05131 | 2.79345 | 0.37061 | -4.93329 | -0.62546 | 4.94157 | 0.62566
2.79601 | 0.16783 | -4.9685 | -1.93751 | 4.96639 | 1.93771 |  | 2.79331 | 0.36053 | -4.94767 | -0.63316 | 4.94598 | 0.63274 | 2.79728 | 0.05799 | -5.0357 | -2.06482 | 5.02143 | 2.0546 | 2.7945 | 0.37062 | -4.9383 | -0.62609 | 4.94683 | 0.62643
2.79701 | 0.16802 | -4.97451 | -1.93811 | 4.97115 | 1.93866 |  | 2.79426 | 0.36071 | -4.95267 | -0.63378 | 4.951 | 0.63342 | 2.79828 | 0.05809 | -5.03971 | -2.06838 | 5.02644 | 2.05824 | 2.79554 | 0.3708 | -4.94332 | -0.62665 | 4.95209 | 0.62701
2.79801 | 0.16817 | -4.97876 | -1.93887 | 4.97616 | 1.93908 |  | 2.79525 | 0.36083 | -4.95743 | -0.63445 | 4.95601 | 0.63401 | 2.79927 | 0.05804 | -5.04421 | -2.07235 | 5.03146 | 2.06179 | 2.7965 | 0.37103 | -4.94833 | -0.62743 | 4.95686 | 0.6275
2.79901 | 0.16837 | -4.98277 | -1.9397 | 4.98118 | 1.93978 |  | 2.79625 | 0.36095 | -4.96245 | -0.63517 | 4.96103 | 0.63471 | 2.80028 | 0.0581 | -5.04922 | -2.07616 | 5.03673 | 2.06552 | 2.79745 | 0.37119 | -4.95334 | -0.62803 | 4.96163 | 0.62851
2.80001 | 0.16855 | -4.98778 | -1.94022 | 4.9862 | 1.94048 |  | 2.79725 | 0.36105 | -4.96846 | -0.63571 | 4.96606 | 0.63543 | 2.80128 | 0.05816 | -5.05424 | -2.0802 | 5.04174 | 2.06931 | 2.79845 | 0.37123 | -4.95836 | -0.6286 | 4.96664 | 0.62906
2.80101 | 0.16874 | -4.9928 | -1.94103 | 4.99122 | 1.9412 |  | 2.79825 | 0.3612 | -4.97447 | -0.63639 | 4.97106 | 0.636 | 2.80252 | 0.0582 | -5.05926 | -2.08465 | 5.04676 | 2.07324 | 2.79944 | 0.37143 | -4.96338 | -0.62901 | 4.97166 | 0.6295
2.80201 | 0.16891 | -4.99782 | -1.94164 | 4.99623 | 1.94189 |  | 2.79925 | 0.36134 | -4.97872 | -0.63708 | 4.97607 | 0.63665 | 2.80372 | 0.05818 | -5.06427 | -2.08888 | 5.05178 | 2.07725 | 2.80044 | 0.3715 | -4.96915 | -0.62961 | 4.97692 | 0.62976
2.80301 | 0.1691 | -5.00285 | -1.94242 | 5.00126 | 1.94271 |  | 2.80025 | 0.36146 | -4.98272 | -0.63773 | 4.98108 | 0.63735 | 2.80447 | 0.05818 | -5.06928 | -2.09356 | 5.05655 | 2.0815 | 2.80144 | 0.37175 | -4.97466 | -0.63057 | 4.98194 | 0.63068
2.80401 | 0.16929 | -5.00787 | -1.94296 | 5.00628 | 1.94294 |  | 2.80124 | 0.36159 | -4.98774 | -0.63831 | 4.9861 | 0.63804 | 2.80527 | 0.05817 | -5.07429 | -2.09832 | 5.06155 | 2.08591 | 2.80243 | 0.37158 | -4.97865 | -0.63135 | 4.9867 | 0.63107
2.80501 | 0.16945 | -5.01262 | -1.94371 | 5.01129 | 1.94384 |  | 2.80224 | 0.36171 | -4.99251 | -0.63902 | 4.99112 | 0.6387 | 2.80627 | 0.05818 | -5.07931 | -2.10324 | 5.06656 | 2.09037 | 2.80345 | 0.37192 | -4.98316 | -0.63172 | 4.99171 | 0.63195
2.80601 | 0.16965 | -5.01738 | -1.94419 | 5.0163 | 1.94436 |  | 2.80323 | 0.36185 | -4.99754 | -0.63972 | 4.99614 | 0.63932 | 2.80727 | 0.05826 | -5.08433 | -2.1083 | 5.07158 | 2.09508 | 2.80445 | 0.37213 | -4.98843 | -0.63208 | 4.99674 | 0.63255
2.80701 | 0.16983 | -5.02264 | -1.94498 | 5.02131 | 1.9451 |  | 2.80424 | 0.36196 | -5.0028 | -0.64024 | 5.00115 | 0.63993 | 2.80827 | 0.05831 | -5.08935 | -2.11371 | 5.07661 | 2.09998 | 2.80544 | 0.37215 | -4.99346 | -0.63318 | 5.00176 | 0.63286
2.80801 | 0.17002 | -5.0279 | -1.9457 | 5.02658 | 1.94558 |  | 2.80525 | 0.36211 | -5.00781 | -0.64102 | 5.00616 | 0.64056 | 2.80927 | 0.05844 | -5.09437 | -2.11919 | 5.08239 | 2.10501 | 2.80644 | 0.37224 | -4.99848 | -0.63352 | 5.00678 | 0.63425
2.80901 | 0.17019 | -5.03267 | -1.94635 | 5.03185 | 1.94646 |  | 2.80625 | 0.36217 | -5.01283 | -0.64163 | 5.01119 | 0.64128 | 2.81027 | 0.05863 | -5.09939 | -2.12487 | 5.08767 | 2.11027 | 2.80744 | 0.3725 | -5.00349 | -0.63433 | 5.01179 | 0.63428
2.81001 | 0.17039 | -5.03743 | -1.94692 | 5.03661 | 1.94696 |  | 2.80725 | 0.36237 | -5.01784 | -0.64231 | 5.01621 | 0.64198 | 2.81127 | 0.05874 | -5.10441 | -2.13076 | 5.09318 | 2.11571 | 2.80845 | 0.37238 | -5.00851 | -0.63482 | 5.0168 | 0.6353
2.81101 | 0.17058 | -5.04269 | -1.94748 | 5.04138 | 1.94754 |  | 2.80824 | 0.36249 | -5.02259 | -0.64292 | 5.02096 | 0.64262 | 2.81227 | 0.05884 | -5.10942 | -2.13697 | 5.09795 | 2.12118 | 2.80944 | 0.3726 | -5.01351 | -0.63518 | 5.02182 | 0.63567
2.81201 | 0.17076 | -5.04795 | -1.9481 | 5.04614 | 1.94846 |  | 2.80924 | 0.36264 | -5.02736 | -0.64366 | 5.02598 | 0.64324 | 2.81328 | 0.05888 | -5.11443 | -2.1437 | 5.10171 | 2.12703 | 2.81045 | 0.37285 | -5.01852 | -0.63592 | 5.02684 | 0.63653
2.813 | 0.17097 | -5.05296 | -1.94853 | 5.05115 | 1.94908 |  | 2.81024 | 0.36272 | -5.03238 | -0.64423 | 5.03125 | 0.64384 | 2.81427 | 0.05882 | -5.11944 | -2.15035 | 5.10672 | 2.13312 | 2.81145 | 0.37281 | -5.02354 | -0.63698 | 5.03185 | 0.63721
2.814 | 0.17115 | -5.05798 | -1.94937 | 5.05642 | 1.94967 |  | 2.81123 | 0.36288 | -5.0374 | -0.64491 | 5.03601 | 0.64452 | 2.81527 | 0.05882 | -5.12446 | -2.15734 | 5.11173 | 2.13943 | 2.81245 | 0.37295 | -5.02856 | -0.63716 | 5.03686 | 0.63738
2.81501 | 0.17135 | -5.063 | -1.95014 | 5.06143 | 1.95015 |  | 2.81223 | 0.36299 | -5.04241 | -0.64556 | 5.04102 | 0.64521 | 2.81627 | 0.05882 | -5.12947 | -2.16452 | 5.11675 | 2.14603 | 2.81344 | 0.37318 | -5.03357 | -0.63807 | 5.04188 | 0.63792
2.81606 | 0.17153 | -5.06776 | -1.95058 | 5.06619 | 1.95087 |  | 2.81324 | 0.3631 | -5.04767 | -0.64621 | 5.04629 | 0.64582 | 2.81732 | 0.05885 | -5.13447 | -2.17205 | 5.12178 | 2.15283 | 2.81454 | 0.37319 | -5.03859 | -0.63856 | 5.04689 | 0.63894
2.81706 | 0.17174 | -5.07277 | -1.95154 | 5.0712 | 1.95147 |  | 2.81418 | 0.36326 | -5.05269 | -0.64688 | 5.0513 | 0.64655 | 2.81831 | 0.05896 | -5.13949 | -2.17979 | 5.1268 | 2.15997 | 2.81554 | 0.37349 | -5.0436 | -0.63925 | 5.05192 | 0.63941
2.818 | 0.17193 | -5.07803 | -1.95206 | 5.07648 | 1.95223 |  | 2.81519 | 0.36339 | -5.0577 | -0.64745 | 5.05632 | 0.64717 | 2.81926 | 0.05906 | -5.14451 | -2.18781 | 5.13205 | 2.16739 | 2.81644 | 0.37357 | -5.0486 | -0.64003 | 5.05694 | 0.63998
2.81901 | 0.17211 | -5.08279 | -1.95254 | 5.0815 | 1.95277 |  | 2.81625 | 0.36349 | -5.06295 | -0.64817 | 5.06134 | 0.6478 | 2.82027 | 0.05902 | -5.14953 | -2.19625 | 5.13706 | 2.17513 | 2.81745 | 0.37369 | -5.05362 | -0.64048 | 5.06194 | 0.64072
2.82005 | 0.17231 | -5.08782 | -1.95331 | 5.08653 | 1.95339 |  | 2.81724 | 0.36359 | -5.06771 | -0.64884 | 5.06635 | 0.64844 | 2.82128 | 0.05902 | -5.15429 | -2.20496 | 5.14183 | 2.18302 | 2.81845 | 0.37371 | -5.05864 | -0.6409 | 5.06695 | 0.64143
2.82114 | 0.17247 | -5.09286 | -1.95377 | 5.09155 | 1.95406 |  | 2.81834 | 0.36375 | -5.07247 | -0.64947 | 5.07137 | 0.64911 | 2.82227 | 0.05904 | -5.15929 | -2.21375 | 5.14684 | 2.19147 | 2.81944 | 0.37383 | -5.06364 | -0.64157 | 5.07197 | 0.64169
2.8221 | 0.17266 | -5.09786 | -1.95446 | 5.09657 | 1.9545 |  | 2.81948 | 0.36383 | -5.07772 | -0.65016 | 5.07613 | 0.64974 | 2.82326 | 0.05912 | -5.16455 | -2.22308 | 5.15186 | 2.19995 | 2.82043 | 0.37406 | -5.06864 | -0.64188 | 5.07699 | 0.64256
2.823 | 0.17288 | -5.10312 | -1.9551 | 5.10158 | 1.95551 |  | 2.82037 | 0.36401 | -5.08326 | -0.65077 | 5.08141 | 0.65037 | 2.82426 | 0.05918 | -5.16957 | -2.23294 | 5.15689 | 2.20889 | 2.82143 | 0.3742 | -5.07366 | -0.64288 | 5.08202 | 0.64301
2.824 | 0.17307 | -5.10814 | -1.95573 | 5.10659 | 1.95608 |  | 2.82124 | 0.36414 | -5.08804 | -0.6514 | 5.08719 | 0.65103 | 2.82526 | 0.05928 | -5.17435 | -2.24316 | 5.16189 | 2.21807 | 2.82243 | 0.37429 | -5.07869 | -0.64357 | 5.08705 | 0.6433
2.82499 | 0.17326 | -5.11289 | -1.95633 | 5.11186 | 1.95645 |  | 2.82225 | 0.36428 | -5.09255 | -0.65214 | 5.09195 | 0.65172 | 2.82625 | 0.05938 | -5.17912 | -2.25351 | 5.1669 | 2.22764 | 2.82344 | 0.37458 | -5.08372 | -0.64387 | 5.09207 | 0.64455
2.82603 | 0.17347 | -5.11791 | -1.95696 | 5.11762 | 1.95706 |  | 2.82324 | 0.36439 | -5.09782 | -0.65268 | 5.09646 | 0.65239 | 2.82725 | 0.05936 | -5.18439 | -2.26435 | 5.17193 | 2.23778 | 2.82443 | 0.37474 | -5.08873 | -0.64462 | 5.09708 | 0.64505
2.82703 | 0.17365 | -5.12317 | -1.95751 | 5.12239 | 1.9576 |  | 2.82419 | 0.36449 | -5.10284 | -0.65341 | 5.10123 | 0.65305 | 2.82825 | 0.05933 | -5.18965 | -2.27563 | 5.17695 | 2.24799 | 2.82543 | 0.37456 | -5.09375 | -0.6454 | 5.1021 | 0.64571
2.82803 | 0.17385 | -5.12868 | -1.95807 | 5.12665 | 1.95827 |  | 2.82519 | 0.36466 | -5.10759 | -0.65413 | 5.106 | 0.65372 | 2.82925 | 0.05952 | -5.19567 | -2.28725 | 5.18196 | 2.25882 | 2.82642 | 0.37483 | -5.09877 | -0.64601 | 5.1071 | 0.64603
2.82903 | 0.17407 | -5.13369 | -1.95887 | 5.13166 | 1.959 |  | 2.82623 | 0.36476 | -5.11285 | -0.65466 | 5.11101 | 0.65433 | 2.83025 | 0.05952 | -5.20118 | -2.29904 | 5.18699 | 2.26982 | 2.82743 | 0.37502 | -5.10379 | -0.64662 | 5.11212 | 0.64686
2.82998 | 0.17423 | -5.13846 | -1.95957 | 5.13643 | 1.95974 |  | 2.82723 | 0.36488 | -5.11787 | -0.6555 | 5.11603 | 0.65495 | 2.83125 | 0.05956 | -5.20518 | -2.31143 | 5.192 | 2.28133 | 2.82843 | 0.37514 | -5.10855 | -0.6472 | 5.11714 | 0.64718
2.83098 | 0.17443 | -5.14348 | -1.96 | 5.14145 | 1.96023 |  | 2.82822 | 0.36505 | -5.12263 | -0.65597 | 5.12129 | 0.65568 | 2.83225 | 0.05955 | -5.2097 | -2.32405 | 5.19701 | 2.2933 | 2.82942 | 0.37515 | -5.11356 | -0.64778 | 5.12217 | 0.64804
2.83198 | 0.17461 | -5.148 | -1.96047 | 5.14671 | 1.96078 |  | 2.82922 | 0.36516 | -5.12864 | -0.65671 | 5.12655 | 0.65631 | 2.83325 | 0.05955 | -5.21471 | -2.33731 | 5.20228 | 2.30538 | 2.83037 | 0.37532 | -5.11883 | -0.64818 | 5.12717 | 0.6488
2.83298 | 0.17484 | -5.153 | -1.9614 | 5.15147 | 1.96154 |  | 2.83022 | 0.36526 | -5.13366 | -0.65726 | 5.13157 | 0.65695 | 2.83424 | 0.05958 | -5.21972 | -2.35079 | 5.2073 | 2.31813 | 2.83138 | 0.37557 | -5.12359 | -0.64889 | 5.13218 | 0.64913
2.83399 | 0.17506 | -5.15826 | -1.96186 | 5.15623 | 1.96212 |  | 2.83122 | 0.36543 | -5.13792 | -0.65805 | 5.13634 | 0.65761 | 2.83555 | 0.05959 | -5.22473 | -2.36472 | 5.21207 | 2.33113 | 2.83242 | 0.37575 | -5.12861 | -0.64987 | 5.1372 | 0.64987
2.83499 | 0.17522 | -5.16326 | -1.96242 | 5.16125 | 1.96272 |  | 2.83223 | 0.36555 | -5.14294 | -0.65866 | 5.14135 | 0.65833 | 2.8367 | 0.05962 | -5.2295 | -2.37894 | 5.21708 | 2.34433 | 2.83342 | 0.37583 | -5.13487 | -0.65038 | 5.14223 | 0.65053
2.83598 | 0.17541 | -5.16828 | -1.96312 | 5.16651 | 1.96336 |  | 2.83322 | 0.36566 | -5.1477 | -0.65929 | 5.14661 | 0.65899 | 2.83744 | 0.05964 | -5.23452 | -2.39366 | 5.22209 | 2.3581 | 2.83443 | 0.37585 | -5.13963 | -0.65096 | 5.14724 | 0.65126
2.83698 | 0.17564 | -5.17331 | -1.96371 | 5.17154 | 1.96401 |  | 2.83422 | 0.36579 | -5.15271 | -0.65999 | 5.15186 | 0.65962 | 2.83829 | 0.05965 | -5.23977 | -2.4086 | 5.2271 | 2.37213 | 2.83541 | 0.37598 | -5.14365 | -0.65169 | 5.15224 | 0.65202
2.83798 | 0.17582 | -5.17807 | -1.96436 | 5.17656 | 1.96458 |  | 2.83521 | 0.36593 | -5.15771 | -0.66068 | 5.15663 | 0.66019 | 2.83925 | 0.05968 | -5.24478 | -2.42393 | 5.23213 | 2.38666 | 2.83641 | 0.37609 | -5.14866 | -0.65234 | 5.15726 | 0.65238
2.83898 | 0.176 | -5.18283 | -1.96519 | 5.18183 | 1.96529 |  | 2.83616 | 0.36606 | -5.16272 | -0.66116 | 5.1614 | 0.66088 | 2.84024 | 0.05973 | -5.24981 | -2.43968 | 5.23714 | 2.40154 | 2.83742 | 0.37626 | -5.15366 | -0.65286 | 5.16228 | 0.65295
2.83997 | 0.17623 | -5.18785 | -1.96567 | 5.1866 | 1.96608 |  | 2.83716 | 0.36618 | -5.16799 | -0.66187 | 5.16667 | 0.6616 | 2.84125 | 0.05971 | -5.25482 | -2.4558 | 5.24215 | 2.41666 | 2.83842 | 0.37637 | -5.15893 | -0.65357 | 5.16755 | 0.65347
2.84098 | 0.17643 | -5.19312 | -1.96626 | 5.19161 | 1.96647 |  | 2.83821 | 0.36634 | -5.17302 | -0.66255 | 5.17169 | 0.66215 | 2.84225 | 0.05982 | -5.25984 | -2.47218 | 5.24817 | 2.43215 | 2.83942 | 0.37662 | -5.16395 | -0.6542 | 5.17257 | 0.65448
2.84198 | 0.17665 | -5.19862 | -1.96701 | 5.19662 | 1.96723 |  | 2.83921 | 0.36647 | -5.17779 | -0.6632 | 5.1767 | 0.66287 | 2.84325 | 0.05989 | -5.26487 | -2.48897 | 5.25344 | 2.44818 | 2.84042 | 0.37659 | -5.16896 | -0.65463 | 5.17732 | 0.65466
2.84298 | 0.17682 | -5.20363 | -1.96757 | 5.20164 | 1.96776 |  | 2.8402 | 0.36656 | -5.1828 | -0.66387 | 5.18147 | 0.66345 | 2.84425 | 0.06005 | -5.26989 | -2.50591 | 5.25897 | 2.4643 | 2.84141 | 0.37678 | -5.17398 | -0.65533 | 5.18235 | 0.65558
2.84398 | 0.177 | -5.20839 | -1.96818 | 5.2069 | 1.96808 |  | 2.84122 | 0.36669 | -5.18781 | -0.66463 | 5.1865 | 0.66414 | 2.84525 | 0.06013 | -5.27491 | -2.52291 | 5.26375 | 2.48099 | 2.84243 | 0.37693 | -5.17875 | -0.65576 | 5.18739 | 0.65634
2.84493 | 0.17723 | -5.21317 | -1.96881 | 5.21166 | 1.96899 |  | 2.84223 | 0.36682 | -5.19283 | -0.66523 | 5.19176 | 0.66479 | 2.84625 | 0.06021 | -5.27992 | -2.54038 | 5.26727 | 2.4978 | 2.84342 | 0.37703 | -5.18377 | -0.65651 | 5.1924 | 0.65707
2.84592 | 0.17747 | -5.21793 | -1.96946 | 5.21668 | 1.96962 |  | 2.84322 | 0.36695 | -5.19783 | -0.66584 | 5.19677 | 0.66549 | 2.84725 | 0.06019 | -5.28492 | -2.55779 | 5.27228 | 2.51485 | 2.8444 | 0.37716 | -5.18878 | -0.65696 | 5.19741 | 0.65747
2.84692 | 0.17765 | -5.22293 | -1.9701 | 5.22194 | 1.97027 |  | 2.84422 | 0.36708 | -5.20285 | -0.66654 | 5.20153 | 0.66608 | 2.84825 | 0.06026 | -5.28993 | -2.57547 | 5.2773 | 2.53209 | 2.84547 | 0.37731 | -5.19354 | -0.65765 | 5.20241 | 0.65795
2.84793 | 0.17787 | -5.22794 | -1.97055 | 5.2267 | 1.97088 |  | 2.84516 | 0.3672 | -5.20786 | -0.66709 | 5.2063 | 0.66679 | 2.84925 | 0.06026 | -5.29494 | -2.5933 | 5.28231 | 2.54946 | 2.84657 | 0.37726 | -5.19905 | -0.65824 | 5.20743 | 0.65871
2.84898 | 0.17805 | -5.23296 | -1.97133 | 5.23172 | 1.97144 |  | 2.84614 | 0.36731 | -5.21287 | -0.66781 | 5.21157 | 0.66741 | 2.85024 | 0.06023 | -5.29995 | -2.61123 | 5.28731 | 2.56699 | 2.84757 | 0.37764 | -5.2043 | -0.65866 | 5.21245 | 0.65967
2.84997 | 0.17827 | -5.23797 | -1.97202 | 5.23698 | 1.97197 |  | 2.8472 | 0.36745 | -5.21789 | -0.66843 | 5.21683 | 0.66807 | 2.85125 | 0.06025 | -5.30497 | -2.62921 | 5.29258 | 2.58471 | 2.84848 | 0.3777 | -5.20906 | -0.65938 | 5.21746 | 0.65995
2.85097 | 0.17844 | -5.24323 | -1.97242 | 5.24174 | 1.97273 |  | 2.84822 | 0.3676 | -5.22289 | -0.66907 | 5.22184 | 0.66887 | 2.85224 | 0.0603 | -5.30999 | -2.64746 | 5.29759 | 2.60257 | 2.84943 | 0.37776 | -5.21434 | -0.66036 | 5.22248 | 0.66074
2.85203 | 0.17868 | -5.24851 | -1.97312 | 5.24676 | 1.97329 |  | 2.84922 | 0.3677 | -5.22791 | -0.66978 | 5.22686 | 0.66943 | 2.85324 | 0.06046 | -5.31501 | -2.66576 | 5.30236 | 2.62045 | 2.85042 | 0.37776 | -5.21961 | -0.66066 | 5.2275 | 0.66085
2.85317 | 0.17889 | -5.25327 | -1.97359 | 5.25203 | 1.97423 |  | 2.85032 | 0.36786 | -5.23294 | -0.67043 | 5.23163 | 0.67001 | 2.85425 | 0.06043 | -5.32002 | -2.68396 | 5.30738 | 2.63853 | 2.85141 | 0.37801 | -5.22412 | -0.66145 | 5.23252 | 0.66184
2.85411 | 0.1791 | -5.25802 | -1.97442 | 5.25681 | 1.97436 |  | 2.85146 | 0.36798 | -5.23794 | -0.67115 | 5.23639 | 0.67069 | 2.85524 | 0.06049 | -5.32503 | -2.70219 | 5.3124 | 2.6567 | 2.85237 | 0.37794 | -5.22888 | -0.6621 | 5.23752 | 0.66228
2.85496 | 0.1793 | -5.26305 | -1.97503 | 5.26184 | 1.97513 |  | 2.85231 | 0.36813 | -5.24294 | -0.67163 | 5.2419 | 0.67139 | 2.85629 | 0.0605 | -5.33004 | -2.72047 | 5.31743 | 2.67493 | 2.85336 | 0.37829 | -5.23414 | -0.66269 | 5.24253 | 0.66347
2.85596 | 0.17949 | -5.26833 | -1.97566 | 5.26711 | 1.97561 |  | 2.85312 | 0.36823 | -5.24795 | -0.67244 | 5.24766 | 0.67205 | 2.85728 | 0.06055 | -5.33507 | -2.73889 | 5.32244 | 2.69323 | 2.85441 | 0.37842 | -5.2389 | -0.66357 | 5.24755 | 0.66353
2.85697 | 0.17973 | -5.27334 | -1.97611 | 5.27213 | 1.97619 |  | 2.85422 | 0.36834 | -5.25297 | -0.67304 | 5.25218 | 0.67262 | 2.85823 | 0.06058 | -5.34009 | -2.75733 | 5.32744 | 2.71155 | 2.85536 | 0.37856 | -5.24367 | -0.66403 | 5.25258 | 0.66451
2.85798 | 0.17994 | -5.2781 | -1.97692 | 5.2774 | 1.97705 |  | 2.85525 | 0.36847 | -5.25799 | -0.67371 | 5.25671 | 0.67324 | 2.85924 | 0.06062 | -5.34509 | -2.77566 | 5.33246 | 2.72985 | 2.85632 | 0.37884 | -5.24892 | -0.66488 | 5.2576 | 0.66456
2.85898 | 0.18013 | -5.28336 | -1.97745 | 5.28291 | 1.97755 |  | 2.85619 | 0.3686 | -5.26301 | -0.67428 | 5.26199 | 0.67401 | 2.86024 | 0.0606 | -5.3501 | -2.7941 | 5.33747 | 2.74825 | 2.85735 | 0.37879 | -5.25419 | -0.66549 | 5.26262 | 0.66503
2.85992 | 0.18032 | -5.28937 | -1.97822 | 5.28741 | 1.97818 |  | 2.85716 | 0.36872 | -5.26804 | -0.67504 | 5.26675 | 0.67462 | 2.86125 | 0.06071 | -5.35637 | -2.81272 | 5.34248 | 2.76652 | 2.8584 | 0.37897 | -5.25895 | -0.66571 | 5.26765 | 0.66627
2.86091 | 0.18057 | -5.29538 | -1.97874 | 5.29192 | 1.97888 |  | 2.85816 | 0.36885 | -5.27306 | -0.67564 | 5.27178 | 0.6753 | 2.86225 | 0.0607 | -5.36214 | -2.83118 | 5.34751 | 2.78512 | 2.85941 | 0.37908 | -5.26373 | -0.66615 | 5.27267 | 0.66687
2.86191 | 0.18073 | -5.2999 | -1.97938 | 5.29695 | 1.97953 |  | 2.85921 | 0.36896 | -5.27807 | -0.67634 | 5.2768 | 0.67593 | 2.86324 | 0.06073 | -5.3659 | -2.84982 | 5.35278 | 2.80348 | 2.86041 | 0.3792 | -5.26901 | -0.66707 | 5.27768 | 0.66698
2.86292 | 0.18099 | -5.30367 | -1.98023 | 5.30195 | 1.98012 |  | 2.86022 | 0.36914 | -5.28332 | -0.67695 | 5.2818 | 0.67668 | 2.86423 | 0.06083 | -5.37016 | -2.86845 | 5.35779 | 2.82225 | 2.86141 | 0.37926 | -5.27402 | -0.66812 | 5.28269 | 0.66805
2.86396 | 0.18117 | -5.30842 | -1.98051 | 5.30696 | 1.9809 |  | 2.86122 | 0.36925 | -5.28933 | -0.67766 | 5.2868 | 0.67727 | 2.86523 | 0.06086 | -5.37492 | -2.88708 | 5.36257 | 2.84084 | 2.86241 | 0.37945 | -5.27904 | -0.66795 | 5.28769 | 0.66844
2.86495 | 0.1814 | -5.31344 | -1.98116 | 5.31173 | 1.98124 |  | 2.86217 | 0.36935 | -5.2941 | -0.67835 | 5.29158 | 0.67797 | 2.86624 | 0.06084 | -5.37968 | -2.90529 | 5.36759 | 2.85942 | 2.86341 | 0.37962 | -5.28405 | -0.66901 | 5.29271 | 0.66918
2.86595 | 0.18159 | -5.31821 | -1.98183 | 5.317 | 1.98194 |  | 2.86311 | 0.36953 | -5.29836 | -0.67897 | 5.29685 | 0.67852 | 2.86724 | 0.061 | -5.38495 | -2.92354 | 5.37259 | 2.87783 | 2.86445 | 0.37975 | -5.28956 | -0.66986 | 5.29774 | 0.6701
2.86696 | 0.18183 | -5.32322 | -1.98221 | 5.32201 | 1.98261 |  | 2.86412 | 0.36965 | -5.30337 | -0.67965 | 5.30186 | 0.67926 | 2.86848 | 0.06109 | -5.39021 | -2.94159 | 5.3776 | 2.89627 | 2.86546 | 0.37982 | -5.29507 | -0.66996 | 5.30276 | 0.67037
2.86797 | 0.18202 | -5.32823 | -1.98317 | 5.32703 | 1.98323 |  | 2.86517 | 0.36978 | -5.30813 | -0.6803 | 5.30661 | 0.67992 | 2.86968 | 0.06111 | -5.39498 | -2.95934 | 5.38263 | 2.91441 | 2.86642 | 0.3801 | -5.29933 | -0.67108 | 5.30777 | 0.67087
2.86891 | 0.18226 | -5.33324 | -1.98356 | 5.33204 | 1.9838 |  | 2.86617 | 0.36988 | -5.31316 | -0.68089 | 5.31189 | 0.68053 | 2.87048 | 0.06107 | -5.39975 | -2.97714 | 5.38765 | 2.93252 | 2.86741 | 0.38011 | -5.30384 | -0.67139 | 5.31278 | 0.67188
2.8699 | 0.18245 | -5.33825 | -1.98433 | 5.33681 | 1.9845 |  | 2.86712 | 0.37 | -5.31818 | -0.68158 | 5.31691 | 0.68115 | 2.87128 | 0.06101 | -5.40476 | -2.99459 | 5.39241 | 2.95048 | 2.86836 | 0.38018 | -5.30885 | -0.67193 | 5.3178 | 0.67219
2.87095 | 0.18268 | -5.3435 | -1.985 | 5.34183 | 1.98516 |  | 2.86811 | 0.37018 | -5.32319 | -0.68227 | 5.32166 | 0.68182 | 2.87222 | 0.06109 | -5.40977 | -3.01198 | 5.39743 | 2.96826 | 2.86935 | 0.38038 | -5.31386 | -0.67258 | 5.32281 | 0.67303
2.87193 | 0.18291 | -5.34852 | -1.98546 | 5.34684 | 1.98569 |  | 2.86911 | 0.37028 | -5.32819 | -0.68281 | 5.32692 | 0.68249 | 2.87322 | 0.06117 | -5.41504 | -3.02907 | 5.4027 | 2.98582 | 2.87034 | 0.38037 | -5.31888 | -0.67297 | 5.32782 | 0.67351
2.87294 | 0.1831 | -5.3533 | -1.98603 | 5.35186 | 1.98628 |  | 2.87016 | 0.3704 | -5.3332 | -0.68351 | 5.33218 | 0.68314 | 2.87422 | 0.06121 | -5.42004 | -3.04603 | 5.40771 | 3.00322 | 2.87129 | 0.38054 | -5.32389 | -0.67388 | 5.33284 | 0.67417
2.87394 | 0.18335 | -5.35832 | -1.98668 | 5.35688 | 1.98675 |  | 2.87115 | 0.37055 | -5.33822 | -0.68416 | 5.33696 | 0.68379 | 2.87522 | 0.06129 | -5.42481 | -3.06252 | 5.41372 | 3.02039 | 2.8723 | 0.38078 | -5.32915 | -0.67457 | 5.33786 | 0.67484
2.87494 | 0.18355 | -5.36357 | -1.98737 | 5.3619 | 1.9876 |  | 2.87209 | 0.37071 | -5.34323 | -0.68485 | 5.34198 | 0.68445 | 2.87622 | 0.06135 | -5.42982 | -3.07906 | 5.41899 | 3.03756 | 2.87335 | 0.38091 | -5.33441 | -0.67518 | 5.34288 | 0.67544
2.87589 | 0.18377 | -5.36857 | -1.98784 | 5.36691 | 1.98809 |  | 2.87309 | 0.37079 | -5.34825 | -0.68548 | 5.34725 | 0.6851 | 2.87722 | 0.06143 | -5.4351 | -3.09527 | 5.423 | 3.05437 | 2.8744 | 0.38111 | -5.33917 | -0.67545 | 5.3479 | 0.67634
2.87684 | 0.18398 | -5.37333 | -1.98861 | 5.37192 | 1.98879 |  | 2.87408 | 0.37091 | -5.35327 | -0.68621 | 5.35202 | 0.68581 | 2.87818 | 0.06154 | -5.44037 | -3.11122 | 5.42777 | 3.0709 | 2.8754 | 0.38115 | -5.3442 | -0.67647 | 5.35267 | 0.67635
2.8779 | 0.1842 | -5.37836 | -1.98878 | 5.37719 | 1.98937 |  | 2.87508 | 0.37106 | -5.35828 | -0.68686 | 5.35704 | 0.68644 | 2.87912 | 0.06161 | -5.44538 | -3.12684 | 5.43279 | 3.0871 | 2.87635 | 0.38126 | -5.34923 | -0.67742 | 5.3577 | 0.6771
2.8789 | 0.18444 | -5.38339 | -1.98957 | 5.38246 | 1.99 |  | 2.87608 | 0.3712 | -5.3633 | -0.68742 | 5.3623 | 0.6871 | 2.88017 | 0.06157 | -5.45015 | -3.14238 | 5.43781 | 3.10313 | 2.87734 | 0.38135 | -5.354 | -0.67753 | 5.36271 | 0.67752
2.87988 | 0.18466 | -5.3884 | -1.99015 | 5.38747 | 1.99044 |  | 2.87708 | 0.37131 | -5.3683 | -0.68817 | 5.36706 | 0.68777 | 2.88122 | 0.0615 | -5.45492 | -3.15744 | 5.44284 | 3.119 | 2.87839 | 0.38159 | -5.359 | -0.67854 | 5.36771 | 0.67851
2.88093 | 0.18486 | -5.39341 | -1.99105 | 5.39223 | 1.99111 |  | 2.8781 | 0.37145 | -5.37331 | -0.68881 | 5.37183 | 0.68839 | 2.88222 | 0.0614 | -5.45994 | -3.17201 | 5.44786 | 3.13444 | 2.87939 | 0.38169 | -5.36402 | -0.67887 | 5.37298 | 0.67893
2.88193 | 0.18509 | -5.39842 | -1.99159 | 5.39725 | 1.99178 |  | 2.8791 | 0.37155 | -5.37832 | -0.68938 | 5.37684 | 0.68907 | 2.88322 | 0.06145 | -5.4652 | -3.18628 | 5.45287 | 3.14944 | 2.8804 | 0.38174 | -5.36903 | -0.67953 | 5.378 | 0.67974
2.88289 | 0.18533 | -5.40343 | -1.99216 | 5.40226 | 1.99258 |  | 2.8801 | 0.37168 | -5.38334 | -0.69012 | 5.38186 | 0.68967 | 2.88423 | 0.06155 | -5.47021 | -3.20017 | 5.45763 | 3.16434 | 2.88139 | 0.38197 | -5.37428 | -0.68009 | 5.38302 | 0.68036
2.88424 | 0.18555 | -5.40844 | -1.99279 | 5.40702 | 1.99296 |  | 2.88109 | 0.37183 | -5.38836 | -0.69069 | 5.38687 | 0.69034 | 2.88522 | 0.06171 | -5.47497 | -3.21383 | 5.46264 | 3.17864 | 2.88238 | 0.38195 | -5.3793 | -0.6809 | 5.38804 | 0.68074
2.88545 | 0.18577 | -5.41345 | -1.99349 | 5.41204 | 1.99365 |  | 2.88229 | 0.37194 | -5.39361 | -0.69143 | 5.39188 | 0.69105 | 2.88616 | 0.06174 | -5.47999 | -3.22711 | 5.46792 | 3.19288 | 2.88339 | 0.38224 | -5.38431 | -0.6813 | 5.3928 | 0.68199
2.88604 | 0.18599 | -5.41846 | -1.99387 | 5.41705 | 1.99406 |  | 2.88349 | 0.37207 | -5.39863 | -0.69206 | 5.39689 | 0.69172 | 2.88712 | 0.06172 | -5.485 | -3.24008 | 5.47294 | 3.20661 | 2.88439 | 0.38239 | -5.38932 | -0.6819 | 5.39781 | 0.68189
2.88684 | 0.18622 | -5.42348 | -1.99459 | 5.42231 | 1.99473 |  | 2.88439 | 0.37218 | -5.40339 | -0.69277 | 5.40241 | 0.69229 | 2.88817 | 0.06181 | -5.49027 | -3.25252 | 5.47795 | 3.21994 | 2.8854 | 0.38256 | -5.39408 | -0.68256 | 5.40308 | 0.68261
2.88789 | 0.18643 | -5.4285 | -1.99515 | 5.42733 | 1.99558 |  | 2.88519 | 0.37236 | -5.4084 | -0.69331 | 5.40818 | 0.69299 | 2.88917 | 0.06184 | -5.49528 | -3.26467 | 5.48295 | 3.23305 | 2.88639 | 0.38244 | -5.3991 | -0.68296 | 5.4081 | 0.68354
2.88895 | 0.18667 | -5.43352 | -1.99568 | 5.43211 | 1.99596 |  | 2.88609 | 0.37246 | -5.41341 | -0.69404 | 5.41269 | 0.69366 | 2.89016 | 0.06191 | -5.50004 | -3.27638 | 5.48796 | 3.24578 | 2.88734 | 0.38259 | -5.40437 | -0.68383 | 5.41311 | 0.68392
2.88994 | 0.18689 | -5.43854 | -1.99642 | 5.43739 | 1.99673 |  | 2.88714 | 0.37259 | -5.41842 | -0.69467 | 5.41694 | 0.6943 | 2.89117 | 0.06196 | -5.50504 | -3.2878 | 5.49298 | 3.25804 | 2.8883 | 0.38277 | -5.4094 | -0.6844 | 5.41812 | 0.68468
2.89089 | 0.18713 | -5.44356 | -1.99689 | 5.44291 | 1.99738 |  | 2.88814 | 0.37275 | -5.42344 | -0.6954 | 5.42221 | 0.69498 | 2.89213 | 0.06199 | -5.51005 | -3.29881 | 5.498 | 3.26988 | 2.88929 | 0.38287 | -5.41414 | -0.68484 | 5.42313 | 0.68531
2.8919 | 0.18736 | -5.44959 | -1.99797 | 5.44767 | 1.99767 |  | 2.88908 | 0.37285 | -5.42846 | -0.69598 | 5.42749 | 0.69565 | 2.89312 | 0.06203 | -5.51508 | -3.30945 | 5.50302 | 3.28134 | 2.89033 | 0.38294 | -5.41914 | -0.68603 | 5.42815 | 0.68571
2.8929 | 0.18756 | -5.4546 | -1.99826 | 5.45219 | 1.9986 |  | 2.89009 | 0.37298 | -5.43347 | -0.69663 | 5.43227 | 0.69627 | 2.89417 | 0.0621 | -5.52187 | -3.31968 | 5.50778 | 3.29256 | 2.89139 | 0.383 | -5.42416 | -0.68612 | 5.43318 | 0.68604
2.8939 | 0.18779 | -5.45886 | -1.9989 | 5.45745 | 1.99882 |  | 2.89115 | 0.37311 | -5.43849 | -0.69723 | 5.43704 | 0.69688 | 2.89517 | 0.06216 | -5.52788 | -3.3293 | 5.5128 | 3.30349 | 2.89235 | 0.38326 | -5.42918 | -0.68688 | 5.4382 | 0.68745
2.89494 | 0.18804 | -5.46386 | -1.99964 | 5.46272 | 1.99967 |  | 2.8922 | 0.37324 | -5.44352 | -0.69797 | 5.44205 | 0.69758 | 2.89612 | 0.06224 | -5.53188 | -3.33872 | 5.51806 | 3.31376 | 2.89334 | 0.38324 | -5.43446 | -0.68744 | 5.44297 | 0.68791
2.89594 | 0.18824 | -5.46862 | -2.00033 | 5.46773 | 2.00031 |  | 2.89314 | 0.37336 | -5.44853 | -0.69856 | 5.44707 | 0.69827 | 2.89717 | 0.06232 | -5.53589 | -3.34775 | 5.52282 | 3.32373 | 2.89434 | 0.3836 | -5.43949 | -0.68787 | 5.44774 | 0.68828
2.89694 | 0.18846 | -5.47364 | -2.00088 | 5.47274 | 2.00097 |  | 2.8941 | 0.37348 | -5.4538 | -0.69933 | 5.45209 | 0.69894 | 2.89822 | 0.06233 | -5.54016 | -3.35629 | 5.52809 | 3.33326 | 2.89529 | 0.38353 | -5.44426 | -0.68871 | 5.453 | 0.68896
2.89794 | 0.18873 | -5.47865 | -2.00149 | 5.4775 | 2.00143 |  | 2.89515 | 0.37362 | -5.45932 | -0.69996 | 5.45709 | 0.69954 | 2.89917 | 0.06236 | -5.54517 | -3.36438 | 5.53336 | 3.34222 | 2.89629 | 0.38376 | -5.44952 | -0.68966 | 5.45801 | 0.68914
2.89894 | 0.18896 | -5.48367 | -2.0019 | 5.48226 | 2.0022 |  | 2.89615 | 0.37374 | -5.46407 | -0.70061 | 5.4621 | 0.70019 | 2.90012 | 0.06251 | -5.55017 | -3.37186 | 5.53813 | 3.35107 | 2.89734 | 0.38376 | -5.45529 | -0.6901 | 5.46303 | 0.69016
2.89993 | 0.18919 | -5.48868 | -2.00283 | 5.48728 | 2.0029 |  | 2.8971 | 0.37389 | -5.46858 | -0.7013 | 5.46713 | 0.70094 | 2.90143 | 0.06258 | -5.55519 | -3.37913 | 5.54314 | 3.35926 | 2.89834 | 0.38405 | -5.46005 | -0.69057 | 5.46805 | 0.69098
2.90093 | 0.18941 | -5.4937 | -2.00326 | 5.4923 | 2.00339 |  | 2.89809 | 0.37399 | -5.4736 | -0.70196 | 5.47214 | 0.70151 | 2.90268 | 0.06255 | -5.56022 | -3.38593 | 5.54816 | 3.36706 | 2.89929 | 0.38418 | -5.46432 | -0.69142 | 5.47307 | 0.69112
2.90189 | 0.18964 | -5.49871 | -2.00404 | 5.49757 | 2.00406 |  | 2.89913 | 0.37414 | -5.47861 | -0.70252 | 5.47715 | 0.7022 | 2.90348 | 0.0626 | -5.56523 | -3.39219 | 5.55293 | 3.37443 | 2.90029 | 0.3842 | -5.46933 | -0.69204 | 5.47833 | 0.69214
2.90284 | 0.18988 | -5.50372 | -2.00436 | 5.50258 | 2.00465 |  | 2.90014 | 0.37429 | -5.48362 | -0.7032 | 5.48217 | 0.7029 | 2.90428 | 0.06259 | -5.57025 | -3.398 | 5.55796 | 3.38134 | 2.90129 | 0.38424 | -5.47434 | -0.69258 | 5.48308 | 0.69237
2.90384 | 0.19013 | -5.50872 | -2.00532 | 5.50733 | 2.00532 |  | 2.90109 | 0.37436 | -5.48864 | -0.70391 | 5.48718 | 0.70346 | 2.90522 | 0.06261 | -5.57525 | -3.40357 | 5.56296 | 3.38789 | 2.90229 | 0.38447 | -5.47935 | -0.69338 | 5.4881 | 0.69304
2.90484 | 0.19035 | -5.51373 | -2.00603 | 5.51235 | 2.00569 |  | 2.90214 | 0.37449 | -5.49365 | -0.70454 | 5.4922 | 0.70417 | 2.90616 | 0.06261 | -5.58026 | -3.40857 | 5.56796 | 3.39375 | 2.90335 | 0.38459 | -5.48436 | -0.69352 | 5.49337 | 0.69376
2.90584 | 0.19058 | -5.51874 | -2.0063 | 5.51737 | 2.00636 |  | 2.90314 | 0.37463 | -5.49867 | -0.70519 | 5.49722 | 0.70475 | 2.90717 | 0.06264 | -5.58529 | -3.41305 | 5.57322 | 3.39957 | 2.90435 | 0.38487 | -5.48938 | -0.69456 | 5.49813 | 0.69452
2.90683 | 0.19082 | -5.52377 | -2.00695 | 5.5224 | 2.00716 |  | 2.90414 | 0.37479 | -5.50368 | -0.70586 | 5.50222 | 0.70556 | 2.90822 | 0.06264 | -5.5903 | -3.41758 | 5.5785 | 3.40469 | 2.90529 | 0.38487 | -5.49465 | -0.69515 | 5.50315 | 0.69489
2.90788 | 0.19107 | -5.52879 | -2.00753 | 5.52742 | 2.00772 |  | 2.90514 | 0.37493 | -5.50868 | -0.7065 | 5.50724 | 0.70619 | 2.90917 | 0.0627 | -5.5953 | -3.42161 | 5.58351 | 3.40958 | 2.90634 | 0.38504 | -5.49992 | -0.69553 | 5.50817 | 0.69582
2.90894 | 0.19128 | -5.5338 | -2.00814 | 5.53243 | 2.00834 |  | 2.90608 | 0.37502 | -5.5137 | -0.70717 | 5.51226 | 0.70681 | 2.91011 | 0.06283 | -5.60032 | -3.42507 | 5.58977 | 3.41398 | 2.90734 | 0.38515 | -5.50493 | -0.69631 | 5.51294 | 0.69603
2.90994 | 0.19155 | -5.53881 | -2.00878 | 5.53744 | 2.00918 |  | 2.90708 | 0.37518 | -5.51871 | -0.70781 | 5.51728 | 0.7075 | 2.91111 | 0.06285 | -5.60535 | -3.42858 | 5.59478 | 3.41815 | 2.90829 | 0.38538 | -5.50969 | -0.69655 | 5.51821 | 0.69723
2.91093 | 0.19177 | -5.54382 | -2.00951 | 5.54246 | 2.00966 |  | 2.90809 | 0.37529 | -5.52373 | -0.70847 | 5.52229 | 0.70811 | 2.91217 | 0.06278 | -5.61035 | -3.43151 | 5.59829 | 3.42187 | 2.90933 | 0.38545 | -5.51445 | -0.69766 | 5.52347 | 0.69754
2.91194 | 0.19199 | -5.54883 | -2.01003 | 5.54747 | 2.01033 |  | 2.90909 | 0.37543 | -5.52875 | -0.7092 | 5.52731 | 0.70883 | 2.91316 | 0.06276 | -5.61562 | -3.43444 | 5.60332 | 3.42539 | 2.91043 | 0.38565 | -5.51947 | -0.69836 | 5.52849 | 0.69823
2.91293 | 0.19224 | -5.55384 | -2.0108 | 5.55248 | 2.01096 |  | 2.91008 | 0.37556 | -5.53377 | -0.70983 | 5.53233 | 0.70942 | 2.91416 | 0.06273 | -5.62063 | -3.437 | 5.60835 | 3.42845 | 2.91148 | 0.38567 | -5.52448 | -0.69885 | 5.53326 | 0.69877
2.91387 | 0.19246 | -5.55886 | -2.01129 | 5.55751 | 2.01155 |  | 2.91108 | 0.37568 | -5.53877 | -0.71041 | 5.53735 | 0.71005 | 2.9152 | 0.06283 | -5.62541 | -3.43943 | 5.61312 | 3.43155 | 2.91239 | 0.38586 | -5.5295 | -0.6993 | 5.53803 | 0.69946
2.91482 | 0.19271 | -5.56387 | -2.01203 | 5.56253 | 2.012 |  | 2.91209 | 0.37582 | -5.54379 | -0.7112 | 5.54236 | 0.71076 | 2.91615 | 0.06303 | -5.63043 | -3.44155 | 5.61788 | 3.43454 | 2.91334 | 0.38606 | -5.53451 | -0.70036 | 5.54305 | 0.70003
2.91592 | 0.19295 | -5.56889 | -2.01251 | 5.56752 | 2.01265 |  | 2.91308 | 0.37595 | -5.5488 | -0.7118 | 5.54737 | 0.71133 | 2.91711 | 0.0631 | -5.63542 | -3.44377 | 5.62314 | 3.43691 | 2.91433 | 0.3862 | -5.53952 | -0.70054 | 5.54806 | 0.70057
2.91712 | 0.19317 | -5.5739 | -2.0133 | 5.57252 | 2.01338 |  | 2.91407 | 0.37605 | -5.55381 | -0.71246 | 5.55239 | 0.71203 | 2.91811 | 0.06314 | -5.64043 | -3.44556 | 5.62841 | 3.4392 | 2.91527 | 0.38629 | -5.54478 | -0.7012 | 5.55332 | 0.70141
2.91806 | 0.19342 | -5.57892 | -2.01384 | 5.57756 | 2.01402 |  | 2.91527 | 0.37621 | -5.55883 | -0.71308 | 5.55741 | 0.71271 | 2.9191 | 0.06317 | -5.64544 | -3.44738 | 5.63343 | 3.44129 | 2.91632 | 0.38644 | -5.5498 | -0.70193 | 5.55833 | 0.70189
2.91887 | 0.19366 | -5.58394 | -2.0144 | 5.58284 | 2.01442 |  | 2.91626 | 0.37635 | -5.56383 | -0.71376 | 5.56292 | 0.71343 | 2.9201 | 0.06334 | -5.65046 | -3.44915 | 5.63819 | 3.44311 | 2.91733 | 0.38647 | -5.55456 | -0.70249 | 5.5631 | 0.70245
2.91993 | 0.19389 | -5.58895 | -2.0149 | 5.58785 | 2.01538 |  | 2.91707 | 0.37641 | -5.56885 | -0.71433 | 5.56869 | 0.71404 | 2.92111 | 0.06345 | -5.65546 | -3.45065 | 5.64295 | 3.44473 | 2.91832 | 0.38666 | -5.55957 | -0.7034 | 5.56811 | 0.70356
2.92097 | 0.19411 | -5.59395 | -2.01557 | 5.59262 | 2.01563 |  | 2.91812 | 0.37657 | -5.57386 | -0.71499 | 5.5732 | 0.71465 | 2.9221 | 0.0635 | -5.66048 | -3.45217 | 5.64822 | 3.44648 | 2.91931 | 0.38675 | -5.56458 | -0.70391 | 5.57311 | 0.70361
2.92186 | 0.19439 | -5.59897 | -2.01645 | 5.59788 | 2.01629 |  | 2.91912 | 0.3767 | -5.57862 | -0.71569 | 5.57746 | 0.71528 | 2.9231 | 0.06348 | -5.66549 | -3.45375 | 5.65324 | 3.44809 | 2.92032 | 0.38692 | -5.5696 | -0.70429 | 5.57838 | 0.70458
2.92281 | 0.19461 | -5.60398 | -2.01684 | 5.60365 | 2.01708 |  | 2.92007 | 0.37685 | -5.58365 | -0.71625 | 5.58248 | 0.71598 | 2.9241 | 0.06339 | -5.67052 | -3.45496 | 5.65801 | 3.44962 | 2.92132 | 0.38695 | -5.57461 | -0.70515 | 5.5834 | 0.70546
2.92386 | 0.19486 | -5.60899 | -2.01742 | 5.60841 | 2.01762 |  | 2.92106 | 0.37698 | -5.58891 | -0.71703 | 5.58747 | 0.71672 | 2.9251 | 0.06348 | -5.67553 | -3.4563 | 5.66302 | 3.45116 | 2.92227 | 0.3871 | -5.57963 | -0.70565 | 5.58841 | 0.70585
2.9249 | 0.1951 | -5.61401 | -2.01809 | 5.61265 | 2.0183 |  | 2.92206 | 0.3771 | -5.59367 | -0.7176 | 5.59248 | 0.71728 | 2.9261 | 0.06349 | -5.68053 | -3.45755 | 5.66804 | 3.4524 | 2.92333 | 0.3872 | -5.58465 | -0.70581 | 5.59367 | 0.70585
2.92591 | 0.19534 | -5.61927 | -2.01891 | 5.61767 | 2.01883 |  | 2.92307 | 0.37722 | -5.59867 | -0.71827 | 5.59751 | 0.71793 | 2.9271 | 0.06352 | -5.68731 | -3.45873 | 5.67305 | 3.45369 | 2.92432 | 0.38737 | -5.58966 | -0.70681 | 5.59844 | 0.70668
2.92687 | 0.19557 | -5.62429 | -2.0195 | 5.6227 | 2.01959 |  | 2.92407 | 0.37739 | -5.60394 | -0.71898 | 5.60253 | 0.71859 | 2.92809 | 0.06352 | -5.69333 | -3.45973 | 5.67831 | 3.45482 | 2.92527 | 0.38753 | -5.59466 | -0.70757 | 5.60321 | 0.70794
2.92782 | 0.19581 | -5.62906 | -2.01983 | 5.62771 | 2.02008 |  | 2.92507 | 0.37749 | -5.60895 | -0.71967 | 5.60755 | 0.71932 | 2.92909 | 0.06351 | -5.69708 | -3.46073 | 5.68332 | 3.4561 | 2.92631 | 0.38749 | -5.59968 | -0.70793 | 5.60823 | 0.70847
2.92881 | 0.19607 | -5.63406 | -2.02058 | 5.63273 | 2.02041 |  | 2.92607 | 0.37762 | -5.61422 | -0.72029 | 5.61256 | 0.71995 | 2.9301 | 0.06356 | -5.7011 | -3.46164 | 5.68809 | 3.45709 | 2.92731 | 0.38777 | -5.60495 | -0.70855 | 5.61324 | 0.70875
2.92981 | 0.19632 | -5.63906 | -2.02133 | 5.63774 | 2.02134 |  | 2.92706 | 0.37776 | -5.61973 | -0.72096 | 5.61758 | 0.72062 | 2.93109 | 0.0637 | -5.70561 | -3.46275 | 5.69336 | 3.45847 | 2.92827 | 0.38789 | -5.60996 | -0.70919 | 5.61826 | 0.70934
2.93081 | 0.19654 | -5.64409 | -2.02186 | 5.64275 | 2.02193 |  | 2.92806 | 0.37788 | -5.6245 | -0.72156 | 5.62261 | 0.72115 | 2.93209 | 0.06389 | -5.71064 | -3.46359 | 5.69838 | 3.45941 | 2.92928 | 0.38808 | -5.61472 | -0.70991 | 5.62327 | 0.71007
2.93181 | 0.1968 | -5.64911 | -2.02241 | 5.64777 | 2.02267 |  | 2.92906 | 0.37802 | -5.62901 | -0.72225 | 5.62761 | 0.72192 | 2.93309 | 0.06399 | -5.71566 | -3.46443 | 5.7034 | 3.46032 | 2.93027 | 0.38811 | -5.61974 | -0.71029 | 5.62829 | 0.71081
2.93281 | 0.19705 | -5.65412 | -2.02296 | 5.65279 | 2.02319 |  | 2.93007 | 0.3781 | -5.63403 | -0.72297 | 5.63285 | 0.72259 | 2.9341 | 0.06401 | -5.72067 | -3.46534 | 5.70866 | 3.46126 | 2.93127 | 0.38831 | -5.62475 | -0.71104 | 5.63356 | 0.71082
2.93386 | 0.19729 | -5.65912 | -2.02351 | 5.65781 | 2.02388 |  | 2.93106 | 0.37825 | -5.63903 | -0.72359 | 5.63789 | 0.72323 | 2.9354 | 0.06394 | -5.72568 | -3.46629 | 5.71368 | 3.46219 | 2.93227 | 0.38853 | -5.62978 | -0.71165 | 5.63858 | 0.71192
2.9349 | 0.19755 | -5.66414 | -2.02435 | 5.66282 | 2.02419 |  | 2.93205 | 0.3784 | -5.6438 | -0.72427 | 5.64265 | 0.72389 | 2.93689 | 0.06394 | -5.73068 | -3.46717 | 5.71845 | 3.46322 | 2.93327 | 0.38849 | -5.63478 | -0.71225 | 5.64334 | 0.71216
2.93585 | 0.19779 | -5.66916 | -2.02501 | 5.66782 | 2.02492 |  | 2.93306 | 0.37849 | -5.64882 | -0.72483 | 5.64764 | 0.72449 | 2.93809 | 0.064 | -5.7357 | -3.46781 | 5.72347 | 3.46422 | 2.93427 | 0.38876 | -5.63978 | -0.71256 | 5.64835 | 0.71273
2.93681 | 0.19804 | -5.67391 | -2.0254 | 5.67284 | 2.02564 |  | 2.93406 | 0.37867 | -5.65382 | -0.72548 | 5.65267 | 0.72516 | 2.9391 | 0.06405 | -5.74072 | -3.46871 | 5.72873 | 3.46469 | 2.93527 | 0.38878 | -5.64481 | -0.71351 | 5.65337 | 0.71348
2.93781 | 0.19829 | -5.67892 | -2.0261 | 5.67786 | 2.02614 |  | 2.93506 | 0.37877 | -5.65883 | -0.72614 | 5.65769 | 0.72585 | 2.94009 | 0.06406 | -5.74572 | -3.46951 | 5.7335 | 3.46564 | 2.93626 | 0.38893 | -5.64983 | -0.71418 | 5.65863 | 0.71428
2.93885 | 0.19854 | -5.68417 | -2.02659 | 5.68287 | 2.02702 |  | 2.93607 | 0.37886 | -5.6641 | -0.72687 | 5.6627 | 0.72655 | 2.94108 | 0.0641 | -5.75073 | -3.47029 | 5.73826 | 3.46641 | 2.93726 | 0.38899 | -5.65483 | -0.71484 | 5.66364 | 0.71538
2.93991 | 0.19877 | -5.6892 | -2.02734 | 5.68788 | 2.02737 |  | 2.93707 | 0.37906 | -5.66912 | -0.72754 | 5.66771 | 0.72708 | 2.94209 | 0.06425 | -5.75576 | -3.47104 | 5.74402 | 3.46727 | 2.93831 | 0.3894 | -5.65985 | -0.71571 | 5.66867 | 0.71572
2.94091 | 0.19904 | -5.69422 | -2.02786 | 5.6929 | 2.02809 |  | 2.93806 | 0.37915 | -5.67413 | -0.72812 | 5.67274 | 0.72785 | 2.94308 | 0.06433 | -5.76078 | -3.47166 | 5.74928 | 3.46782 | 2.93931 | 0.38943 | -5.66488 | -0.71625 | 5.67369 | 0.7161
2.94186 | 0.19928 | -5.69924 | -2.0283 | 5.69792 | 2.02867 |  | 2.93905 | 0.3793 | -5.67888 | -0.72882 | 5.67776 | 0.72842 | 2.94409 | 0.06421 | -5.76578 | -3.47249 | 5.75506 | 3.46875 | 2.94027 | 0.38951 | -5.66988 | -0.71679 | 5.67844 | 0.71725
2.9428 | 0.19953 | -5.70425 | -2.02913 | 5.70294 | 2.02933 |  | 2.94007 | 0.37939 | -5.68363 | -0.7295 | 5.68279 | 0.72911 | 2.94509 | 0.0641 | -5.77079 | -3.47318 | 5.75983 | 3.46942 | 2.94127 | 0.38964 | -5.6749 | -0.71727 | 5.68346 | 0.71782
2.9438 | 0.19975 | -5.70927 | -2.02989 | 5.70796 | 2.03001 |  | 2.94106 | 0.37957 | -5.6889 | -0.73021 | 5.6878 | 0.7298 | 2.94614 | 0.06408 | -5.7758 | -3.47388 | 5.76333 | 3.47024 | 2.94241 | 0.38972 | -5.68017 | -0.71785 | 5.68873 | 0.71795
2.9448 | 0.20004 | -5.71404 | -2.03035 | 5.71297 | 2.03066 |  | 2.94206 | 0.37961 | -5.69417 | -0.73073 | 5.6928 | 0.73047 | 2.94719 | 0.06428 | -5.78082 | -3.47467 | 5.76834 | 3.47089 | 2.94345 | 0.38984 | -5.68518 | -0.71846 | 5.69375 | 0.7187
2.9458 | 0.20028 | -5.71905 | -2.0311 | 5.71798 | 2.03109 |  | 2.94306 | 0.37978 | -5.69919 | -0.73145 | 5.69781 | 0.73115 | 2.94814 | 0.06444 | -5.78584 | -3.4754 | 5.77336 | 3.47151 | 2.94431 | 0.38985 | -5.68995 | -0.71928 | 5.69852 | 0.71982
2.9468 | 0.20054 | -5.72405 | -2.03175 | 5.72299 | 2.03173 |  | 2.94405 | 0.37989 | -5.70396 | -0.73212 | 5.70284 | 0.73177 | 2.94909 | 0.06462 | -5.79087 | -3.47621 | 5.77839 | 3.47234 | 2.94526 | 0.39015 | -5.69498 | -0.72003 | 5.70404 | 0.71984
2.94796 | 0.2008 | -5.72907 | -2.03218 | 5.72801 | 2.03245 |  | 2.94505 | 0.38001 | -5.70873 | -0.73274 | 5.70785 | 0.7324 | 2.95009 | 0.06455 | -5.79588 | -3.47674 | 5.78342 | 3.47319 | 2.94625 | 0.39021 | -5.69998 | -0.72036 | 5.70905 | 0.72085
2.94915 | 0.20104 | -5.73434 | -2.033 | 5.73304 | 2.03318 |  | 2.94605 | 0.38016 | -5.714 | -0.73339 | 5.71286 | 0.73305 | 2.95109 | 0.06466 | -5.8009 | -3.47763 | 5.78844 | 3.47381 | 2.94726 | 0.39036 | -5.705 | -0.72117 | 5.71356 | 0.72106
2.94999 | 0.20132 | -5.73936 | -2.03352 | 5.73805 | 2.03353 |  | 2.94706 | 0.38028 | -5.71926 | -0.7341 | 5.71788 | 0.73374 | 2.95208 | 0.0647 | -5.80592 | -3.47835 | 5.79346 | 3.47454 | 2.94827 | 0.39033 | -5.71002 | -0.72155 | 5.71858 | 0.72157
2.9508 | 0.20155 | -5.74436 | -2.03403 | 5.74306 | 2.03431 |  | 2.94825 | 0.3804 | -5.72426 | -0.73475 | 5.72365 | 0.73439 | 2.95308 | 0.06477 | -5.81094 | -3.47892 | 5.79847 | 3.47517 | 2.94926 | 0.39067 | -5.71502 | -0.72187 | 5.72385 | 0.72237
2.95185 | 0.20182 | -5.74937 | -2.03466 | 5.74808 | 2.03476 |  | 2.94925 | 0.3805 | -5.72927 | -0.73537 | 5.72942 | 0.73508 | 2.95408 | 0.06463 | -5.81594 | -3.47955 | 5.80374 | 3.47595 | 2.95026 | 0.39077 | -5.72004 | -0.72283 | 5.72886 | 0.72291
2.95285 | 0.20208 | -5.75438 | -2.03533 | 5.75309 | 2.0355 |  | 2.95005 | 0.38066 | -5.7343 | -0.73607 | 5.73367 | 0.73572 | 2.95508 | 0.06462 | -5.82096 | -3.48037 | 5.80875 | 3.47651 | 2.95131 | 0.39091 | -5.72503 | -0.7236 | 5.73362 | 0.72365
2.9538 | 0.20233 | -5.7594 | -2.03579 | 5.75835 | 2.03598 |  | 2.95105 | 0.38079 | -5.73932 | -0.73666 | 5.73794 | 0.73627 | 2.95608 | 0.06471 | -5.82599 | -3.4809 | 5.81352 | 3.4771 | 2.95236 | 0.39103 | -5.73003 | -0.7242 | 5.73864 | 0.72431
2.95479 | 0.20256 | -5.76441 | -2.03657 | 5.76412 | 2.03689 |  | 2.95205 | 0.38093 | -5.74432 | -0.73739 | 5.74296 | 0.73702 | 2.95708 | 0.06487 | -5.83098 | -3.48158 | 5.81853 | 3.47771 | 2.95331 | 0.39117 | -5.73506 | -0.72476 | 5.74366 | 0.72474
2.95579 | 0.20286 | -5.76967 | -2.03719 | 5.76887 | 2.03723 |  | 2.95305 | 0.38103 | -5.74932 | -0.73798 | 5.74797 | 0.73768 | 2.95807 | 0.06493 | -5.83599 | -3.48212 | 5.82356 | 3.47844 | 2.95427 | 0.39112 | -5.74008 | -0.72573 | 5.74867 | 0.72535
2.95679 | 0.20308 | -5.77468 | -2.03764 | 5.77314 | 2.03778 |  | 2.95405 | 0.38118 | -5.75434 | -0.73862 | 5.75298 | 0.73829 | 2.95907 | 0.06505 | -5.84102 | -3.48297 | 5.82857 | 3.47919 | 2.95526 | 0.39134 | -5.74509 | -0.7261 | 5.75395 | 0.72628
2.95779 | 0.20337 | -5.77971 | -2.03844 | 5.77816 | 2.03857 |  | 2.95505 | 0.38133 | -5.75936 | -0.7393 | 5.75801 | 0.73897 | 2.96008 | 0.06518 | -5.84603 | -3.48362 | 5.83358 | 3.47977 | 2.95625 | 0.39144 | -5.75011 | -0.72643 | 5.75921 | 0.72709
2.95879 | 0.20361 | -5.78472 | -2.03876 | 5.78319 | 2.03926 |  | 2.95605 | 0.38145 | -5.76412 | -0.74008 | 5.76302 | 0.73969 | 2.96107 | 0.06523 | -5.85104 | -3.48419 | 5.8386 | 3.48062 | 2.95725 | 0.39171 | -5.75513 | -0.72722 | 5.76396 | 0.72724
2.95978 | 0.20389 | -5.78924 | -2.03945 | 5.78822 | 2.03971 |  | 2.95704 | 0.38154 | -5.76887 | -0.74062 | 5.76803 | 0.74031 | 2.96207 | 0.06525 | -5.8568 | -3.48501 | 5.84362 | 3.48121 | 2.95825 | 0.39159 | -5.76014 | -0.72805 | 5.76873 | 0.72809
2.96078 | 0.20415 | -5.79426 | -2.04 | 5.79324 | 2.04056 |  | 2.95804 | 0.38171 | -5.77414 | -0.74133 | 5.77305 | 0.74097 | 2.96307 | 0.06534 | -5.86231 | -3.48559 | 5.84864 | 3.48194 | 2.95924 | 0.39181 | -5.76515 | -0.72813 | 5.77375 | 0.72874
2.96178 | 0.20439 | -5.79953 | -2.04076 | 5.79826 | 2.04091 |  | 2.95904 | 0.38177 | -5.77991 | -0.74196 | 5.77806 | 0.74157 | 2.96406 | 0.06537 | -5.86658 | -3.48628 | 5.85365 | 3.4827 | 2.96023 | 0.39199 | -5.77015 | -0.72926 | 5.77901 | 0.72918
2.96278 | 0.20466 | -5.80429 | -2.04138 | 5.80327 | 2.04164 |  | 2.96003 | 0.38197 | -5.78467 | -0.7427 | 5.78308 | 0.74231 | 2.96507 | 0.06548 | -5.87109 | -3.48679 | 5.85865 | 3.48336 | 2.96123 | 0.392 | -5.77567 | -0.72938 | 5.78404 | 0.72975
2.96378 | 0.20493 | -5.80906 | -2.04191 | 5.80829 | 2.04215 |  | 2.96103 | 0.38208 | -5.78894 | -0.7433 | 5.78811 | 0.74291 | 2.96607 | 0.06556 | -5.8761 | -3.48732 | 5.86367 | 3.48384 | 2.96224 | 0.3923 | -5.78069 | -0.73054 | 5.78882 | 0.73028
2.96477 | 0.2052 | -5.81431 | -2.04273 | 5.81329 | 2.04297 |  | 2.96203 | 0.38215 | -5.79395 | -0.74397 | 5.79313 | 0.74362 | 2.96707 | 0.06562 | -5.88087 | -3.48802 | 5.8687 | 3.48466 | 2.96324 | 0.39233 | -5.78521 | -0.73112 | 5.79385 | 0.73115
2.96577 | 0.20545 | -5.81932 | -2.04331 | 5.81829 | 2.04343 |  | 2.96303 | 0.38234 | -5.79923 | -0.74466 | 5.79815 | 0.74422 | 2.96842 | 0.06576 | -5.88589 | -3.48889 | 5.87371 | 3.48535 | 2.96423 | 0.39257 | -5.79022 | -0.73142 | 5.79886 | 0.73174
2.96677 | 0.20572 | -5.82434 | -2.04394 | 5.82332 | 2.044 |  | 2.96404 | 0.38246 | -5.8045 | -0.74526 | 5.80316 | 0.74491 | 2.96992 | 0.06582 | -5.89092 | -3.48964 | 5.87873 | 3.4858 | 2.96524 | 0.39273 | -5.79524 | -0.73235 | 5.80388 | 0.73231
2.96777 | 0.20595 | -5.8296 | -2.04459 | 5.82835 | 2.04469 |  | 2.96503 | 0.38257 | -5.80976 | -0.7459 | 5.80818 | 0.74556 | 2.97112 | 0.06579 | -5.89592 | -3.49021 | 5.88375 | 3.4863 | 2.96624 | 0.39263 | -5.80027 | -0.73284 | 5.80891 | 0.73315
2.96878 | 0.20623 | -5.83436 | -2.04489 | 5.83336 | 2.04516 |  | 2.96602 | 0.38273 | -5.81451 | -0.7466 | 5.81319 | 0.74616 | 2.97212 | 0.06575 | -5.90093 | -3.49078 | 5.88876 | 3.48714 | 2.96723 | 0.3929 | -5.80529 | -0.73329 | 5.81392 | 0.73368
2.96978 | 0.20648 | -5.83937 | -2.04586 | 5.83836 | 2.04593 |  | 2.96702 | 0.38283 | -5.81928 | -0.74717 | 5.81795 | 0.74686 | 2.97307 | 0.06578 | -5.90595 | -3.49129 | 5.89378 | 3.48768 | 2.96824 | 0.39292 | -5.8103 | -0.73406 | 5.81892 | 0.73417
2.97077 | 0.20678 | -5.84463 | -2.0461 | 5.84338 | 2.04664 |  | 2.96802 | 0.383 | -5.8243 | -0.74799 | 5.82296 | 0.74755 | 2.97407 | 0.06595 | -5.91122 | -3.49201 | 5.8988 | 3.48832 | 2.96924 | 0.39318 | -5.81531 | -0.73458 | 5.82393 | 0.73522
2.97178 | 0.20704 | -5.84965 | -2.04684 | 5.84839 | 2.0472 |  | 2.96903 | 0.38306 | -5.82906 | -0.74856 | 5.82823 | 0.74819 | 2.97506 | 0.06597 | -5.91623 | -3.49256 | 5.9038 | 3.48896 | 2.97025 | 0.39326 | -5.82032 | -0.73536 | 5.82895 | 0.73538
2.97282 | 0.20728 | -5.85466 | -2.0476 | 5.85341 | 2.04786 |  | 2.97003 | 0.38325 | -5.83406 | -0.7492 | 5.83324 | 0.74887 | 2.97607 | 0.06598 | -5.92124 | -3.49329 | 5.90983 | 3.48953 | 2.97125 | 0.39331 | -5.82534 | -0.73588 | 5.83397 | 0.73613
2.97382 | 0.20757 | -5.85966 | -2.04811 | 5.85842 | 2.04849 |  | 2.97103 | 0.38331 | -5.83908 | -0.74982 | 5.83827 | 0.74949 | 2.97707 | 0.06601 | -5.92625 | -3.4939 | 5.91509 | 3.49027 | 2.97224 | 0.39356 | -5.83034 | -0.73684 | 5.83899 | 0.73638
2.97478 | 0.2078 | -5.86469 | -2.04885 | 5.86344 | 2.04902 |  | 2.97203 | 0.38345 | -5.8441 | -0.75054 | 5.84328 | 0.75015 | 2.97807 | 0.06598 | -5.93126 | -3.49439 | 5.92086 | 3.49078 | 2.97329 | 0.39365 | -5.83535 | -0.7369 | 5.844 | 0.7377
2.97578 | 0.20809 | -5.86945 | -2.04894 | 5.86846 | 2.04951 |  | 2.97302 | 0.38359 | -5.84937 | -0.75121 | 5.84804 | 0.75085 | 2.97908 | 0.0661 | -5.93628 | -3.4951 | 5.92562 | 3.49148 | 2.9744 | 0.3938 | -5.84037 | -0.73776 | 5.84902 | 0.73777
2.97677 | 0.20835 | -5.87422 | -2.04998 | 5.87347 | 2.05027 |  | 2.97403 | 0.38375 | -5.85462 | -0.75184 | 5.85306 | 0.75156 | 2.98009 | 0.06609 | -5.9413 | -3.49581 | 5.92888 | 3.49222 | 2.9754 | 0.3938 | -5.84539 | -0.7386 | 5.85404 | 0.73841
2.97777 | 0.20864 | -5.87949 | -2.05061 | 5.87849 | 2.05081 |  | 2.97503 | 0.38383 | -5.85938 | -0.75252 | 5.85832 | 0.75213 | 2.9811 | 0.06602 | -5.94631 | -3.4964 | 5.93391 | 3.49281 | 2.97629 | 0.39415 | -5.85041 | -0.73853 | 5.85905 | 0.73909
2.97879 | 0.20892 | -5.8845 | -2.05124 | 5.88351 | 2.05133 |  | 2.97602 | 0.384 | -5.86414 | -0.75319 | 5.86333 | 0.75277 | 2.9821 | 0.06598 | -5.95133 | -3.49713 | 5.93893 | 3.49349 | 2.97724 | 0.39429 | -5.85541 | -0.73988 | 5.86406 | 0.73958
2.97996 | 0.20916 | -5.88952 | -2.05189 | 5.88852 | 2.05205 |  | 2.97702 | 0.38414 | -5.86916 | -0.75383 | 5.86834 | 0.75342 | 2.98309 | 0.06609 | -5.95634 | -3.49778 | 5.94393 | 3.49411 | 2.97824 | 0.3943 | -5.86016 | -0.74042 | 5.86908 | 0.73955
2.98095 | 0.20943 | -5.89478 | -2.05243 | 5.89353 | 2.05264 |  | 2.97803 | 0.38423 | -5.87443 | -0.75445 | 5.87337 | 0.7541 | 2.9841 | 0.0662 | -5.96136 | -3.49835 | 5.94894 | 3.49472 | 2.97925 | 0.39443 | -5.86518 | -0.74112 | 5.87409 | 0.74055
2.9818 | 0.20967 | -5.89979 | -2.05312 | 5.89854 | 2.05325 |  | 2.97904 | 0.38437 | -5.87945 | -0.75505 | 5.87814 | 0.75478 | 2.98511 | 0.06633 | -5.96613 | -3.49898 | 5.95397 | 3.49533 | 2.98027 | 0.39446 | -5.87044 | -0.74144 | 5.87911 | 0.74151
2.9828 | 0.20997 | -5.90456 | -2.05362 | 5.90356 | 2.05387 |  | 2.98005 | 0.3845 | -5.88421 | -0.75578 | 5.88316 | 0.75536 | 2.98609 | 0.0664 | -5.9709 | -3.49945 | 5.959 | 3.49616 | 2.98127 | 0.39457 | -5.87547 | -0.74156 | 5.88414 | 0.74212
2.98381 | 0.21026 | -5.90958 | -2.05438 | 5.90833 | 2.05459 |  | 2.981 | 0.38462 | -5.88948 | -0.7564 | 5.88917 | 0.75613 | 2.98708 | 0.06642 | -5.97617 | -3.50013 | 5.96401 | 3.49651 | 2.98226 | 0.39488 | -5.88051 | -0.74266 | 5.88916 | 0.74275
2.98481 | 0.21052 | -5.91485 | -2.05492 | 5.91334 | 2.05503 |  | 2.982 | 0.38476 | -5.89449 | -0.75709 | 5.89394 | 0.7568 | 2.98809 | 0.06647 | -5.98144 | -3.5009 | 5.96903 | 3.49739 | 2.98326 | 0.39484 | -5.88577 | -0.7433 | 5.89417 | 0.74369
2.98581 | 0.21077 | -5.91959 | -2.05563 | 5.91911 | 2.05561 |  | 2.98305 | 0.38488 | -5.89924 | -0.75774 | 5.89819 | 0.75734 | 2.98909 | 0.0666 | -5.9862 | -3.50152 | 5.97406 | 3.49802 | 2.98426 | 0.39512 | -5.89078 | -0.74387 | 5.89918 | 0.74395
2.98681 | 0.21104 | -5.92459 | -2.056 | 5.92463 | 2.05637 |  | 2.98405 | 0.38503 | -5.90451 | -0.75839 | 5.90345 | 0.75817 | 2.9901 | 0.06664 | -5.99122 | -3.50206 | 5.97907 | 3.49846 | 2.98527 | 0.39509 | -5.89554 | -0.74455 | 5.90418 | 0.74456
2.9878 | 0.21132 | -5.92987 | -2.05655 | 5.92914 | 2.05708 |  | 2.98506 | 0.38512 | -5.90978 | -0.75908 | 5.90823 | 0.75871 | 2.9911 | 0.06664 | -5.99649 | -3.50268 | 5.98408 | 3.49916 | 2.98632 | 0.39544 | -5.90055 | -0.74507 | 5.90921 | 0.74544
2.98879 | 0.21159 | -5.93514 | -2.05745 | 5.93365 | 2.05741 |  | 2.98606 | 0.38528 | -5.91455 | -0.75973 | 5.91325 | 0.75939 | 2.9921 | 0.06676 | -6.0015 | -3.50335 | 5.98909 | 3.49963 | 2.98731 | 0.39552 | -5.90531 | -0.74606 | 5.91473 | 0.74621
2.9898 | 0.21185 | -5.94065 | -2.05792 | 5.93866 | 2.05819 |  | 2.98705 | 0.38538 | -5.91931 | -0.76031 | 5.91851 | 0.76002 | 2.9931 | 0.06685 | -6.00651 | -3.50417 | 5.99411 | 3.50041 | 2.98826 | 0.3956 | -5.91033 | -0.74659 | 5.91999 | 0.74617
2.9908 | 0.21212 | -5.94516 | -2.05837 | 5.94367 | 2.05882 |  | 2.98805 | 0.38557 | -5.92457 | -0.76102 | 5.92351 | 0.76074 | 2.9941 | 0.06686 | -6.01126 | -3.50462 | 5.99913 | 3.50124 | 2.98922 | 0.3957 | -5.91559 | -0.74659 | 5.9245 | 0.74725
2.9918 | 0.21239 | -5.94966 | -2.05922 | 5.94869 | 2.05946 |  | 2.98905 | 0.38566 | -5.92958 | -0.76166 | 5.92853 | 0.76137 | 2.9951 | 0.06686 | -6.01628 | -3.50533 | 6.00414 | 3.50167 | 2.99021 | 0.39602 | -5.9206 | -0.74796 | 5.92927 | 0.74787
2.9928 | 0.21267 | -5.95493 | -2.05967 | 5.95371 | 2.05995 |  | 2.99 | 0.3858 | -5.93485 | -0.76233 | 5.93331 | 0.76194 | 2.99614 | 0.06695 | -6.02255 | -3.50598 | 6.00917 | 3.50233 | 2.99127 | 0.3959 | -5.92561 | -0.74829 | 5.93428 | 0.74825
2.9938 | 0.21294 | -5.95971 | -2.06033 | 5.95874 | 2.0606 |  | 2.991 | 0.38591 | -5.94061 | -0.76301 | 5.93806 | 0.76265 | 2.99719 | 0.06703 | -6.02832 | -3.50643 | 6.01418 | 3.50311 | 2.99228 | 0.39609 | -5.93063 | -0.74891 | 5.93929 | 0.74903
2.9948 | 0.21321 | -5.96449 | -2.06091 | 5.96377 | 2.06145 |  | 2.9921 | 0.38606 | -5.94511 | -0.76361 | 5.94333 | 0.76334 | 2.99814 | 0.06699 | -6.03232 | -3.50715 | 6.01919 | 3.50355 | 2.99327 | 0.39614 | -5.9354 | -0.74967 | 5.94431 | 0.74978
2.9958 | 0.21348 | -5.9695 | -2.06149 | 5.96879 | 2.06175 |  | 2.9931 | 0.38618 | -5.94937 | -0.76435 | 5.94834 | 0.76394 | 2.99909 | 0.06704 | -6.03633 | -3.50789 | 6.02421 | 3.50422 | 2.99422 | 0.39623 | -5.94041 | -0.75044 | 5.94933 | 0.75019
2.99679 | 0.21373 | -5.97452 | -2.06225 | 5.97355 | 2.06248 |  | 2.99404 | 0.3863 | -5.9544 | -0.76496 | 5.95335 | 0.76476 | 3.00043 | 0.06711 | -6.04134 | -3.50856 | 6.02921 | 3.50509 | 2.99521 | 0.39653 | -5.94566 | -0.75079 | 5.95435 | 0.75094
2.99779 | 0.21403 | -5.97979 | -2.06278 | 5.97832 | 2.06303 |  | 2.99504 | 0.38643 | -5.95941 | -0.76559 | 5.95838 | 0.76524 | 3.00157 | 0.06706 | -6.04661 | -3.50898 | 6.03423 | 3.50578 | 2.99626 | 0.3966 | -5.95043 | -0.75126 | 5.95938 | 0.75162
2.99879 | 0.21431 | -5.98479 | -2.06331 | 5.98358 | 2.06342 |  | 2.99605 | 0.38657 | -5.96443 | -0.76634 | 5.96316 | 0.76599 | 3.00232 | 0.06707 | -6.05163 | -3.5098 | 6.03925 | 3.50636 | 2.99727 | 0.39674 | -5.95545 | -0.75198 | 5.96441 | 0.75192
2.9998 | 0.21458 | -5.98955 | -2.06417 | 5.98884 | 2.06435 |  | 2.99704 | 0.38671 | -5.96971 | -0.76699 | 5.96818 | 0.7666 | 3.00318 | 0.06713 | -6.05664 | -3.51023 | 6.04427 | 3.50706 | 2.99826 | 0.39688 | -5.96072 | -0.75267 | 5.96942 | 0.75271
3.00079 | 0.21484 | -5.99457 | -2.06451 | 5.99385 | 2.06493 |  | 2.99805 | 0.3868 | -5.97524 | -0.76767 | 5.97345 | 0.76726 | 3.00408 | 0.06719 | -6.06167 | -3.51105 | 6.04929 | 3.50751 | 2.99926 | 0.3969 | -5.9655 | -0.75315 | 5.97443 | 0.7533
3.00178 | 0.21512 | -5.99959 | -2.06527 | 5.99887 | 2.06546 |  | 2.99905 | 0.38695 | -5.98 | -0.76831 | 5.97846 | 0.76792 | 3.00508 | 0.06727 | -6.06643 | -3.51156 | 6.05431 | 3.5082 | 3.00026 | 0.39691 | -5.97052 | -0.75363 | 5.97945 | 0.75393
3.00278 | 0.21541 | -6.00459 | -2.06566 | 6.00387 | 2.06612 |  | 3.00004 | 0.38704 | -5.9845 | -0.76893 | 5.98347 | 0.76855 | 3.00613 | 0.06738 | -6.07119 | -3.51208 | 6.05932 | 3.50879 | 3.00121 | 0.39711 | -5.97553 | -0.75459 | 5.98448 | 0.75451
3.00378 | 0.21569 | -6.0096 | -2.06649 | 6.00889 | 2.06661 |  | 3.00098 | 0.38718 | -5.98951 | -0.76964 | 5.98848 | 0.76927 | 3.00713 | 0.06741 | -6.07646 | -3.51273 | 6.06459 | 3.50956 | 3.0022 | 0.39752 | -5.98055 | -0.75531 | 5.98947 | 0.75548
3.00478 | 0.21596 | -6.01487 | -2.06694 | 6.01391 | 2.06747 |  | 3.00193 | 0.38733 | -5.99454 | -0.77021 | 5.99325 | 0.76996 | 3.00806 | 0.06748 | -6.08172 | -3.51349 | 6.06961 | 3.51005 | 3.00325 | 0.39745 | -5.98556 | -0.75576 | 5.99447 | 0.75568
3.00578 | 0.21625 | -6.01989 | -2.06758 | 6.01893 | 2.06794 |  | 3.00298 | 0.38747 | -5.99956 | -0.77093 | 5.99826 | 0.77063 | 3.00901 | 0.06749 | -6.08674 | -3.51415 | 6.07537 | 3.51069 | 3.00424 | 0.39763 | -5.99057 | -0.75642 | 5.9995 | 0.75651
3.00677 | 0.21653 | -6.02465 | -2.06831 | 6.02394 | 2.06876 |  | 3.00403 | 0.38754 | -6.00457 | -0.77158 | 6.00353 | 0.77121 | 3.01002 | 0.06751 | -6.09151 | -3.51458 | 6.08089 | 3.51144 | 3.00525 | 0.39779 | -5.99558 | -0.75715 | 6.00451 | 0.75714
3.00777 | 0.21679 | -6.02965 | -2.06891 | 6.0287 | 2.06887 |  | 3.00497 | 0.38769 | -6.00958 | -0.77217 | 6.00879 | 0.77193 | 3.01107 | 0.06758 | -6.09626 | -3.51519 | 6.08491 | 3.51187 | 3.00635 | 0.3979 | -6.00061 | -0.75754 | 6.00928 | 0.75749
3.00878 | 0.21709 | -6.03466 | -2.06948 | 6.03371 | 2.06967 |  | 3.00592 | 0.38786 | -6.01459 | -0.77278 | 6.01356 | 0.77259 | 3.01208 | 0.06756 | -6.10153 | -3.51598 | 6.08941 | 3.51249 | 3.00744 | 0.39786 | -6.00588 | -0.75806 | 6.0143 | 0.75776
3.00973 | 0.21737 | -6.03969 | -2.07009 | 6.03873 | 2.07025 |  | 3.00698 | 0.38798 | -6.01959 | -0.7736 | 6.01857 | 0.7732 | 3.01308 | 0.06763 | -6.1068 | -3.51643 | 6.09442 | 3.51316 | 3.00829 | 0.39831 | -6.01087 | -0.75899 | 6.01982 | 0.75896
3.01068 | 0.21763 | -6.04471 | -2.07076 | 6.04349 | 2.07093 |  | 3.00798 | 0.38807 | -6.02461 | -0.77417 | 6.02359 | 0.77387 | 3.01407 | 0.06767 | -6.11182 | -3.51724 | 6.09945 | 3.51383 | 3.00919 | 0.3982 | -6.01563 | -0.75938 | 6.02484 | 0.75972
3.01188 | 0.21791 | -6.04997 | -2.07129 | 6.04851 | 2.07159 |  | 3.00898 | 0.38824 | -6.02961 | -0.77472 | 6.02835 | 0.77449 | 3.01506 | 0.0677 | -6.11658 | -3.51789 | 6.10447 | 3.51443 | 3.01025 | 0.39838 | -6.02066 | -0.76006 | 6.02961 | 0.76033
3.01293 | 0.21819 | -6.05499 | -2.07207 | 6.05379 | 2.07204 |  | 3.00998 | 0.38834 | -6.03462 | -0.77546 | 6.03361 | 0.77517 | 3.01607 | 0.06775 | -6.12132 | -3.51848 | 6.10949 | 3.51509 | 3.01125 | 0.39858 | -6.02592 | -0.76089 | 6.03437 | 0.76086
3.01381 | 0.21845 | -6.05976 | -2.07253 | 6.0588 | 2.07281 |  | 3.01098 | 0.38851 | -6.03964 | -0.77622 | 6.03863 | 0.7759 | 3.01707 | 0.06781 | -6.12633 | -3.51905 | 6.1145 | 3.51575 | 3.0122 | 0.39875 | -6.03093 | -0.76103 | 6.03938 | 0.76161
3.01482 | 0.21876 | -6.06478 | -2.07335 | 6.06381 | 2.07348 |  | 3.01203 | 0.38861 | -6.04466 | -0.77687 | 6.04339 | 0.77654 | 3.01807 | 0.06787 | -6.13136 | -3.51971 | 6.11951 | 3.51616 | 3.0132 | 0.39884 | -6.03595 | -0.76186 | 6.04466 | 0.76188
3.01578 | 0.21904 | -6.06978 | -2.07365 | 6.06908 | 2.07397 |  | 3.01298 | 0.38877 | -6.04968 | -0.77755 | 6.0484 | 0.77724 | 3.01907 | 0.06787 | -6.13637 | -3.5203 | 6.12452 | 3.51696 | 3.01419 | 0.39884 | -6.04071 | -0.76238 | 6.04967 | 0.76257
3.01677 | 0.21931 | -6.07479 | -2.07423 | 6.07384 | 2.07447 |  | 3.01417 | 0.38888 | -6.05469 | -0.7781 | 6.05417 | 0.77782 | 3.02007 | 0.06788 | -6.14165 | -3.52106 | 6.12954 | 3.51757 | 3.01519 | 0.39898 | -6.04548 | -0.76311 | 6.05468 | 0.76312
3.01772 | 0.2196 | -6.07981 | -2.07496 | 6.07936 | 2.07529 |  | 3.01536 | 0.38898 | -6.05971 | -0.77889 | 6.05945 | 0.77843 | 3.02112 | 0.06805 | -6.14692 | -3.52136 | 6.13457 | 3.51802 | 3.01619 | 0.39915 | -6.0505 | -0.76354 | 6.0597 | 0.76381
3.01872 | 0.21985 | -6.08482 | -2.07577 | 6.08538 | 2.0758 |  | 3.01611 | 0.38913 | -6.06473 | -0.77947 | 6.06397 | 0.77912 | 3.02212 | 0.06808 | -6.15194 | -3.52219 | 6.13959 | 3.51879 | 3.01714 | 0.39931 | -6.05551 | -0.76453 | 6.06472 | 0.76472
3.01972 | 0.22017 | -6.08984 | -2.07622 | 6.08964 | 2.07648 |  | 3.01693 | 0.38925 | -6.06974 | -0.78012 | 6.06898 | 0.77977 | 3.02307 | 0.06802 | -6.15671 | -3.52274 | 6.14461 | 3.51935 | 3.01819 | 0.3994 | -6.06077 | -0.76482 | 6.06973 | 0.76536
3.02072 | 0.22045 | -6.09534 | -2.07703 | 6.09365 | 2.07699 |  | 3.01798 | 0.38935 | -6.07475 | -0.7807 | 6.07374 | 0.78052 | 3.02406 | 0.06799 | -6.16171 | -3.52341 | 6.14963 | 3.52 | 3.01925 | 0.39957 | -6.06604 | -0.76559 | 6.07474 | 0.766
3.02177 | 0.22073 | -6.10085 | -2.07736 | 6.09892 | 2.07763 |  | 3.01902 | 0.3895 | -6.07977 | -0.78151 | 6.0785 | 0.78101 | 3.02507 | 0.06808 | -6.16697 | -3.5241 | 6.15465 | 3.5207 | 3.02025 | 0.39951 | -6.07105 | -0.76647 | 6.08002 | 0.76574
3.02278 | 0.22103 | -6.10537 | -2.0781 | 6.10394 | 2.07839 |  | 3.01998 | 0.38961 | -6.08478 | -0.7821 | 6.08352 | 0.78174 | 3.02606 | 0.06823 | -6.17174 | -3.52468 | 6.15967 | 3.52109 | 3.0212 | 0.39993 | -6.07581 | -0.76667 | 6.08504 | 0.76705
3.02372 | 0.22132 | -6.10989 | -2.07847 | 6.10896 | 2.07885 |  | 3.02092 | 0.38981 | -6.08979 | -0.78271 | 6.08854 | 0.78238 | 3.02707 | 0.06836 | -6.17676 | -3.52555 | 6.16468 | 3.52184 | 3.02219 | 0.4 | -6.08082 | -0.76725 | 6.08979 | 0.7676
3.02471 | 0.2216 | -6.11489 | -2.07916 | 6.11397 | 2.07966 |  | 3.02192 | 0.38989 | -6.0948 | -0.78345 | 6.09354 | 0.78305 | 3.02807 | 0.06856 | -6.18176 | -3.5258 | 6.16969 | 3.52234 | 3.02319 | 0.40016 | -6.0861 | -0.76824 | 6.09481 | 0.76832
3.02577 | 0.2219 | -6.1199 | -2.07986 | 6.11897 | 2.08011 |  | 3.02298 | 0.39002 | -6.10006 | -0.78404 | 6.09856 | 0.78372 | 3.02906 | 0.06874 | -6.18802 | -3.52655 | 6.17471 | 3.52318 | 3.02414 | 0.40022 | -6.09112 | -0.769 | 6.09983 | 0.76853
3.02676 | 0.2222 | -6.12491 | -2.08062 | 6.12399 | 2.08053 |  | 3.02397 | 0.39012 | -6.10608 | -0.78479 | 6.10358 | 0.78447 | 3.03006 | 0.06879 | -6.19404 | -3.52722 | 6.17972 | 3.5238 | 3.02519 | 0.40036 | -6.09587 | -0.76933 | 6.10484 | 0.76954
3.02776 | 0.22248 | -6.12992 | -2.08118 | 6.12876 | 2.0812 |  | 3.02492 | 0.3903 | -6.11084 | -0.7854 | 6.10859 | 0.7851 | 3.03106 | 0.0688 | -6.19781 | -3.52771 | 6.18473 | 3.52439 | 3.0262 | 0.4006 | -6.10088 | -0.76999 | 6.1096 | 0.77029
3.02876 | 0.22279 | -6.13519 | -2.08162 | 6.13379 | 2.08185 |  | 3.02597 | 0.39041 | -6.11484 | -0.78609 | 6.11361 | 0.78563 | 3.03206 | 0.06892 | -6.20183 | -3.52833 | 6.18975 | 3.52491 | 3.02719 | 0.40062 | -6.10615 | -0.77044 | 6.11462 | 0.77093
3.02971 | 0.22308 | -6.14022 | -2.08235 | 6.13906 | 2.08247 |  | 3.02702 | 0.39055 | -6.11986 | -0.78678 | 6.11861 | 0.78648 | 3.03305 | 0.06901 | -6.20658 | -3.5289 | 6.19478 | 3.52551 | 3.02823 | 0.40063 | -6.11093 | -0.77091 | 6.11989 | 0.77143
3.03071 | 0.22335 | -6.14499 | -2.08295 | 6.14407 | 2.08325 |  | 3.02802 | 0.39069 | -6.12488 | -0.78728 | 6.12388 | 0.787 | 3.03425 | 0.069 | -6.21184 | -3.52961 | 6.19979 | 3.52619 | 3.02923 | 0.40087 | -6.11593 | -0.77153 | 6.1249 | 0.77204
3.03177 | 0.22365 | -6.15001 | -2.08356 | 6.14884 | 2.08362 |  | 3.02896 | 0.39079 | -6.12989 | -0.788 | 6.1289 | 0.78769 | 3.03531 | 0.069 | -6.21711 | -3.53026 | 6.2048 | 3.52709 | 3.03023 | 0.40099 | -6.12093 | -0.77214 | 6.12992 | 0.77251
3.03277 | 0.22392 | -6.15503 | -2.08411 | 6.15386 | 2.08421 |  | 3.02991 | 0.39095 | -6.1349 | -0.78866 | 6.13367 | 0.78833 | 3.03612 | 0.069 | -6.22188 | -3.53081 | 6.20981 | 3.52745 | 3.03124 | 0.40083 | -6.12569 | -0.77304 | 6.13495 | 0.77294
3.03377 | 0.22423 | -6.16004 | -2.08467 | 6.15887 | 2.08503 |  | 3.03091 | 0.39106 | -6.13992 | -0.78935 | 6.13895 | 0.78898 | 3.03701 | 0.06892 | -6.22664 | -3.53138 | 6.21482 | 3.52827 | 3.03224 | 0.40132 | -6.13071 | -0.77371 | 6.13998 | 0.77374
3.03477 | 0.22452 | -6.16504 | -2.08535 | 6.16413 | 2.08551 |  | 3.03191 | 0.39117 | -6.14495 | -0.7901 | 6.14397 | 0.78959 | 3.03801 | 0.06897 | -6.23166 | -3.53186 | 6.21985 | 3.52882 | 3.03318 | 0.40128 | -6.13599 | -0.77434 | 6.14475 | 0.77444
3.03577 | 0.22482 | -6.17006 | -2.0858 | 6.16915 | 2.08608 |  | 3.03291 | 0.39132 | -6.14996 | -0.79068 | 6.14874 | 0.79034 | 3.03905 | 0.06893 | -6.23693 | -3.53266 | 6.22462 | 3.52954 | 3.03418 | 0.40156 | -6.14101 | -0.7746 | 6.14977 | 0.77522
3.03676 | 0.22512 | -6.17508 | -2.08657 | 6.17417 | 2.08686 |  | 3.03391 | 0.39141 | -6.15498 | -0.79129 | 6.154 | 0.79095 | 3.04 | 0.06901 | -6.2422 | -3.53321 | 6.22939 | 3.53006 | 3.03524 | 0.40152 | -6.14578 | -0.77541 | 6.15503 | 0.77553
3.03776 | 0.22542 | -6.18009 | -2.08731 | 6.17943 | 2.08776 |  | 3.03491 | 0.39157 | -6.15999 | -0.79191 | 6.15901 | 0.79168 | 3.041 | 0.06907 | -6.24696 | -3.53408 | 6.23466 | 3.53057 | 3.03619 | 0.40143 | -6.1508 | -0.77578 | 6.16003 | 0.77576
3.03876 | 0.22571 | -6.1851 | -2.08785 | 6.18419 | 2.08809 |  | 3.03591 | 0.3917 | -6.165 | -0.79271 | 6.16377 | 0.79226 | 3.04205 | 0.06918 | -6.25171 | -3.53453 | 6.24117 | 3.53124 | 3.03718 | 0.402 | -6.15581 | -0.77665 | 6.1648 | 0.77658
3.03977 | 0.22602 | -6.19011 | -2.08831 | 6.18895 | 2.08863 |  | 3.03691 | 0.39182 | -6.17002 | -0.79331 | 6.16879 | 0.79297 | 3.04305 | 0.06912 | -6.25674 | -3.53521 | 6.24668 | 3.53172 | 3.03837 | 0.40214 | -6.16083 | -0.77727 | 6.16982 | 0.77735
3.04077 | 0.22631 | -6.19512 | -2.08896 | 6.19422 | 2.08914 |  | 3.03791 | 0.39198 | -6.17504 | -0.794 | 6.17381 | 0.79363 | 3.04405 | 0.06923 | -6.26176 | -3.53588 | 6.25045 | 3.53234 | 3.03948 | 0.40207 | -6.16583 | -0.77804 | 6.17483 | 0.77781
3.04176 | 0.22661 | -6.20014 | -2.08949 | 6.19948 | 2.08995 |  | 3.03892 | 0.39206 | -6.18005 | -0.79466 | 6.17882 | 0.79427 | 3.0451 | 0.06927 | -6.26677 | -3.53646 | 6.25497 | 3.53294 | 3.04028 | 0.40229 | -6.17084 | -0.77852 | 6.17986 | 0.7786
3.04271 | 0.22687 | -6.20515 | -2.0901 | 6.20449 | 2.0903 |  | 3.03996 | 0.39224 | -6.18505 | -0.79533 | 6.18384 | 0.79495 | 3.04614 | 0.06936 | -6.27177 | -3.53691 | 6.25998 | 3.53349 | 3.04112 | 0.40231 | -6.17587 | -0.77916 | 6.18512 | 0.77925
3.04392 | 0.22721 | -6.21016 | -2.09075 | 6.20926 | 2.091 |  | 3.04101 | 0.39237 | -6.19006 | -0.79588 | 6.18886 | 0.7956 | 3.04709 | 0.06949 | -6.27678 | -3.53771 | 6.26475 | 3.5342 | 3.04218 | 0.40243 | -6.18112 | -0.77979 | 6.18988 | 0.77968
3.04496 | 0.2275 | -6.21517 | -2.09125 | 6.21428 | 2.09164 |  | 3.04201 | 0.39243 | -6.19508 | -0.79662 | 6.19388 | 0.79632 | 3.04804 | 0.06959 | -6.28179 | -3.53829 | 6.26951 | 3.53492 | 3.04324 | 0.40247 | -6.18638 | -0.78061 | 6.19464 | 0.7805
3.0457 | 0.22781 | -6.22018 | -2.09196 | 6.21929 | 2.09233 |  | 3.04295 | 0.39258 | -6.2001 | -0.79724 | 6.19888 | 0.79689 | 3.04904 | 0.06971 | -6.28706 | -3.53893 | 6.27475 | 3.5354 | 3.04418 | 0.40274 | -6.19115 | -0.78141 | 6.19966 | 0.7813
3.04669 | 0.22811 | -6.22521 | -2.09265 | 6.22406 | 2.093 |  | 3.0439 | 0.39273 | -6.2051 | -0.79793 | 6.2039 | 0.7976 | 3.05005 | 0.06981 | -6.29208 | -3.53957 | 6.28003 | 3.53611 | 3.04516 | 0.40279 | -6.19616 | -0.78185 | 6.20467 | 0.78155
3.04773 | 0.22844 | -6.23022 | -2.09312 | 6.22908 | 2.09352 |  | 3.04491 | 0.39287 | -6.21011 | -0.79861 | 6.2089 | 0.79825 | 3.05105 | 0.06983 | -6.29709 | -3.54017 | 6.28506 | 3.5366 | 3.04615 | 0.40293 | -6.20119 | -0.78221 | 6.20969 | 0.78232
3.04873 | 0.22872 | -6.23523 | -2.09379 | 6.2341 | 2.09388 |  | 3.0461 | 0.39293 | -6.21513 | -0.79926 | 6.21391 | 0.79887 | 3.05199 | 0.06986 | -6.30211 | -3.54064 | 6.29007 | 3.53749 | 3.04716 | 0.40291 | -6.20595 | -0.78282 | 6.21496 | 0.78275
3.04974 | 0.22904 | -6.24026 | -2.09445 | 6.24012 | 2.09454 |  | 3.04735 | 0.39308 | -6.22015 | -0.79989 | 6.21944 | 0.79964 | 3.053 | 0.06987 | -6.30688 | -3.54134 | 6.29508 | 3.53802 | 3.04823 | 0.40318 | -6.21095 | -0.78337 | 6.21997 | 0.78374
3.05075 | 0.22933 | -6.24526 | -2.09514 | 6.24613 | 2.09547 |  | 3.04815 | 0.39321 | -6.22517 | -0.80047 | 6.22521 | 0.80015 | 3.05404 | 0.07 | -6.31191 | -3.54208 | 6.30011 | 3.53864 | 3.04917 | 0.4032 | -6.21597 | -0.78418 | 6.22474 | 0.78449
3.05174 | 0.22966 | -6.25027 | -2.09576 | 6.25013 | 2.09606 |  | 3.04889 | 0.39338 | -6.23019 | -0.80121 | 6.22973 | 0.80085 | 3.05499 | 0.07005 | -6.31696 | -3.54255 | 6.30488 | 3.53929 | 3.05015 | 0.40344 | -6.22099 | -0.78514 | 6.23002 | 0.78467
3.05268 | 0.22997 | -6.25579 | -2.09616 | 6.25415 | 2.0963 |  | 3.04989 | 0.39348 | -6.2352 | -0.80181 | 6.234 | 0.80148 | 3.056 | 0.07004 | -6.32199 | -3.54325 | 6.30992 | 3.53997 | 3.05114 | 0.40365 | -6.22625 | -0.78531 | 6.23554 | 0.7851
3.05363 | 0.23026 | -6.26131 | -2.09673 | 6.25917 | 2.097 |  | 3.05089 | 0.39358 | -6.24021 | -0.80251 | 6.23901 | 0.80219 | 3.05705 | 0.07012 | -6.32726 | -3.54396 | 6.31522 | 3.54053 | 3.05215 | 0.40365 | -6.23127 | -0.78595 | 6.24055 | 0.78648
3.05463 | 0.23059 | -6.26582 | -2.09746 | 6.26419 | 2.09785 |  | 3.05189 | 0.39371 | -6.24522 | -0.80323 | 6.24402 | 0.8029 | 3.05804 | 0.07009 | -6.33227 | -3.54455 | 6.32024 | 3.54098 | 3.05321 | 0.40388 | -6.23604 | -0.78666 | 6.24531 | 0.78674
3.05567 | 0.23089 | -6.27033 | -2.09814 | 6.2692 | 2.09818 |  | 3.05289 | 0.39387 | -6.25023 | -0.80384 | 6.24903 | 0.80349 | 3.05899 | 0.07014 | -6.33703 | -3.54508 | 6.32526 | 3.54169 | 3.05422 | 0.40398 | -6.24106 | -0.78728 | 6.25032 | 0.78758
3.05668 | 0.23121 | -6.27533 | -2.09859 | 6.27421 | 2.09887 |  | 3.05388 | 0.39401 | -6.25526 | -0.8046 | 6.25404 | 0.8042 | 3.05995 | 0.07016 | -6.34204 | -3.54559 | 6.33003 | 3.54244 | 3.05521 | 0.40431 | -6.24631 | -0.78765 | 6.25534 | 0.78786
3.05769 | 0.23153 | -6.28035 | -2.09906 | 6.27923 | 2.09978 |  | 3.05488 | 0.39413 | -6.26026 | -0.80519 | 6.25906 | 0.80479 | 3.06095 | 0.07019 | -6.34705 | -3.54631 | 6.33479 | 3.5426 | 3.05622 | 0.40434 | -6.25132 | -0.78852 | 6.26036 | 0.78876
3.05868 | 0.23181 | -6.28537 | -2.0997 | 6.28425 | 2.10004 |  | 3.05589 | 0.39424 | -6.26602 | -0.80583 | 6.26433 | 0.80554 | 3.06195 | 0.07022 | -6.35382 | -3.54679 | 6.3398 | 3.54333 | 3.05717 | 0.40433 | -6.25709 | -0.78921 | 6.26512 | 0.78932
3.05964 | 0.23215 | -6.29037 | -2.10035 | 6.28926 | 2.10086 |  | 3.05689 | 0.3944 | -6.27179 | -0.80639 | 6.26934 | 0.80615 | 3.06295 | 0.07024 | -6.35983 | -3.54769 | 6.34507 | 3.54378 | 3.05811 | 0.4045 | -6.26211 | -0.78968 | 6.26987 | 0.78977
3.06068 | 0.23247 | -6.29538 | -2.10109 | 6.29427 | 2.10146 |  | 3.05794 | 0.3945 | -6.27605 | -0.80715 | 6.2741 | 0.80684 | 3.06394 | 0.07031 | -6.36359 | -3.54806 | 6.35034 | 3.54458 | 3.05912 | 0.40451 | -6.26613 | -0.79017 | 6.27489 | 0.7902
3.06168 | 0.23279 | -6.30041 | -2.10142 | 6.29929 | 2.102 |  | 3.05894 | 0.39461 | -6.28031 | -0.80785 | 6.27912 | 0.80747 | 3.06494 | 0.07037 | -6.36761 | -3.54866 | 6.35536 | 3.54523 | 3.06011 | 0.40475 | -6.27115 | -0.79069 | 6.28017 | 0.79059
3.06265 | 0.23311 | -6.30542 | -2.1021 | 6.30429 | 2.10261 |  | 3.05994 | 0.39481 | -6.28557 | -0.80849 | 6.28414 | 0.80805 | 3.06598 | 0.07045 | -6.37213 | -3.54942 | 6.36037 | 3.5458 | 3.06111 | 0.4048 | -6.27615 | -0.79127 | 6.28519 | 0.79168
3.06364 | 0.23344 | -6.31046 | -2.10297 | 6.30959 | 2.10336 |  | 3.06094 | 0.39491 | -6.29059 | -0.80911 | 6.28914 | 0.80878 | 3.06724 | 0.07058 | -6.37713 | -3.54995 | 6.36539 | 3.54663 | 3.06217 | 0.40486 | -6.28116 | -0.79197 | 6.29019 | 0.7924
3.06464 | 0.23373 | -6.31551 | -2.10339 | 6.31491 | 2.10374 |  | 3.06189 | 0.39503 | -6.2951 | -0.80975 | 6.29416 | 0.80942 | 3.06835 | 0.07061 | -6.38215 | -3.55046 | 6.37016 | 3.54702 | 3.06321 | 0.40497 | -6.28617 | -0.79292 | 6.29545 | 0.7927
3.0657 | 0.23406 | -6.32053 | -2.10419 | 6.31967 | 2.10442 |  | 3.06288 | 0.39515 | -6.30011 | -0.8104 | 6.29918 | 0.81009 | 3.06915 | 0.07062 | -6.38716 | -3.55128 | 6.37492 | 3.54771 | 3.06421 | 0.40527 | -6.29118 | -0.79314 | 6.30047 | 0.79344
3.06675 | 0.23438 | -6.32556 | -2.10463 | 6.32443 | 2.10505 |  | 3.06387 | 0.39526 | -6.30536 | -0.81104 | 6.3042 | 0.81077 | 3.07 | 0.07075 | -6.39217 | -3.5518 | 6.37994 | 3.54825 | 3.06516 | 0.40538 | -6.2962 | -0.79399 | 6.30549 | 0.79416
3.06769 | 0.23471 | -6.33057 | -2.10527 | 6.32945 | 2.10584 |  | 3.06487 | 0.39545 | -6.3104 | -0.81179 | 6.30925 | 0.81146 | 3.07099 | 0.07086 | -6.39718 | -3.5523 | 6.38495 | 3.54879 | 3.06611 | 0.40538 | -6.30121 | -0.79469 | 6.31054 | 0.79477
3.06865 | 0.23504 | -6.33558 | -2.10568 | 6.33447 | 2.10618 |  | 3.06589 | 0.39555 | -6.31545 | -0.81239 | 6.3143 | 0.81204 | 3.07199 | 0.07091 | -6.4022 | -3.55297 | 6.39021 | 3.54934 | 3.06717 | 0.40578 | -6.30647 | -0.79517 | 6.31559 | 0.79522
3.06964 | 0.23532 | -6.34059 | -2.10639 | 6.33948 | 2.10675 |  | 3.06688 | 0.39565 | -6.32048 | -0.81308 | 6.31932 | 0.81281 | 3.07299 | 0.07085 | -6.40722 | -3.55382 | 6.39523 | 3.5501 | 3.06817 | 0.40585 | -6.3115 | -0.79595 | 6.32062 | 0.7962
3.07064 | 0.23566 | -6.3456 | -2.1069 | 6.34449 | 2.10733 |  | 3.06788 | 0.39582 | -6.3255 | -0.8137 | 6.32433 | 0.81345 | 3.07399 | 0.07083 | -6.41224 | -3.55422 | 6.40025 | 3.55073 | 3.06913 | 0.40584 | -6.3163 | -0.79622 | 6.32539 | 0.79637
3.07169 | 0.23599 | -6.35061 | -2.10775 | 6.34951 | 2.10817 |  | 3.06889 | 0.39598 | -6.33052 | -0.81442 | 6.32934 | 0.81405 | 3.07498 | 0.07095 | -6.41725 | -3.55485 | 6.40677 | 3.55135 | 3.07027 | 0.40612 | -6.32134 | -0.79732 | 6.33015 | 0.79748
3.07274 | 0.23631 | -6.35562 | -2.10834 | 6.35452 | 2.10872 |  | 3.0699 | 0.39607 | -6.33553 | -0.81507 | 6.33436 | 0.81474 | 3.07598 | 0.07108 | -6.42227 | -3.55563 | 6.41255 | 3.55205 | 3.07136 | 0.40606 | -6.32636 | -0.79765 | 6.33515 | 0.79751
3.07373 | 0.23665 | -6.36063 | -2.10892 | 6.35953 | 2.10937 |  | 3.0709 | 0.39617 | -6.34053 | -0.81573 | 6.33937 | 0.8154 | 3.07699 | 0.07106 | -6.42728 | -3.55603 | 6.41632 | 3.5523 | 3.07221 | 0.40631 | -6.33137 | -0.79805 | 6.34017 | 0.79869
3.07469 | 0.23696 | -6.36564 | -2.10947 | 6.36455 | 2.10999 |  | 3.07188 | 0.39631 | -6.34554 | -0.81632 | 6.34438 | 0.81604 | 3.078 | 0.07113 | -6.43229 | -3.55682 | 6.42057 | 3.55325 | 3.07311 | 0.4064 | -6.33638 | -0.79876 | 6.34519 | 0.79901
3.07571 | 0.23727 | -6.37066 | -2.1101 | 6.36957 | 2.11059 |  | 3.07287 | 0.39641 | -6.35057 | -0.81701 | 6.3494 | 0.81666 | 3.07896 | 0.0713 | -6.43731 | -3.55751 | 6.42533 | 3.55388 | 3.07411 | 0.40656 | -6.34139 | -0.79966 | 6.35046 | 0.79987
3.07671 | 0.23762 | -6.37568 | -2.11063 | 6.37458 | 2.11112 |  | 3.0739 | 0.39658 | -6.35559 | -0.81778 | 6.35441 | 0.81732 | 3.07995 | 0.07144 | -6.44233 | -3.55803 | 6.4301 | 3.5544 | 3.07511 | 0.40671 | -6.34641 | -0.8003 | 6.35547 | 0.80011
3.0777 | 0.23793 | -6.38069 | -2.11138 | 6.37959 | 2.11172 |  | 3.0749 | 0.3967 | -6.36059 | -0.8184 | 6.35942 | 0.81799 | 3.08095 | 0.0715 | -6.44734 | -3.5586 | 6.43512 | 3.55488 | 3.07611 | 0.40689 | -6.35143 | -0.80101 | 6.36049 | 0.80103
3.07873 | 0.23827 | -6.3857 | -2.11195 | 6.3846 | 2.11231 |  | 3.07589 | 0.39681 | -6.36535 | -0.81908 | 6.36445 | 0.81871 | 3.082 | 0.07167 | -6.45235 | -3.55911 | 6.44013 | 3.55567 | 3.07712 | 0.40682 | -6.35644 | -0.8011 | 6.366 | 0.80169
3.07966 | 0.2386 | -6.39071 | -2.11251 | 6.38961 | 2.11308 |  | 3.07688 | 0.39698 | -6.37037 | -0.81964 | 6.36946 | 0.8193 | 3.08304 | 0.07167 | -6.45736 | -3.55973 | 6.44539 | 3.55613 | 3.07816 | 0.40719 | -6.36145 | -0.8012 | 6.37077 | 0.80222
3.08066 | 0.23892 | -6.39572 | -2.11313 | 6.39463 | 2.11357 |  | 3.07808 | 0.39709 | -6.37563 | -0.82026 | 6.37447 | 0.82 | 3.08398 | 0.07164 | -6.46238 | -3.56046 | 6.45065 | 3.557 | 3.07921 | 0.40716 | -6.36647 | -0.80247 | 6.37528 | 0.80274
3.08167 | 0.23925 | -6.40074 | -2.11363 | 6.40041 | 2.11401 |  | 3.07909 | 0.3972 | -6.38065 | -0.82099 | 6.38023 | 0.8206 | 3.08494 | 0.07169 | -6.46739 | -3.56107 | 6.45542 | 3.55752 | 3.08017 | 0.40715 | -6.37148 | -0.80346 | 6.38029 | 0.80347
3.08263 | 0.23958 | -6.40576 | -2.11438 | 6.40643 | 2.11465 |  | 3.07989 | 0.39736 | -6.3859 | -0.82163 | 6.38625 | 0.82132 | 3.08594 | 0.07167 | -6.4724 | -3.56166 | 6.4602 | 3.55795 | 3.08113 | 0.40748 | -6.3765 | -0.80389 | 6.38531 | 0.80404
3.08365 | 0.23991 | -6.41078 | -2.11516 | 6.41094 | 2.11537 |  | 3.08089 | 0.39745 | -6.39091 | -0.82239 | 6.39077 | 0.82197 | 3.08693 | 0.07168 | -6.47741 | -3.56227 | 6.46521 | 3.55867 | 3.08212 | 0.4076 | -6.38152 | -0.80435 | 6.39033 | 0.8048
3.08465 | 0.24023 | -6.4163 | -2.11579 | 6.41496 | 2.11593 |  | 3.08189 | 0.39756 | -6.39568 | -0.82292 | 6.39478 | 0.8226 | 3.08793 | 0.07169 | -6.48242 | -3.56289 | 6.47047 | 3.55921 | 3.08316 | 0.4077 | -6.38652 | -0.80511 | 6.39586 | 0.80519
3.08563 | 0.2406 | -6.42206 | -2.11619 | 6.41972 | 2.11644 |  | 3.08289 | 0.39772 | -6.40071 | -0.82358 | 6.39955 | 0.82337 | 3.08893 | 0.07179 | -6.48745 | -3.56354 | 6.47548 | 3.55984 | 3.08416 | 0.40802 | -6.39154 | -0.80585 | 6.40137 | 0.8063
3.08663 | 0.24092 | -6.42657 | -2.1169 | 6.42473 | 2.1172 |  | 3.08388 | 0.39784 | -6.40575 | -0.82427 | 6.40457 | 0.82388 | 3.08993 | 0.07191 | -6.49248 | -3.56419 | 6.48025 | 3.56044 | 3.08511 | 0.40802 | -6.39655 | -0.8064 | 6.40588 | 0.80669
3.08763 | 0.24123 | -6.43083 | -2.11748 | 6.42974 | 2.11782 |  | 3.08487 | 0.39798 | -6.41075 | -0.82493 | 6.40959 | 0.82451 | 3.09093 | 0.07195 | -6.4975 | -3.56481 | 6.48527 | 3.56122 | 3.0861 | 0.40815 | -6.40156 | -0.80647 | 6.41065 | 0.80696
3.08864 | 0.24159 | -6.43584 | -2.1181 | 6.43477 | 2.11822 |  | 3.08588 | 0.3981 | -6.4155 | -0.82572 | 6.41462 | 0.82536 | 3.09192 | 0.07203 | -6.50252 | -3.56543 | 6.49031 | 3.56168 | 3.08711 | 0.40804 | -6.40659 | -0.80769 | 6.41567 | 0.80783
3.08963 | 0.24189 | -6.44086 | -2.11881 | 6.43979 | 2.11911 |  | 3.08688 | 0.39824 | -6.42026 | -0.82622 | 6.41962 | 0.82589 | 3.09292 | 0.07214 | -6.50754 | -3.56585 | 6.49559 | 3.56259 | 3.0881 | 0.40835 | -6.41161 | -0.80818 | 6.42068 | 0.80831
3.09062 | 0.24222 | -6.44587 | -2.11932 | 6.4448 | 2.11949 |  | 3.08787 | 0.39839 | -6.42527 | -0.82687 | 6.42462 | 0.82657 | 3.09393 | 0.07218 | -6.51255 | -3.56654 | 6.5006 | 3.56304 | 3.08909 | 0.40857 | -6.41662 | -0.80865 | 6.42594 | 0.80899
3.09162 | 0.24257 | -6.45088 | -2.11995 | 6.4498 | 2.12009 |  | 3.08887 | 0.39848 | -6.43104 | -0.82761 | 6.42962 | 0.82721 | 3.09493 | 0.07224 | -6.51856 | -3.56696 | 6.50536 | 3.56365 | 3.0901 | 0.40854 | -6.42163 | -0.80925 | 6.43097 | 0.80949
3.09262 | 0.24293 | -6.45589 | -2.12061 | 6.45482 | 2.12075 |  | 3.08988 | 0.39859 | -6.43704 | -0.82824 | 6.43465 | 0.82788 | 3.09593 | 0.07228 | -6.52408 | -3.56766 | 6.51036 | 3.56427 | 3.0911 | 0.40881 | -6.42664 | -0.81006 | 6.43573 | 0.81028
3.09362 | 0.24324 | -6.46091 | -2.1212 | 6.45984 | 2.12147 |  | 3.09087 | 0.39875 | -6.44156 | -0.82884 | 6.43967 | 0.82851 | 3.09692 | 0.07232 | -6.52809 | -3.56829 | 6.51539 | 3.56501 | 3.09209 | 0.4087 | -6.43165 | -0.81053 | 6.44049 | 0.81086
3.09461 | 0.24362 | -6.46592 | -2.1218 | 6.46486 | 2.12209 |  | 3.09187 | 0.39886 | -6.44583 | -0.82952 | 6.44467 | 0.82922 | 3.09798 | 0.07237 | -6.5326 | -3.56899 | 6.52067 | 3.56551 | 3.09309 | 0.409 | -6.43667 | -0.81108 | 6.4455 | 0.81154
3.09561 | 0.24394 | -6.47092 | -2.12242 | 6.46987 | 2.12267 |  | 3.09287 | 0.39896 | -6.45084 | -0.83019 | 6.44968 | 0.82997 | 3.09898 | 0.07244 | -6.53761 | -3.56955 | 6.52567 | 3.56609 | 3.09409 | 0.40911 | -6.44168 | -0.81214 | 6.45052 | 0.8118
3.09667 | 0.24425 | -6.47593 | -2.12296 | 6.47488 | 2.12308 |  | 3.09386 | 0.39912 | -6.45611 | -0.83074 | 6.4547 | 0.83047 | 3.10022 | 0.07246 | -6.54263 | -3.57025 | 6.53042 | 3.5668 | 3.09514 | 0.40932 | -6.44669 | -0.8126 | 6.45553 | 0.81269
3.09767 | 0.24462 | -6.48095 | -2.12347 | 6.4799 | 2.12391 |  | 3.09486 | 0.39924 | -6.46112 | -0.83141 | 6.45974 | 0.83113 | 3.10137 | 0.07253 | -6.54764 | -3.57098 | 6.53542 | 3.5672 | 3.09614 | 0.40949 | -6.4517 | -0.81285 | 6.4608 | 0.81342
3.09861 | 0.24495 | -6.48598 | -2.12432 | 6.48492 | 2.12453 |  | 3.09586 | 0.39938 | -6.46562 | -0.83218 | 6.4645 | 0.83188 | 3.10207 | 0.07256 | -6.55265 | -3.57135 | 6.54045 | 3.56807 | 3.09709 | 0.40942 | -6.45673 | -0.81394 | 6.46583 | 0.81383
3.09961 | 0.24532 | -6.49101 | -2.12477 | 6.48995 | 2.12513 |  | 3.09685 | 0.3995 | -6.47039 | -0.83276 | 6.46924 | 0.83248 | 3.10292 | 0.07253 | -6.55766 | -3.57201 | 6.54548 | 3.56872 | 3.09809 | 0.40964 | -6.46174 | -0.81398 | 6.47058 | 0.81509
3.1006 | 0.24565 | -6.49602 | -2.12549 | 6.49497 | 2.12564 |  | 3.09786 | 0.39964 | -6.47566 | -0.83346 | 6.47451 | 0.83312 | 3.10393 | 0.07254 | -6.56267 | -3.57271 | 6.55049 | 3.56931 | 3.0991 | 0.40967 | -6.467 | -0.81501 | 6.47584 | 0.81557
3.1016 | 0.246 | -6.50103 | -2.12607 | 6.49999 | 2.12606 |  | 3.09886 | 0.39978 | -6.4809 | -0.83409 | 6.4798 | 0.83391 | 3.10492 | 0.07266 | -6.5677 | -3.57324 | 6.55549 | 3.56973 | 3.10015 | 0.40993 | -6.472 | -0.81539 | 6.48084 | 0.81581
3.10261 | 0.24636 | -6.50605 | -2.12637 | 6.50501 | 2.12684 |  | 3.09986 | 0.39986 | -6.48593 | -0.83468 | 6.48482 | 0.83445 | 3.10591 | 0.07276 | -6.57271 | -3.57372 | 6.56051 | 3.57038 | 3.10114 | 0.40971 | -6.47677 | -0.8161 | 6.48563 | 0.81644
3.10361 | 0.2467 | -6.51107 | -2.1274 | 6.51002 | 2.12755 |  | 3.10087 | 0.40003 | -6.49072 | -0.83549 | 6.48985 | 0.83514 | 3.10691 | 0.07283 | -6.57773 | -3.57439 | 6.56554 | 3.571 | 3.10224 | 0.41029 | -6.48179 | -0.81663 | 6.49067 | 0.81721
3.10461 | 0.24706 | -6.51607 | -2.12788 | 6.51501 | 2.12817 |  | 3.10186 | 0.40017 | -6.49549 | -0.83609 | 6.49511 | 0.8358 | 3.10793 | 0.07295 | -6.58274 | -3.57509 | 6.57205 | 3.57178 | 3.10339 | 0.41038 | -6.48681 | -0.81769 | 6.49569 | 0.81761
3.10562 | 0.24737 | -6.52108 | -2.12856 | 6.52003 | 2.12872 |  | 3.10292 | 0.40029 | -6.50075 | -0.83681 | 6.50013 | 0.83648 | 3.10893 | 0.07303 | -6.58776 | -3.57582 | 6.57782 | 3.57215 | 3.10424 | 0.41038 | -6.49183 | -0.81791 | 6.50072 | 0.81838
3.10667 | 0.24775 | -6.5261 | -2.12907 | 6.52506 | 2.12934 |  | 3.10391 | 0.40042 | -6.50575 | -0.83747 | 6.5049 | 0.8371 | 3.10993 | 0.07313 | -6.59278 | -3.57641 | 6.5816 | 3.57269 | 3.10509 | 0.41048 | -6.49686 | -0.81866 | 6.50573 | 0.81866
3.10772 | 0.24809 | -6.53111 | -2.12965 | 6.53007 | 2.12997 |  | 3.10485 | 0.40054 | -6.51077 | -0.83802 | 6.5099 | 0.8377 | 3.11093 | 0.07329 | -6.59778 | -3.57696 | 6.58587 | 3.57355 | 3.10609 | 0.41062 | -6.50187 | -0.81933 | 6.51074 | 0.81913
3.10866 | 0.24845 | -6.53612 | -2.13046 | 6.53508 | 2.13064 |  | 3.10586 | 0.40068 | -6.51579 | -0.83872 | 6.51491 | 0.83845 | 3.11191 | 0.07336 | -6.60278 | -3.57756 | 6.59063 | 3.57423 | 3.10709 | 0.41071 | -6.50689 | -0.81974 | 6.51574 | 0.82035
3.10961 | 0.24879 | -6.54114 | -2.13092 | 6.5401 | 2.13094 |  | 3.10687 | 0.40078 | -6.52055 | -0.83938 | 6.51994 | 0.83911 | 3.1129 | 0.07338 | -6.60805 | -3.57812 | 6.59564 | 3.57463 | 3.10809 | 0.41078 | -6.5119 | -0.82086 | 6.52075 | 0.82088
3.11061 | 0.24917 | -6.54615 | -2.13146 | 6.54512 | 2.13184 |  | 3.10787 | 0.40097 | -6.52557 | -0.8401 | 6.52496 | 0.83976 | 3.1139 | 0.07339 | -6.61307 | -3.57885 | 6.60065 | 3.57522 | 3.10909 | 0.41112 | -6.51691 | -0.82111 | 6.52578 | 0.82154
3.1116 | 0.2495 | -6.55092 | -2.13204 | 6.55012 | 2.13245 |  | 3.10886 | 0.40107 | -6.53058 | -0.84074 | 6.52996 | 0.84044 | 3.11491 | 0.07348 | -6.61783 | -3.57938 | 6.60567 | 3.57578 | 3.11008 | 0.41109 | -6.52192 | -0.82183 | 6.53079 | 0.82169
3.1126 | 0.24984 | -6.55592 | -2.13293 | 6.55512 | 2.13283 |  | 3.11005 | 0.4012 | -6.53558 | -0.84133 | 6.53497 | 0.84109 | 3.11591 | 0.07336 | -6.62285 | -3.57993 | 6.61069 | 3.57651 | 3.11108 | 0.41123 | -6.52694 | -0.82239 | 6.53579 | 0.8225
3.1136 | 0.2502 | -6.56118 | -2.13331 | 6.5609 | 2.1335 |  | 3.11105 | 0.40131 | -6.54084 | -0.84203 | 6.54049 | 0.84173 | 3.11691 | 0.07336 | -6.62786 | -3.58058 | 6.6157 | 3.57714 | 3.11209 | 0.41116 | -6.53195 | -0.82293 | 6.54081 | 0.82263
3.1146 | 0.25057 | -6.5662 | -2.13392 | 6.56592 | 2.13423 |  | 3.11185 | 0.40145 | -6.54611 | -0.84269 | 6.54626 | 0.84243 | 3.11791 | 0.07346 | -6.63287 | -3.58122 | 6.62072 | 3.57772 | 3.11308 | 0.41147 | -6.53696 | -0.82344 | 6.54584 | 0.82356
3.1156 | 0.25095 | -6.57097 | -2.1345 | 6.57019 | 2.1349 |  | 3.11285 | 0.40157 | -6.55112 | -0.84334 | 6.55077 | 0.84307 | 3.1189 | 0.0735 | -6.63789 | -3.58181 | 6.62573 | 3.5782 | 3.11409 | 0.41136 | -6.54197 | -0.82383 | 6.55086 | 0.82401
3.1166 | 0.25128 | -6.57574 | -2.1349 | 6.5752 | 2.1354 |  | 3.11385 | 0.40169 | -6.55588 | -0.84396 | 6.55503 | 0.84364 | 3.1199 | 0.07353 | -6.6429 | -3.58238 | 6.63075 | 3.57895 | 3.11509 | 0.41181 | -6.54699 | -0.82505 | 6.55637 | 0.82476
3.1176 | 0.25166 | -6.58126 | -2.13571 | 6.58022 | 2.13602 |  | 3.11485 | 0.40184 | -6.56089 | -0.84467 | 6.56005 | 0.84446 | 3.12091 | 0.07362 | -6.64791 | -3.58314 | 6.63576 | 3.57941 | 3.11608 | 0.41178 | -6.55176 | -0.82566 | 6.56138 | 0.82551
3.11865 | 0.25202 | -6.58702 | -2.13639 | 6.58499 | 2.1366 |  | 3.11585 | 0.40196 | -6.56615 | -0.84527 | 6.56507 | 0.84493 | 3.12191 | 0.07368 | -6.65269 | -3.58372 | 6.64078 | 3.58024 | 3.11708 | 0.41186 | -6.55677 | -0.82581 | 6.5659 | 0.82646
3.11965 | 0.25238 | -6.59154 | -2.1371 | 6.59 | 2.13738 |  | 3.11686 | 0.4021 | -6.57117 | -0.84602 | 6.57008 | 0.84561 | 3.12292 | 0.07378 | -6.6577 | -3.58429 | 6.64579 | 3.58074 | 3.11807 | 0.41221 | -6.56203 | -0.82677 | 6.57093 | 0.82714
3.1206 | 0.25271 | -6.59605 | -2.13716 | 6.59526 | 2.13774 |  | 3.11785 | 0.40217 | -6.57619 | -0.84669 | 6.57509 | 0.8464 | 3.12391 | 0.07382 | -6.66296 | -3.58484 | 6.65081 | 3.58155 | 3.11907 | 0.41222 | -6.56705 | -0.8271 | 6.57595 | 0.82732
3.12159 | 0.2531 | -6.60105 | -2.13806 | 6.60028 | 2.13849 |  | 3.11885 | 0.40233 | -6.58121 | -0.84734 | 6.58011 | 0.84696 | 3.12489 | 0.07392 | -6.66799 | -3.5855 | 6.65583 | 3.58198 | 3.12007 | 0.41245 | -6.57231 | -0.82759 | 6.58096 | 0.82813
3.1226 | 0.25343 | -6.60581 | -2.13866 | 6.60529 | 2.13917 |  | 3.11985 | 0.40248 | -6.58598 | -0.84804 | 6.58513 | 0.84766 | 3.12592 | 0.07399 | -6.67301 | -3.58611 | 6.66086 | 3.58267 | 3.12108 | 0.41243 | -6.57759 | -0.82813 | 6.58598 | 0.82825
3.1236 | 0.25385 | -6.61083 | -2.13944 | 6.61032 | 2.13975 |  | 3.12085 | 0.40256 | -6.59074 | -0.84859 | 6.59014 | 0.84818 | 3.12692 | 0.07408 | -6.67803 | -3.58692 | 6.66589 | 3.58334 | 3.12208 | 0.41261 | -6.58235 | -0.82909 | 6.59099 | 0.82861
3.12459 | 0.25417 | -6.61609 | -2.13988 | 6.61533 | 2.14016 |  | 3.1218 | 0.40275 | -6.596 | -0.84926 | 6.59515 | 0.84898 | 3.12789 | 0.07419 | -6.68429 | -3.58722 | 6.67091 | 3.58377 | 3.12308 | 0.41275 | -6.5871 | -0.82967 | 6.59601 | 0.8298
3.12559 | 0.25453 | -6.62135 | -2.14053 | 6.62033 | 2.14074 |  | 3.1228 | 0.40284 | -6.6015 | -0.85001 | 6.60042 | 0.84964 | 3.12891 | 0.07427 | -6.69005 | -3.58796 | 6.67618 | 3.5843 | 3.12407 | 0.41289 | -6.59186 | -0.83052 | 6.60102 | 0.83046
3.12659 | 0.2549 | -6.62636 | -2.1411 | 6.62533 | 2.14152 |  | 3.12385 | 0.40295 | -6.60651 | -0.85056 | 6.60544 | 0.85023 | 3.12991 | 0.07431 | -6.69381 | -3.58843 | 6.6812 | 3.58496 | 3.12507 | 0.41307 | -6.59687 | -0.83069 | 6.60603 | 0.83074
3.1276 | 0.25529 | -6.63138 | -2.14173 | 6.63035 | 2.14196 |  | 3.12485 | 0.4031 | -6.61104 | -0.85126 | 6.6102 | 0.85097 | 3.1309 | 0.07434 | -6.69808 | -3.58912 | 6.68595 | 3.58556 | 3.12608 | 0.41311 | -6.60189 | -0.83156 | 6.61105 | 0.83198
3.12861 | 0.25563 | -6.6364 | -2.14249 | 6.63514 | 2.14267 |  | 3.1258 | 0.40321 | -6.6158 | -0.85199 | 6.61521 | 0.85161 | 3.13191 | 0.0744 | -6.70283 | -3.58964 | 6.69097 | 3.5865 | 3.12708 | 0.41333 | -6.60689 | -0.83201 | 6.61607 | 0.83241
3.1296 | 0.25602 | -6.64115 | -2.14323 | 6.64015 | 2.14339 |  | 3.12679 | 0.40336 | -6.62106 | -0.85249 | 6.62023 | 0.85223 | 3.1332 | 0.07453 | -6.70785 | -3.59028 | 6.69598 | 3.58674 | 3.12808 | 0.41331 | -6.61217 | -0.83247 | 6.62109 | 0.83304
3.1306 | 0.2564 | -6.64616 | -2.14367 | 6.6454 | 2.14389 |  | 3.12784 | 0.40347 | -6.62607 | -0.85335 | 6.62499 | 0.85283 | 3.13438 | 0.0746 | -6.71311 | -3.59104 | 6.70099 | 3.58762 | 3.12908 | 0.41354 | -6.61718 | -0.83341 | 6.6261 | 0.83358
3.13159 | 0.25674 | -6.65143 | -2.14426 | 6.65017 | 2.14435 |  | 3.12885 | 0.40362 | -6.63083 | -0.85387 | 6.63001 | 0.8536 | 3.13507 | 0.07466 | -6.71812 | -3.59168 | 6.70601 | 3.58806 | 3.13008 | 0.41363 | -6.62218 | -0.83463 | 6.63111 | 0.83455
3.13258 | 0.25712 | -6.65645 | -2.14483 | 6.6552 | 2.14527 |  | 3.12984 | 0.40371 | -6.63585 | -0.85463 | 6.63502 | 0.85431 | 3.13588 | 0.07468 | -6.72314 | -3.59218 | 6.71103 | 3.58872 | 3.13103 | 0.41373 | -6.62745 | -0.83508 | 6.63613 | 0.83458
3.13358 | 0.25747 | -6.66148 | -2.14533 | 6.66048 | 2.14561 |  | 3.13084 | 0.40387 | -6.64111 | -0.85529 | 6.63979 | 0.85485 | 3.1369 | 0.07475 | -6.72816 | -3.59301 | 6.71604 | 3.5895 | 3.13207 | 0.41399 | -6.63247 | -0.8353 | 6.64089 | 0.83505
3.13458 | 0.25785 | -6.66626 | -2.1461 | 6.66552 | 2.14643 |  | 3.13184 | 0.40403 | -6.64612 | -0.85596 | 6.64505 | 0.85559 | 3.13789 | 0.0748 | -6.73318 | -3.59353 | 6.72105 | 3.59007 | 3.13313 | 0.414 | -6.63724 | -0.83539 | 6.64615 | 0.83616
3.13558 | 0.25825 | -6.67103 | -2.14656 | 6.67026 | 2.14681 |  | 3.13278 | 0.40415 | -6.65089 | -0.85653 | 6.65032 | 0.85621 | 3.13888 | 0.0748 | -6.73818 | -3.59416 | 6.72606 | 3.59061 | 3.13407 | 0.41424 | -6.64225 | -0.83665 | 6.65142 | 0.83645
3.13658 | 0.2586 | -6.67629 | -2.14733 | 6.67527 | 2.14756 |  | 3.13378 | 0.40423 | -6.65591 | -0.8572 | 6.65508 | 0.8568 | 3.13989 | 0.07485 | -6.74319 | -3.59467 | 6.73108 | 3.59116 | 3.13522 | 0.41438 | -6.64726 | -0.8371 | 6.65619 | 0.83777
3.13758 | 0.25894 | -6.68153 | -2.14766 | 6.68057 | 2.14829 |  | 3.13482 | 0.4044 | -6.66092 | -0.85794 | 6.66011 | 0.85752 | 3.14087 | 0.07493 | -6.74819 | -3.59524 | 6.73736 | 3.59191 | 3.13621 | 0.41438 | -6.65227 | -0.83814 | 6.66122 | 0.83808
3.13858 | 0.25936 | -6.6863 | -2.14855 | 6.68558 | 2.14886 |  | 3.13582 | 0.40449 | -6.6662 | -0.85852 | 6.66539 | 0.85805 | 3.14188 | 0.07493 | -6.75296 | -3.59591 | 6.74313 | 3.59234 | 3.13705 | 0.41451 | -6.65728 | -0.83795 | 6.66624 | 0.83853
3.13958 | 0.25974 | -6.69106 | -2.149 | 6.69058 | 2.14945 |  | 3.13677 | 0.40464 | -6.67147 | -0.85921 | 6.67041 | 0.85887 | 3.14291 | 0.07496 | -6.75799 | -3.59656 | 6.74713 | 3.59319 | 3.13806 | 0.4147 | -6.6623 | -0.83924 | 6.67126 | 0.83936
3.14063 | 0.26009 | -6.69631 | -2.14983 | 6.6956 | 2.14997 |  | 3.13778 | 0.40476 | -6.67649 | -0.85989 | 6.67543 | 0.85942 | 3.14392 | 0.07498 | -6.76326 | -3.59726 | 6.7514 | 3.59376 | 3.13907 | 0.4149 | -6.66733 | -0.83971 | 6.67628 | 0.83977
3.14163 | 0.26046 | -6.70132 | -2.15022 | 6.70061 | 2.15062 |  | 3.13879 | 0.40492 | -6.68125 | -0.86057 | 6.68019 | 0.86017 | 3.14484 | 0.075 | -6.76804 | -3.59771 | 6.75618 | 3.59419 | 3.14005 | 0.41497 | -6.67235 | -0.84041 | 6.68129 | 0.84026
3.14273 | 0.26081 | -6.70634 | -2.15083 | 6.70561 | 2.15117 |  | 3.13973 | 0.40505 | -6.68601 | -0.86118 | 6.68494 | 0.86081 | 3.14583 | 0.07503 | -6.77282 | -3.59853 | 6.7612 | 3.59485 | 3.14105 | 0.41509 | -6.67737 | -0.84073 | 6.6863 | 0.84099
3.14378 | 0.26123 | -6.71136 | -2.15156 | 6.71063 | 2.15165 |  | 3.14072 | 0.40513 | -6.69102 | -0.86183 | 6.68995 | 0.86145 | 3.14688 | 0.0751 | -6.77806 | -3.59889 | 6.76621 | 3.59562 | 3.14206 | 0.41511 | -6.68239 | -0.84131 | 6.69133 | 0.84169
3.14463 | 0.26159 | -6.71612 | -2.15213 | 6.71589 | 2.15243 |  | 3.14198 | 0.40531 | -6.69603 | -0.86256 | 6.69522 | 0.86217 | 3.14788 | 0.07519 | -6.7833 | -3.59954 | 6.77123 | 3.5962 | 3.14301 | 0.41539 | -6.6874 | -0.84227 | 6.69635 | 0.84221
3.14558 | 0.26198 | -6.72113 | -2.15266 | 6.72191 | 2.15298 |  | 3.14303 | 0.40537 | -6.70105 | -0.8631 | 6.7015 | 0.86294 | 3.14889 | 0.07534 | -6.78833 | -3.60023 | 6.77623 | 3.59683 | 3.144 | 0.41533 | -6.69241 | -0.84282 | 6.70137 | 0.84294
3.14658 | 0.26235 | -6.72615 | -2.15338 | 6.72667 | 2.15342 |  | 3.14382 | 0.40555 | -6.70606 | -0.86382 | 6.70726 | 0.86337 | 3.14989 | 0.07548 | -6.79335 | -3.60084 | 6.78125 | 3.59739 | 3.14507 | 0.41573 | -6.69742 | -0.84303 | 6.70638 | 0.84321
3.14758 | 0.26277 | -6.73141 | -2.15385 | 6.73069 | 2.15426 |  | 3.14482 | 0.40567 | -6.71107 | -0.86449 | 6.71127 | 0.86421 | 3.15088 | 0.07557 | -6.79835 | -3.60136 | 6.78626 | 3.59793 | 3.14607 | 0.4158 | -6.70243 | -0.84409 | 6.71138 | 0.84377
3.14858 | 0.26316 | -6.73667 | -2.15453 | 6.7357 | 2.15492 |  | 3.14583 | 0.40582 | -6.71608 | -0.8651 | 6.71554 | 0.86478 | 3.1519 | 0.07556 | -6.80363 | -3.60198 | 6.79128 | 3.59846 | 3.14707 | 0.4159 | -6.70744 | -0.84458 | 6.71691 | 0.84531
3.14958 | 0.26352 | -6.74143 | -2.15507 | 6.74072 | 2.15562 |  | 3.14682 | 0.40594 | -6.72109 | -0.86581 | 6.72031 | 0.86547 | 3.15289 | 0.07574 | -6.80839 | -3.60242 | 6.7963 | 3.59913 | 3.14812 | 0.4161 | -6.71246 | -0.8454 | 6.72242 | 0.84529
3.15058 | 0.2639 | -6.7472 | -2.15583 | 6.74573 | 2.15601 |  | 3.14777 | 0.40606 | -6.72611 | -0.86643 | 6.72531 | 0.86618 | 3.15389 | 0.07581 | -6.81315 | -3.60313 | 6.80131 | 3.59969 | 3.14916 | 0.4162 | -6.71748 | -0.84601 | 6.72693 | 0.8459
3.15157 | 0.26428 | -6.75323 | -2.1563 | 6.7505 | 2.15669 |  | 3.14877 | 0.40619 | -6.73113 | -0.86707 | 6.73057 | 0.86679 | 3.15491 | 0.07583 | -6.81816 | -3.60375 | 6.80632 | 3.60038 | 3.15009 | 0.41613 | -6.72248 | -0.84644 | 6.73144 | 0.84664
3.15256 | 0.26469 | -6.75749 | -2.15705 | 6.75552 | 2.1571 |  | 3.14983 | 0.40632 | -6.73613 | -0.8678 | 6.73557 | 0.86747 | 3.15591 | 0.07589 | -6.82317 | -3.60459 | 6.81134 | 3.601 | 3.15105 | 0.41642 | -6.72724 | -0.84699 | 6.73646 | 0.84663
3.15357 | 0.26506 | -6.7615 | -2.15751 | 6.76078 | 2.15773 |  | 3.15078 | 0.40647 | -6.74113 | -0.86848 | 6.74059 | 0.86804 | 3.15692 | 0.07595 | -6.82843 | -3.60497 | 6.81635 | 3.60168 | 3.15206 | 0.41647 | -6.73226 | -0.84758 | 6.74149 | 0.84759
3.15459 | 0.26543 | -6.76627 | -2.15802 | 6.76581 | 2.15845 |  | 3.15177 | 0.40658 | -6.74616 | -0.86906 | 6.74562 | 0.86877 | 3.15793 | 0.07594 | -6.83345 | -3.60574 | 6.82137 | 3.60241 | 3.15307 | 0.41658 | -6.73753 | -0.84833 | 6.7465 | 0.84815
3.15559 | 0.26582 | -6.77153 | -2.1587 | 6.77058 | 2.15917 |  | 3.15277 | 0.4067 | -6.75119 | -0.86976 | 6.75063 | 0.86939 | 3.15892 | 0.07594 | -6.83848 | -3.60638 | 6.82638 | 3.6031 | 3.15408 | 0.41673 | -6.74254 | -0.84883 | 6.75151 | 0.84927
3.15659 | 0.26622 | -6.77653 | -2.15932 | 6.77558 | 2.15992 |  | 3.15378 | 0.40681 | -6.7567 | -0.87033 | 6.75566 | 0.87001 | 3.1599 | 0.07601 | -6.84326 | -3.60692 | 6.83141 | 3.60355 | 3.15509 | 0.41681 | -6.74755 | -0.84951 | 6.75654 | 0.84957
3.15759 | 0.26661 | -6.7813 | -2.16012 | 6.78109 | 2.16019 |  | 3.1548 | 0.40694 | -6.76221 | -0.87105 | 6.76067 | 0.8708 | 3.1609 | 0.07607 | -6.84928 | -3.60749 | 6.83643 | 3.60422 | 3.15609 | 0.41697 | -6.75254 | -0.85062 | 6.76155 | 0.84998
3.15859 | 0.26701 | -6.78632 | -2.16046 | 6.78611 | 2.16084 |  | 3.15574 | 0.40708 | -6.76672 | -0.87168 | 6.76542 | 0.87138 | 3.16191 | 0.07613 | -6.85555 | -3.60809 | 6.84145 | 3.6048 | 3.15709 | 0.41701 | -6.75757 | -0.85092 | 6.76658 | 0.85057
3.15959 | 0.26739 | -6.79133 | -2.16109 | 6.79088 | 2.16145 |  | 3.15674 | 0.4072 | -6.77147 | -0.87237 | 6.77043 | 0.87201 | 3.16291 | 0.07622 | -6.85956 | -3.60875 | 6.84648 | 3.60541 | 3.15804 | 0.41731 | -6.76259 | -0.85123 | 6.77158 | 0.8516
3.16059 | 0.26779 | -6.79634 | -2.16173 | 6.79589 | 2.16223 |  | 3.15779 | 0.40735 | -6.77649 | -0.87306 | 6.77544 | 0.87272 | 3.1639 | 0.07625 | -6.86357 | -3.60932 | 6.8515 | 3.60608 | 3.15903 | 0.41728 | -6.76761 | -0.85214 | 6.77659 | 0.85181
3.16155 | 0.26819 | -6.80136 | -2.16251 | 6.8009 | 2.16276 |  | 3.15884 | 0.40743 | -6.78126 | -0.87378 | 6.7802 | 0.87346 | 3.16495 | 0.07635 | -6.86832 | -3.60997 | 6.85651 | 3.6068 | 3.16007 | 0.41735 | -6.77239 | -0.85258 | 6.7816 | 0.85277
3.16255 | 0.26857 | -6.80662 | -2.16291 | 6.80592 | 2.16316 |  | 3.15979 | 0.40757 | -6.78626 | -0.87424 | 6.78522 | 0.87399 | 3.16596 | 0.07642 | -6.87333 | -3.61067 | 6.86152 | 3.60722 | 3.16106 | 0.41765 | -6.7774 | -0.85298 | 6.78662 | 0.85302
3.16359 | 0.26895 | -6.81163 | -2.16371 | 6.81093 | 2.16399 |  | 3.16074 | 0.40771 | -6.79127 | -0.87504 | 6.7905 | 0.87462 | 3.16706 | 0.07653 | -6.8786 | -3.61109 | 6.86628 | 3.60814 | 3.16207 | 0.41785 | -6.7824 | -0.85338 | 6.79163 | 0.85362
3.16459 | 0.26937 | -6.81639 | -2.16429 | 6.81594 | 2.16448 |  | 3.16174 | 0.40782 | -6.79629 | -0.87568 | 6.79552 | 0.87533 | 3.16806 | 0.07663 | -6.88362 | -3.61167 | 6.87129 | 3.6086 | 3.16308 | 0.41778 | -6.78716 | -0.85389 | 6.79664 | 0.85484
3.16558 | 0.26976 | -6.82139 | -2.16463 | 6.82094 | 2.16505 |  | 3.16279 | 0.40799 | -6.80131 | -0.87635 | 6.80026 | 0.87599 | 3.16891 | 0.07678 | -6.88838 | -3.61238 | 6.87656 | 3.60901 | 3.16407 | 0.418 | -6.79216 | -0.85501 | 6.80166 | 0.85464
3.16658 | 0.27013 | -6.82666 | -2.16548 | 6.82571 | 2.16586 |  | 3.16378 | 0.40809 | -6.80633 | -0.87688 | 6.80529 | 0.87664 | 3.16991 | 0.07686 | -6.89314 | -3.6131 | 6.88158 | 3.60968 | 3.16505 | 0.41803 | -6.79744 | -0.85562 | 6.80668 | 0.85602
3.16758 | 0.27055 | -6.83167 | -2.16586 | 6.83074 | 2.16651 |  | 3.16473 | 0.40819 | -6.81134 | -0.87769 | 6.81058 | 0.87734 | 3.17092 | 0.07689 | -6.89841 | -3.6136 | 6.88658 | 3.61028 | 3.16615 | 0.41815 | -6.80271 | -0.85615 | 6.81169 | 0.85627
3.16859 | 0.27093 | -6.83644 | -2.16679 | 6.83602 | 2.16696 |  | 3.16579 | 0.40835 | -6.81635 | -0.8783 | 6.81557 | 0.87794 | 3.17191 | 0.07699 | -6.90342 | -3.61423 | 6.8916 | 3.61087 | 3.16731 | 0.41821 | -6.80746 | -0.85664 | 6.81645 | 0.85683
3.16959 | 0.27134 | -6.84148 | -2.16715 | 6.84079 | 2.16768 |  | 3.16684 | 0.40851 | -6.82135 | -0.87897 | 6.82057 | 0.87866 | 3.17285 | 0.07711 | -6.90818 | -3.61492 | 6.89662 | 3.6114 | 3.16821 | 0.41853 | -6.81248 | -0.85781 | 6.82146 | 0.85736
3.17059 | 0.27177 | -6.8465 | -2.168 | 6.84556 | 2.16829 |  | 3.16783 | 0.40854 | -6.82636 | -0.87969 | 6.82586 | 0.87937 | 3.17385 | 0.07721 | -6.91345 | -3.61538 | 6.90315 | 3.61207 | 3.16902 | 0.4185 | -6.81749 | -0.85833 | 6.82673 | 0.85837
3.17154 | 0.27214 | -6.85151 | -2.16847 | 6.85058 | 2.16863 |  | 3.16884 | 0.40876 | -6.83138 | -0.88027 | 6.83086 | 0.88002 | 3.17491 | 0.07724 | -6.91846 | -3.61611 | 6.90916 | 3.61256 | 3.17003 | 0.41881 | -6.82226 | -0.85867 | 6.83151 | 0.85922
3.17249 | 0.27257 | -6.85651 | -2.16908 | 6.85584 | 2.16944 |  | 3.16979 | 0.40887 | -6.8364 | -0.8809 | 6.83588 | 0.8805 | 3.17585 | 0.07726 | -6.92346 | -3.61652 | 6.91317 | 3.6133 | 3.17102 | 0.41878 | -6.82727 | -0.85944 | 6.83653 | 0.85956
3.17348 | 0.27293 | -6.86179 | -2.16971 | 6.86109 | 2.17022 |  | 3.17079 | 0.40903 | -6.84143 | -0.88161 | 6.84066 | 0.88125 | 3.17684 | 0.07727 | -6.92874 | -3.61727 | 6.91694 | 3.614 | 3.17198 | 0.41903 | -6.83228 | -0.85943 | 6.84181 | 0.85987
3.17468 | 0.27335 | -6.86706 | -2.17024 | 6.86585 | 2.1706 |  | 3.17183 | 0.40913 | -6.84645 | -0.88222 | 6.84568 | 0.88196 | 3.17789 | 0.07735 | -6.93352 | -3.61797 | 6.92145 | 3.61452 | 3.17297 | 0.4192 | -6.8373 | -0.86091 | 6.84682 | 0.86026
3.17593 | 0.27373 | -6.87182 | -2.17064 | 6.87062 | 2.17115 |  | 3.17278 | 0.40926 | -6.85147 | -0.8829 | 6.85095 | 0.88268 | 3.17884 | 0.07745 | -6.93829 | -3.61862 | 6.92672 | 3.61513 | 3.17401 | 0.41927 | -6.84233 | -0.86133 | 6.85184 | 0.86121
3.17678 | 0.27414 | -6.87657 | -2.17153 | 6.87564 | 2.17184 |  | 3.17373 | 0.40942 | -6.85648 | -0.88355 | 6.85572 | 0.88332 | 3.17984 | 0.07753 | -6.9433 | -3.61908 | 6.93199 | 3.61577 | 3.17506 | 0.41935 | -6.84761 | -0.86193 | 6.85684 | 0.86238
3.17752 | 0.27455 | -6.88159 | -2.17202 | 6.88165 | 2.17256 |  | 3.17473 | 0.40949 | -6.86149 | -0.88424 | 6.86147 | 0.88389 | 3.18089 | 0.07755 | -6.94856 | -3.61975 | 6.93701 | 3.61608 | 3.17606 | 0.41956 | -6.85289 | -0.8624 | 6.86185 | 0.86268
3.17852 | 0.27496 | -6.8866 | -2.17281 | 6.88792 | 2.17307 |  | 3.17574 | 0.40963 | -6.86649 | -0.88486 | 6.86649 | 0.88456 | 3.1819 | 0.0776 | -6.95356 | -3.62039 | 6.94179 | 3.61708 | 3.17701 | 0.41965 | -6.8579 | -0.86345 | 6.86688 | 0.86281
3.17957 | 0.27537 | -6.89162 | -2.17329 | 6.89219 | 2.17377 |  | 3.17673 | 0.40976 | -6.8715 | -0.88565 | 6.87075 | 0.8851 | 3.1829 | 0.07768 | -6.95832 | -3.62093 | 6.9468 | 3.61772 | 3.17801 | 0.41978 | -6.86289 | -0.86338 | 6.8719 | 0.86351
3.18052 | 0.27577 | -6.89664 | -2.17409 | 6.8962 | 2.17418 |  | 3.17772 | 0.40992 | -6.87653 | -0.8863 | 6.87577 | 0.88588 | 3.18389 | 0.07771 | -6.96333 | -3.62158 | 6.9518 | 3.61827 | 3.17901 | 0.41973 | -6.86791 | -0.86408 | 6.87766 | 0.86413
3.18151 | 0.27618 | -6.90163 | -2.17433 | 6.90096 | 2.17451 |  | 3.17872 | 0.41001 | -6.88154 | -0.88685 | 6.88053 | 0.88653 | 3.18489 | 0.07775 | -6.96835 | -3.62209 | 6.95681 | 3.61893 | 3.18002 | 0.42014 | -6.87293 | -0.8653 | 6.88367 | 0.86465
3.18256 | 0.27659 | -6.90664 | -2.17514 | 6.90572 | 2.17547 |  | 3.17972 | 0.41017 | -6.88656 | -0.88755 | 6.88554 | 0.88728 | 3.18589 | 0.07784 | -6.97336 | -3.62274 | 6.96183 | 3.61959 | 3.18105 | 0.42026 | -6.87794 | -0.86561 | 6.88793 | 0.86542
3.18357 | 0.27697 | -6.91268 | -2.17576 | 6.91073 | 2.176 |  | 3.18072 | 0.41029 | -6.89158 | -0.88815 | 6.89056 | 0.88783 | 3.18688 | 0.07783 | -6.97837 | -3.62345 | 6.96685 | 3.62018 | 3.18205 | 0.42042 | -6.8827 | -0.86633 | 6.89195 | 0.86615
3.18456 | 0.27746 | -6.91893 | -2.17622 | 6.916 | 2.17664 |  | 3.18172 | 0.41042 | -6.89684 | -0.8889 | 6.89557 | 0.88848 | 3.18784 | 0.07799 | -6.9834 | -3.62388 | 6.97186 | 3.62075 | 3.18306 | 0.42042 | -6.88771 | -0.86648 | 6.89671 | 0.86655
3.18556 | 0.27785 | -6.92293 | -2.17692 | 6.92101 | 2.17725 |  | 3.18276 | 0.41054 | -6.90184 | -0.88952 | 6.90058 | 0.8893 | 3.18884 | 0.07807 | -6.98842 | -3.6246 | 6.97688 | 3.6213 | 3.18405 | 0.42058 | -6.89322 | -0.86741 | 6.90172 | 0.86728
3.18656 | 0.27826 | -6.92671 | -2.17755 | 6.92578 | 2.17788 |  | 3.18381 | 0.41069 | -6.90661 | -0.89017 | 6.9056 | 0.88974 | 3.18989 | 0.07819 | -6.99343 | -3.62514 | 6.9819 | 3.62192 | 3.18501 | 0.42061 | -6.89824 | -0.86754 | 6.90675 | 0.86779
3.18757 | 0.2787 | -6.93173 | -2.17825 | 6.93108 | 2.17852 |  | 3.18476 | 0.4108 | -6.91162 | -0.89081 | 6.91062 | 0.89045 | 3.19089 | 0.0783 | -6.99844 | -3.62573 | 6.98691 | 3.62268 | 3.18601 | 0.42083 | -6.90301 | -0.86864 | 6.91178 | 0.86848
3.18857 | 0.2791 | -6.93674 | -2.17875 | 6.93634 | 2.17931 |  | 3.18571 | 0.41086 | -6.91713 | -0.89164 | 6.91564 | 0.89118 | 3.19184 | 0.0783 | -7.00345 | -3.62647 | 6.99193 | 3.62308 | 3.18706 | 0.42068 | -6.90777 | -0.86914 | 6.91702 | 0.86922
3.18952 | 0.27954 | -6.94176 | -2.17948 | 6.9411 | 2.17962 |  | 3.18671 | 0.41106 | -6.9229 | -0.89205 | 6.92065 | 0.89178 | 3.19284 | 0.07836 | -7.00846 | -3.62708 | 6.99669 | 3.62371 | 3.18806 | 0.42115 | -6.91253 | -0.86945 | 6.92204 | 0.86957
3.19052 | 0.27992 | -6.94677 | -2.18001 | 6.94586 | 2.1804 |  | 3.18777 | 0.41115 | -6.92741 | -0.89283 | 6.92567 | 0.89257 | 3.19388 | 0.07843 | -7.01498 | -3.62757 | 7.00171 | 3.62447 | 3.18905 | 0.42115 | -6.9178 | -0.87065 | 6.92707 | 0.8699
3.19157 | 0.28037 | -6.95177 | -2.18067 | 6.95087 | 2.18087 |  | 3.18877 | 0.41131 | -6.93168 | -0.89342 | 6.93069 | 0.89311 | 3.19484 | 0.0784 | -7.02099 | -3.62815 | 7.00673 | 3.62494 | 3.19005 | 0.42143 | -6.92282 | -0.87099 | 6.93186 | 0.87084
3.19256 | 0.28077 | -6.95679 | -2.18129 | 6.95588 | 2.18148 |  | 3.18971 | 0.41142 | -6.9367 | -0.89408 | 6.93571 | 0.89373 | 3.19579 | 0.07847 | -7.02501 | -3.62857 | 7.01149 | 3.62563 | 3.19105 | 0.42132 | -6.92758 | -0.87163 | 6.93664 | 0.87168
3.19354 | 0.28119 | -6.96181 | -2.18192 | 6.96091 | 2.18226 |  | 3.19072 | 0.41156 | -6.94171 | -0.89483 | 6.94073 | 0.89446 | 3.19679 | 0.07858 | -7.02903 | -3.62941 | 7.0165 | 3.62618 | 3.19205 | 0.42172 | -6.93259 | -0.87251 | 6.94188 | 0.87232
3.19453 | 0.28162 | -6.96682 | -2.18271 | 6.96592 | 2.1829 |  | 3.19171 | 0.41167 | -6.94671 | -0.89545 | 6.94599 | 0.89516 | 3.19783 | 0.07868 | -7.03353 | -3.62996 | 7.02152 | 3.62684 | 3.19306 | 0.42176 | -6.93762 | -0.87305 | 6.94712 | 0.87349
3.19554 | 0.28205 | -6.97182 | -2.18293 | 6.97118 | 2.18336 |  | 3.19271 | 0.41182 | -6.95172 | -0.8961 | 6.951 | 0.89577 | 3.19913 | 0.07885 | -7.03854 | -3.63046 | 7.02679 | 3.62771 | 3.19406 | 0.42195 | -6.94262 | -0.87358 | 6.95213 | 0.87371
3.19649 | 0.28245 | -6.97684 | -2.18374 | 6.97619 | 2.18396 |  | 3.19376 | 0.41195 | -6.95674 | -0.89673 | 6.95576 | 0.89649 | 3.20023 | 0.07895 | -7.0438 | -3.63109 | 7.03181 | 3.62802 | 3.19501 | 0.42202 | -6.94762 | -0.87422 | 6.95716 | 0.87458
3.19749 | 0.28289 | -6.98185 | -2.1843 | 6.98121 | 2.18444 |  | 3.19481 | 0.41206 | -6.96175 | -0.8974 | 6.96078 | 0.89695 | 3.20097 | 0.07907 | -7.04907 | -3.63174 | 7.03683 | 3.62877 | 3.19595 | 0.42216 | -6.9529 | -0.87436 | 6.96244 | 0.87501
3.19854 | 0.28328 | -6.98686 | -2.18479 | 6.98647 | 2.1853 |  | 3.19581 | 0.41218 | -6.96677 | -0.89806 | 6.9658 | 0.89763 | 3.20181 | 0.07907 | -7.05385 | -3.63252 | 7.04184 | 3.62943 | 3.19696 | 0.42235 | -6.95791 | -0.8752 | 6.96744 | 0.87538
3.19949 | 0.28374 | -6.99188 | -2.18546 | 6.99148 | 2.18585 |  | 3.19676 | 0.41232 | -6.97178 | -0.89878 | 6.9708 | 0.89841 | 3.20282 | 0.07902 | -7.0586 | -3.63312 | 7.04661 | 3.62984 | 3.19795 | 0.42241 | -6.96266 | -0.87609 | 6.97195 | 0.87621
3.20049 | 0.28415 | -6.99689 | -2.1862 | 6.99624 | 2.1863 |  | 3.1977 | 0.41247 | -6.97679 | -0.89948 | 6.97581 | 0.89908 | 3.20382 | 0.07909 | -7.06361 | -3.63374 | 7.05188 | 3.63051 | 3.19909 | 0.4224 | -6.96794 | -0.8764 | 6.97697 | 0.87646
3.20149 | 0.28459 | -7.0019 | -2.18681 | 7.00101 | 2.18724 |  | 3.1987 | 0.4126 | -6.9818 | -0.90011 | 6.98084 | 0.89971 | 3.20482 | 0.07917 | -7.06862 | -3.63439 | 7.05714 | 3.6312 | 3.20009 | 0.4225 | -6.97296 | -0.87726 | 6.98224 | 0.87728
3.20248 | 0.28503 | -7.00691 | -2.1871 | 7.00603 | 2.18753 |  | 3.19971 | 0.4127 | -6.98682 | -0.9008 | 6.98587 | 0.90029 | 3.20588 | 0.07929 | -7.07363 | -3.6351 | 7.0619 | 3.63171 | 3.20099 | 0.42283 | -6.97771 | -0.87744 | 6.98726 | 0.87779
3.20348 | 0.28548 | -7.01193 | -2.18775 | 7.01105 | 2.18839 |  | 3.2007 | 0.41283 | -6.99183 | -0.90148 | 6.99087 | 0.90109 | 3.20683 | 0.07934 | -7.07865 | -3.63553 | 7.06818 | 3.63237 | 3.202 | 0.42264 | -6.98274 | -0.87871 | 6.99201 | 0.8785
3.20448 | 0.28589 | -7.01694 | -2.18838 | 7.01606 | 2.18881 |  | 3.20169 | 0.41297 | -6.99684 | -0.90207 | 6.99588 | 0.90163 | 3.20777 | 0.07945 | -7.08392 | -3.63621 | 7.07394 | 3.63293 | 3.20295 | 0.42302 | -6.98776 | -0.8792 | 6.99703 | 0.87922
3.20548 | 0.28631 | -7.02195 | -2.18921 | 7.02108 | 2.18957 |  | 3.20269 | 0.4131 | -7.00185 | -0.90272 | 7.00115 | 0.90234 | 3.20883 | 0.07953 | -7.08918 | -3.63677 | 7.07745 | 3.63355 | 3.204 | 0.4232 | -6.99276 | -0.88022 | 7.00204 | 0.88003
3.20667 | 0.28676 | -7.02697 | -2.18983 | 7.02609 | 2.1901 |  | 3.2037 | 0.41325 | -7.00687 | -0.90341 | 7.00616 | 0.90302 | 3.20982 | 0.07955 | -7.0942 | -3.63728 | 7.08196 | 3.63413 | 3.20505 | 0.42335 | -6.99777 | -0.88046 | 7.00681 | 0.88043
3.20772 | 0.28718 | -7.03199 | -2.19036 | 7.03136 | 2.19066 |  | 3.2047 | 0.41338 | -7.01188 | -0.90393 | 7.01092 | 0.90358 | 3.21082 | 0.07958 | -7.09896 | -3.63809 | 7.08697 | 3.6347 | 3.206 | 0.4235 | -7.00279 | -0.88076 | 7.01183 | 0.88142
3.20853 | 0.28764 | -7.037 | -2.19095 | 7.03637 | 2.1914 |  | 3.20569 | 0.41348 | -7.0169 | -0.90464 | 7.01594 | 0.90428 | 3.21188 | 0.07961 | -7.10373 | -3.63845 | 7.09199 | 3.63541 | 3.20695 | 0.42337 | -7.00781 | -0.88109 | 7.0171 | 0.88161
3.20948 | 0.28804 | -7.04201 | -2.19154 | 7.04113 | 2.19172 |  | 3.20674 | 0.41364 | -7.02191 | -0.90526 | 7.02195 | 0.90499 | 3.21288 | 0.07964 | -7.10875 | -3.63923 | 7.09702 | 3.63603 | 3.20794 | 0.42359 | -7.01282 | -0.88191 | 7.02213 | 0.88234
3.21048 | 0.28847 | -7.04703 | -2.19232 | 7.04615 | 2.19248 |  | 3.20774 | 0.41377 | -7.02693 | -0.906 | 7.02697 | 0.90556 | 3.21383 | 0.07975 | -7.11402 | -3.63981 | 7.10204 | 3.63678 | 3.20894 | 0.4238 | -7.01783 | -0.88258 | 7.02714 | 0.88288
3.21148 | 0.28893 | -7.05204 | -2.19283 | 7.05166 | 2.19286 |  | 3.20871 | 0.41387 | -7.03195 | -0.90656 | 7.03124 | 0.90626 | 3.21478 | 0.07982 | -7.11904 | -3.64038 | 7.10705 | 3.6373 | 3.20994 | 0.42389 | -7.02284 | -0.88348 | 7.03239 | 0.88341
3.21248 | 0.28934 | -7.05705 | -2.19332 | 7.05692 | 2.19368 |  | 3.2097 | 0.41401 | -7.03696 | -0.90719 | 7.03624 | 0.90688 | 3.21583 | 0.07989 | -7.1238 | -3.64113 | 7.11232 | 3.63793 | 3.211 | 0.42398 | -7.02786 | -0.88391 | 7.03742 | 0.88395
3.21348 | 0.28983 | -7.06205 | -2.194 | 7.06144 | 2.19427 |  | 3.2107 | 0.41416 | -7.04196 | -0.9079 | 7.041 | 0.90758 | 3.21683 | 0.08001 | -7.1288 | -3.64181 | 7.11759 | 3.63842 | 3.21199 | 0.42396 | -7.03288 | -0.88403 | 7.04293 | 0.88453
3.21442 | 0.29021 | -7.06707 | -2.19451 | 7.0662 | 2.19499 |  | 3.21171 | 0.4143 | -7.04698 | -0.90853 | 7.04602 | 0.90832 | 3.21777 | 0.08021 | -7.13382 | -3.64219 | 7.1221 | 3.63905 | 3.21299 | 0.42437 | -7.03789 | -0.88518 | 7.04795 | 0.88507
3.21542 | 0.2907 | -7.0721 | -2.1952 | 7.07123 | 2.19568 |  | 3.2127 | 0.41441 | -7.052 | -0.9093 | 7.05103 | 0.9089 | 3.21876 | 0.08027 | -7.13883 | -3.6429 | 7.12686 | 3.6396 | 3.21399 | 0.42441 | -7.04314 | -0.88601 | 7.05221 | 0.88522
3.21643 | 0.2911 | -7.07761 | -2.19579 | 7.07624 | 2.19595 |  | 3.21375 | 0.41454 | -7.057 | -0.90987 | 7.05605 | 0.90957 | 3.21976 | 0.08031 | -7.14409 | -3.64352 | 7.13213 | 3.64034 | 3.21494 | 0.4245 | -7.04816 | -0.88627 | 7.05722 | 0.88629
3.21748 | 0.29153 | -7.08311 | -2.19639 | 7.08125 | 2.19671 |  | 3.21475 | 0.41468 | -7.062 | -0.91066 | 7.06107 | 0.91028 | 3.22081 | 0.0804 | -7.1491 | -3.6442 | 7.1374 | 3.64094 | 3.21593 | 0.42463 | -7.05344 | -0.88703 | 7.06224 | 0.88723
3.21853 | 0.29203 | -7.08761 | -2.19715 | 7.08652 | 2.19716 |  | 3.2157 | 0.41476 | -7.06702 | -0.91124 | 7.06609 | 0.91084 | 3.22186 | 0.08044 | -7.15387 | -3.64464 | 7.14241 | 3.64165 | 3.21694 | 0.42481 | -7.05869 | -0.88761 | 7.06701 | 0.88758
3.21953 | 0.29243 | -7.09213 | -2.19761 | 7.09178 | 2.19785 |  | 3.21671 | 0.41496 | -7.07204 | -0.912 | 7.07111 | 0.91159 | 3.22281 | 0.08045 | -7.15889 | -3.64535 | 7.14718 | 3.64202 | 3.21794 | 0.42492 | -7.06319 | -0.88805 | 7.07204 | 0.88807
3.22047 | 0.29289 | -7.09716 | -2.19811 | 7.09655 | 2.1983 |  | 3.2177 | 0.41503 | -7.0778 | -0.91251 | 7.0761 | 0.91218 | 3.22377 | 0.0806 | -7.1639 | -3.64577 | 7.15195 | 3.64265 | 3.21894 | 0.42511 | -7.06796 | -0.88877 | 7.07731 | 0.88891
3.22142 | 0.29334 | -7.10218 | -2.19879 | 7.10133 | 2.19927 |  | 3.21869 | 0.41521 | -7.08381 | -0.91331 | 7.08111 | 0.91288 | 3.22481 | 0.08062 | -7.16891 | -3.64663 | 7.15721 | 3.64338 | 3.21993 | 0.42503 | -7.07298 | -0.88918 | 7.08231 | 0.88945
3.22241 | 0.2938 | -7.1072 | -2.1993 | 7.10634 | 2.19969 |  | 3.21969 | 0.41532 | -7.08808 | -0.9138 | 7.08615 | 0.91358 | 3.22585 | 0.08075 | -7.17392 | -3.64706 | 7.16223 | 3.64392 | 3.22093 | 0.42527 | -7.07799 | -0.89007 | 7.08733 | 0.89015
3.22341 | 0.29421 | -7.11222 | -2.2002 | 7.11135 | 2.20058 |  | 3.22069 | 0.41539 | -7.0921 | -0.91469 | 7.09116 | 0.91415 | 3.22681 | 0.08082 | -7.17894 | -3.64769 | 7.16724 | 3.64458 | 3.22193 | 0.42533 | -7.083 | -0.89058 | 7.09235 | 0.89102
3.22441 | 0.29466 | -7.11724 | -2.20055 | 7.11637 | 2.2009 |  | 3.22169 | 0.41558 | -7.09686 | -0.91516 | 7.09618 | 0.9149 | 3.22776 | 0.08083 | -7.18521 | -3.64852 | 7.1725 | 3.6452 | 3.22293 | 0.42553 | -7.08802 | -0.8914 | 7.09711 | 0.89124
3.22541 | 0.29513 | -7.12224 | -2.20126 | 7.12137 | 2.20164 |  | 3.22268 | 0.4157 | -7.10188 | -0.91595 | 7.10121 | 0.91546 | 3.22881 | 0.08086 | -7.19073 | -3.64892 | 7.17726 | 3.64579 | 3.22393 | 0.42546 | -7.09303 | -0.89168 | 7.10213 | 0.89211
3.22646 | 0.29557 | -7.12724 | -2.20182 | 7.12638 | 2.20218 |  | 3.22368 | 0.41577 | -7.10715 | -0.91652 | 7.10622 | 0.91612 | 3.2298 | 0.08086 | -7.19449 | -3.6497 | 7.18228 | 3.64632 | 3.22493 | 0.42572 | -7.09804 | -0.89195 | 7.1074 | 0.89242
3.22746 | 0.29601 | -7.13226 | -2.20256 | 7.1314 | 2.20274 |  | 3.22468 | 0.41596 | -7.11216 | -0.91714 | 7.11123 | 0.91687 | 3.2308 | 0.08086 | -7.19901 | -3.65016 | 7.18756 | 3.64713 | 3.22592 | 0.426 | -7.10307 | -0.89335 | 7.11241 | 0.89372
3.22841 | 0.2965 | -7.13727 | -2.20311 | 7.13641 | 2.20367 |  | 3.22568 | 0.41604 | -7.11718 | -0.91783 | 7.11625 | 0.91746 | 3.23211 | 0.08079 | -7.20403 | -3.6509 | 7.1926 | 3.64767 | 3.22697 | 0.426 | -7.10809 | -0.89399 | 7.11743 | 0.89394
3.22941 | 0.29692 | -7.14228 | -2.20365 | 7.14142 | 2.20416 |  | 3.22667 | 0.41619 | -7.12218 | -0.91855 | 7.12126 | 0.91807 | 3.23321 | 0.08073 | -7.20905 | -3.6515 | 7.19737 | 3.64836 | 3.22798 | 0.42633 | -7.11311 | -0.89451 | 7.12269 | 0.89467
3.2304 | 0.29736 | -7.14729 | -2.20434 | 7.14643 | 2.2046 |  | 3.22767 | 0.41634 | -7.1272 | -0.91915 | 7.12627 | 0.91884 | 3.23391 | 0.08084 | -7.21405 | -3.65207 | 7.20239 | 3.64883 | 3.22892 | 0.42621 | -7.11812 | -0.89534 | 7.12771 | 0.89504
3.2314 | 0.29781 | -7.1523 | -2.20498 | 7.15145 | 2.20531 |  | 3.22868 | 0.41646 | -7.13222 | -0.91981 | 7.13128 | 0.91948 | 3.23476 | 0.08102 | -7.21905 | -3.65286 | 7.20765 | 3.6495 | 3.22992 | 0.42654 | -7.12312 | -0.89572 | 7.13247 | 0.89516
3.23241 | 0.29827 | -7.15733 | -2.20554 | 7.15648 | 2.20588 |  | 3.22968 | 0.41656 | -7.13723 | -0.92056 | 7.13655 | 0.92021 | 3.23575 | 0.0812 | -7.22408 | -3.65348 | 7.21241 | 3.64999 | 3.23092 | 0.42664 | -7.12814 | -0.896 | 7.13723 | 0.89669
3.23341 | 0.29872 | -7.16234 | -2.20616 | 7.16149 | 2.20627 |  | 3.23068 | 0.41675 | -7.14225 | -0.92113 | 7.14156 | 0.92082 | 3.23675 | 0.08134 | -7.2291 | -3.65384 | 7.21717 | 3.65075 | 3.23193 | 0.42669 | -7.13316 | -0.89653 | 7.14251 | 0.89666
3.23446 | 0.29918 | -7.16759 | -2.20678 | 7.1665 | 2.20694 |  | 3.23168 | 0.41687 | -7.14725 | -0.92182 | 7.14632 | 0.92142 | 3.2378 | 0.08147 | -7.2341 | -3.65457 | 7.22219 | 3.65129 | 3.23293 | 0.42683 | -7.13817 | -0.89743 | 7.14752 | 0.89721
3.23546 | 0.29965 | -7.17259 | -2.20732 | 7.17152 | 2.2078 |  | 3.23268 | 0.41695 | -7.15226 | -0.92242 | 7.15134 | 0.92214 | 3.23879 | 0.08156 | -7.23911 | -3.65503 | 7.22721 | 3.65182 | 3.23397 | 0.42681 | -7.14319 | -0.89812 | 7.15228 | 0.89836
3.23641 | 0.30006 | -7.17736 | -2.20797 | 7.17653 | 2.20824 |  | 3.23368 | 0.41715 | -7.15727 | -0.92318 | 7.15636 | 0.9228 | 3.23974 | 0.08189 | -7.24414 | -3.6558 | 7.23373 | 3.65257 | 3.23502 | 0.42712 | -7.1482 | -0.89866 | 7.1573 | 0.89867
3.2374 | 0.30052 | -7.18239 | -2.20846 | 7.18155 | 2.20882 |  | 3.23473 | 0.41726 | -7.16229 | -0.92379 | 7.16138 | 0.92349 | 3.24079 | 0.08201 | -7.24916 | -3.65657 | 7.23951 | 3.65312 | 3.23602 | 0.42707 | -7.1532 | -0.89958 | 7.16232 | 0.89914
3.23865 | 0.30097 | -7.18741 | -2.20926 | 7.18657 | 2.20958 |  | 3.23572 | 0.41738 | -7.1673 | -0.92442 | 7.16639 | 0.92412 | 3.24179 | 0.08198 | -7.25417 | -3.65696 | 7.24352 | 3.65372 | 3.23697 | 0.42734 | -7.15822 | -0.90028 | 7.16732 | 0.89966
3.23971 | 0.30148 | -7.19242 | -2.20987 | 7.19185 | 2.20997 |  | 3.23667 | 0.4175 | -7.17205 | -0.92516 | 7.1714 | 0.92478 | 3.24275 | 0.08209 | -7.25917 | -3.65757 | 7.24779 | 3.65432 | 3.23793 | 0.42744 | -7.16325 | -0.90076 | 7.17234 | 0.90067
3.24046 | 0.30193 | -7.19744 | -2.21048 | 7.19687 | 2.21091 |  | 3.23768 | 0.4176 | -7.17682 | -0.92573 | 7.17642 | 0.92542 | 3.24375 | 0.08207 | -7.26419 | -3.65821 | 7.2523 | 3.65496 | 3.23892 | 0.42755 | -7.16825 | -0.90112 | 7.17736 | 0.9014
3.24141 | 0.30238 | -7.20246 | -2.21118 | 7.20164 | 2.2113 |  | 3.23868 | 0.41774 | -7.18208 | -0.92643 | 7.18243 | 0.92611 | 3.24475 | 0.08207 | -7.26921 | -3.65859 | 7.2573 | 3.6556 | 3.23992 | 0.42773 | -7.17325 | -0.90203 | 7.18237 | 0.90243
3.2424 | 0.30282 | -7.20748 | -2.21175 | 7.20665 | 2.21191 |  | 3.23967 | 0.41787 | -7.18735 | -0.92706 | 7.18746 | 0.92664 | 3.2458 | 0.08202 | -7.27422 | -3.6593 | 7.26232 | 3.65622 | 3.24091 | 0.42791 | -7.17827 | -0.90244 | 7.1874 | 0.90229
3.2434 | 0.30329 | -7.21249 | -2.21205 | 7.21165 | 2.21242 |  | 3.24072 | 0.41806 | -7.19237 | -0.92767 | 7.19149 | 0.92734 | 3.2468 | 0.08204 | -7.27924 | -3.65987 | 7.26733 | 3.65673 | 3.24192 | 0.42801 | -7.18329 | -0.90296 | 7.19244 | 0.90287
3.24441 | 0.30376 | -7.21749 | -2.21297 | 7.21692 | 2.21309 |  | 3.24173 | 0.41811 | -7.19739 | -0.92848 | 7.19651 | 0.92804 | 3.2478 | 0.08206 | -7.28426 | -3.66069 | 7.27234 | 3.65753 | 3.24293 | 0.42815 | -7.18831 | -0.90335 | 7.19821 | 0.90388
3.24542 | 0.30424 | -7.22251 | -2.21322 | 7.22195 | 2.21365 |  | 3.24268 | 0.41828 | -7.20241 | -0.92907 | 7.20153 | 0.92876 | 3.2488 | 0.08214 | -7.28929 | -3.66118 | 7.27737 | 3.658 | 3.24393 | 0.42809 | -7.19333 | -0.90433 | 7.20398 | 0.90429
3.24646 | 0.30468 | -7.22753 | -2.21393 | 7.22671 | 2.21428 |  | 3.24369 | 0.4184 | -7.20743 | -0.92981 | 7.2063 | 0.92924 | 3.24974 | 0.08218 | -7.29431 | -3.66192 | 7.2824 | 3.65861 | 3.24492 | 0.42834 | -7.19835 | -0.9047 | 7.2085 | 0.90537
3.24746 | 0.30513 | -7.23253 | -2.21462 | 7.23173 | 2.21509 |  | 3.24468 | 0.4185 | -7.21219 | -0.93027 | 7.2113 | 0.93008 | 3.25074 | 0.08225 | -7.29931 | -3.66253 | 7.28742 | 3.65921 | 3.24592 | 0.4285 | -7.20337 | -0.90529 | 7.21275 | 0.90569
3.24841 | 0.30557 | -7.2378 | -2.21498 | 7.23674 | 2.21554 |  | 3.24568 | 0.41866 | -7.21694 | -0.93108 | 7.21656 | 0.93065 | 3.25175 | 0.08233 | -7.30431 | -3.66314 | 7.29243 | 3.66001 | 3.24692 | 0.42857 | -7.20839 | -0.90627 | 7.21752 | 0.90647
3.24941 | 0.30605 | -7.24332 | -2.21597 | 7.24176 | 2.21614 |  | 3.24673 | 0.41881 | -7.22196 | -0.93173 | 7.22158 | 0.93138 | 3.25274 | 0.08247 | -7.30933 | -3.66381 | 7.29743 | 3.66045 | 3.24793 | 0.42862 | -7.21364 | -0.90664 | 7.22254 | 0.90679
3.2504 | 0.30654 | -7.24782 | -2.2164 | 7.24677 | 2.21692 |  | 3.24773 | 0.41887 | -7.22723 | -0.9324 | 7.2266 | 0.93196 | 3.25375 | 0.08265 | -7.31435 | -3.66417 | 7.30245 | 3.66114 | 3.24893 | 0.42876 | -7.21865 | -0.90739 | 7.22756 | 0.90712
3.2514 | 0.30701 | -7.25233 | -2.21697 | 7.25203 | 2.21739 |  | 3.24868 | 0.41905 | -7.23223 | -0.93309 | 7.23162 | 0.93259 | 3.25475 | 0.08281 | -7.31937 | -3.66502 | 7.30747 | 3.66164 | 3.24993 | 0.42906 | -7.22342 | -0.90764 | 7.23257 | 0.90837
3.2524 | 0.30744 | -7.25735 | -2.21775 | 7.25705 | 2.21799 |  | 3.24967 | 0.41915 | -7.239 | -0.93365 | 7.23663 | 0.93329 | 3.2558 | 0.08288 | -7.32437 | -3.66551 | 7.3125 | 3.66242 | 3.25093 | 0.42915 | -7.22844 | -0.90877 | 7.23758 | 0.90904
3.25341 | 0.30794 | -7.26236 | -2.21818 | 7.26181 | 2.21868 |  | 3.25067 | 0.41927 | -7.24527 | -0.93441 | 7.24165 | 0.93387 | 3.25684 | 0.08306 | -7.32938 | -3.66618 | 7.31752 | 3.66291 | 3.25192 | 0.4293 | -7.23345 | -0.90921 | 7.24261 | 0.90913
3.2544 | 0.3084 | -7.26763 | -2.21902 | 7.26682 | 2.21913 |  | 3.25167 | 0.41943 | -7.24828 | -0.93495 | 7.24666 | 0.93472 | 3.25784 | 0.08327 | -7.3344 | -3.66677 | 7.32251 | 3.66351 | 3.25292 | 0.42931 | -7.23846 | -0.90937 | 7.24763 | 0.91009
3.2554 | 0.30886 | -7.27265 | -2.21971 | 7.27184 | 2.21963 |  | 3.25267 | 0.41953 | -7.25229 | -0.93565 | 7.25142 | 0.9353 | 3.25879 | 0.08342 | -7.33942 | -3.6674 | 7.32751 | 3.66413 | 3.25398 | 0.42947 | -7.24347 | -0.90994 | 7.25264 | 0.91088
3.25641 | 0.30932 | -7.27766 | -2.21989 | 7.27661 | 2.22053 |  | 3.25368 | 0.41972 | -7.25729 | -0.93627 | 7.25644 | 0.93592 | 3.25973 | 0.08326 | -7.34442 | -3.66779 | 7.33278 | 3.66487 | 3.25499 | 0.42962 | -7.24848 | -0.91127 | 7.25789 | 0.91147
3.2574 | 0.30983 | -7.28267 | -2.22077 | 7.28162 | 2.22086 |  | 3.25468 | 0.41985 | -7.26229 | -0.93697 | 7.2617 | 0.93659 | 3.26073 | 0.08303 | -7.35068 | -3.66864 | 7.33782 | 3.66546 | 3.25592 | 0.4297 | -7.2535 | -0.91149 | 7.26291 | 0.91162
3.2584 | 0.31029 | -7.28743 | -2.22136 | 7.2869 | 2.22156 |  | 3.25567 | 0.41993 | -7.26732 | -0.93764 | 7.26672 | 0.93728 | 3.26173 | 0.08304 | -7.35645 | -3.66934 | 7.34258 | 3.66608 | 3.25691 | 0.4298 | -7.25851 | -0.91235 | 7.26793 | 0.91205
3.2594 | 0.31076 | -7.29245 | -2.22198 | 7.29192 | 2.2224 |  | 3.25667 | 0.42007 | -7.27235 | -0.93824 | 7.27173 | 0.93797 | 3.26273 | 0.0833 | -7.36022 | -3.66987 | 7.34758 | 3.66648 | 3.25792 | 0.42987 | -7.26352 | -0.91306 | 7.2732 | 0.91271
3.26046 | 0.31122 | -7.29771 | -2.22255 | 7.29693 | 2.22282 |  | 3.25767 | 0.42022 | -7.27736 | -0.93884 | 7.27675 | 0.93861 | 3.26378 | 0.08343 | -7.36449 | -3.6703 | 7.3526 | 3.66713 | 3.25892 | 0.43003 | -7.26854 | -0.91345 | 7.27797 | 0.91361
3.26146 | 0.31171 | -7.30272 | -2.22312 | 7.30195 | 2.22331 |  | 3.25867 | 0.4203 | -7.28213 | -0.93962 | 7.28177 | 0.93923 | 3.26508 | 0.08351 | -7.36951 | -3.67123 | 7.35762 | 3.66792 | 3.25993 | 0.43003 | -7.27356 | -0.91411 | 7.28299 | 0.91443
3.2624 | 0.31219 | -7.30775 | -2.22378 | 7.30696 | 2.22398 |  | 3.25968 | 0.42045 | -7.2874 | -0.94026 | 7.28679 | 0.93997 | 3.26623 | 0.08367 | -7.37453 | -3.67154 | 7.36266 | 3.66855 | 3.26093 | 0.43033 | -7.27858 | -0.91444 | 7.28826 | 0.91452
3.26339 | 0.31267 | -7.31277 | -2.2244 | 7.31197 | 2.22474 |  | 3.26067 | 0.42057 | -7.29266 | -0.9409 | 7.2918 | 0.94057 | 3.26698 | 0.08384 | -7.37955 | -3.67225 | 7.36769 | 3.6692 | 3.26213 | 0.43045 | -7.2836 | -0.91513 | 7.29302 | 0.91577
3.26439 | 0.31311 | -7.31778 | -2.22511 | 7.31673 | 2.22526 |  | 3.26167 | 0.4207 | -7.29742 | -0.94154 | 7.29681 | 0.94116 | 3.26778 | 0.08383 | -7.38457 | -3.67279 | 7.37271 | 3.66953 | 3.26328 | 0.43059 | -7.28861 | -0.91562 | 7.29777 | 0.91626
3.26539 | 0.31358 | -7.32278 | -2.22566 | 7.3215 | 2.22601 |  | 3.26266 | 0.42083 | -7.30243 | -0.94222 | 7.30183 | 0.94197 | 3.26873 | 0.08381 | -7.38958 | -3.67352 | 7.37773 | 3.67021 | 3.26407 | 0.43084 | -7.29363 | -0.91648 | 7.30279 | 0.91699
3.26639 | 0.31407 | -7.32779 | -2.22631 | 7.32677 | 2.22641 |  | 3.26365 | 0.42096 | -7.30744 | -0.94281 | 7.30685 | 0.94256 | 3.26973 | 0.08372 | -7.39457 | -3.67408 | 7.38274 | 3.67088 | 3.26491 | 0.43077 | -7.29864 | -0.9172 | 7.30782 | 0.91764
3.26739 | 0.31455 | -7.3328 | -2.22694 | 7.33203 | 2.22714 |  | 3.26465 | 0.42111 | -7.31245 | -0.94363 | 7.31185 | 0.94326 | 3.27072 | 0.08388 | -7.3996 | -3.67472 | 7.38775 | 3.67138 | 3.26597 | 0.43098 | -7.30365 | -0.91794 | 7.31283 | 0.91777
3.26839 | 0.31501 | -7.33782 | -2.22747 | 7.33705 | 2.22769 |  | 3.26566 | 0.42117 | -7.31746 | -0.94418 | 7.31687 | 0.94385 | 3.27173 | 0.08382 | -7.40462 | -3.67543 | 7.39276 | 3.67205 | 3.26696 | 0.43102 | -7.30867 | -0.91835 | 7.31785 | 0.91863
3.26939 | 0.31549 | -7.34283 | -2.22793 | 7.34206 | 2.22829 |  | 3.26666 | 0.42136 | -7.32223 | -0.94488 | 7.32189 | 0.94456 | 3.27273 | 0.08383 | -7.40963 | -3.67598 | 7.39928 | 3.67258 | 3.26791 | 0.43116 | -7.31368 | -0.9189 | 7.32286 | 0.9197
3.27038 | 0.31596 | -7.34784 | -2.22858 | 7.34707 | 2.22884 |  | 3.26765 | 0.42146 | -7.32723 | -0.94559 | 7.3269 | 0.94527 | 3.27372 | 0.0839 | -7.41439 | -3.67656 | 7.40505 | 3.67333 | 3.26891 | 0.43127 | -7.31869 | -0.91976 | 7.32787 | 0.91991
3.27138 | 0.31649 | -7.3526 | -2.22933 | 7.35184 | 2.22927 |  | 3.26864 | 0.42158 | -7.33225 | -0.94612 | 7.33193 | 0.94568 | 3.27472 | 0.08406 | -7.4194 | -3.67713 | 7.40906 | 3.67391 | 3.26992 | 0.43146 | -7.3237 | -0.91994 | 7.33289 | 0.9199
3.27238 | 0.31695 | -7.35736 | -2.23007 | 7.35686 | 2.23019 |  | 3.26964 | 0.42173 | -7.33752 | -0.94687 | 7.33694 | 0.94646 | 3.27573 | 0.08422 | -7.42466 | -3.67769 | 7.41332 | 3.67448 | 3.2709 | 0.43151 | -7.32871 | -0.92061 | 7.3379 | 0.92152
3.27339 | 0.31742 | -7.36264 | -2.23044 | 7.36238 | 2.23065 |  | 3.27064 | 0.42188 | -7.34252 | -0.9475 | 7.34195 | 0.94725 | 3.27673 | 0.08442 | -7.42968 | -3.67833 | 7.41785 | 3.67516 | 3.2719 | 0.43166 | -7.33374 | -0.92138 | 7.34292 | 0.92184
3.27439 | 0.31792 | -7.36791 | -2.23098 | 7.36741 | 2.23125 |  | 3.27165 | 0.42198 | -7.34753 | -0.94808 | 7.34696 | 0.94796 | 3.27773 | 0.08463 | -7.4347 | -3.67892 | 7.42286 | 3.67583 | 3.27291 | 0.43192 | -7.33874 | -0.9221 | 7.34794 | 0.92267
3.27539 | 0.31842 | -7.37293 | -2.23181 | 7.37217 | 2.23172 |  | 3.27265 | 0.42211 | -7.35281 | -0.94879 | 7.35223 | 0.94842 | 3.27872 | 0.08472 | -7.4397 | -3.67956 | 7.42787 | 3.67631 | 3.27391 | 0.43205 | -7.34349 | -0.92276 | 7.35298 | 0.92256
3.27638 | 0.31888 | -7.37821 | -2.23235 | 7.37719 | 2.23249 |  | 3.27365 | 0.42222 | -7.35758 | -0.94948 | 7.35724 | 0.94911 | 3.27972 | 0.08501 | -7.44471 | -3.68035 | 7.43289 | 3.67711 | 3.27491 | 0.43219 | -7.34851 | -0.92361 | 7.35798 | 0.92356
3.27738 | 0.31938 | -7.38323 | -2.23298 | 7.38246 | 2.23309 |  | 3.27465 | 0.42239 | -7.3626 | -0.95017 | 7.36177 | 0.94978 | 3.28077 | 0.08502 | -7.44948 | -3.68077 | 7.43791 | 3.67774 | 3.2759 | 0.43231 | -7.35377 | -0.92409 | 7.364 | 0.92434
3.27839 | 0.31984 | -7.38798 | -2.23341 | 7.38746 | 2.23364 |  | 3.27565 | 0.42247 | -7.36763 | -0.95068 | 7.3668 | 0.95049 | 3.28177 | 0.08502 | -7.45451 | -3.68148 | 7.44293 | 3.67832 | 3.27689 | 0.43238 | -7.35879 | -0.92457 | 7.36902 | 0.92516
3.27943 | 0.32037 | -7.39273 | -2.23397 | 7.39222 | 2.23425 |  | 3.27666 | 0.42263 | -7.37239 | -0.95133 | 7.37207 | 0.95104 | 3.28272 | 0.0849 | -7.45952 | -3.68205 | 7.44794 | 3.67881 | 3.27789 | 0.43258 | -7.36382 | -0.92527 | 7.37303 | 0.92542
3.28043 | 0.32082 | -7.398 | -2.23468 | 7.397 | 2.23496 |  | 3.27766 | 0.42277 | -7.37741 | -0.95203 | 7.37708 | 0.95175 | 3.28373 | 0.08493 | -7.46454 | -3.68259 | 7.45296 | 3.67933 | 3.27889 | 0.43255 | -7.36885 | -0.92542 | 7.37806 | 0.92623
3.28139 | 0.32131 | -7.40402 | -2.23535 | 7.40201 | 2.23558 |  | 3.27865 | 0.4229 | -7.38268 | -0.95277 | 7.38208 | 0.95237 | 3.28472 | 0.08479 | -7.4698 | -3.68343 | 7.45798 | 3.68008 | 3.27989 | 0.43281 | -7.37537 | -0.92615 | 7.38307 | 0.92669
3.28238 | 0.32186 | -7.40853 | -2.23589 | 7.40728 | 2.23612 |  | 3.27966 | 0.423 | -7.38768 | -0.95326 | 7.3871 | 0.95307 | 3.28572 | 0.08482 | -7.47483 | -3.68393 | 7.46299 | 3.68071 | 3.28089 | 0.43279 | -7.38039 | -0.92726 | 7.38807 | 0.92712
3.28337 | 0.32236 | -7.41253 | -2.23656 | 7.41229 | 2.23671 |  | 3.28065 | 0.42314 | -7.39243 | -0.95415 | 7.39212 | 0.95376 | 3.28672 | 0.08495 | -7.47984 | -3.68458 | 7.468 | 3.68142 | 3.2819 | 0.43305 | -7.3839 | -0.92722 | 7.39309 | 0.92775
3.28438 | 0.3228 | -7.4178 | -2.23749 | 7.41731 | 2.23738 |  | 3.28165 | 0.42324 | -7.3982 | -0.95468 | 7.39713 | 0.95439 | 3.28772 | 0.08506 | -7.48484 | -3.68507 | 7.47302 | 3.68183 | 3.2829 | 0.43318 | -7.38891 | -0.92842 | 7.39812 | 0.92875
3.28539 | 0.32333 | -7.42282 | -2.2377 | 7.42233 | 2.23801 |  | 3.28265 | 0.42341 | -7.40422 | -0.9554 | 7.40214 | 0.95506 | 3.28872 | 0.08517 | -7.48987 | -3.68559 | 7.47804 | 3.68243 | 3.2839 | 0.43331 | -7.39392 | -0.92871 | 7.40314 | 0.92898
3.28638 | 0.32381 | -7.42758 | -2.23832 | 7.42734 | 2.23874 |  | 3.28365 | 0.42351 | -7.40848 | -0.95604 | 7.40716 | 0.9557 | 3.28971 | 0.08526 | -7.49463 | -3.68618 | 7.48305 | 3.68327 | 3.2849 | 0.43331 | -7.39894 | -0.92917 | 7.40815 | 0.92937
3.28737 | 0.32428 | -7.43258 | -2.23897 | 7.43235 | 2.23933 |  | 3.28465 | 0.42365 | -7.41248 | -0.95666 | 7.41217 | 0.95648 | 3.29071 | 0.08542 | -7.49964 | -3.68694 | 7.48808 | 3.68384 | 3.28591 | 0.43385 | -7.40396 | -0.93008 | 7.41315 | 0.93049
3.28836 | 0.3248 | -7.43785 | -2.23931 | 7.43737 | 2.23994 |  | 3.28565 | 0.42377 | -7.41748 | -0.95735 | 7.41719 | 0.95703 | 3.29172 | 0.08564 | -7.5049 | -3.68757 | 7.49309 | 3.68416 | 3.28691 | 0.43373 | -7.40897 | -0.9308 | 7.41817 | 0.93097
3.28937 | 0.32527 | -7.44287 | -2.24013 | 7.44238 | 2.24054 |  | 3.28665 | 0.42395 | -7.42276 | -0.95806 | 7.42222 | 0.95777 | 3.29271 | 0.08577 | -7.51166 | -3.68835 | 7.49811 | 3.68483 | 3.28789 | 0.4339 | -7.41397 | -0.93143 | 7.4232 | 0.93176
3.29037 | 0.32574 | -7.44763 | -2.2407 | 7.4474 | 2.24084 |  | 3.28764 | 0.42402 | -7.42777 | -0.95864 | 7.42698 | 0.95835 | 3.2937 | 0.08592 | -7.51793 | -3.68876 | 7.50313 | 3.68534 | 3.28889 | 0.43381 | -7.41873 | -0.93196 | 7.42821 | 0.93207
3.29137 | 0.3263 | -7.45264 | -2.24131 | 7.45241 | 2.24165 |  | 3.28863 | 0.42417 | -7.43277 | -0.95935 | 7.43198 | 0.95899 | 3.29472 | 0.08604 | -7.52169 | -3.68943 | 7.50814 | 3.68586 | 3.2899 | 0.43406 | -7.4235 | -0.93248 | 7.43322 | 0.93298
3.29237 | 0.32679 | -7.45766 | -2.24182 | 7.45743 | 2.24212 |  | 3.28963 | 0.42432 | -7.43779 | -0.96005 | 7.43724 | 0.95974 | 3.29572 | 0.08625 | -7.52546 | -3.69003 | 7.51317 | 3.68668 | 3.29089 | 0.43425 | -7.42876 | -0.93333 | 7.43824 | 0.93314
3.29338 | 0.3273 | -7.46292 | -2.24254 | 7.4622 | 2.24285 |  | 3.29064 | 0.42439 | -7.44258 | -0.96066 | 7.44251 | 0.9603 | 3.29677 | 0.08626 | -7.52998 | -3.69062 | 7.51818 | 3.68724 | 3.29189 | 0.43447 | -7.43403 | -0.93387 | 7.4435 | 0.93429
3.29436 | 0.32776 | -7.46819 | -2.24312 | 7.46722 | 2.24341 |  | 3.29159 | 0.42456 | -7.44759 | -0.96134 | 7.44729 | 0.96093 | 3.29777 | 0.08624 | -7.53498 | -3.6912 | 7.52319 | 3.68775 | 3.29294 | 0.43441 | -7.43904 | -0.93381 | 7.44852 | 0.93442
3.29535 | 0.32833 | -7.47296 | -2.24366 | 7.47248 | 2.24411 |  | 3.29259 | 0.42472 | -7.45285 | -0.96193 | 7.45206 | 0.96169 | 3.29891 | 0.08623 | -7.53977 | -3.69195 | 7.5282 | 3.68847 | 3.29394 | 0.4346 | -7.44405 | -0.93537 | 7.45329 | 0.93523
3.29636 | 0.32884 | -7.47796 | -2.24427 | 7.47748 | 2.2446 |  | 3.29365 | 0.4248 | -7.45787 | -0.96261 | 7.45732 | 0.96237 | 3.2999 | 0.08641 | -7.54479 | -3.69251 | 7.53322 | 3.68918 | 3.29488 | 0.43471 | -7.44883 | -0.93552 | 7.45831 | 0.93563
3.29736 | 0.32934 | -7.48298 | -2.24491 | 7.4825 | 2.24538 |  | 3.29459 | 0.42492 | -7.46264 | -0.96332 | 7.46208 | 0.96298 | 3.30071 | 0.08654 | -7.55004 | -3.69305 | 7.53824 | 3.68959 | 3.2959 | 0.43483 | -7.45384 | -0.93613 | 7.46334 | 0.93654
3.29836 | 0.32983 | -7.48801 | -2.24556 | 7.48751 | 2.24597 |  | 3.29558 | 0.42507 | -7.46767 | -0.96395 | 7.4671 | 0.96363 | 3.30171 | 0.08646 | -7.55481 | -3.69364 | 7.54328 | 3.69028 | 3.2969 | 0.4349 | -7.45911 | -0.93678 | 7.46836 | 0.93715
3.29937 | 0.33037 | -7.49327 | -2.2461 | 7.49254 | 2.24635 |  | 3.29658 | 0.42521 | -7.47292 | -0.96471 | 7.47211 | 0.96428 | 3.30271 | 0.08646 | -7.55982 | -3.69428 | 7.5483 | 3.69099 | 3.2979 | 0.43489 | -7.46413 | -0.93761 | 7.47337 | 0.93788
3.30038 | 0.33087 | -7.49801 | -2.24678 | 7.49756 | 2.24707 |  | 3.29754 | 0.42531 | -7.47791 | -0.96525 | 7.47687 | 0.96497 | 3.30372 | 0.08657 | -7.56506 | -3.69471 | 7.55332 | 3.6915 | 3.29895 | 0.43519 | -7.46914 | -0.93847 | 7.47838 | 0.93804
3.30138 | 0.33141 | -7.50278 | -2.24733 | 7.50231 | 2.2476 |  | 3.29859 | 0.42542 | -7.48268 | -0.96601 | 7.48214 | 0.96558 | 3.30473 | 0.08672 | -7.56982 | -3.69563 | 7.55833 | 3.69221 | 3.29995 | 0.43545 | -7.47415 | -0.93878 | 7.4834 | 0.93889
3.30237 | 0.33188 | -7.50805 | -2.24796 | 7.50734 | 2.24805 |  | 3.29963 | 0.42555 | -7.48794 | -0.96647 | 7.48716 | 0.96638 | 3.30572 | 0.08687 | -7.57485 | -3.69601 | 7.56484 | 3.69265 | 3.30089 | 0.4355 | -7.47892 | -0.93948 | 7.48841 | 0.9396
3.30336 | 0.33242 | -7.51333 | -2.24853 | 7.5126 | 2.24882 |  | 3.30063 | 0.42573 | -7.49321 | -0.96723 | 7.49217 | 0.96687 | 3.30671 | 0.08688 | -7.57987 | -3.69651 | 7.57086 | 3.69341 | 3.30189 | 0.43565 | -7.48393 | -0.9398 | 7.49341 | 0.9396
3.30436 | 0.33292 | -7.51808 | -2.24935 | 7.51786 | 2.24936 |  | 3.30168 | 0.42582 | -7.49797 | -0.96785 | 7.49744 | 0.96755 | 3.30771 | 0.08712 | -7.58489 | -3.69726 | 7.57487 | 3.69392 | 3.30289 | 0.43549 | -7.4892 | -0.94006 | 7.49843 | 0.94117
3.30537 | 0.33346 | -7.52284 | -2.2498 | 7.52287 | 2.25005 |  | 3.30279 | 0.42595 | -7.50272 | -0.96852 | 7.5022 | 0.96839 | 3.3087 | 0.08728 | -7.5899 | -3.69781 | 7.57888 | 3.69454 | 3.3039 | 0.43588 | -7.49422 | -0.94053 | 7.50346 | 0.94136
3.30636 | 0.33396 | -7.52786 | -2.25045 | 7.52738 | 2.25077 |  | 3.30374 | 0.42606 | -7.50774 | -0.96925 | 7.50747 | 0.96885 | 3.3097 | 0.08744 | -7.59491 | -3.69837 | 7.58339 | 3.69521 | 3.30484 | 0.43597 | -7.49923 | -0.9415 | 7.50847 | 0.94188
3.30736 | 0.33448 | -7.53311 | -2.25108 | 7.5324 | 2.25128 |  | 3.30459 | 0.42622 | -7.51276 | -0.9699 | 7.51324 | 0.96956 | 3.31069 | 0.08742 | -7.60018 | -3.69904 | 7.58841 | 3.69567 | 3.30584 | 0.43619 | -7.50397 | -0.94219 | 7.51349 | 0.94236
3.30835 | 0.33501 | -7.53863 | -2.25156 | 7.53768 | 2.25184 |  | 3.30554 | 0.42639 | -7.51801 | -0.97049 | 7.51775 | 0.97023 | 3.31169 | 0.0875 | -7.60519 | -3.69987 | 7.59343 | 3.69647 | 3.30688 | 0.43625 | -7.50898 | -0.94311 | 7.51851 | 0.94306
3.30936 | 0.33551 | -7.54341 | -2.25221 | 7.54271 | 2.25247 |  | 3.30658 | 0.42648 | -7.52303 | -0.97129 | 7.52226 | 0.97091 | 3.3127 | 0.0876 | -7.61019 | -3.70038 | 7.59845 | 3.69715 | 3.30783 | 0.43659 | -7.51426 | -0.94374 | 7.52452 | 0.94363
3.31035 | 0.33605 | -7.54793 | -2.25277 | 7.54798 | 2.25314 |  | 3.30762 | 0.42658 | -7.52805 | -0.97182 | 7.52727 | 0.97145 | 3.31365 | 0.08762 | -7.61521 | -3.70092 | 7.60346 | 3.69772 | 3.30883 | 0.43648 | -7.51926 | -0.94421 | 7.52953 | 0.94437
3.31136 | 0.33655 | -7.55295 | -2.25364 | 7.553 | 2.2536 |  | 3.30862 | 0.42678 | -7.53306 | -0.97247 | 7.53204 | 0.97218 | 3.31465 | 0.08769 | -7.61998 | -3.70163 | 7.60872 | 3.6982 | 3.30989 | 0.43672 | -7.52427 | -0.94456 | 7.53355 | 0.94483
3.31236 | 0.33713 | -7.55846 | -2.25407 | 7.55751 | 2.25441 |  | 3.30962 | 0.42687 | -7.53783 | -0.97318 | 7.53707 | 0.97292 | 3.31569 | 0.08774 | -7.62475 | -3.7022 | 7.61374 | 3.69879 | 3.31088 | 0.43659 | -7.5293 | -0.94531 | 7.53858 | 0.94618
3.31334 | 0.33762 | -7.56421 | -2.25459 | 7.56251 | 2.25493 |  | 3.31062 | 0.42699 | -7.54285 | -0.97382 | 7.5421 | 0.97368 | 3.31669 | 0.08782 | -7.62976 | -3.70265 | 7.6185 | 3.69951 | 3.31187 | 0.43687 | -7.53482 | -0.94592 | 7.54361 | 0.94622
3.31433 | 0.33816 | -7.56872 | -2.25532 | 7.56778 | 2.25549 |  | 3.31161 | 0.42713 | -7.54786 | -0.97443 | 7.54712 | 0.97408 | 3.31769 | 0.08768 | -7.63478 | -3.70351 | 7.62326 | 3.70022 | 3.31288 | 0.437 | -7.54009 | -0.94707 | 7.54862 | 0.94687
3.31534 | 0.33873 | -7.57299 | -2.256 | 7.57255 | 2.25611 |  | 3.31261 | 0.42725 | -7.55288 | -0.97522 | 7.55213 | 0.97486 | 3.3187 | 0.08768 | -7.64005 | -3.70371 | 7.62829 | 3.70073 | 3.31389 | 0.43705 | -7.54461 | -0.94756 | 7.55338 | 0.94764
3.3163 | 0.33922 | -7.578 | -2.25639 | 7.57756 | 2.25665 |  | 3.31361 | 0.42739 | -7.55864 | -0.97576 | 7.55715 | 0.97548 | 3.3197 | 0.0878 | -7.64531 | -3.70486 | 7.63331 | 3.70136 | 3.31488 | 0.4373 | -7.54912 | -0.94819 | 7.5584 | 0.94821
3.31731 | 0.33977 | -7.583 | -2.25716 | 7.58283 | 2.25731 |  | 3.31457 | 0.42749 | -7.56365 | -0.97659 | 7.56216 | 0.97624 | 3.3207 | 0.08798 | -7.65032 | -3.70518 | 7.63833 | 3.70213 | 3.31587 | 0.43752 | -7.5539 | -0.94866 | 7.56367 | 0.94865
3.3183 | 0.34026 | -7.58802 | -2.25766 | 7.58759 | 2.25814 |  | 3.31551 | 0.42762 | -7.56791 | -0.97719 | 7.56716 | 0.97676 | 3.32165 | 0.08816 | -7.65533 | -3.70582 | 7.6436 | 3.70262 | 3.31687 | 0.43749 | -7.55917 | -0.94936 | 7.56869 | 0.94938
3.3193 | 0.34082 | -7.59303 | -2.25849 | 7.59236 | 2.25858 |  | 3.31651 | 0.42777 | -7.57317 | -0.97779 | 7.57218 | 0.97753 | 3.32264 | 0.08826 | -7.66035 | -3.70655 | 7.64861 | 3.70321 | 3.31787 | 0.43777 | -7.56416 | -0.94965 | 7.57371 | 0.94962
3.3203 | 0.34136 | -7.59804 | -2.25902 | 7.59738 | 2.25916 |  | 3.31755 | 0.42788 | -7.57819 | -0.97834 | 7.57721 | 0.97822 | 3.32369 | 0.08845 | -7.66537 | -3.70717 | 7.65361 | 3.70383 | 3.31893 | 0.43778 | -7.56892 | -0.95027 | 7.57847 | 0.95085
3.32129 | 0.34186 | -7.60306 | -2.25969 | 7.60265 | 2.25988 |  | 3.31855 | 0.428 | -7.58295 | -0.97916 | 7.58222 | 0.97881 | 3.3247 | 0.08849 | -7.67013 | -3.7078 | 7.65863 | 3.70444 | 3.31988 | 0.43809 | -7.57421 | -0.95107 | 7.58348 | 0.95147
3.32234 | 0.34244 | -7.60807 | -2.25994 | 7.60791 | 2.26028 |  | 3.31951 | 0.42815 | -7.58796 | -0.97981 | 7.58748 | 0.97939 | 3.3257 | 0.08859 | -7.67664 | -3.70839 | 7.66365 | 3.70525 | 3.32083 | 0.43824 | -7.57921 | -0.95153 | 7.58875 | 0.9519
3.32335 | 0.34294 | -7.61308 | -2.26083 | 7.61292 | 2.2611 |  | 3.32056 | 0.42829 | -7.59297 | -0.98052 | 7.59249 | 0.98009 | 3.32664 | 0.08864 | -7.68442 | -3.70963 | 7.66867 | 3.70557 | 3.32182 | 0.43797 | -7.58396 | -0.95228 | 7.59376 | 0.95266
3.32435 | 0.34349 | -7.6181 | -2.26138 | 7.61793 | 2.26167 |  | 3.32157 | 0.42841 | -7.59799 | -0.98102 | 7.59751 | 0.98076 | 3.32764 | 0.08876 | -7.69043 | -3.71017 | 7.67368 | 3.70637 | 3.32281 | 0.43844 | -7.58897 | -0.9532 | 7.59878 | 0.95242
3.3253 | 0.34402 | -7.62312 | -2.26205 | 7.62295 | 2.26239 |  | 3.32257 | 0.42852 | -7.60301 | -0.98187 | 7.60252 | 0.9815 | 3.32869 | 0.08883 | -7.69544 | -3.71065 | 7.67869 | 3.70687 | 3.32383 | 0.43826 | -7.59474 | -0.95361 | 7.60379 | 0.95384
3.32625 | 0.34457 | -7.62812 | -2.26256 | 7.62772 | 2.26295 |  | 3.32356 | 0.42863 | -7.60802 | -0.98239 | 7.60728 | 0.98206 | 3.32986 | 0.08882 | -7.70019 | -3.71157 | 7.68372 | 3.70757 | 3.32483 | 0.43849 | -7.59976 | -0.9544 | 7.60881 | 0.95455
3.32729 | 0.34509 | -7.63314 | -2.26306 | 7.63274 | 2.26365 |  | 3.32456 | 0.42878 | -7.61302 | -0.98308 | 7.6123 | 0.98269 | 3.33087 | 0.08896 | -7.70497 | -3.71198 | 7.68874 | 3.70803 | 3.32587 | 0.43871 | -7.60426 | -0.95466 | 7.61382 | 0.95479
3.32834 | 0.34565 | -7.63816 | -2.26396 | 7.63776 | 2.26413 |  | 3.32555 | 0.42892 | -7.61803 | -0.98375 | 7.61732 | 0.98342 | 3.33192 | 0.08901 | -7.71024 | -3.71251 | 7.69375 | 3.70869 | 3.32687 | 0.43894 | -7.60977 | -0.95512 | 7.61884 | 0.95532
3.32936 | 0.34617 | -7.64319 | -2.26426 | 7.64278 | 2.2647 |  | 3.32655 | 0.42905 | -7.62305 | -0.98434 | 7.62234 | 0.98415 | 3.33292 | 0.08918 | -7.71552 | -3.71325 | 7.69876 | 3.70924 | 3.32787 | 0.43909 | -7.61454 | -0.95604 | 7.62411 | 0.95634
3.33037 | 0.34676 | -7.6482 | -2.26527 | 7.64803 | 2.26529 |  | 3.32756 | 0.42918 | -7.62808 | -0.98503 | 7.6276 | 0.98476 | 3.33372 | 0.08924 | -7.72032 | -3.71369 | 7.70377 | 3.71006 | 3.32892 | 0.43889 | -7.61906 | -0.95622 | 7.62913 | 0.95656
3.33142 | 0.34728 | -7.6532 | -2.26565 | 7.65279 | 2.26602 |  | 3.3285 | 0.42932 | -7.63309 | -0.98567 | 7.63262 | 0.98545 | 3.33472 | 0.08926 | -7.72534 | -3.71438 | 7.70854 | 3.71051 | 3.32987 | 0.43906 | -7.62408 | -0.95701 | 7.6339 | 0.95731
3.33241 | 0.34782 | -7.65822 | -2.26622 | 7.65755 | 2.26651 |  | 3.32952 | 0.42943 | -7.6381 | -0.98632 | 7.63739 | 0.98604 | 3.33571 | 0.08935 | -7.73036 | -3.71497 | 7.71334 | 3.71116 | 3.33084 | 0.43932 | -7.6291 | -0.95794 | 7.63891 | 0.95831
3.33336 | 0.34837 | -7.66323 | -2.2672 | 7.66283 | 2.26703 |  | 3.33058 | 0.42958 | -7.64312 | -0.98712 | 7.6424 | 0.98666 | 3.33672 | 0.0895 | -7.73513 | -3.7157 | 7.71865 | 3.71168 | 3.3319 | 0.43952 | -7.63436 | -0.95849 | 7.64393 | 0.95861
3.33437 | 0.34893 | -7.66824 | -2.26749 | 7.66784 | 2.26776 |  | 3.33163 | 0.42974 | -7.64813 | -0.98764 | 7.64741 | 0.98725 | 3.33771 | 0.08961 | -7.74015 | -3.71623 | 7.72392 | 3.71235 | 3.33285 | 0.43949 | -7.63963 | -0.95965 | 7.64895 | 0.95921
3.33542 | 0.34948 | -7.67325 | -2.2682 | 7.67258 | 2.26845 |  | 3.33259 | 0.42982 | -7.65314 | -0.98835 | 7.65243 | 0.98798 | 3.33871 | 0.08973 | -7.74514 | -3.71703 | 7.72868 | 3.713 | 3.33379 | 0.43962 | -7.64439 | -0.95918 | 7.65396 | 0.9599
3.33642 | 0.34998 | -7.67827 | -2.26857 | 7.6776 | 2.26884 |  | 3.33359 | 0.42996 | -7.65815 | -0.98893 | 7.65744 | 0.9887 | 3.33971 | 0.08982 | -7.75017 | -3.71772 | 7.73469 | 3.71352 | 3.33484 | 0.43996 | -7.64915 | -0.96046 | 7.65898 | 0.96052
3.33731 | 0.35056 | -7.68327 | -2.26928 | 7.68288 | 2.26963 |  | 3.33468 | 0.43012 | -7.66317 | -0.9897 | 7.66246 | 0.98933 | 3.34066 | 0.08993 | -7.75544 | -3.71809 | 7.74046 | 3.71417 | 3.33585 | 0.44004 | -7.65442 | -0.9607 | 7.66399 | 0.96104
3.33831 | 0.3511 | -7.68853 | -2.27012 | 7.6879 | 2.27005 |  | 3.33562 | 0.43018 | -7.66819 | -0.99037 | 7.66823 | 0.99002 | 3.34162 | 0.09003 | -7.7607 | -3.71882 | 7.74448 | 3.71485 | 3.33685 | 0.44001 | -7.65944 | -0.96154 | 7.66901 | 0.96133
3.33936 | 0.35166 | -7.69354 | -2.27058 | 7.69291 | 2.27079 |  | 3.33653 | 0.43037 | -7.6732 | -0.991 | 7.67375 | 0.99065 | 3.34267 | 0.09014 | -7.76546 | -3.7196 | 7.74899 | 3.71542 | 3.3379 | 0.44033 | -7.6642 | -0.96249 | 7.67402 | 0.96177
3.34036 | 0.3522 | -7.6983 | -2.2713 | 7.69792 | 2.2713 |  | 3.33753 | 0.43047 | -7.6782 | -0.99169 | 7.67801 | 0.99135 | 3.34371 | 0.09026 | -7.77022 | -3.72005 | 7.75402 | 3.71609 | 3.33889 | 0.44031 | -7.66922 | -0.96208 | 7.67903 | 0.96256
3.34137 | 0.35278 | -7.70332 | -2.27174 | 7.70268 | 2.27211 |  | 3.33853 | 0.43065 | -7.68322 | -0.99223 | 7.68253 | 0.99193 | 3.34471 | 0.09035 | -7.77524 | -3.7206 | 7.75877 | 3.71672 | 3.33989 | 0.44046 | -7.67422 | -0.96353 | 7.68455 | 0.96339
3.34237 | 0.35333 | -7.70834 | -2.27229 | 7.7082 | 2.27261 |  | 3.33952 | 0.43072 | -7.68824 | -0.99302 | 7.68755 | 0.99263 | 3.34571 | 0.09041 | -7.78025 | -3.72122 | 7.76378 | 3.71736 | 3.34089 | 0.44044 | -7.67948 | -0.96409 | 7.68957 | 0.96398
3.34336 | 0.35385 | -7.71364 | -2.27292 | 7.71401 | 2.27326 |  | 3.34053 | 0.4309 | -7.69324 | -0.99356 | 7.6928 | 0.99342 | 3.34671 | 0.09051 | -7.78525 | -3.72178 | 7.76907 | 3.71792 | 3.3419 | 0.44066 | -7.6845 | -0.96465 | 7.69407 | 0.96472
3.34436 | 0.35445 | -7.71943 | -2.27374 | 7.71857 | 2.27376 |  | 3.34153 | 0.43096 | -7.69825 | -0.99428 | 7.69781 | 0.99394 | 3.34767 | 0.09051 | -7.79026 | -3.72246 | 7.77409 | 3.71841 | 3.34284 | 0.44074 | -7.68951 | -0.96575 | 7.69908 | 0.96519
3.34536 | 0.35498 | -7.7252 | -2.2741 | 7.72283 | 2.27441 |  | 3.34254 | 0.43112 | -7.70327 | -0.99495 | 7.70258 | 0.99462 | 3.34861 | 0.09059 | -7.79529 | -3.72316 | 7.7791 | 3.71924 | 3.34384 | 0.44104 | -7.69527 | -0.96557 | 7.70411 | 0.96573
3.3463 | 0.35558 | -7.72947 | -2.27473 | 7.72784 | 2.27516 |  | 3.34353 | 0.4312 | -7.70829 | -0.99568 | 7.70759 | 0.99524 | 3.34967 | 0.09069 | -7.80029 | -3.72373 | 7.78386 | 3.7198 | 3.34484 | 0.44101 | -7.70079 | -0.96645 | 7.70887 | 0.96573
3.34725 | 0.3561 | -7.73349 | -2.27557 | 7.73286 | 2.27534 |  | 3.34452 | 0.43131 | -7.71333 | -0.99625 | 7.71264 | 0.99589 | 3.35067 | 0.09077 | -7.80531 | -3.72436 | 7.78887 | 3.72053 | 3.34579 | 0.4413 | -7.70505 | -0.9668 | 7.71367 | 0.9671
3.3483 | 0.3567 | -7.73875 | -2.27597 | 7.73812 | 2.27616 |  | 3.34552 | 0.43152 | -7.71913 | -0.99696 | 7.7177 | 0.99659 | 3.35166 | 0.09089 | -7.81034 | -3.72508 | 7.79389 | 3.72117 | 3.34684 | 0.44128 | -7.70931 | -0.96733 | 7.71924 | 0.96816
3.3493 | 0.35729 | -7.74376 | -2.27657 | 7.74314 | 2.27682 |  | 3.34653 | 0.43161 | -7.72415 | -0.99752 | 7.72273 | 0.99733 | 3.35265 | 0.09105 | -7.8156 | -3.72539 | 7.79891 | 3.72158 | 3.34789 | 0.44137 | -7.71436 | -0.9681 | 7.72425 | 0.96778
3.3503 | 0.35778 | -7.74852 | -2.27745 | 7.74815 | 2.27772 |  | 3.34753 | 0.4317 | -7.72867 | -0.9983 | 7.72801 | 0.99787 | 3.35365 | 0.09106 | -7.82062 | -3.72614 | 7.80418 | 3.72224 | 3.34885 | 0.44169 | -7.71941 | -0.96892 | 7.72876 | 0.96881
3.35135 | 0.35838 | -7.75353 | -2.27781 | 7.75316 | 2.27789 |  | 3.34853 | 0.43194 | -7.73369 | -0.99898 | 7.73327 | 0.99854 | 3.35469 | 0.09108 | -7.82538 | -3.72679 | 7.80895 | 3.72275 | 3.34985 | 0.44175 | -7.72444 | -0.96948 | 7.73378 | 0.96934
3.3523 | 0.35892 | -7.75854 | -2.27859 | 7.75793 | 2.27876 |  | 3.34953 | 0.43203 | -7.73845 | -0.99947 | 7.73801 | 0.9992 | 3.35568 | 0.09115 | -7.8304 | -3.72748 | 7.81396 | 3.72346 | 3.35093 | 0.44199 | -7.72947 | -0.97007 | 7.73906 | 0.97028
3.35325 | 0.35952 | -7.76355 | -2.27915 | 7.76295 | 2.2792 |  | 3.35052 | 0.43212 | -7.74345 | -1.00022 | 7.74275 | 0.99989 | 3.35662 | 0.09121 | -7.8354 | -3.72803 | 7.81948 | 3.724 | 3.35193 | 0.44206 | -7.73448 | -0.9708 | 7.74407 | 0.97088
3.35425 | 0.3601 | -7.76856 | -2.27958 | 7.76796 | 2.27988 |  | 3.35152 | 0.43226 | -7.74847 | -1.00084 | 7.74779 | 1.0005 | 3.35762 | 0.0913 | -7.84192 | -3.72843 | 7.82449 | 3.72472 | 3.35283 | 0.44227 | -7.7395 | -0.97101 | 7.74883 | 0.97138
3.35529 | 0.36065 | -7.77359 | -2.28022 | 7.77298 | 2.28058 |  | 3.35256 | 0.4324 | -7.75323 | -1.00141 | 7.75282 | 1.00126 | 3.35868 | 0.09134 | -7.84844 | -3.72977 | 7.82901 | 3.72521 | 3.35378 | 0.4424 | -7.74475 | -0.97199 | 7.7541 | 0.97195
3.35633 | 0.36119 | -7.77861 | -2.28089 | 7.778 | 2.28098 |  | 3.35356 | 0.43249 | -7.75824 | -1.00228 | 7.75781 | 1.00189 | 3.35963 | 0.09153 | -7.85446 | -3.73045 | 7.83402 | 3.72583 | 3.35477 | 0.44241 | -7.74975 | -0.97243 | 7.75937 | 0.97237
3.35728 | 0.36179 | -7.78361 | -2.28151 | 7.78301 | 2.28161 |  | 3.3545 | 0.43264 | -7.7635 | -1.00283 | 7.76282 | 1.00252 | 3.36058 | 0.09165 | -7.86072 | -3.73099 | 7.83904 | 3.72639 | 3.35582 | 0.44255 | -7.75452 | -0.97333 | 7.76414 | 0.97321
3.35828 | 0.36232 | -7.78862 | -2.2822 | 7.78802 | 2.28253 |  | 3.3555 | 0.43283 | -7.76852 | -1.00348 | 7.76784 | 1.00307 | 3.36157 | 0.09181 | -7.86573 | -3.73168 | 7.84406 | 3.72697 | 3.35687 | 0.44277 | -7.75953 | -0.97403 | 7.76915 | 0.9737
3.35934 | 0.36293 | -7.79363 | -2.28273 | 7.79303 | 2.28295 |  | 3.35655 | 0.43291 | -7.77353 | -1.00419 | 7.77286 | 1.00373 | 3.36272 | 0.09191 | -7.87049 | -3.73224 | 7.84907 | 3.72771 | 3.35787 | 0.4427 | -7.76455 | -0.97406 | 7.77442 | 0.97415
3.36028 | 0.36353 | -7.79864 | -2.2832 | 7.79831 | 2.2834 |  | 3.35755 | 0.433 | -7.77854 | -1.00477 | 7.77788 | 1.00444 | 3.36377 | 0.09195 | -7.8755 | -3.73289 | 7.85408 | 3.72823 | 3.35888 | 0.44275 | -7.76955 | -0.97497 | 7.77944 | 0.97458
3.36123 | 0.36404 | -7.80366 | -2.28376 | 7.80332 | 2.28415 |  | 3.3585 | 0.43313 | -7.7833 | -1.00539 | 7.78289 | 1.00516 | 3.36492 | 0.09207 | -7.88051 | -3.73346 | 7.85936 | 3.72892 | 3.35982 | 0.44299 | -7.77457 | -0.97506 | 7.78419 | 0.97529
3.36224 | 0.36467 | -7.80868 | -2.28434 | 7.80809 | 2.28478 |  | 3.35951 | 0.43331 | -7.78831 | -1.00615 | 7.7879 | 1.00577 | 3.36588 | 0.09211 | -7.88554 | -3.73427 | 7.86412 | 3.72961 | 3.36077 | 0.44307 | -7.77959 | -0.97643 | 7.7892 | 0.97586
3.36324 | 0.36526 | -7.8137 | -2.28518 | 7.81311 | 2.28557 |  | 3.36051 | 0.43339 | -7.79358 | -1.00682 | 7.79292 | 1.00638 | 3.36658 | 0.09213 | -7.89056 | -3.73484 | 7.86913 | 3.73007 | 3.36183 | 0.44317 | -7.78459 | -0.97686 | 7.79422 | 0.97724
3.36428 | 0.3658 | -7.81871 | -2.28586 | 7.81812 | 2.28594 |  | 3.36151 | 0.43356 | -7.7986 | -1.00738 | 7.79794 | 1.00711 | 3.36764 | 0.09221 | -7.89559 | -3.73543 | 7.87414 | 3.73082 | 3.36282 | 0.44329 | -7.7896 | -0.9779 | 7.79925 | 0.97697
3.36528 | 0.3664 | -7.82372 | -2.28636 | 7.82313 | 2.28664 |  | 3.3625 | 0.43367 | -7.80361 | -1.00807 | 7.80296 | 1.00777 | 3.36864 | 0.09222 | -7.90061 | -3.73585 | 7.8789 | 3.73142 | 3.36377 | 0.44354 | -7.79462 | -0.97797 | 7.80452 | 0.97842
3.36629 | 0.36696 | -7.82873 | -2.28686 | 7.8284 | 2.28709 |  | 3.3635 | 0.43382 | -7.80863 | -1.00874 | 7.80798 | 1.0084 | 3.36959 | 0.0924 | -7.90563 | -3.73653 | 7.88393 | 3.73201 | 3.36484 | 0.44371 | -7.79989 | -0.97886 | 7.80928 | 0.97928
3.36734 | 0.36755 | -7.83374 | -2.28757 | 7.83341 | 2.28776 |  | 3.3645 | 0.43395 | -7.81364 | -1.00934 | 7.81299 | 1.00913 | 3.37058 | 0.09259 | -7.91064 | -3.73716 | 7.88921 | 3.73255 | 3.36588 | 0.44373 | -7.8049 | -0.97928 | 7.81405 | 0.97984
3.36828 | 0.36814 | -7.83876 | -2.28811 | 7.83818 | 2.28838 |  | 3.36551 | 0.43408 | -7.81867 | -1.01007 | 7.818 | 1.00982 | 3.37163 | 0.09278 | -7.91565 | -3.73787 | 7.89423 | 3.73343 | 3.36682 | 0.44378 | -7.80967 | -0.97999 | 7.81932 | 0.97996
3.36924 | 0.36871 | -7.84377 | -2.28861 | 7.84319 | 2.28908 |  | 3.36656 | 0.43419 | -7.82368 | -1.01073 | 7.82302 | 1.01033 | 3.37264 | 0.09291 | -7.92066 | -3.73838 | 7.90026 | 3.73396 | 3.36776 | 0.44398 | -7.81469 | -0.98021 | 7.82458 | 0.98052
3.37024 | 0.36931 | -7.84878 | -2.28955 | 7.84821 | 2.28923 |  | 3.36765 | 0.43433 | -7.82868 | -1.01153 | 7.82803 | 1.01107 | 3.37364 | 0.09299 | -7.92568 | -3.73905 | 7.90603 | 3.73458 | 3.36876 | 0.44401 | -7.81971 | -0.98107 | 7.82959 | 0.98095
3.37123 | 0.36989 | -7.85379 | -2.28991 | 7.85322 | 2.29036 |  | 3.36859 | 0.43448 | -7.83345 | -1.01197 | 7.8333 | 1.01176 | 3.37469 | 0.09305 | -7.93069 | -3.73964 | 7.91004 | 3.73507 | 3.36982 | 0.44432 | -7.82472 | -0.98158 | 7.83436 | 0.98156
3.37223 | 0.37047 | -7.85881 | -2.29066 | 7.85824 | 2.29052 |  | 3.3695 | 0.43457 | -7.83847 | -1.01279 | 7.83907 | 1.0124 | 3.37568 | 0.09318 | -7.93571 | -3.74042 | 7.91455 | 3.73573 | 3.37082 | 0.44453 | -7.82997 | -0.98197 | 7.83913 | 0.98213
3.37323 | 0.37106 | -7.86383 | -2.29106 | 7.86326 | 2.29157 |  | 3.37051 | 0.43472 | -7.84372 | -1.01339 | 7.84383 | 1.01298 | 3.37663 | 0.09327 | -7.94072 | -3.74095 | 7.91956 | 3.73636 | 3.37178 | 0.44437 | -7.83498 | -0.98321 | 7.84489 | 0.98298
3.37422 | 0.37168 | -7.86883 | -2.29178 | 7.86927 | 2.29227 |  | 3.3715 | 0.43487 | -7.84871 | -1.01409 | 7.84809 | 1.01363 | 3.37758 | 0.09335 | -7.94573 | -3.74135 | 7.92459 | 3.73709 | 3.37277 | 0.44451 | -7.83975 | -0.98338 | 7.85014 | 0.98333
3.37522 | 0.37225 | -7.87383 | -2.29233 | 7.87428 | 2.2924 |  | 3.3725 | 0.43498 | -7.85371 | -1.01455 | 7.8531 | 1.01447 | 3.37858 | 0.09349 | -7.95074 | -3.7421 | 7.92936 | 3.7374 | 3.37382 | 0.44474 | -7.84477 | -0.98417 | 7.8544 | 0.98413
3.37622 | 0.37281 | -7.8796 | -2.2929 | 7.87854 | 2.29335 |  | 3.3735 | 0.43509 | -7.85873 | -1.01548 | 7.85812 | 1.01498 | 3.37957 | 0.09368 | -7.95575 | -3.74285 | 7.93411 | 3.73821 | 3.37481 | 0.44498 | -7.84977 | -0.98499 | 7.85918 | 0.98519
3.37728 | 0.37342 | -7.88462 | -2.29365 | 7.88356 | 2.29382 |  | 3.3745 | 0.43525 | -7.8635 | -1.01592 | 7.86314 | 1.0157 | 3.38057 | 0.09367 | -7.96076 | -3.74328 | 7.93913 | 3.73868 | 3.37577 | 0.44508 | -7.85529 | -0.98577 | 7.86445 | 0.98553
3.37827 | 0.37403 | -7.88889 | -2.29418 | 7.88833 | 2.29448 |  | 3.3755 | 0.4354 | -7.86851 | -1.01675 | 7.86815 | 1.01639 | 3.38162 | 0.0937 | -7.96578 | -3.74382 | 7.94414 | 3.73937 | 3.37677 | 0.44511 | -7.86057 | -0.98607 | 7.86947 | 0.9858
3.37922 | 0.37464 | -7.89392 | -2.29493 | 7.89336 | 2.29497 |  | 3.3765 | 0.43552 | -7.87352 | -1.01736 | 7.87315 | 1.01701 | 3.38262 | 0.09385 | -7.97079 | -3.74447 | 7.94917 | 3.73986 | 3.37777 | 0.44532 | -7.86508 | -0.98688 | 7.87422 | 0.98606
3.38027 | 0.37521 | -7.89894 | -2.29571 | 7.89839 | 2.29593 |  | 3.3775 | 0.43561 | -7.87854 | -1.01798 | 7.87817 | 1.01761 | 3.38363 | 0.09392 | -7.97581 | -3.74519 | 7.95418 | 3.74058 | 3.37878 | 0.44547 | -7.86983 | -0.98707 | 7.87922 | 0.98737
3.38127 | 0.37585 | -7.90396 | -2.29606 | 7.90341 | 2.29624 |  | 3.3785 | 0.43573 | -7.8838 | -1.01861 | 7.8832 | 1.01835 | 3.38463 | 0.09401 | -7.98083 | -3.74578 | 7.95918 | 3.74123 | 3.37977 | 0.4456 | -7.87483 | -0.98835 | 7.88426 | 0.9877
3.38222 | 0.37642 | -7.90897 | -2.29673 | 7.90842 | 2.297 |  | 3.37949 | 0.43589 | -7.88857 | -1.01923 | 7.88822 | 1.01902 | 3.38558 | 0.09409 | -7.98586 | -3.74634 | 7.9642 | 3.74174 | 3.38077 | 0.44563 | -7.87985 | -0.98828 | 7.88953 | 0.98845
3.38322 | 0.37704 | -7.91398 | -2.29735 | 7.91343 | 2.29755 |  | 3.38049 | 0.43598 | -7.89359 | -1.01995 | 7.89324 | 1.0196 | 3.38658 | 0.09415 | -7.99088 | -3.74692 | 7.96923 | 3.74243 | 3.38176 | 0.44544 | -7.88512 | -0.9891 | 7.89456 | 0.98846
3.38427 | 0.37768 | -7.91874 | -2.2977 | 7.91844 | 2.29822 |  | 3.38149 | 0.43615 | -7.89886 | -1.02044 | 7.89827 | 1.0203 | 3.38758 | 0.09419 | -7.99589 | -3.74751 | 7.97424 | 3.74295 | 3.38276 | 0.44591 | -7.89039 | -0.98958 | 7.89959 | 0.9896
3.38527 | 0.37825 | -7.92375 | -2.29841 | 7.92346 | 2.29873 |  | 3.38249 | 0.43627 | -7.90389 | -1.02114 | 7.90329 | 1.0209 | 3.38863 | 0.09444 | -8.00089 | -3.74799 | 7.97976 | 3.74376 | 3.38376 | 0.44607 | -7.89517 | -0.98981 | 7.90461 | 0.99019
3.38622 | 0.37888 | -7.92902 | -2.29916 | 7.92848 | 2.29926 |  | 3.3835 | 0.43639 | -7.90865 | -1.02181 | 7.9083 | 1.02172 | 3.38963 | 0.0945 | -8.00589 | -3.74873 | 7.98479 | 3.74423 | 3.38477 | 0.44608 | -7.89994 | -0.99073 | 7.90936 | 0.99025
3.38722 | 0.3795 | -7.93403 | -2.29982 | 7.93348 | 2.29999 |  | 3.3845 | 0.43646 | -7.91365 | -1.02256 | 7.91331 | 1.02214 | 3.39058 | 0.09448 | -8.01242 | -3.74929 | 7.98956 | 3.74475 | 3.38582 | 0.44612 | -7.90496 | -0.99152 | 7.91438 | 0.99132
3.38823 | 0.38013 | -7.93904 | -2.3003 | 7.9385 | 2.3007 |  | 3.38549 | 0.43668 | -7.91892 | -1.0233 | 7.91832 | 1.02292 | 3.39158 | 0.09457 | -8.01794 | -3.74974 | 7.99458 | 3.74553 | 3.38681 | 0.44651 | -7.90998 | -0.99186 | 7.9194 | 0.99196
3.38922 | 0.38072 | -7.94406 | -2.30099 | 7.94352 | 2.30129 |  | 3.38649 | 0.43678 | -7.92393 | -1.02383 | 7.92334 | 1.02344 | 3.39257 | 0.09461 | -8.02144 | -3.75065 | 7.99933 | 3.74607 | 3.38782 | 0.44644 | -7.91498 | -0.9927 | 7.92442 | 0.99288
3.39022 | 0.3813 | -7.94906 | -2.30165 | 7.94854 | 2.30176 |  | 3.38749 | 0.43693 | -7.92894 | -1.02447 | 7.92836 | 1.02411 | 3.39356 | 0.09461 | -8.02595 | -3.75117 | 8.00459 | 3.74685 | 3.38881 | 0.44671 | -7.91999 | -0.99309 | 7.92944 | 0.99327
3.39122 | 0.382 | -7.95408 | -2.30204 | 7.95354 | 2.30251 |  | 3.3885 | 0.43703 | -7.93395 | -1.02514 | 7.93337 | 1.02486 | 3.39457 | 0.0947 | -8.03097 | -3.75171 | 8.00961 | 3.74741 | 3.38981 | 0.44681 | -7.92501 | -0.99347 | 7.93445 | 0.994
3.39222 | 0.38257 | -7.9591 | -2.30267 | 7.95855 | 2.30309 |  | 3.3895 | 0.43713 | -7.93871 | -1.02585 | 7.93838 | 1.02557 | 3.39573 | 0.09484 | -8.03598 | -3.75243 | 8.01438 | 3.74802 | 3.39086 | 0.44689 | -7.93003 | -0.99421 | 7.93971 | 0.99441
3.39322 | 0.38319 | -7.9641 | -2.30336 | 7.96356 | 2.30375 |  | 3.39049 | 0.43732 | -7.94373 | -1.02635 | 7.9434 | 1.02613 | 3.39676 | 0.09498 | -8.041 | -3.75306 | 8.01965 | 3.74874 | 3.39181 | 0.44711 | -7.93504 | -0.99558 | 7.94473 | 0.99527
3.39423 | 0.38381 | -7.96886 | -2.30398 | 7.96858 | 2.30418 |  | 3.39149 | 0.43744 | -7.94899 | -1.02715 | 7.94842 | 1.02676 | 3.3979 | 0.09519 | -8.04601 | -3.75359 | 8.02465 | 3.74913 | 3.39276 | 0.44707 | -7.94004 | -0.99587 | 7.94975 | 0.99569
3.39522 | 0.38446 | -7.97363 | -2.30453 | 7.97386 | 2.30465 |  | 3.39249 | 0.43754 | -7.95401 | -1.0279 | 7.95343 | 1.02748 | 3.39886 | 0.09532 | -8.05104 | -3.75415 | 8.02944 | 3.74992 | 3.39376 | 0.44727 | -7.94506 | -0.99637 | 7.955 | 0.99602
3.3962 | 0.38509 | -7.9789 | -2.30517 | 7.97913 | 2.3056 |  | 3.39349 | 0.43767 | -7.95902 | -1.02843 | 7.95843 | 1.02815 | 3.39956 | 0.09551 | -8.05605 | -3.75504 | 8.03446 | 3.75051 | 3.39475 | 0.44736 | -7.95008 | -0.99708 | 7.95976 | 0.997
3.39721 | 0.38564 | -7.98417 | -2.30575 | 7.98389 | 2.30607 |  | 3.39449 | 0.43775 | -7.96402 | -1.02915 | 7.96345 | 1.02879 | 3.40056 | 0.09545 | -8.06104 | -3.7554 | 8.03946 | 3.75119 | 3.39575 | 0.44757 | -7.95509 | -0.99778 | 7.96453 | 0.99715
3.39831 | 0.38629 | -7.98918 | -2.30656 | 7.98866 | 2.30697 |  | 3.39548 | 0.43795 | -7.96904 | -1.02985 | 7.96847 | 1.02947 | 3.40156 | 0.09513 | -8.06606 | -3.75617 | 8.04447 | 3.75168 | 3.39675 | 0.44771 | -7.96009 | -0.99783 | 7.9698 | 0.99766
3.39946 | 0.38694 | -7.9942 | -2.30711 | 7.99367 | 2.30714 |  | 3.39647 | 0.43801 | -7.97381 | -1.03048 | 7.97349 | 1.03006 | 3.40256 | 0.09527 | -8.07109 | -3.75678 | 8.04947 | 3.75226 | 3.39775 | 0.4478 | -7.96511 | -0.99902 | 7.97508 | 0.99847
3.40035 | 0.38755 | -7.99921 | -2.30752 | 7.99868 | 2.30771 |  | 3.39746 | 0.43819 | -7.97857 | -1.0312 | 7.97851 | 1.03084 | 3.40356 | 0.09542 | -8.07611 | -3.7574 | 8.0545 | 3.75297 | 3.39875 | 0.44785 | -7.97013 | -0.9994 | 7.97985 | 0.99956
3.4012 | 0.38824 | -8.00396 | -2.30819 | 8.00369 | 2.30851 |  | 3.39845 | 0.43832 | -7.98384 | -1.03184 | 7.98353 | 1.0314 | 3.40456 | 0.09566 | -8.08114 | -3.75807 | 8.05953 | 3.75357 | 3.39975 | 0.44797 | -7.97514 | -1.00017 | 7.98461 | 1.00008
3.4022 | 0.38885 | -8.00897 | -2.30891 | 8.00871 | 2.30907 |  | 3.39956 | 0.43843 | -7.98911 | -1.03231 | 7.98855 | 1.03211 | 3.40556 | 0.09602 | -8.08615 | -3.75868 | 8.06582 | 3.75439 | 3.40074 | 0.44818 | -7.98017 | -1.00033 | 7.98962 | 1.00063
3.4032 | 0.38951 | -8.01424 | -2.30961 | 8.01373 | 2.30991 |  | 3.40066 | 0.43857 | -7.99412 | -1.03312 | 7.99356 | 1.03282 | 3.40656 | 0.09627 | -8.09116 | -3.75926 | 8.0736 | 3.75538 | 3.40174 | 0.44835 | -7.98519 | -1.00128 | 7.99464 | 1.00145
3.40419 | 0.39011 | -8.01926 | -2.30996 | 8.01874 | 2.31044 |  | 3.40157 | 0.43869 | -7.99887 | -1.03375 | 7.99907 | 1.03341 | 3.40766 | 0.09632 | -8.09617 | -3.75985 | 8.08012 | 3.75609 | 3.40275 | 0.44841 | -7.99021 | -1.00165 | 7.99991 | 1.00203
3.40519 | 0.39078 | -8.02427 | -2.31086 | 8.02375 | 2.31103 |  | 3.40247 | 0.43883 | -8.00388 | -1.03443 | 8.00483 | 1.03409 | 3.40866 | 0.0964 | -8.10117 | -3.76051 | 8.08488 | 3.75665 | 3.40373 | 0.44864 | -7.99522 | -1.00241 | 8.00492 | 1.00248
3.4062 | 0.39139 | -8.02928 | -2.31134 | 8.02878 | 2.3115 |  | 3.40346 | 0.43895 | -8.0089 | -1.03505 | 8.00935 | 1.03472 | 3.40956 | 0.09647 | -8.10619 | -3.76103 | 8.08964 | 3.75724 | 3.40473 | 0.44881 | -8.00022 | -1.0035 | 8.00969 | 1.00245
3.4072 | 0.39204 | -8.03404 | -2.31189 | 8.0338 | 2.31216 |  | 3.40447 | 0.43905 | -8.01367 | -1.03577 | 8.01362 | 1.03533 | 3.41056 | 0.09647 | -8.11121 | -3.76183 | 8.09466 | 3.75793 | 3.40573 | 0.44877 | -8.00522 | -1.00366 | 8.01471 | 1.00332
3.4082 | 0.39268 | -8.0398 | -2.31239 | 8.03905 | 2.3126 |  | 3.40552 | 0.43921 | -8.01868 | -1.03635 | 8.01863 | 1.03615 | 3.41156 | 0.09663 | -8.11621 | -3.7623 | 8.09967 | 3.75875 | 3.40674 | 0.44874 | -8.01024 | -1.00438 | 8.01997 | 1.00444
3.4092 | 0.39331 | -8.04507 | -2.3132 | 8.04406 | 2.31337 |  | 3.40651 | 0.43935 | -8.02394 | -1.03712 | 8.02364 | 1.03678 | 3.41256 | 0.09673 | -8.12123 | -3.76298 | 8.10468 | 3.75887 | 3.40774 | 0.44917 | -8.01627 | -1.00523 | 8.02498 | 1.00521
3.4102 | 0.394 | -8.04933 | -2.31357 | 8.04883 | 2.31398 |  | 3.40746 | 0.43946 | -8.0292 | -1.03773 | 8.02866 | 1.03735 | 3.41356 | 0.09682 | -8.12625 | -3.76354 | 8.10971 | 3.75984 | 3.40874 | 0.44917 | -8.02202 | -1.00595 | 8.02975 | 1.00558
3.4112 | 0.39462 | -8.0541 | -2.31432 | 8.05385 | 2.31457 |  | 3.40847 | 0.43959 | -8.03422 | -1.03827 | 8.03368 | 1.03803 | 3.41457 | 0.09702 | -8.13126 | -3.76431 | 8.11471 | 3.76036 | 3.40974 | 0.44922 | -8.02603 | -1.00612 | 8.03477 | 1.00644
3.4122 | 0.39531 | -8.05911 | -2.31486 | 8.05886 | 2.31512 |  | 3.40947 | 0.43971 | -8.04023 | -1.03898 | 8.03869 | 1.03874 | 3.41555 | 0.09729 | -8.13627 | -3.76465 | 8.11973 | 3.76092 | 3.41075 | 0.44959 | -8.0303 | -1.00693 | 8.03979 | 1.00638
3.4132 | 0.39594 | -8.06437 | -2.31529 | 8.0639 | 2.31574 |  | 3.41047 | 0.43982 | -8.0455 | -1.03963 | 8.0437 | 1.03932 | 3.41654 | 0.09736 | -8.14128 | -3.76527 | 8.12475 | 3.76149 | 3.41174 | 0.4497 | -8.03531 | -1.00742 | 8.04479 | 1.00702
3.4142 | 0.39657 | -8.06915 | -2.31613 | 8.06893 | 2.31642 |  | 3.41147 | 0.43997 | -8.0495 | -1.04034 | 8.04871 | 1.03996 | 3.41755 | 0.09726 | -8.14628 | -3.7659 | 8.12976 | 3.76226 | 3.41275 | 0.4499 | -8.04033 | -1.00797 | 8.0498 | 1.00834
3.41519 | 0.39723 | -8.07417 | -2.31665 | 8.07395 | 2.31708 |  | 3.41247 | 0.44013 | -8.05427 | -1.04095 | 8.05373 | 1.04073 | 3.41856 | 0.09736 | -8.1513 | -3.76669 | 8.13476 | 3.76293 | 3.41375 | 0.44975 | -8.04534 | -1.00896 | 8.05481 | 1.00882
3.41619 | 0.39792 | -8.07943 | -2.31719 | 8.07921 | 2.31764 |  | 3.41346 | 0.44024 | -8.05929 | -1.04161 | 8.05875 | 1.04132 | 3.41956 | 0.09742 | -8.15633 | -3.76747 | 8.13977 | 3.76338 | 3.41475 | 0.44977 | -8.05035 | -1.009 | 8.06009 | 1.00933
3.4172 | 0.39853 | -8.08445 | -2.31792 | 8.08446 | 2.31813 |  | 3.41446 | 0.44033 | -8.06405 | -1.0423 | 8.06377 | 1.04202 | 3.42056 | 0.09737 | -8.16135 | -3.76805 | 8.14504 | 3.76406 | 3.41574 | 0.45002 | -8.05536 | -1.00992 | 8.06538 | 1.00977
3.41821 | 0.39922 | -8.08946 | -2.31866 | 8.08923 | 2.31871 |  | 3.41547 | 0.44048 | -8.06907 | -1.04299 | 8.06881 | 1.04266 | 3.42156 | 0.09748 | -8.16636 | -3.76863 | 8.15007 | 3.7647 | 3.41674 | 0.45019 | -8.06038 | -1.01044 | 8.07015 | 1.01102
3.4192 | 0.39988 | -8.09421 | -2.31896 | 8.09399 | 2.31961 |  | 3.41647 | 0.44064 | -8.0741 | -1.0435 | 8.07382 | 1.04318 | 3.42256 | 0.09763 | -8.17138 | -3.76932 | 8.15485 | 3.76535 | 3.41775 | 0.45048 | -8.06541 | -1.01096 | 8.07493 | 1.01119
3.4202 | 0.40058 | -8.09923 | -2.31968 | 8.09901 | 2.31997 |  | 3.41747 | 0.44075 | -8.07886 | -1.04433 | 8.07884 | 1.04389 | 3.42356 | 0.09758 | -8.17789 | -3.76982 | 8.15986 | 3.76593 | 3.41875 | 0.45047 | -8.07043 | -1.01182 | 8.07994 | 1.0117
3.42121 | 0.40118 | -8.10449 | -2.32039 | 8.10403 | 2.32067 |  | 3.41847 | 0.44088 | -8.08413 | -1.04492 | 8.08386 | 1.04469 | 3.42457 | 0.09746 | -8.18365 | -3.77053 | 8.16489 | 3.76642 | 3.41975 | 0.4506 | -8.07545 | -1.01232 | 8.08495 | 1.01216
3.4222 | 0.40189 | -8.10926 | -2.32114 | 8.10904 | 2.32106 |  | 3.41947 | 0.441 | -8.08939 | -1.04563 | 8.08887 | 1.04534 | 3.42556 | 0.09746 | -8.18717 | -3.7709 | 8.1699 | 3.76708 | 3.42076 | 0.45085 | -8.08046 | -1.0133 | 8.08997 | 1.01303
3.4232 | 0.4025 | -8.11427 | -2.32129 | 8.11405 | 2.32192 |  | 3.42047 | 0.44111 | -8.09414 | -1.04633 | 8.09388 | 1.04591 | 3.42656 | 0.0976 | -8.19142 | -3.77166 | 8.1749 | 3.76767 | 3.42175 | 0.45073 | -8.08548 | -1.01329 | 8.09499 | 1.01354
3.4242 | 0.40326 | -8.11954 | -2.32216 | 8.11932 | 2.32231 |  | 3.42141 | 0.44127 | -8.09915 | -1.04698 | 8.09864 | 1.04662 | 3.42756 | 0.0977 | -8.19643 | -3.77228 | 8.17992 | 3.76835 | 3.4228 | 0.45102 | -8.09073 | -1.01445 | 8.1 | 1.01406
3.4252 | 0.40385 | -8.12455 | -2.32282 | 8.12434 | 2.32315 |  | 3.42242 | 0.44146 | -8.10417 | -1.04747 | 8.10366 | 1.04721 | 3.42871 | 0.09795 | -8.20145 | -3.77304 | 8.18493 | 3.76903 | 3.42379 | 0.45107 | -8.09574 | -1.0154 | 8.10502 | 1.01457
3.4262 | 0.40456 | -8.12931 | -2.32341 | 8.1291 | 2.32352 |  | 3.42347 | 0.44151 | -8.10893 | -1.04818 | 8.10892 | 1.04781 | 3.42976 | 0.0983 | -8.20646 | -3.77348 | 8.18995 | 3.76949 | 3.42474 | 0.45113 | -8.10051 | -1.01556 | 8.11002 | 1.01551
3.4272 | 0.40526 | -8.13431 | -2.32378 | 8.1341 | 2.32431 |  | 3.42447 | 0.44163 | -8.1142 | -1.04888 | 8.11394 | 1.04844 | 3.43061 | 0.09864 | -8.21123 | -3.77425 | 8.19497 | 3.77013 | 3.42575 | 0.45137 | -8.10528 | -1.01621 | 8.11503 | 1.01579
3.4282 | 0.40598 | -8.13957 | -2.3248 | 8.13912 | 2.32462 |  | 3.42547 | 0.44182 | -8.11922 | -1.04955 | 8.1187 | 1.04928 | 3.43155 | 0.09888 | -8.21624 | -3.77489 | 8.19998 | 3.77064 | 3.42674 | 0.45154 | -8.11028 | -1.01649 | 8.12006 | 1.01715
3.4292 | 0.40661 | -8.14434 | -2.32528 | 8.14414 | 2.32551 |  | 3.42651 | 0.44191 | -8.12423 | -1.05009 | 8.12372 | 1.04988 | 3.43256 | 0.09913 | -8.22151 | -3.77524 | 8.205 | 3.7713 | 3.42774 | 0.45148 | -8.11555 | -1.01749 | 8.12508 | 1.01719
3.4303 | 0.40732 | -8.14936 | -2.32569 | 8.14915 | 2.32617 |  | 3.42751 | 0.44208 | -8.12949 | -1.05092 | 8.12872 | 1.05054 | 3.43356 | 0.09935 | -8.22627 | -3.77584 | 8.21002 | 3.77205 | 3.42875 | 0.45183 | -8.12057 | -1.01792 | 8.13009 | 1.0182
3.4314 | 0.40799 | -8.15438 | -2.32635 | 8.15418 | 2.3268 |  | 3.42847 | 0.44217 | -8.13424 | -1.05141 | 8.13373 | 1.05109 | 3.43455 | 0.09945 | -8.23128 | -3.77653 | 8.21504 | 3.77268 | 3.42974 | 0.45198 | -8.12533 | -1.01895 | 8.1351 | 1.01776
3.43229 | 0.40865 | -8.1594 | -2.32702 | 8.1592 | 2.32716 |  | 3.42942 | 0.44228 | -8.139 | -1.05222 | 8.139 | 1.05179 | 3.43556 | 0.09962 | -8.23654 | -3.77727 | 8.22006 | 3.7731 | 3.43075 | 0.45204 | -8.13034 | -1.01926 | 8.14011 | 1.01859
3.43319 | 0.40935 | -8.16466 | -2.32768 | 8.16421 | 2.32795 |  | 3.43041 | 0.44244 | -8.14402 | -1.05282 | 8.14402 | 1.05251 | 3.43657 | 0.09974 | -8.24157 | -3.77775 | 8.22506 | 3.7738 | 3.43175 | 0.45186 | -8.1356 | -1.02039 | 8.14513 | 1.01971
3.43419 | 0.41004 | -8.16942 | -2.3281 | 8.16923 | 2.32854 |  | 3.43141 | 0.44254 | -8.14928 | -1.05351 | 8.14878 | 1.05319 | 3.43755 | 0.09975 | -8.24636 | -3.77849 | 8.23133 | 3.77437 | 3.43274 | 0.45216 | -8.14061 | -1.02048 | 8.15015 | 1.02037
3.43519 | 0.41074 | -8.17443 | -2.32865 | 8.17424 | 2.3294 |  | 3.43256 | 0.4427 | -8.1543 | -1.05418 | 8.15356 | 1.05378 | 3.43855 | 0.09962 | -8.25136 | -3.77911 | 8.23685 | 3.77502 | 3.43374 | 0.45228 | -8.14563 | -1.02148 | 8.15519 | 1.02124
3.4362 | 0.41142 | -8.17969 | -2.32935 | 8.179 | 2.32969 |  | 3.43376 | 0.4428 | -8.15907 | -1.05474 | 8.15883 | 1.05436 | 3.4396 | 0.09979 | -8.25639 | -3.77979 | 8.24062 | 3.77569 | 3.43475 | 0.45238 | -8.15064 | -1.02178 | 8.1602 | 1.02166
3.43719 | 0.41212 | -8.1847 | -2.32999 | 8.18402 | 2.3304 |  | 3.43457 | 0.44297 | -8.16408 | -1.05535 | 8.1646 | 1.05509 | 3.44059 | 0.09981 | -8.26142 | -3.78034 | 8.24516 | 3.77626 | 3.43574 | 0.45266 | -8.15566 | -1.02261 | 8.16596 | 1.02256
3.43819 | 0.41283 | -8.18946 | -2.33029 | 8.18903 | 2.33097 |  | 3.43542 | 0.44309 | -8.16909 | -1.05606 | 8.17037 | 1.05572 | 3.44154 | 0.10001 | -8.26668 | -3.7808 | 8.25018 | 3.77685 | 3.43673 | 0.45273 | -8.16069 | -1.02348 | 8.17123 | 1.02306
3.43918 | 0.41353 | -8.19447 | -2.33105 | 8.19429 | 2.33151 |  | 3.43641 | 0.44321 | -8.17436 | -1.05682 | 8.17463 | 1.05646 | 3.44254 | 0.10012 | -8.27168 | -3.78126 | 8.25519 | 3.77765 | 3.43774 | 0.45282 | -8.1657 | -1.02383 | 8.1755 | 1.02343
3.44018 | 0.41423 | -8.20049 | -2.3318 | 8.1998 | 2.33208 |  | 3.43741 | 0.44333 | -8.17937 | -1.05729 | 8.17862 | 1.057 | 3.44354 | 0.10008 | -8.27643 | -3.78214 | 8.26021 | 3.77815 | 3.43874 | 0.45294 | -8.17071 | -1.02402 | 8.18026 | 1.02416
3.44117 | 0.41495 | -8.2055 | -2.33242 | 8.20457 | 2.33288 |  | 3.43846 | 0.44343 | -8.18413 | -1.05813 | 8.18389 | 1.05769 | 3.44454 | 0.10017 | -8.28144 | -3.7825 | 8.26522 | 3.77881 | 3.43974 | 0.45305 | -8.17547 | -1.02447 | 8.18526 | 1.02505
3.44218 | 0.41565 | -8.20951 | -2.33282 | 8.20934 | 2.33331 |  | 3.43945 | 0.44363 | -8.18939 | -1.05871 | 8.18917 | 1.05843 | 3.44555 | 0.10028 | -8.28646 | -3.78321 | 8.27023 | 3.77936 | 3.44074 | 0.4534 | -8.18097 | -1.0255 | 8.19029 | 1.02458
3.44318 | 0.4163 | -8.21428 | -2.33356 | 8.21436 | 2.33395 |  | 3.44044 | 0.44372 | -8.19441 | -1.05949 | 8.19418 | 1.05913 | 3.44655 | 0.1002 | -8.29147 | -3.78394 | 8.27525 | 3.77991 | 3.44173 | 0.45339 | -8.18599 | -1.02628 | 8.1953 | 1.0257
3.44417 | 0.41702 | -8.21953 | -2.33427 | 8.21937 | 2.33463 |  | 3.44144 | 0.44382 | -8.19942 | -1.06004 | 8.19894 | 1.05972 | 3.44754 | 0.10019 | -8.29699 | -3.78455 | 8.28026 | 3.78063 | 3.44273 | 0.45348 | -8.19051 | -1.0269 | 8.20031 | 1.02643
3.44517 | 0.41775 | -8.22479 | -2.33474 | 8.22437 | 2.33524 |  | 3.44245 | 0.44395 | -8.20443 | -1.06076 | 8.20396 | 1.06037 | 3.44854 | 0.1003 | -8.30226 | -3.78523 | 8.28528 | 3.78108 | 3.44373 | 0.45369 | -8.19602 | -1.02748 | 8.20533 | 1.02665
3.44618 | 0.41848 | -8.22956 | -2.33547 | 8.22939 | 2.33581 |  | 3.44345 | 0.44408 | -8.20945 | -1.06141 | 8.20923 | 1.06103 | 3.44954 | 0.10043 | -8.30702 | -3.78576 | 8.2903 | 3.78188 | 3.44473 | 0.4537 | -8.20104 | -1.02773 | 8.21035 | 1.02818
3.44718 | 0.41917 | -8.23458 | -2.336 | 8.23416 | 2.33621 |  | 3.44445 | 0.44421 | -8.21446 | -1.06191 | 8.21399 | 1.06167 | 3.45054 | 0.10038 | -8.31179 | -3.78631 | 8.29532 | 3.78233 | 3.44573 | 0.45404 | -8.20579 | -1.02863 | 8.21536 | 1.02801
3.44818 | 0.41988 | -8.23985 | -2.33661 | 8.23919 | 2.33668 |  | 3.44544 | 0.44434 | -8.21921 | -1.06274 | 8.21875 | 1.06235 | 3.45155 | 0.10046 | -8.31654 | -3.78697 | 8.30033 | 3.78298 | 3.44672 | 0.45376 | -8.21081 | -1.02904 | 8.22036 | 1.02963
3.44918 | 0.42059 | -8.24463 | -2.33726 | 8.24447 | 2.33768 |  | 3.44644 | 0.44451 | -8.22422 | -1.06321 | 8.22376 | 1.06306 | 3.45254 | 0.1005 | -8.32154 | -3.78756 | 8.30534 | 3.78359 | 3.44772 | 0.45427 | -8.21582 | -1.02962 | 8.22538 | 1.02874
3.45018 | 0.42135 | -8.2494 | -2.33762 | 8.24948 | 2.33805 |  | 3.44744 | 0.44463 | -8.22922 | -1.06406 | 8.22903 | 1.06371 | 3.45354 | 0.10079 | -8.32681 | -3.7881 | 8.31036 | 3.78433 | 3.44871 | 0.45424 | -8.22083 | -1.03048 | 8.2304 | 1.02964
3.45119 | 0.42201 | -8.25466 | -2.33848 | 8.2545 | 2.33872 |  | 3.44844 | 0.4447 | -8.23423 | -1.06465 | 8.23455 | 1.06429 | 3.45455 | 0.10093 | -8.33184 | -3.78877 | 8.31538 | 3.785 | 3.44972 | 0.4545 | -8.22585 | -1.03077 | 8.23543 | 1.0306
3.45218 | 0.42278 | -8.25993 | -2.33899 | 8.25952 | 2.33957 |  | 3.44939 | 0.44485 | -8.23928 | -1.06519 | 8.23932 | 1.06512 | 3.45554 | 0.10111 | -8.33711 | -3.78935 | 8.3204 | 3.78561 | 3.45072 | 0.45446 | -8.23086 | -1.03172 | 8.24071 | 1.03205
3.45318 | 0.42351 | -8.26469 | -2.33956 | 8.26427 | 2.34003 |  | 3.45039 | 0.44499 | -8.24431 | -1.06597 | 8.24384 | 1.06565 | 3.45649 | 0.10131 | -8.34538 | -3.79059 | 8.32542 | 3.78622 | 3.45172 | 0.45469 | -8.23587 | -1.03209 | 8.24572 | 1.03227
3.45418 | 0.4242 | -8.26944 | -2.34042 | 8.26928 | 2.34065 |  | 3.4514 | 0.44515 | -8.24958 | -1.06655 | 8.24911 | 1.06627 | 3.45749 | 0.10177 | -8.35264 | -3.79124 | 8.33042 | 3.78671 | 3.45272 | 0.45485 | -8.24065 | -1.03292 | 8.25049 | 1.03224
3.45518 | 0.42497 | -8.27471 | -2.34091 | 8.27456 | 2.34113 |  | 3.45239 | 0.44529 | -8.2546 | -1.06733 | 8.25438 | 1.06694 | 3.45859 | 0.10191 | -8.35692 | -3.79185 | 8.33545 | 3.78734 | 3.45373 | 0.45506 | -8.24568 | -1.03352 | 8.25551 | 1.03308
3.45618 | 0.42568 | -8.27973 | -2.34147 | 8.27958 | 2.34192 |  | 3.45339 | 0.44538 | -8.25936 | -1.06795 | 8.25914 | 1.06756 | 3.45958 | 0.10202 | -8.36169 | -3.79247 | 8.34048 | 3.78797 | 3.45478 | 0.4551 | -8.25095 | -1.03371 | 8.26052 | 1.03375
3.45718 | 0.42637 | -8.28449 | -2.34214 | 8.28459 | 2.34247 |  | 3.45433 | 0.44552 | -8.26462 | -1.06852 | 8.26416 | 1.06822 | 3.46054 | 0.10183 | -8.36669 | -3.79296 | 8.34549 | 3.78862 | 3.45578 | 0.45534 | -8.25597 | -1.03479 | 8.26554 | 1.03418
3.45817 | 0.42715 | -8.2895 | -2.34256 | 8.28959 | 2.3429 |  | 3.45538 | 0.44559 | -8.26961 | -1.06917 | 8.26943 | 1.06897 | 3.46173 | 0.10197 | -8.37195 | -3.79353 | 8.35075 | 3.78938 | 3.45673 | 0.45528 | -8.26074 | -1.03519 | 8.27056 | 1.03569
3.45917 | 0.42789 | -8.29451 | -2.3432 | 8.29461 | 2.34385 |  | 3.45644 | 0.44577 | -8.27438 | -1.06996 | 8.27444 | 1.0696 | 3.46273 | 0.10213 | -8.37697 | -3.79424 | 8.35576 | 3.78966 | 3.45772 | 0.45544 | -8.26575 | -1.03631 | 8.27583 | 1.0359
3.46012 | 0.42861 | -8.29952 | -2.34396 | 8.29963 | 2.34432 |  | 3.45743 | 0.4459 | -8.27943 | -1.07055 | 8.27921 | 1.07022 | 3.46373 | 0.10194 | -8.38198 | -3.79497 | 8.36052 | 3.79037 | 3.45873 | 0.45553 | -8.27101 | -1.03701 | 8.28085 | 1.03678
3.46111 | 0.42936 | -8.30454 | -2.34437 | 8.30465 | 2.34508 |  | 3.45838 | 0.44608 | -8.28444 | -1.07118 | 8.28397 | 1.07088 | 3.46472 | 0.10184 | -8.38674 | -3.79544 | 8.36554 | 3.79112 | 3.45972 | 0.45587 | -8.27601 | -1.037 | 8.28535 | 1.03736
3.4622 | 0.43009 | -8.3098 | -2.34533 | 8.30941 | 2.34544 |  | 3.45933 | 0.44617 | -8.28944 | -1.07194 | 8.28922 | 1.07147 | 3.46552 | 0.10191 | -8.39176 | -3.796 | 8.37056 | 3.79177 | 3.46072 | 0.45579 | -8.28103 | -1.03782 | 8.29036 | 1.03726
3.46336 | 0.43078 | -8.31481 | -2.3459 | 8.31442 | 2.3461 |  | 3.46039 | 0.44626 | -8.29445 | -1.07247 | 8.29424 | 1.07219 | 3.46653 | 0.10217 | -8.39702 | -3.79667 | 8.37557 | 3.79222 | 3.46173 | 0.45597 | -8.28605 | -1.03784 | 8.29564 | 1.03827
3.4643 | 0.43159 | -8.31958 | -2.34622 | 8.31969 | 2.34698 |  | 3.46139 | 0.44642 | -8.29972 | -1.07308 | 8.29901 | 1.07283 | 3.46753 | 0.10237 | -8.40203 | -3.79739 | 8.38059 | 3.79309 | 3.46272 | 0.45608 | -8.29105 | -1.03847 | 8.30066 | 1.03915
3.46516 | 0.43229 | -8.3246 | -2.3469 | 8.3247 | 2.34734 |  | 3.46239 | 0.44654 | -8.30473 | -1.0738 | 8.30427 | 1.07345 | 3.46853 | 0.10261 | -8.40705 | -3.79809 | 8.3856 | 3.79347 | 3.46371 | 0.45615 | -8.29608 | -1.03965 | 8.30567 | 1.03984
3.46616 | 0.43302 | -8.32961 | -2.34787 | 8.32973 | 2.34794 |  | 3.46343 | 0.44667 | -8.30947 | -1.07455 | 8.30928 | 1.07418 | 3.46952 | 0.10276 | -8.41181 | -3.79861 | 8.39061 | 3.79393 | 3.46471 | 0.45638 | -8.30109 | -1.04015 | 8.31067 | 1.04057
3.46716 | 0.4338 | -8.33463 | -2.34818 | 8.33475 | 2.34858 |  | 3.46438 | 0.44683 | -8.31449 | -1.07525 | 8.31404 | 1.07483 | 3.47051 | 0.10291 | -8.41682 | -3.79922 | 8.39663 | 3.79476 | 3.46572 | 0.45648 | -8.30608 | -1.04084 | 8.3157 | 1.04049
3.46816 | 0.43454 | -8.33965 | -2.34879 | 8.33951 | 2.34939 |  | 3.46543 | 0.44691 | -8.31951 | -1.07585 | 8.31932 | 1.07552 | 3.47154 | 0.10296 | -8.42183 | -3.79997 | 8.40239 | 3.79535 | 3.46671 | 0.45662 | -8.31109 | -1.04131 | 8.32072 | 1.0414
3.46916 | 0.43529 | -8.34466 | -2.34957 | 8.34454 | 2.34978 |  | 3.46658 | 0.44706 | -8.32451 | -1.07647 | 8.32434 | 1.07612 | 3.47253 | 0.10322 | -8.42685 | -3.80049 | 8.40642 | 3.79597 | 3.46771 | 0.45674 | -8.31587 | -1.0421 | 8.32572 | 1.04205
3.47016 | 0.436 | -8.34967 | -2.34998 | 8.34955 | 2.35054 |  | 3.46748 | 0.44716 | -8.32952 | -1.07714 | 8.33011 | 1.07675 | 3.47351 | 0.10333 | -8.43213 | -3.80109 | 8.41043 | 3.79654 | 3.46871 | 0.45689 | -8.3209 | -1.04237 | 8.33076 | 1.0427
3.47116 | 0.43682 | -8.35467 | -2.35062 | 8.35454 | 2.35105 |  | 3.46833 | 0.4473 | -8.33455 | -1.07768 | 8.33613 | 1.07755 | 3.47446 | 0.1035 | -8.4369 | -3.80164 | 8.41544 | 3.79729 | 3.46966 | 0.45676 | -8.32616 | -1.04268 | 8.33578 | 1.04371
3.47216 | 0.43759 | -8.36094 | -2.35126 | 8.36007 | 2.35154 |  | 3.46933 | 0.44743 | -8.33957 | -1.07837 | 8.34039 | 1.07805 | 3.47547 | 0.10365 | -8.44166 | -3.80237 | 8.42072 | 3.79783 | 3.47066 | 0.45703 | -8.33117 | -1.0438 | 8.34078 | 1.04415
3.47316 | 0.4383 | -8.36621 | -2.35199 | 8.36509 | 2.35232 |  | 3.47037 | 0.44756 | -8.34459 | -1.07913 | 8.34441 | 1.07873 | 3.47652 | 0.10374 | -8.44691 | -3.80308 | 8.42574 | 3.79841 | 3.47172 | 0.45725 | -8.33694 | -1.04472 | 8.34581 | 1.04441
3.47416 | 0.4391 | -8.36997 | -2.35236 | 8.36986 | 2.35278 |  | 3.47142 | 0.44767 | -8.34959 | -1.07979 | 8.34917 | 1.07954 | 3.47753 | 0.10383 | -8.45217 | -3.80363 | 8.43076 | 3.7989 | 3.47272 | 0.45737 | -8.3422 | -1.04496 | 8.35082 | 1.04534
3.47511 | 0.43989 | -8.37472 | -2.353 | 8.37486 | 2.35349 |  | 3.47243 | 0.44786 | -8.3546 | -1.08045 | 8.35418 | 1.07999 | 3.47854 | 0.104 | -8.45718 | -3.80408 | 8.43577 | 3.79969 | 3.47372 | 0.45717 | -8.34646 | -1.04579 | 8.35582 | 1.04616
3.47611 | 0.44059 | -8.37973 | -2.35362 | 8.37962 | 2.35392 |  | 3.47343 | 0.44798 | -8.35961 | -1.08121 | 8.35921 | 1.08092 | 3.47953 | 0.10394 | -8.46194 | -3.80483 | 8.44078 | 3.80043 | 3.47472 | 0.45761 | -8.35099 | -1.04657 | 8.36084 | 1.04653
3.47716 | 0.4414 | -8.38475 | -2.35421 | 8.38464 | 2.35477 |  | 3.47442 | 0.44809 | -8.36463 | -1.08168 | 8.36448 | 1.08141 | 3.48057 | 0.10411 | -8.46695 | -3.80549 | 8.4458 | 3.801 | 3.47571 | 0.45777 | -8.35575 | -1.04688 | 8.36588 | 1.04743
3.47816 | 0.44218 | -8.38976 | -2.35462 | 8.3899 | 2.35536 |  | 3.47538 | 0.44822 | -8.36964 | -1.08234 | 8.36949 | 1.08206 | 3.48157 | 0.10444 | -8.47197 | -3.80595 | 8.45057 | 3.80157 | 3.47671 | 0.45773 | -8.36075 | -1.04713 | 8.37089 | 1.04786
3.47915 | 0.44292 | -8.39477 | -2.35551 | 8.39492 | 2.3559 |  | 3.47633 | 0.44839 | -8.37491 | -1.08306 | 8.37449 | 1.08286 | 3.48247 | 0.10453 | -8.47675 | -3.80668 | 8.45558 | 3.80191 | 3.47771 | 0.45781 | -8.36601 | -1.04814 | 8.37589 | 1.04728
3.48016 | 0.44371 | -8.40002 | -2.3562 | 8.39968 | 2.35635 |  | 3.47732 | 0.44846 | -8.37992 | -1.08364 | 8.3795 | 1.08332 | 3.48346 | 0.10477 | -8.48176 | -3.8073 | 8.46086 | 3.80277 | 3.47871 | 0.45819 | -8.37103 | -1.04828 | 8.38091 | 1.04901
3.48116 | 0.44449 | -8.40504 | -2.35673 | 8.40468 | 2.35693 |  | 3.47837 | 0.4486 | -8.38468 | -1.08431 | 8.38428 | 1.08408 | 3.48451 | 0.10479 | -8.48676 | -3.80774 | 8.46587 | 3.80343 | 3.47972 | 0.45834 | -8.37605 | -1.0498 | 8.38593 | 1.04926
3.4821 | 0.44526 | -8.4098 | -2.35731 | 8.4097 | 2.35752 |  | 3.47942 | 0.44874 | -8.38969 | -1.08502 | 8.38954 | 1.08458 | 3.4855 | 0.10486 | -8.49202 | -3.80849 | 8.47087 | 3.80409 | 3.48071 | 0.45836 | -8.38105 | -1.04958 | 8.39095 | 1.05014
3.4831 | 0.44602 | -8.41482 | -2.35769 | 8.41447 | 2.35812 |  | 3.48037 | 0.44886 | -8.3947 | -1.08572 | 8.39478 | 1.08547 | 3.48651 | 0.10488 | -8.49704 | -3.80887 | 8.47563 | 3.80435 | 3.48166 | 0.45837 | -8.38583 | -1.04961 | 8.39595 | 1.05121
3.48415 | 0.44678 | -8.41985 | -2.35861 | 8.41949 | 2.35899 |  | 3.48132 | 0.44901 | -8.39971 | -1.08625 | 8.39954 | 1.08596 | 3.48751 | 0.10495 | -8.50231 | -3.80959 | 8.48066 | 3.80506 | 3.48261 | 0.45867 | -8.39109 | -1.05139 | 8.40095 | 1.05088
3.48514 | 0.44761 | -8.42486 | -2.35919 | 8.42476 | 2.3592 |  | 3.48237 | 0.4491 | -8.40498 | -1.08692 | 8.40432 | 1.08669 | 3.48851 | 0.10506 | -8.50909 | -3.81042 | 8.48592 | 3.80581 | 3.4836 | 0.45883 | -8.39609 | -1.05204 | 8.40598 | 1.05193
3.48614 | 0.44835 | -8.43012 | -2.35993 | 8.43003 | 2.36004 |  | 3.48336 | 0.44927 | -8.40999 | -1.08764 | 8.40934 | 1.08735 | 3.48946 | 0.10512 | -8.5146 | -3.81104 | 8.49119 | 3.80638 | 3.48465 | 0.45875 | -8.4011 | -1.05282 | 8.411 | 1.05279
3.48714 | 0.44912 | -8.43539 | -2.36045 | 8.43479 | 2.36054 |  | 3.48431 | 0.44938 | -8.41475 | -1.08821 | 8.41437 | 1.08796 | 3.49045 | 0.10517 | -8.51786 | -3.81151 | 8.49621 | 3.80714 | 3.48565 | 0.45898 | -8.40613 | -1.05253 | 8.41602 | 1.05277
3.48809 | 0.44991 | -8.44015 | -2.36093 | 8.43955 | 2.3613 |  | 3.48536 | 0.44951 | -8.41976 | -1.08896 | 8.41938 | 1.0886 | 3.49145 | 0.10532 | -8.52212 | -3.8122 | 8.50098 | 3.80773 | 3.48659 | 0.459 | -8.41088 | -1.054 | 8.42103 | 1.05402
3.48909 | 0.4507 | -8.44489 | -2.36176 | 8.44457 | 2.36185 |  | 3.48635 | 0.44966 | -8.42477 | -1.08961 | 8.42439 | 1.08929 | 3.49241 | 0.10542 | -8.52713 | -3.81283 | 8.506 | 3.80826 | 3.48765 | 0.45915 | -8.41589 | -1.05423 | 8.42605 | 1.05439
3.49013 | 0.4515 | -8.4499 | -2.36204 | 8.44958 | 2.36235 |  | 3.4873 | 0.44978 | -8.4298 | -1.09017 | 8.42941 | 1.08998 | 3.49345 | 0.10526 | -8.53188 | -3.81339 | 8.51076 | 3.80882 | 3.48866 | 0.45945 | -8.42116 | -1.05481 | 8.43107 | 1.05459
3.49108 | 0.45226 | -8.45492 | -2.36289 | 8.45461 | 2.36311 |  | 3.48831 | 0.44991 | -8.43482 | -1.0909 | 8.43442 | 1.0906 | 3.49464 | 0.10539 | -8.53691 | -3.81401 | 8.51578 | 3.80951 | 3.48965 | 0.45951 | -8.42619 | -1.05554 | 8.43584 | 1.05532
3.49208 | 0.45306 | -8.45993 | -2.36353 | 8.45962 | 2.36353 |  | 3.48931 | 0.45006 | -8.43982 | -1.09157 | 8.43943 | 1.09123 | 3.49565 | 0.10559 | -8.54193 | -3.81473 | 8.52105 | 3.81021 | 3.49064 | 0.45959 | -8.43096 | -1.05621 | 8.44061 | 1.05698
3.49308 | 0.45389 | -8.46494 | -2.36396 | 8.46488 | 2.36435 |  | 3.4903 | 0.45011 | -8.44483 | -1.09239 | 8.44445 | 1.09191 | 3.49675 | 0.10583 | -8.54694 | -3.81537 | 8.52582 | 3.81079 | 3.49159 | 0.45965 | -8.43597 | -1.05674 | 8.44588 | 1.05656
3.49403 | 0.45466 | -8.46999 | -2.36471 | 8.4699 | 2.36478 |  | 3.49136 | 0.4503 | -8.44986 | -1.09276 | 8.44947 | 1.09254 | 3.49776 | 0.10589 | -8.55195 | -3.81588 | 8.53081 | 3.81123 | 3.49264 | 0.45994 | -8.44098 | -1.05772 | 8.45114 | 1.05718
3.49519 | 0.45548 | -8.47502 | -2.3651 | 8.47468 | 2.36542 |  | 3.49241 | 0.45035 | -8.45487 | -1.0936 | 8.45448 | 1.09317 | 3.49846 | 0.10605 | -8.55696 | -3.81645 | 8.53608 | 3.81182 | 3.49364 | 0.46004 | -8.44599 | -1.05808 | 8.45614 | 1.05835
3.49639 | 0.45625 | -8.48 | -2.36587 | 8.4797 | 2.36595 |  | 3.49335 | 0.45057 | -8.45987 | -1.09425 | 8.4595 | 1.09394 | 3.49946 | 0.10636 | -8.56198 | -3.817 | 8.54111 | 3.81249 | 3.49459 | 0.46017 | -8.45101 | -1.05852 | 8.46092 | 1.05918
3.49728 | 0.45707 | -8.48499 | -2.36641 | 8.48494 | 2.36657 |  | 3.49431 | 0.45065 | -8.46488 | -1.09476 | 8.46451 | 1.09459 | 3.5005 | 0.10644 | -8.567 | -3.81749 | 8.54613 | 3.81322 | 3.49565 | 0.46033 | -8.45602 | -1.0598 | 8.46594 | 1.05882
3.49808 | 0.45785 | -8.49 | -2.36719 | 8.49046 | 2.36735 |  | 3.49532 | 0.4508 | -8.4699 | -1.09554 | 8.46977 | 1.09517 | 3.50151 | 0.10653 | -8.57226 | -3.8183 | 8.55115 | 3.81374 | 3.49671 | 0.46034 | -8.46103 | -1.05944 | 8.47119 | 1.06041
3.49908 | 0.45867 | -8.49502 | -2.36753 | 8.49523 | 2.3678 |  | 3.49637 | 0.45088 | -8.47491 | -1.0962 | 8.4748 | 1.09577 | 3.50246 | 0.1067 | -8.57726 | -3.81884 | 8.55592 | 3.81461 | 3.49769 | 0.46041 | -8.46604 | -1.06077 | 8.47621 | 1.06038
3.50013 | 0.4595 | -8.50005 | -2.36838 | 8.49973 | 2.36853 |  | 3.49746 | 0.45104 | -8.47992 | -1.09692 | 8.47956 | 1.09648 | 3.50339 | 0.10688 | -8.58203 | -3.81945 | 8.56218 | 3.81524 | 3.49864 | 0.46057 | -8.47106 | -1.061 | 8.48123 | 1.06077
3.50108 | 0.46026 | -8.50507 | -2.36903 | 8.50477 | 2.36914 |  | 3.49856 | 0.45121 | -8.48493 | -1.09751 | 8.48457 | 1.09719 | 3.50442 | 0.10681 | -8.58705 | -3.82013 | 8.56819 | 3.81577 | 3.49965 | 0.46077 | -8.47606 | -1.06131 | 8.48624 | 1.06201
3.50208 | 0.46115 | -8.51008 | -2.36966 | 8.5098 | 2.36982 |  | 3.49946 | 0.4513 | -8.48995 | -1.09815 | 8.48958 | 1.09781 | 3.50546 | 0.10707 | -8.59207 | -3.82073 | 8.57196 | 3.81657 | 3.50069 | 0.46079 | -8.48108 | -1.06268 | 8.49101 | 1.06255
3.50313 | 0.46191 | -8.5151 | -2.37007 | 8.51506 | 2.37028 |  | 3.5003 | 0.45145 | -8.49496 | -1.09885 | 8.49485 | 1.09847 | 3.50652 | 0.10739 | -8.59709 | -3.82136 | 8.57622 | 3.81695 | 3.50164 | 0.46086 | -8.48609 | -1.06327 | 8.49578 | 1.0631
3.50408 | 0.46271 | -8.52012 | -2.37048 | 8.52057 | 2.37098 |  | 3.5013 | 0.45155 | -8.49997 | -1.09941 | 8.50038 | 1.09913 | 3.50752 | 0.10746 | -8.60211 | -3.82189 | 8.58123 | 3.81756 | 3.50259 | 0.46117 | -8.49135 | -1.06368 | 8.50105 | 1.06318
3.50507 | 0.46356 | -8.52513 | -2.3715 | 8.52532 | 2.37136 |  | 3.50229 | 0.4517 | -8.50499 | -1.10021 | 8.50514 | 1.09986 | 3.50852 | 0.10762 | -8.60712 | -3.82247 | 8.586 | 3.81831 | 3.50365 | 0.46141 | -8.49637 | -1.06385 | 8.50632 | 1.0648
3.50615 | 0.46438 | -8.53012 | -2.372 | 8.52983 | 2.37227 |  | 3.5033 | 0.45183 | -8.51026 | -1.10073 | 8.50965 | 1.10049 | 3.50952 | 0.10779 | -8.61215 | -3.82323 | 8.59103 | 3.8189 | 3.50472 | 0.46148 | -8.50189 | -1.06499 | 8.51133 | 1.06461
3.50714 | 0.46523 | -8.53514 | -2.37233 | 8.5351 | 2.37293 |  | 3.50433 | 0.45196 | -8.51527 | -1.10146 | 8.51467 | 1.10123 | 3.51052 | 0.10783 | -8.61716 | -3.82371 | 8.59607 | 3.81966 | 3.50575 | 0.46153 | -8.50691 | -1.06535 | 8.51609 | 1.06516
3.50815 | 0.46604 | -8.54017 | -2.37285 | 8.54012 | 2.37319 |  | 3.50536 | 0.45209 | -8.52004 | -1.10196 | 8.51969 | 1.10186 | 3.51153 | 0.10799 | -8.62216 | -3.82415 | 8.60109 | 3.82013 | 3.50676 | 0.46172 | -8.51116 | -1.06589 | 8.52088 | 1.06576
3.50921 | 0.46683 | -8.54518 | -2.37362 | 8.54488 | 2.37397 |  | 3.50637 | 0.45218 | -8.52506 | -1.10282 | 8.52471 | 1.10244 | 3.51247 | 0.10799 | -8.62718 | -3.82494 | 8.60611 | 3.82096 | 3.50776 | 0.46177 | -8.51619 | -1.06704 | 8.52615 | 1.06649
3.5102 | 0.46773 | -8.55018 | -2.37416 | 8.5499 | 2.37463 |  | 3.50737 | 0.45231 | -8.53007 | -1.10344 | 8.52972 | 1.10305 | 3.51347 | 0.10812 | -8.63219 | -3.82539 | 8.61088 | 3.82148 | 3.50871 | 0.462 | -8.52121 | -1.06712 | 8.5314 | 1.06715
3.51115 | 0.46851 | -8.55519 | -2.37494 | 8.55491 | 2.37517 |  | 3.50837 | 0.45242 | -8.53633 | -1.10411 | 8.53472 | 1.10375 | 3.51447 | 0.10819 | -8.63719 | -3.82617 | 8.61614 | 3.82198 | 3.50966 | 0.46202 | -8.52622 | -1.06743 | 8.53667 | 1.06831
3.51211 | 0.4693 | -8.56021 | -2.37539 | 8.55994 | 2.37589 |  | 3.50936 | 0.45258 | -8.54135 | -1.10476 | 8.53975 | 1.10446 | 3.51547 | 0.10844 | -8.6422 | -3.82662 | 8.6214 | 3.8225 | 3.51065 | 0.46219 | -8.53148 | -1.06821 | 8.54168 | 1.06874
3.51311 | 0.47021 | -8.56523 | -2.37601 | 8.56496 | 2.37628 |  | 3.51036 | 0.45271 | -8.54511 | -1.1055 | 8.54477 | 1.10506 | 3.51652 | 0.10872 | -8.64748 | -3.82723 | 8.62642 | 3.82339 | 3.51171 | 0.46247 | -8.53649 | -1.06924 | 8.54619 | 1.06853
3.51416 | 0.47101 | -8.57023 | -2.37673 | 8.56996 | 2.37668 |  | 3.51139 | 0.45285 | -8.55012 | -1.10599 | 8.54978 | 1.10564 | 3.51752 | 0.10873 | -8.6525 | -3.82819 | 8.63143 | 3.82373 | 3.51272 | 0.46248 | -8.54125 | -1.0692 | 8.55121 | 1.06971
3.51521 | 0.47183 | -8.57523 | -2.37722 | 8.57497 | 2.37749 |  | 3.51238 | 0.45303 | -8.55512 | -1.10665 | 8.5548 | 1.10644 | 3.51848 | 0.10864 | -8.65726 | -3.82865 | 8.63619 | 3.82451 | 3.51367 | 0.46259 | -8.54627 | -1.07079 | 8.55648 | 1.07052
3.51621 | 0.47268 | -8.58025 | -2.37778 | 8.57999 | 2.3782 |  | 3.51336 | 0.45313 | -8.56013 | -1.10745 | 8.55981 | 1.10702 | 3.51948 | 0.10881 | -8.66227 | -3.8293 | 8.64121 | 3.82507 | 3.51466 | 0.46273 | -8.55127 | -1.07135 | 8.56125 | 1.07098
3.51721 | 0.47353 | -8.58527 | -2.37835 | 8.58526 | 2.37878 |  | 3.51438 | 0.4532 | -8.56516 | -1.10796 | 8.56482 | 1.10768 | 3.52048 | 0.10908 | -8.66778 | -3.82994 | 8.64624 | 3.82583 | 3.51566 | 0.46297 | -8.55628 | -1.07153 | 8.56626 | 1.07121
3.51816 | 0.47418 | -8.5903 | -2.37903 | 8.59029 | 2.37947 |  | 3.51544 | 0.45337 | -8.56991 | -1.10868 | 8.56983 | 1.1084 | 3.52152 | 0.10919 | -8.67279 | -3.83055 | 8.651 | 3.82645 | 3.51671 | 0.4629 | -8.5613 | -1.07201 | 8.57152 | 1.07242
3.51916 | 0.47535 | -8.59532 | -2.37978 | 8.59507 | 2.37987 |  | 3.51642 | 0.45352 | -8.57492 | -1.10925 | 8.57509 | 1.10906 | 3.52262 | 0.10934 | -8.67856 | -3.83104 | 8.65602 | 3.82683 | 3.51772 | 0.46298 | -8.56632 | -1.07257 | 8.57653 | 1.07239
3.52021 | 0.47604 | -8.60033 | -2.38013 | 8.60008 | 2.38059 |  | 3.51735 | 0.4536 | -8.58019 | -1.1099 | 8.58035 | 1.10968 | 3.52357 | 0.10945 | -8.68358 | -3.83183 | 8.66128 | 3.8276 | 3.51866 | 0.46323 | -8.57158 | -1.07356 | 8.58156 | 1.07358
3.52116 | 0.47687 | -8.60535 | -2.38083 | 8.60511 | 2.38123 |  | 3.51835 | 0.45378 | -8.5852 | -1.11066 | 8.58511 | 1.11028 | 3.52447 | 0.10961 | -8.68735 | -3.83237 | 8.66655 | 3.82826 | 3.51971 | 0.46332 | -8.57659 | -1.07436 | 8.58633 | 1.0739
3.52216 | 0.47774 | -8.61036 | -2.38159 | 8.61012 | 2.3819 |  | 3.51935 | 0.45387 | -8.59022 | -1.11129 | 8.58988 | 1.11092 | 3.52547 | 0.10963 | -8.69236 | -3.83288 | 8.67132 | 3.82872 | 3.5207 | 0.46339 | -8.58136 | -1.07427 | 8.59111 | 1.07444
3.52316 | 0.47855 | -8.61537 | -2.38227 | 8.61513 | 2.38255 |  | 3.52036 | 0.45401 | -8.59524 | -1.1119 | 8.59494 | 1.11164 | 3.52647 | 0.10959 | -8.69737 | -3.83369 | 8.67608 | 3.82937 | 3.52164 | 0.46343 | -8.58638 | -1.07528 | 8.59614 | 1.07455
3.52415 | 0.47939 | -8.62038 | -2.38274 | 8.62014 | 2.38292 |  | 3.52136 | 0.45417 | -8.60026 | -1.11262 | 8.59998 | 1.11225 | 3.52761 | 0.10972 | -8.70239 | -3.83405 | 8.68109 | 3.82993 | 3.52264 | 0.4637 | -8.59139 | -1.07597 | 8.60141 | 1.07644
3.52515 | 0.48023 | -8.6254 | -2.38311 | 8.62516 | 2.38368 |  | 3.52235 | 0.45429 | -8.60528 | -1.11327 | 8.60499 | 1.11301 | 3.52865 | 0.10987 | -8.70739 | -3.83472 | 8.6861 | 3.83074 | 3.52365 | 0.46385 | -8.59641 | -1.07669 | 8.60643 | 1.0766
3.52611 | 0.48104 | -8.63042 | -2.3839 | 8.63018 | 2.38439 |  | 3.52334 | 0.45439 | -8.61029 | -1.11393 | 8.61 | 1.11368 | 3.52981 | 0.11 | -8.71241 | -3.83524 | 8.69138 | 3.8312 | 3.52464 | 0.46406 | -8.60144 | -1.0771 | 8.61119 | 1.07744
3.5271 | 0.4819 | -8.63542 | -2.38459 | 8.63519 | 2.38474 |  | 3.52437 | 0.45452 | -8.6153 | -1.11467 | 8.615 | 1.11437 | 3.53076 | 0.11014 | -8.71743 | -3.83582 | 8.6964 | 3.83179 | 3.52564 | 0.46392 | -8.60646 | -1.07792 | 8.61645 | 1.07769
3.52824 | 0.48279 | -8.64043 | -2.38537 | 8.64021 | 2.38545 |  | 3.52539 | 0.45462 | -8.62031 | -1.11522 | 8.62 | 1.11501 | 3.53151 | 0.11028 | -8.72245 | -3.83666 | 8.70116 | 3.83236 | 3.52664 | 0.46422 | -8.61147 | -1.07821 | 8.62172 | 1.07886
3.52945 | 0.48362 | -8.64545 | -2.38579 | 8.64522 | 2.38613 |  | 3.52639 | 0.45477 | -8.62533 | -1.11583 | 8.62504 | 1.11566 | 3.53255 | 0.11041 | -8.72745 | -3.83721 | 8.70617 | 3.83293 | 3.52763 | 0.46418 | -8.61647 | -1.07869 | 8.62648 | 1.07915
3.53029 | 0.48442 | -8.65046 | -2.38649 | 8.65023 | 2.38671 |  | 3.52738 | 0.45489 | -8.63035 | -1.11644 | 8.63007 | 1.1162 | 3.5335 | 0.11037 | -8.73246 | -3.83789 | 8.71119 | 3.83344 | 3.52864 | 0.46463 | -8.62148 | -1.07965 | 8.6315 | 1.07986
3.53114 | 0.48531 | -8.65546 | -2.38687 | 8.6555 | 2.3874 |  | 3.52838 | 0.45508 | -8.63535 | -1.11716 | 8.63507 | 1.11688 | 3.53445 | 0.11061 | -8.73748 | -3.83822 | 8.71622 | 3.83413 | 3.52963 | 0.46442 | -8.62651 | -1.08044 | 8.63652 | 1.08073
3.53214 | 0.48614 | -8.66047 | -2.38755 | 8.66051 | 2.38796 |  | 3.52942 | 0.45516 | -8.64035 | -1.11781 | 8.64008 | 1.11756 | 3.53545 | 0.1109 | -8.7425 | -3.83896 | 8.72148 | 3.83473 | 3.53068 | 0.46467 | -8.63178 | -1.08038 | 8.64279 | 1.08114
3.53308 | 0.48705 | -8.66574 | -2.38818 | 8.66528 | 2.38846 |  | 3.53051 | 0.45531 | -8.64537 | -1.11846 | 8.6451 | 1.11821 | 3.53645 | 0.11093 | -8.7475 | -3.83942 | 8.72799 | 3.83525 | 3.53167 | 0.46491 | -8.63678 | -1.08146 | 8.64806 | 1.08148
3.53409 | 0.48791 | -8.67076 | -2.38873 | 8.6703 | 2.38929 |  | 3.53146 | 0.45542 | -8.65039 | -1.11919 | 8.65012 | 1.11888 | 3.53744 | 0.11104 | -8.75251 | -3.84007 | 8.73403 | 3.83667 | 3.53267 | 0.4648 | -8.64153 | -1.08233 | 8.65157 | 1.08212
3.5351 | 0.48873 | -8.67552 | -2.38937 | 8.67556 | 2.38976 |  | 3.53236 | 0.45559 | -8.6554 | -1.11984 | 8.65588 | 1.11959 | 3.53845 | 0.11124 | -8.75754 | -3.84072 | 8.74005 | 3.83723 | 3.53368 | 0.4651 | -8.64655 | -1.08243 | 8.65633 | 1.08303
3.5361 | 0.48963 | -8.68054 | -2.38998 | 8.68133 | 2.39037 |  | 3.53336 | 0.45567 | -8.6604 | -1.12041 | 8.66163 | 1.12019 | 3.53951 | 0.11124 | -8.76255 | -3.84124 | 8.74631 | 3.83801 | 3.53463 | 0.46526 | -8.65157 | -1.08341 | 8.66135 | 1.08359
3.53709 | 0.49051 | -8.68556 | -2.39054 | 8.68609 | 2.39116 |  | 3.53435 | 0.45583 | -8.66541 | -1.12113 | 8.6659 | 1.12078 | 3.54052 | 0.11135 | -8.76757 | -3.84196 | 8.75132 | 3.83864 | 3.53563 | 0.46529 | -8.65659 | -1.08394 | 8.66662 | 1.08406
3.53809 | 0.49133 | -8.69058 | -2.39134 | 8.69036 | 2.39153 |  | 3.5354 | 0.45592 | -8.67018 | -1.12169 | 8.67017 | 1.12163 | 3.54146 | 0.11158 | -8.7726 | -3.84267 | 8.75634 | 3.83924 | 3.53663 | 0.46545 | -8.66159 | -1.0848 | 8.67188 | 1.0847
3.53909 | 0.49222 | -8.69559 | -2.39208 | 8.69539 | 2.39235 |  | 3.53641 | 0.45607 | -8.6752 | -1.1226 | 8.67519 | 1.12221 | 3.54245 | 0.11172 | -8.77763 | -3.84318 | 8.76136 | 3.83975 | 3.53763 | 0.46553 | -8.66659 | -1.08487 | 8.67666 | 1.08545
3.54008 | 0.49304 | -8.70059 | -2.39221 | 8.7004 | 2.39271 |  | 3.53736 | 0.4562 | -8.68047 | -1.1231 | 8.6802 | 1.12277 | 3.54349 | 0.11187 | -8.78264 | -3.8438 | 8.76639 | 3.84062 | 3.53863 | 0.46585 | -8.6716 | -1.08619 | 8.68143 | 1.08588
3.54108 | 0.49395 | -8.7056 | -2.39317 | 8.7054 | 2.3935 |  | 3.53836 | 0.45638 | -8.68549 | -1.12374 | 8.68523 | 1.12347 | 3.54449 | 0.11198 | -8.78766 | -3.84445 | 8.77141 | 3.84077 | 3.53963 | 0.46592 | -8.67662 | -1.08634 | 8.68644 | 1.0867
3.54208 | 0.49483 | -8.71062 | -2.39361 | 8.71041 | 2.39401 |  | 3.53936 | 0.45645 | -8.6905 | -1.12436 | 8.69025 | 1.12425 | 3.54545 | 0.11218 | -8.79267 | -3.84493 | 8.77643 | 3.84162 | 3.54069 | 0.46575 | -8.68165 | -1.08678 | 8.6917 | 1.08682
3.54309 | 0.4956 | -8.71564 | -2.39451 | 8.71544 | 2.39446 |  | 3.54035 | 0.45662 | -8.69652 | -1.12497 | 8.69526 | 1.12481 | 3.54645 | 0.1124 | -8.79767 | -3.84572 | 8.78144 | 3.842 | 3.54169 | 0.46599 | -8.68667 | -1.08768 | 8.69722 | 1.08807
3.54409 | 0.49654 | -8.72065 | -2.39503 | 8.72046 | 2.39535 |  | 3.54134 | 0.45672 | -8.70152 | -1.12577 | 8.70027 | 1.12544 | 3.54746 | 0.11262 | -8.80269 | -3.84632 | 8.78646 | 3.8427 | 3.54264 | 0.46634 | -8.69169 | -1.08819 | 8.70198 | 1.08812
3.54509 | 0.49739 | -8.7259 | -2.39546 | 8.72547 | 2.39576 |  | 3.54235 | 0.45687 | -8.70553 | -1.12636 | 8.70528 | 1.12618 | 3.54845 | 0.11282 | -8.80771 | -3.84715 | 8.79173 | 3.84345 | 3.54364 | 0.46627 | -8.6967 | -1.08887 | 8.7065 | 1.08839
3.54609 | 0.49831 | -8.73092 | -2.3963 | 8.73048 | 2.39661 |  | 3.54336 | 0.45692 | -8.71054 | -1.12697 | 8.71004 | 1.12677 | 3.54944 | 0.11302 | -8.81271 | -3.84754 | 8.797 | 3.84404 | 3.54464 | 0.46655 | -8.70171 | -1.08967 | 8.71176 | 1.08932
3.54709 | 0.49913 | -8.73569 | -2.3966 | 8.7355 | 2.39692 |  | 3.54436 | 0.45715 | -8.71556 | -1.12765 | 8.71482 | 1.12742 | 3.55044 | 0.113 | -8.81773 | -3.84827 | 8.80178 | 3.84466 | 3.54569 | 0.46655 | -8.70672 | -1.08988 | 8.71677 | 1.09066
3.54808 | 0.50001 | -8.74071 | -2.39738 | 8.74052 | 2.3975 |  | 3.54538 | 0.45719 | -8.72033 | -1.1283 | 8.72009 | 1.12807 | 3.55145 | 0.11303 | -8.82274 | -3.84901 | 8.80654 | 3.84543 | 3.54669 | 0.46686 | -8.71173 | -1.0905 | 8.72155 | 1.09048
3.54908 | 0.50089 | -8.74571 | -2.39789 | 8.74553 | 2.39834 |  | 3.54638 | 0.45741 | -8.72534 | -1.12906 | 8.72535 | 1.12871 | 3.55245 | 0.11307 | -8.82776 | -3.84951 | 8.81154 | 3.84593 | 3.54763 | 0.46686 | -8.71701 | -1.09082 | 8.72681 | 1.09195
3.55013 | 0.5018 | -8.75072 | -2.39842 | 8.75054 | 2.39891 |  | 3.54736 | 0.45749 | -8.73059 | -1.12971 | 8.73037 | 1.12945 | 3.55349 | 0.11325 | -8.83302 | -3.85027 | 8.81656 | 3.84666 | 3.54862 | 0.46688 | -8.72228 | -1.09163 | 8.73183 | 1.09231
3.55113 | 0.50261 | -8.75574 | -2.3992 | 8.75555 | 2.39922 |  | 3.54835 | 0.4576 | -8.73561 | -1.13029 | 8.73538 | 1.13012 | 3.55449 | 0.11342 | -8.83953 | -3.85072 | 8.82158 | 3.84709 | 3.54962 | 0.46705 | -8.72703 | -1.09226 | 8.73659 | 1.09214
3.55214 | 0.50353 | -8.76075 | -2.39977 | 8.76057 | 2.40005 |  | 3.54934 | 0.45773 | -8.74037 | -1.13095 | 8.74039 | 1.13066 | 3.55544 | 0.11355 | -8.8453 | -3.85144 | 8.82659 | 3.84786 | 3.55072 | 0.46738 | -8.73179 | -1.09295 | 8.74186 | 1.0936
3.55318 | 0.50444 | -8.76578 | -2.40034 | 8.76561 | 2.4004 |  | 3.55034 | 0.45787 | -8.74538 | -1.13169 | 8.7454 | 1.13136 | 3.55644 | 0.11365 | -8.84881 | -3.85202 | 8.83161 | 3.84833 | 3.55181 | 0.46732 | -8.7368 | -1.09337 | 8.74689 | 1.09338
3.55412 | 0.50531 | -8.77082 | -2.40103 | 8.77064 | 2.40141 |  | 3.55135 | 0.458 | -8.75039 | -1.13234 | 8.75042 | 1.13193 | 3.55744 | 0.11386 | -8.85282 | -3.85263 | 8.83663 | 3.84901 | 3.55271 | 0.46749 | -8.74182 | -1.09439 | 8.75165 | 1.09422
3.55507 | 0.50623 | -8.77583 | -2.40145 | 8.77565 | 2.40171 |  | 3.55234 | 0.45812 | -8.75516 | -1.13293 | 8.75544 | 1.13269 | 3.55844 | 0.11397 | -8.85784 | -3.8532 | 8.84164 | 3.84958 | 3.55361 | 0.46773 | -8.74683 | -1.09473 | 8.75691 | 1.09497
3.55607 | 0.50703 | -8.78084 | -2.40225 | 8.78067 | 2.40258 |  | 3.55334 | 0.45823 | -8.76043 | -1.13369 | 8.76045 | 1.13328 | 3.55944 | 0.11385 | -8.86286 | -3.85395 | 8.84665 | 3.85021 | 3.55462 | 0.46783 | -8.75184 | -1.09572 | 8.76193 | 1.09459
3.55707 | 0.50798 | -8.78585 | -2.4027 | 8.78568 | 2.40292 |  | 3.55434 | 0.45841 | -8.7657 | -1.13422 | 8.76547 | 1.134 | 3.56064 | 0.11398 | -8.86788 | -3.85458 | 8.85167 | 3.851 | 3.55562 | 0.468 | -8.75686 | -1.09608 | 8.76671 | 1.09618
3.55807 | 0.50886 | -8.79086 | -2.40325 | 8.79069 | 2.40377 |  | 3.55535 | 0.45855 | -8.77048 | -1.1348 | 8.7705 | 1.13454 | 3.56168 | 0.1143 | -8.87289 | -3.85518 | 8.8567 | 3.85146 | 3.55661 | 0.4681 | -8.76189 | -1.09662 | 8.77174 | 1.09645
3.55907 | 0.50974 | -8.79587 | -2.40401 | 8.79571 | 2.40425 |  | 3.55636 | 0.45865 | -8.7755 | -1.13565 | 8.77552 | 1.13529 | 3.56279 | 0.11435 | -8.8779 | -3.85585 | 8.86172 | 3.85201 | 3.55761 | 0.46819 | -8.7669 | -1.09699 | 8.77675 | 1.09732
3.56008 | 0.51063 | -8.80089 | -2.40457 | 8.80073 | 2.405 |  | 3.55735 | 0.45883 | -8.78051 | -1.13614 | 8.78054 | 1.13592 | 3.56379 | 0.11462 | -8.8829 | -3.85634 | 8.86673 | 3.85276 | 3.55862 | 0.46836 | -8.77192 | -1.09794 | 8.78177 | 1.09836
3.56118 | 0.51153 | -8.80591 | -2.40508 | 8.80574 | 2.4053 |  | 3.55835 | 0.45894 | -8.78528 | -1.13691 | 8.78556 | 1.13664 | 3.56449 | 0.11472 | -8.88792 | -3.85702 | 8.87174 | 3.85321 | 3.55962 | 0.46842 | -8.77694 | -1.09927 | 8.78679 | 1.09876
3.56233 | 0.51245 | -8.81092 | -2.40605 | 8.81075 | 2.40604 |  | 3.55933 | 0.45909 | -8.79029 | -1.1374 | 8.79057 | 1.13717 | 3.56544 | 0.11476 | -8.89295 | -3.85746 | 8.87676 | 3.85388 | 3.56061 | 0.46841 | -8.78197 | -1.09904 | 8.7918 | 1.09937
3.56323 | 0.51335 | -8.81593 | -2.40627 | 8.81576 | 2.40697 |  | 3.56034 | 0.45919 | -8.79555 | -1.13828 | 8.79559 | 1.138 | 3.56643 | 0.11493 | -8.89797 | -3.85809 | 8.88178 | 3.85452 | 3.56162 | 0.46862 | -8.78699 | -1.09974 | 8.79682 | 1.1002
3.56407 | 0.51423 | -8.82093 | -2.40706 | 8.82078 | 2.40722 |  | 3.5614 | 0.45925 | -8.80107 | -1.13891 | 8.8006 | 1.13864 | 3.56745 | 0.11516 | -8.90298 | -3.85867 | 8.88705 | 3.85528 | 3.56262 | 0.46868 | -8.79199 | -1.10081 | 8.80209 | 1.10088
3.56507 | 0.51518 | -8.82595 | -2.4076 | 8.82581 | 2.40799 |  | 3.56255 | 0.45944 | -8.80608 | -1.13935 | 8.80562 | 1.13931 | 3.56846 | 0.11539 | -8.90823 | -3.85913 | 8.89332 | 3.85574 | 3.56361 | 0.46884 | -8.79699 | -1.10065 | 8.8071 | 1.10133
3.56608 | 0.51604 | -8.83096 | -2.40835 | 8.83082 | 2.40853 |  | 3.56351 | 0.45956 | -8.81084 | -1.14022 | 8.81063 | 1.13997 | 3.56945 | 0.11546 | -8.91326 | -3.85987 | 8.89909 | 3.85629 | 3.56461 | 0.46897 | -8.80201 | -1.10194 | 8.81186 | 1.10172
3.56708 | 0.51696 | -8.83621 | -2.40902 | 8.83632 | 2.40919 |  | 3.56435 | 0.45967 | -8.81584 | -1.14086 | 8.8159 | 1.14057 | 3.57044 | 0.1156 | -8.91803 | -3.86054 | 8.9031 | 3.85714 | 3.56562 | 0.46918 | -8.80703 | -1.1024 | 8.81688 | 1.10214
3.56807 | 0.51784 | -8.84123 | -2.40948 | 8.84209 | 2.41006 |  | 3.56535 | 0.4598 | -8.82062 | -1.14127 | 8.82166 | 1.14137 | 3.57143 | 0.11575 | -8.92302 | -3.86124 | 8.90712 | 3.85762 | 3.56661 | 0.46915 | -8.81204 | -1.10275 | 8.8219 | 1.10236
3.56907 | 0.51872 | -8.84625 | -2.40998 | 8.84661 | 2.41053 |  | 3.56635 | 0.45993 | -8.82563 | -1.14221 | 8.82618 | 1.14189 | 3.57243 | 0.11589 | -8.92803 | -3.86182 | 8.91188 | 3.85832 | 3.56762 | 0.46927 | -8.8178 | -1.10349 | 8.82692 | 1.104
3.57007 | 0.51971 | -8.85126 | -2.41077 | 8.85088 | 2.41094 |  | 3.56735 | 0.46005 | -8.83063 | -1.14278 | 8.83044 | 1.14244 | 3.57344 | 0.11613 | -8.93304 | -3.86219 | 8.91689 | 3.85876 | 3.56861 | 0.46955 | -8.82383 | -1.10408 | 8.83193 | 1.10369
3.57106 | 0.52057 | -8.85602 | -2.41121 | 8.85589 | 2.41174 |  | 3.56834 | 0.46018 | -8.83564 | -1.14336 | 8.8357 | 1.14323 | 3.57442 | 0.11629 | -8.93805 | -3.86304 | 8.92191 | 3.85972 | 3.56965 | 0.46972 | -8.82809 | -1.1054 | 8.83694 | 1.10547
3.57206 | 0.52147 | -8.86104 | -2.41182 | 8.86091 | 2.41211 |  | 3.56934 | 0.46034 | -8.84066 | -1.14412 | 8.84072 | 1.14386 | 3.57542 | 0.11636 | -8.94308 | -3.86379 | 8.92692 | 3.86024 | 3.57066 | 0.46979 | -8.8321 | -1.10549 | 8.84195 | 1.10503
3.57306 | 0.52241 | -8.86607 | -2.41266 | 8.86592 | 2.41269 |  | 3.57034 | 0.46046 | -8.84542 | -1.1447 | 8.84598 | 1.14449 | 3.57643 | 0.11646 | -8.94811 | -3.8643 | 8.93194 | 3.86079 | 3.57161 | 0.4698 | -8.83711 | -1.10623 | 8.84697 | 1.10592
3.57406 | 0.52328 | -8.87108 | -2.41306 | 8.87094 | 2.41352 |  | 3.57133 | 0.46056 | -8.85044 | -1.14546 | 8.851 | 1.14525 | 3.57742 | 0.11667 | -8.95313 | -3.86501 | 8.93696 | 3.86137 | 3.57261 | 0.47002 | -8.84212 | -1.10694 | 8.852 | 1.1065
3.57506 | 0.52426 | -8.87609 | -2.41378 | 8.87596 | 2.41378 |  | 3.57232 | 0.46075 | -8.85546 | -1.14612 | 8.85576 | 1.14585 | 3.57842 | 0.11684 | -8.95815 | -3.86538 | 8.94199 | 3.86204 | 3.5736 | 0.47018 | -8.84714 | -1.10756 | 8.85701 | 1.10717
3.57607 | 0.52518 | -8.8811 | -2.41441 | 8.88097 | 2.4148 |  | 3.57332 | 0.46082 | -8.86072 | -1.14678 | 8.86077 | 1.14638 | 3.57942 | 0.11694 | -8.96317 | -3.86629 | 8.94702 | 3.86287 | 3.5746 | 0.47017 | -8.85215 | -1.10817 | 8.86228 | 1.10753
3.57706 | 0.526 | -8.88587 | -2.41468 | 8.88599 | 2.41506 |  | 3.57432 | 0.46101 | -8.86573 | -1.14733 | 8.86554 | 1.14717 | 3.58042 | 0.11702 | -8.96817 | -3.8667 | 8.95205 | 3.86332 | 3.5756 | 0.47045 | -8.85717 | -1.10894 | 8.86755 | 1.10834
3.57805 | 0.52698 | -8.89089 | -2.41584 | 8.89101 | 2.41594 |  | 3.57533 | 0.46108 | -8.8745 | -1.14875 | 8.87032 | 1.14779 | 3.58142 | 0.11717 | -8.97318 | -3.86708 | 8.95731 | 3.86399 | 3.5766 | 0.47056 | -8.86219 | -1.10951 | 8.87231 | 1.10917
3.57905 | 0.52789 | -8.89614 | -2.41588 | 8.89602 | 2.41638 |  | 3.57633 | 0.46123 | -8.88227 | -1.14936 | 8.87934 | 1.14914 | 3.58242 | 0.11738 | -8.9782 | -3.86777 | 8.96231 | 3.86442 | 3.5776 | 0.47063 | -8.8672 | -1.11008 | 8.87708 | 1.11016
3.58005 | 0.5288 | -8.90115 | -2.41681 | 8.90103 | 2.41717 |  | 3.57738 | 0.46131 | -8.88604 | -1.15013 | 8.88687 | 1.14986 | 3.58343 | 0.11756 | -8.98322 | -3.86856 | 8.96708 | 3.86497 | 3.5786 | 0.47062 | -8.87221 | -1.11092 | 8.88209 | 1.11052
3.58105 | 0.52971 | -8.90616 | -2.4174 | 8.90606 | 2.41739 |  | 3.57837 | 0.46151 | -8.89082 | -1.15077 | 8.89063 | 1.15037 | 3.58443 | 0.11759 | -8.98822 | -3.86913 | 8.9721 | 3.86563 | 3.57959 | 0.47092 | -8.87722 | -1.11094 | 8.88712 | 1.11132
3.58205 | 0.53064 | -8.91118 | -2.41804 | 8.91108 | 2.41824 |  | 3.57933 | 0.46158 | -8.89558 | -1.15143 | 8.89589 | 1.15108 | 3.58541 | 0.11765 | -8.99323 | -3.86976 | 8.97712 | 3.86644 | 3.58059 | 0.47098 | -8.88223 | -1.11165 | 8.89214 | 1.11164
3.58305 | 0.53154 | -8.91595 | -2.41859 | 8.91609 | 2.41877 |  | 3.58032 | 0.46175 | -8.90082 | -1.15211 | 8.90065 | 1.15172 | 3.58643 | 0.11788 | -8.99966 | -3.87045 | 8.98213 | 3.86694 | 3.58161 | 0.47113 | -8.88726 | -1.11236 | 8.89715 | 1.11238
3.58405 | 0.53246 | -8.92096 | -2.41914 | 8.92109 | 2.41933 |  | 3.58132 | 0.46185 | -8.90583 | -1.1528 | 8.90543 | 1.15249 | 3.58745 | 0.11795 |  |  | 8.98715 | 3.86756 | 3.58261 | 0.47106 | -8.89228 | -1.1126 | 8.90216 | 1.11261
3.58505 | 0.53345 | -8.92622 | -2.4197 | 8.9261 | 2.4201 |  | 3.58233 | 0.46199 | -8.91085 | -1.15342 | 8.9107 | 1.15298 | 3.58842 | 0.11796 |  |  | 8.99216 | 3.86805 | 3.5836 | 0.47131 | -8.89728 | -1.11379 | 8.90718 | 1.11326
3.58611 | 0.53435 | -8.93122 | -2.42054 | 8.93113 | 2.42042 |  | 3.58334 | 0.46214 | -8.91587 | -1.15405 | 8.91596 | 1.15383 | 3.58942 | 0.11808 |  |  | 8.99959 | 3.8688 | 3.58465 | 0.47171 | -8.90254 | -1.11437 | 8.91219 | 1.11359
3.5871 | 0.53527 | -8.93623 | -2.42106 | 8.93614 | 2.42105 |  | 3.58433 | 0.46227 | -8.92062 | -1.1546 | 8.92097 | 1.15445 | 3.59044 | 0.1182 |  |  |  |  | 3.58565 | 0.47153 | -8.90756 | -1.11446 | 8.91721 | 1.11457
3.58805 | 0.53618 | -8.94127 | -2.42148 | 8.94117 | 2.42185 |  | 3.58532 | 0.46241 | -8.92588 | -1.15531 | 8.92599 | 1.15507 | 3.59143 | 0.11842 |  |  |  |  | 3.5866 | 0.47182 | -8.91232 | -1.11523 | 8.92222 | 1.11528
3.58904 | 0.53711 | -8.94604 | -2.42207 | 8.9462 | 2.42243 |  | 3.58627 | 0.46246 | -8.9309 | -1.15604 | 8.93075 | 1.15579 | 3.59242 | 0.11865 |  |  |  |  | 3.5876 | 0.47185 | -8.91734 | -1.11569 | 8.92723 | 1.11569
3.59004 | 0.53806 | -8.95106 | -2.4229 | 8.95122 | 2.42286 |  | 3.58727 | 0.46264 | -8.93566 | -1.15682 | 8.93577 | 1.15647 | 3.59363 | 0.11889 |  |  |  |  | 3.5886 | 0.47197 | -8.92234 | -1.11591 | 8.93225 | 1.11662
3.59104 | 0.53906 | -8.95607 | -2.42338 | 8.95624 | 2.42339 |  | 3.58833 | 0.46278 | -8.94068 | -1.15732 | 8.94106 | 1.15704 | 3.5947 | 0.11884 |  |  |  |  | 3.58959 | 0.47207 | -8.92735 | -1.1172 | 8.93728 | 1.117
3.59205 | 0.53999 | -8.96108 | -2.42398 | 8.96125 | 2.42436 |  | 3.58928 | 0.46288 | -8.94571 | -1.15796 | 8.94608 | 1.15765 | 3.59549 | 0.11896 |  |  |  |  | 3.5906 | 0.47221 | -8.93238 | -1.1174 | 8.9423 | 1.11692
3.59305 | 0.54087 | -8.96609 | -2.42463 | 8.96625 | 2.42486 |  | 3.59028 | 0.46298 | -8.95073 | -1.15861 | 8.95133 | 1.15841 | 3.59644 | 0.11922 |  |  |  |  | 3.5916 | 0.47219 | -8.9374 | -1.1187 | 8.94732 | 1.11821
3.59415 | 0.54185 | -8.97085 | -2.42522 | 8.97127 | 2.42527 |  | 3.59133 | 0.46318 | -8.95574 | -1.15932 | 8.9561 | 1.15899 | 3.59743 | 0.11938 |  |  |  |  | 3.5926 | 0.47248 | -8.94241 | -1.1193 | 8.95235 | 1.1194
3.59535 | 0.5428 | -8.97611 | -2.4258 | 8.9763 | 2.42613 |  | 3.59233 | 0.46325 | -8.96075 | -1.16002 | 8.96062 | 1.15978 | 3.59842 | 0.11954 |  |  |  |  | 3.5936 | 0.47254 | -8.94743 | -1.11926 | 8.95737 | 1.1201
3.59626 | 0.54376 | -8.98113 | -2.42643 | 8.9813 | 2.42644 |  | 3.59343 | 0.4634 | -8.96576 | -1.16069 | 8.96588 | 1.16037 | 3.59944 | 0.11975 |  |  |  |  | 3.5946 | 0.47268 | -8.9522 | -1.12035 | 8.96363 | 1.12046
3.59706 | 0.54474 | -8.98614 | -2.42695 | 8.98631 | 2.4272 |  | 3.59458 | 0.46351 | -8.97077 | -1.16129 | 8.97089 | 1.16098 | 3.60044 | 0.11994 |  |  |  |  | 3.5956 | 0.47282 | -8.95722 | -1.12083 | 8.96889 | 1.12089
3.59805 | 0.54559 | -8.9914 | -2.42798 | 8.99133 | 2.42776 |  | 3.59548 | 0.46367 | -8.97579 | -1.16189 | 8.97616 | 1.16179 | 3.60143 | 0.12014 |  |  |  |  | 3.59661 | 0.47315 | -8.96224 | -1.12116 | 8.97266 | 1.12146
3.599 | 0.54657 | -8.99996 | -2.42873 | 8.99997 | 2.42887 |  | 3.59632 | 0.46386 | -8.9808 | -1.16258 | 8.98219 | 1.16233 | 3.60243 | 0.12033 |  |  |  |  | 3.5976 | 0.47322 | -8.96724 | -1.12234 | 8.97742 | 1.1218
3.6 | 0.54751 | [5 empty] | 3.59733 | 0.46391 | -8.98582 | -1.16327 | 8.9867 | 1.16306 | 3.60342 | 0.12052 |  |  |  |  | 3.5986 | 0.47327 | -8.9725 | -1.12272 | 8.98244 | 1.12257
3.60106 | 0.54845 | [5 empty] | 3.59833 | 0.46401 | -8.99082 | -1.16388 | 8.9907 | 1.16349 | 3.60442 | 0.12066 |  |  |  |  | 3.59959 | 0.47341 | -8.97752 | -1.12318 | 8.98746 | 1.12379
3.60205 | 0.54938 | [5 empty] | 3.59933 | 0.46423 | -8.99996 | -1.16496 | 8.9957 | 1.16433 | 3.60545 | 0.1208 |  |  |  |  | 3.60059 | 0.47338 | -8.98254 | -1.1246 | 8.99248 | 1.12348
3.60305 | 0.55029 | [5 empty] | 3.60032 | 0.46435 |  |  | 8.9998 | 1.16484 | 3.60645 | 0.12094 |  |  |  |  | 3.6016 | 0.47377 | -8.98755 | -1.1242 | 8.99971 | 1.12507
3.60405 | 0.55133 | [5 empty] | 3.60132 | 0.46446 |  |  |  |  | 3.60743 | 0.12094 |  |  |  |  | 3.6026 | 0.47383 | -8.99337 | -1.12489
3.60506 | 0.55223 | [5 empty] | 3.60228 | 0.46457 |  |  |  |  | 3.60841 | 0.12112 |  |  |  |  | 3.60355 | 0.47362 | -8.99991 | -1.12561
3.60606 | 0.55323 | [5 empty] | 3.60323 | 0.46475 |  |  |  |  | 3.60941 | 0.12134 |  |  |  |  | 3.60456 | 0.47399
3.60705 | 0.55413 | [5 empty] | 3.60429 | 0.46487 |  |  |  |  | 3.61042 | 0.12153 |  |  |  |  | 3.6056 | 0.47404
3.60805 | 0.55515 | [5 empty] | 3.60529 | 0.46501 |  |  |  |  | 3.61142 | 0.12159 |  |  |  |  | 3.60659 | 0.47421
3.609 | 0.55606 | [5 empty] | 3.60628 | 0.46504 |  |  |  |  | 3.61242 | 0.12164 |  |  |  |  | 3.60759 | 0.4743
3.61 | 0.55699 | [5 empty] | 3.60732 | 0.46521 |  |  |  |  | 3.61338 | 0.12176 |  |  |  |  | 3.60859 | 0.47465
3.61105 | 0.55795 | [5 empty] | 3.60832 | 0.46534 |  |  |  |  | 3.61437 | 0.12194 |  |  |  |  | 3.60956 | 0.47467
3.61205 | 0.55897 | [5 empty] | 3.60933 | 0.4655 |  |  |  |  | 3.61541 | 0.12207 |  |  |  |  | 3.61055 | 0.47479
3.61305 | 0.55999 | [5 empty] | 3.61033 | 0.46563 |  |  |  |  | 3.61642 | 0.12238 |  |  |  |  | 3.6116 | 0.47494
3.61404 | 0.56088 | [5 empty] | 3.61128 | 0.46579 |  |  |  |  | 3.61741 | 0.12261 |  |  |  |  | 3.6126 | 0.47515
3.61504 | 0.5619 | [5 empty] | 3.61227 | 0.46583 |  |  |  |  | 3.61841 | 0.12281 |  |  |  |  | 3.6136 | 0.47519
3.61604 | 0.56284 | [5 empty] | 3.61332 | 0.46601 |  |  |  |  | 3.61941 | 0.12292 |  |  |  |  | 3.61465 | 0.47532
3.61703 | 0.5638 | [5 empty] | 3.61427 | 0.46613 |  |  |  |  | 3.62037 | 0.1232 |  |  |  |  | 3.61568 | 0.47538
3.61802 | 0.56482 | [5 empty] | 3.61526 | 0.46625 |  |  |  |  | 3.62137 | 0.12333 |  |  |  |  | 3.61663 | 0.47553
3.61903 | 0.56583 | [5 empty] | 3.61626 | 0.4664 |  |  |  |  | 3.6224 | 0.12333 |  |  |  |  | 3.61759 | 0.47568
3.62003 | 0.5667 | [5 empty] | 3.61726 | 0.46652 |  |  |  |  | 3.62335 | 0.12349 |  |  |  |  | 3.61858 | 0.47559
3.62097 | 0.56773 | [5 empty] | 3.61826 | 0.46663 |  |  |  |  | 3.62435 | 0.12368 |  |  |  |  | 3.61958 | 0.47581
3.62198 | 0.56876 | [5 empty] | 3.61926 | 0.46677 |  |  |  |  | 3.62541 | 0.12378 |  |  |  |  | 3.62059 | 0.47588
3.62303 | 0.56969 | [5 empty] | 3.62031 | 0.46687 |  |  |  |  | 3.62662 | 0.12386 |  |  |  |  | 3.62159 | 0.47624
3.62403 | 0.57068 | [5 empty] | 3.62125 | 0.46707 |  |  |  |  | 3.62766 | 0.12392 |  |  |  |  | 3.62259 | 0.47631
3.62508 | 0.57172 | [5 empty] | 3.6222 | 0.46715 |  |  |  |  | 3.62845 | 0.12407 |  |  |  |  | 3.62359 | 0.47653
3.62613 | 0.57269 | [5 empty] | 3.6232 | 0.4673 |  |  |  |  | 3.6294 | 0.12437 |  |  |  |  | 3.62458 | 0.47642
3.62713 | 0.57359 | [5 empty] | 3.62425 | 0.46742 |  |  |  |  | 3.6304 | 0.12452 |  |  |  |  | 3.62558 | 0.47656
3.62819 | 0.5747 | [5 empty] | 3.62536 | 0.46753 |  |  |  |  | 3.63141 | 0.12482 |  |  |  |  | 3.62658 | 0.47681
3.62913 | 0.57569 | [5 empty] | 3.62651 | 0.46767 |  |  |  |  | 3.63236 | 0.12497 |  |  |  |  | 3.62758 | 0.47692
3.63004 | 0.5767 | [5 empty] | 3.62746 | 0.46779 |  |  |  |  | 3.63335 | 0.12513 |  |  |  |  | 3.62859 | 0.47715
3.63099 | 0.57765 | [5 empty] | 3.62831 | 0.46791 |  |  |  |  | 3.63441 | 0.12517 |  |  |  |  | 3.62959 | 0.47722
3.63197 | 0.57872 | [5 empty] | 3.62926 | 0.46806 |  |  |  |  | 3.63541 | 0.1253 |  |  |  |  | 3.63054 | 0.47736
3.63302 | 0.57968 | [5 empty] | 3.6302 | 0.46817 |  |  |  |  | 3.6364 | 0.12549 |  |  |  |  | 3.63153 | 0.4774
3.63403 | 0.58061 | [5 empty] | 3.6312 | 0.4683 |  |  |  |  | 3.6374 | 0.12555 |  |  |  |  | 3.63258 | 0.47764
3.63503 | 0.58172 | [5 empty] | 3.63226 | 0.46843 |  |  |  |  | 3.6384 | 0.12561 |  |  |  |  | 3.63357 | 0.47773
3.63602 | 0.58268 | [5 empty] | 3.63325 | 0.46859 |  |  |  |  | 3.63935 | 0.1258 |  |  |  |  | 3.63457 | 0.47781
3.63697 | 0.5837 | [5 empty] | 3.63425 | 0.4687 |  |  |  |  | 3.64029 | 0.12609 |  |  |  |  | 3.63558 | 0.47788
3.63793 | 0.58464 | [5 empty] | 3.6353 | 0.46887 |  |  |  |  | 3.64134 | 0.12622 |  |  |  |  | 3.63653 | 0.47783
3.63892 | 0.58572 | [5 empty] | 3.63625 | 0.46898 |  |  |  |  | 3.64239 | 0.12645 |  |  |  |  | 3.63752 | 0.47825
3.63991 | 0.58672 | [5 empty] | 3.63719 | 0.46912 |  |  |  |  | 3.64339 | 0.12654 |  |  |  |  | 3.63856 | 0.47828
3.64096 | 0.58772 | [5 empty] | 3.63819 | 0.46921 |  |  |  |  | 3.64439 | 0.12675 |  |  |  |  | 3.63956 | 0.47827
3.64196 | 0.58873 | [5 empty] | 3.63924 | 0.46937 |  |  |  |  | 3.64535 | 0.12683 |  |  |  |  | 3.64056 | 0.47834
3.64291 | 0.58981 | [5 empty] | 3.64024 | 0.46947 |  |  |  |  | 3.64635 | 0.12706 |  |  |  |  | 3.64155 | 0.47888
3.64395 | 0.59079 | [5 empty] | 3.64124 | 0.46958 |  |  |  |  | 3.64735 | 0.12717 |  |  |  |  | 3.64257 | 0.47857
3.64501 | 0.59182 | [5 empty] | 3.64224 | 0.46976 |  |  |  |  | 3.64836 | 0.1272 |  |  |  |  | 3.64353 | 0.47903
3.64596 | 0.59281 | [5 empty] | 3.64318 | 0.46985 |  |  |  |  | 3.64936 | 0.12746 |  |  |  |  | 3.64453 | 0.47915
3.64696 | 0.59385 | [5 empty] | 3.64418 | 0.46998 |  |  |  |  | 3.65029 | 0.12779 |  |  |  |  | 3.64552 | 0.47919
3.64801 | 0.59476 | [5 empty] | 3.64518 | 0.47014 |  |  |  |  | 3.65134 | 0.12811 |  |  |  |  | 3.64662 | 0.47918
3.64901 | 0.59589 | [5 empty] | 3.64618 | 0.47028 |  |  |  |  | 3.65234 | 0.12824 |  |  |  |  | 3.64772 | 0.47946
3.65001 | 0.59688 | [5 empty] | 3.64719 | 0.47033 |  |  |  |  | 3.65334 | 0.12841 |  |  |  |  | 3.64862 | 0.4796
3.65097 | 0.59796 | [5 empty] | 3.64824 | 0.47053 |  |  |  |  | 3.65439 | 0.12865 |  |  |  |  | 3.64957 | 0.47971
3.65197 | 0.59899 | [5 empty] | 3.64929 | 0.47066 |  |  |  |  | 3.65539 | 0.12886 |  |  |  |  | 3.65057 | 0.47982
3.65302 | 0.59993 | [5 empty] | 3.65025 | 0.47077 |  |  |  |  | 3.65634 | 0.12898 |  |  |  |  | 3.65152 | 0.48002
3.65402 | 0.60097 | [5 empty] | 3.65119 | 0.47089 |  |  |  |  | 3.65728 | 0.12918 |  |  |  |  | 3.65248 | 0.48021
3.65496 | 0.60195 | [5 empty] | 3.65224 | 0.47107 |  |  |  |  | 3.65833 | 0.12909 |  |  |  |  | 3.65353 | 0.48022
3.65591 | 0.603 | [5 empty] | 3.65323 | 0.47115 |  |  |  |  | 3.65962 | 0.12923 |  |  |  |  | 3.65452 | 0.48025
3.65691 | 0.60405 | [5 empty] | 3.65418 | 0.47128 |  |  |  |  | 3.66068 | 0.12952 |  |  |  |  | 3.65546 | 0.48054
3.6579 | 0.6051 | [5 empty] | 3.65518 | 0.47138 |  |  |  |  | 3.66144 | 0.12968 |  |  |  |  | 3.65651 | 0.48064
3.659 | 0.60614 | [5 empty] | 3.65618 | 0.4716 |  |  |  |  | 3.66233 | 0.12981 |  |  |  |  | 3.65751 | 0.48078
3.66015 | 0.60716 | [5 empty] | 3.65737 | 0.47168 |  |  |  |  | 3.66327 | 0.12994 |  |  |  |  | 3.6585 | 0.48074
3.66104 | 0.60818 | [5 empty] | 3.65857 | 0.47176 |  |  |  |  | 3.66427 | 0.13013 |  |  |  |  | 3.65954 | 0.48097
3.66194 | 0.60919 | [5 empty] | 3.65942 | 0.47192 |  |  |  |  | 3.66533 | 0.1303 |  |  |  |  | 3.6605 | 0.48125
3.66294 | 0.61026 | [5 empty] | 3.66027 | 0.47206 |  |  |  |  | 3.66632 | 0.13033 |  |  |  |  | 3.66145 | 0.48135
3.66389 | 0.61126 | [5 empty] | 3.66121 | 0.47223 |  |  |  |  | 3.66732 | 0.13059 |  |  |  |  | 3.66249 | 0.48122
3.66494 | 0.61233 | [5 empty] | 3.66217 | 0.47233 |  |  |  |  | 3.66833 | 0.13065 |  |  |  |  | 3.66348 | 0.48137
3.66599 | 0.61335 | [5 empty] | 3.66317 | 0.47246 |  |  |  |  | 3.66928 | 0.13069 |  |  |  |  | 3.66444 | 0.48153
3.66694 | 0.6144 | [5 empty] | 3.66416 | 0.4726 |  |  |  |  | 3.67028 | 0.1309 |  |  |  |  | 3.66549 | 0.48165
3.66789 | 0.61544 | [5 empty] | 3.66516 | 0.4727 |  |  |  |  | 3.67128 | 0.13116 |  |  |  |  | 3.66649 | 0.4819
3.66889 | 0.61647 | [5 empty] | 3.66616 | 0.47282 |  |  |  |  | 3.67233 | 0.13132 |  |  |  |  | 3.66749 | 0.48188
3.66994 | 0.61745 | [5 empty] | 3.66716 | 0.47297 |  |  |  |  | 3.67333 | 0.13151 |  |  |  |  | 3.66849 | 0.48221
3.67094 | 0.61854 | [5 empty] | 3.66816 | 0.47308 |  |  |  |  | 3.67428 | 0.13168 |  |  |  |  | 3.6695 | 0.48229
3.67195 | 0.61959 | [5 empty] | 3.66915 | 0.47326 |  |  |  |  | 3.67527 | 0.1319 |  |  |  |  | 3.67056 | 0.48221
3.67294 | 0.62054 | [5 empty] | 3.67016 | 0.47341 |  |  |  |  | 3.67633 | 0.1319 |  |  |  |  | 3.67161 | 0.4827
3.67394 | 0.62168 | [5 empty] | 3.67116 | 0.47347 |  |  |  |  | 3.67733 | 0.13201 |  |  |  |  | 3.6726 | 0.48274
3.67495 | 0.62269 | [5 empty] | 3.67216 | 0.47364 |  |  |  |  | 3.67828 | 0.13222 |  |  |  |  | 3.67355 | 0.48279
3.67593 | 0.6237 | [5 empty] | 3.67316 | 0.47373 |  |  |  |  | 3.67927 | 0.13246 |  |  |  |  | 3.67455 | 0.48278
3.67694 | 0.62486 | [5 empty] | 3.67416 | 0.47387 |  |  |  |  | 3.68034 | 0.13272 |  |  |  |  | 3.6755 | 0.48296
3.67794 | 0.6258 | [5 empty] | 3.67516 | 0.47401 |  |  |  |  | 3.68136 | 0.13287 |  |  |  |  | 3.67651 | 0.48297
3.67899 | 0.62684 | [5 empty] | 3.67616 | 0.47421 |  |  |  |  | 3.6823 | 0.13313 |  |  |  |  | 3.6775 | 0.48331
3.67994 | 0.6279 | [5 empty] | 3.67716 | 0.47425 |  |  |  |  | 3.68329 | 0.1332 |  |  |  |  | 3.6785 | 0.48334
3.6809 | 0.6289 | [5 empty] | 3.67815 | 0.47445 |  |  |  |  | 3.68429 | 0.13341 |  |  |  |  | 3.67955 | 0.48362
3.68196 | 0.62997 | [5 empty] | 3.67915 | 0.47454 |  |  |  |  | 3.68529 | 0.13371 |  |  |  |  | 3.68051 | 0.4836
3.68296 | 0.63097 | [5 empty] | 3.68017 | 0.47466 |  |  |  |  | 3.68634 | 0.13395 |  |  |  |  | 3.68146 | 0.48391
3.68395 | 0.63203 | [5 empty] | 3.68118 | 0.47479 |  |  |  |  | 3.6874 | 0.13419 |  |  |  |  | 3.68252 | 0.48366
3.68495 | 0.63312 | [5 empty] | 3.68223 | 0.47492 |  |  |  |  | 3.6884 | 0.13426 |  |  |  |  | 3.68351 | 0.48396
3.68591 | 0.63412 | [5 empty] | 3.68323 | 0.47503 |  |  |  |  | 3.68939 | 0.13446 |  |  |  |  | 3.68446 | 0.4842
3.68696 | 0.63521 | [5 empty] | 3.68418 | 0.47514 |  |  |  |  | 3.69039 | 0.13454 |  |  |  |  | 3.68547 | 0.48446
3.688 | 0.63624 | [5 empty] | 3.68517 | 0.47533 |  |  |  |  | 3.69134 | 0.13476 |  |  |  |  | 3.68647 | 0.48423
3.68895 | 0.6373 | [5 empty] | 3.68617 | 0.47543 |  |  |  |  | 3.69249 | 0.13476 |  |  |  |  | 3.68746 | 0.48439
3.68995 | 0.63837 | [5 empty] | 3.68717 | 0.47551 |  |  |  |  | 3.69359 | 0.13489 |  |  |  |  | 3.68846 | 0.48485
3.69109 | 0.63935 | [5 empty] | 3.68816 | 0.47567 |  |  |  |  | 3.69474 | 0.13493 |  |  |  |  | 3.68948 | 0.48493
3.69219 | 0.64043 | [5 empty] | 3.68932 | 0.47584 |  |  |  |  | 3.69564 | 0.1353 |  |  |  |  | 3.69047 | 0.48489
3.69305 | 0.64148 | [5 empty] | 3.69032 | 0.47596 |  |  |  |  | 3.6963 | 0.13568 |  |  |  |  | 3.69147 | 0.48503
3.6939 | 0.64255 | [5 empty] | 3.69117 | 0.47606 |  |  |  |  | 3.6973 | 0.13585 |  |  |  |  | 3.69247 | 0.48529
3.6949 | 0.64357 | [5 empty] | 3.69218 | 0.47621 |  |  |  |  | 3.6983 | 0.13612 |  |  |  |  | 3.69347 | 0.48533
3.6959 | 0.64462 | [5 empty] | 3.69317 | 0.4763 |  |  |  |  | 3.69929 | 0.13613 |  |  |  |  | 3.69447 | 0.48532
3.6969 | 0.64563 | [5 empty] | 3.69418 | 0.47644 |  |  |  |  | 3.70029 | 0.13642 |  |  |  |  | 3.69547 | 0.48565
3.6979 | 0.64662 | [5 empty] | 3.69517 | 0.47659 |  |  |  |  | 3.70139 | 0.13641 |  |  |  |  | 3.69647 | 0.48572
3.6989 | 0.64773 | [5 empty] | 3.69617 | 0.47669 |  |  |  |  | 3.70239 | 0.13662 |  |  |  |  | 3.69746 | 0.48576
3.69989 | 0.64875 | [5 empty] | 3.69717 | 0.47681 |  |  |  |  | 3.70328 | 0.13685 |  |  |  |  | 3.69846 | 0.48598
3.70089 | 0.64984 | [5 empty] | 3.69817 | 0.47698 |  |  |  |  | 3.70428 | 0.13692 |  |  |  |  | 3.69946 | 0.48605
3.70189 | 0.65089 | [5 empty] | 3.69917 | 0.47709 |  |  |  |  | 3.70528 | 0.13724 |  |  |  |  | 3.70046 | 0.48621
3.70288 | 0.65186 | [5 empty] | 3.70017 | 0.47717 |  |  |  |  | 3.70628 | 0.13744 |  |  |  |  | 3.70146 | 0.48638
3.70389 | 0.65304 | [5 empty] | 3.70121 | 0.4774 |  |  |  |  | 3.70727 | 0.13762 |  |  |  |  | 3.70246 | 0.48647
3.70489 | 0.65395 | [5 empty] | 3.70222 | 0.47747 |  |  |  |  | 3.70827 | 0.13786 |  |  |  |  | 3.70346 | 0.48653
3.70589 | 0.65503 | [5 empty] | 3.70316 | 0.47761 |  |  |  |  | 3.70927 | 0.13801 |  |  |  |  | 3.70445 | 0.48659
3.70689 | 0.65615 | [5 empty] | 3.70415 | 0.47772 |  |  |  |  | 3.71027 | 0.13812 |  |  |  |  | 3.70545 | 0.48695
3.70793 | 0.65722 | [5 empty] | 3.70515 | 0.47786 |  |  |  |  | 3.71127 | 0.13826 |  |  |  |  | 3.70646 | 0.48684
3.70893 | 0.65818 | [5 empty] | 3.70616 | 0.47799 |  |  |  |  | 3.71227 | 0.13857 |  |  |  |  | 3.70745 | 0.48715
3.70989 | 0.65925 | [5 empty] | 3.70716 | 0.47814 |  |  |  |  | 3.71327 | 0.13862 |  |  |  |  | 3.70845 | 0.487
3.71088 | 0.66032 | [5 empty] | 3.70815 | 0.47827 |  |  |  |  | 3.71428 | 0.13885 |  |  |  |  | 3.70946 | 0.48729
3.71188 | 0.66144 | [5 empty] | 3.70915 | 0.47837 |  |  |  |  | 3.71528 | 0.13918 |  |  |  |  | 3.71055 | 0.48749
3.71287 | 0.66241 | [5 empty] | 3.71015 | 0.47852 |  |  |  |  | 3.71627 | 0.13913 |  |  |  |  | 3.7116 | 0.4877
3.71387 | 0.66351 | [5 empty] | 3.71114 | 0.47861 |  |  |  |  | 3.71726 | 0.13943 |  |  |  |  | 3.71249 | 0.48772
3.71488 | 0.66455 | [5 empty] | 3.71214 | 0.47879 |  |  |  |  | 3.71827 | 0.13974 |  |  |  |  | 3.71344 | 0.48787
3.71589 | 0.66567 | [5 empty] | 3.71315 | 0.4789 |  |  |  |  | 3.71928 | 0.14002 |  |  |  |  | 3.71445 | 0.48782
3.71688 | 0.66675 | [5 empty] | 3.71416 | 0.47898 |  |  |  |  | 3.72028 | 0.14022 |  |  |  |  | 3.71545 | 0.48813
3.71788 | 0.66782 | [5 empty] | 3.71516 | 0.47914 |  |  |  |  | 3.72128 | 0.14053 |  |  |  |  | 3.71645 | 0.48823
3.71888 | 0.66889 | [5 empty] | 3.71611 | 0.47931 |  |  |  |  | 3.72227 | 0.14059 |  |  |  |  | 3.71744 | 0.48837
3.71988 | 0.66991 | [5 empty] | 3.71711 | 0.47938 |  |  |  |  | 3.72327 | 0.14072 |  |  |  |  | 3.71844 | 0.48845
3.72088 | 0.67099 | [5 empty] | 3.71816 | 0.47951 |  |  |  |  | 3.72428 | 0.14082 |  |  |  |  | 3.71944 | 0.48869
3.72187 | 0.67215 | [5 empty] | 3.71916 | 0.47966 |  |  |  |  | 3.72551 | 0.14103 |  |  |  |  | 3.72044 | 0.48889
3.72297 | 0.6732 | [5 empty] | 3.72015 | 0.47982 |  |  |  |  | 3.72666 | 0.14125 |  |  |  |  | 3.72144 | 0.48878
3.72412 | 0.67425 | [5 empty] | 3.7213 | 0.47987 |  |  |  |  | 3.72741 | 0.14145 |  |  |  |  | 3.72243 | 0.48892
3.72502 | 0.67536 | [5 empty] | 3.72229 | 0.48001 |  |  |  |  | 3.72826 | 0.14168 |  |  |  |  | 3.72343 | 0.48886
3.72586 | 0.67641 | [5 empty] | 3.7232 | 0.48019 |  |  |  |  | 3.72926 | 0.14192 |  |  |  |  | 3.72443 | 0.48923
3.72691 | 0.67751 | [5 empty] | 3.7242 | 0.48029 |  |  |  |  | 3.73026 | 0.14214 |  |  |  |  | 3.72543 | 0.48917
3.72792 | 0.67852 | [5 empty] | 3.72514 | 0.48042 |  |  |  |  | 3.73126 | 0.14236 |  |  |  |  | 3.72643 | 0.48932
3.72887 | 0.67967 | [5 empty] | 3.72614 | 0.48058 |  |  |  |  | 3.73226 | 0.14283 |  |  |  |  | 3.72742 | 0.48943
3.72987 | 0.68077 | [5 empty] | 3.72714 | 0.48071 |  |  |  |  | 3.73325 | 0.14346 |  |  |  |  | 3.72842 | 0.48961
3.73087 | 0.68185 | [5 empty] | 3.72813 | 0.48085 |  |  |  |  | 3.73425 | 0.14363 |  |  |  |  | 3.72943 | 0.48952
3.73186 | 0.68294 | [5 empty] | 3.72913 | 0.48097 |  |  |  |  | 3.73527 | 0.14389 |  |  |  |  | 3.73043 | 0.48995
3.73285 | 0.68402 | [5 empty] | 3.73013 | 0.48109 |  |  |  |  | 3.73632 | 0.14413 |  |  |  |  | 3.73143 | 0.49002
3.73385 | 0.68508 | [5 empty] | 3.73113 | 0.4812 |  |  |  |  | 3.73731 | 0.14434 |  |  |  |  | 3.73244 | 0.49032
3.73486 | 0.68616 | [5 empty] | 3.73213 | 0.48136 |  |  |  |  | 3.73825 | 0.14426 |  |  |  |  | 3.73346 | 0.49026
3.73587 | 0.68728 | [5 empty] | 3.73313 | 0.48145 |  |  |  |  | 3.73925 | 0.14439 |  |  |  |  | 3.73445 | 0.49066
3.73687 | 0.68841 | [5 empty] | 3.73413 | 0.48159 |  |  |  |  | 3.74025 | 0.14431 |  |  |  |  | 3.73544 | 0.49063
3.73787 | 0.68947 | [5 empty] | 3.73513 | 0.48173 |  |  |  |  | 3.74126 | 0.14435 |  |  |  |  | 3.73649 | 0.49079
3.73887 | 0.69058 | [5 empty] | 3.73614 | 0.48188 |  |  |  |  | 3.74226 | 0.14446 |  |  |  |  | 3.73748 | 0.49093
3.73987 | 0.69168 | [5 empty] | 3.73713 | 0.48197 |  |  |  |  | 3.74326 | 0.14456 |  |  |  |  | 3.73844 | 0.49099
3.74087 | 0.69277 | [5 empty] | 3.73813 | 0.48212 |  |  |  |  | 3.74425 | 0.14457 |  |  |  |  | 3.73942 | 0.491
3.74186 | 0.69387 | [5 empty] | 3.73913 | 0.48221 |  |  |  |  | 3.74525 | 0.14466 |  |  |  |  | 3.74042 | 0.49104
3.74286 | 0.69497 | [5 empty] | 3.74013 | 0.48239 |  |  |  |  | 3.74625 | 0.14494 |  |  |  |  | 3.74142 | 0.49146
3.74384 | 0.69604 | [5 empty] | 3.74118 | 0.48246 |  |  |  |  | 3.74729 | 0.14518 |  |  |  |  | 3.74256 | 0.49133
3.74485 | 0.69709 | [5 empty] | 3.74218 | 0.48264 |  |  |  |  | 3.7483 | 0.14547 |  |  |  |  | 3.74367 | 0.49135
3.7459 | 0.6983 | [5 empty] | 3.74313 | 0.48274 |  |  |  |  | 3.74924 | 0.14554 |  |  |  |  | 3.74453 | 0.49144
3.74688 | 0.69931 | [5 empty] | 3.74413 | 0.48293 |  |  |  |  | 3.75024 | 0.14605 |  |  |  |  | 3.74543 | 0.492
3.74784 | 0.70045 | [5 empty] | 3.74508 | 0.48304 |  |  |  |  | 3.75125 | 0.14626 |  |  |  |  | 3.74644 | 0.49182
3.74886 | 0.7016 | [5 empty] | 3.74607 | 0.4831 |  |  |  |  | 3.75224 | 0.1464 |  |  |  |  | 3.74744 | 0.49213
3.74984 | 0.70264 | [5 empty] | 3.74706 | 0.48332 |  |  |  |  | 3.75324 | 0.14643 |  |  |  |  | 3.74843 | 0.4923
3.75084 | 0.70382 | [5 empty] | 3.74807 | 0.48338 |  |  |  |  | 3.75424 | 0.14669 |  |  |  |  | 3.74942 | 0.49245
3.75183 | 0.70485 | [5 empty] | 3.74911 | 0.48355 |  |  |  |  | 3.75524 | 0.14687 |  |  |  |  | 3.75041 | 0.49233
3.75284 | 0.70593 | [5 empty] | 3.75006 | 0.48367 |  |  |  |  | 3.75624 | 0.14702 |  |  |  |  | 3.75142 | 0.49225
3.75385 | 0.70708 | [5 empty] | 3.75106 | 0.48381 |  |  |  |  | 3.75725 | 0.14717 |  |  |  |  | 3.75241 | 0.49287
3.75493 | 0.70819 | [5 empty] | 3.75206 | 0.48394 |  |  |  |  | 3.7585 | 0.14739 |  |  |  |  | 3.75341 | 0.49284
3.75611 | 0.70933 | [5 empty] | 3.75321 | 0.48403 |  |  |  |  | 3.75959 | 0.14772 |  |  |  |  | 3.75442 | 0.49301
3.75703 | 0.71042 | [5 empty] | 3.75426 | 0.48416 |  |  |  |  | 3.76039 | 0.14785 |  |  |  |  | 3.75541 | 0.49305
3.75784 | 0.71149 | [5 empty] | 3.75521 | 0.48435 |  |  |  |  | 3.76129 | 0.14805 |  |  |  |  | 3.7564 | 0.4932
3.75883 | 0.71269 | [5 empty] | 3.75621 | 0.48442 |  |  |  |  | 3.76225 | 0.14825 |  |  |  |  | 3.75747 | 0.49341
3.75983 | 0.71379 | [5 empty] | 3.75707 | 0.48453 |  |  |  |  | 3.76325 | 0.14824 |  |  |  |  | 3.75852 | 0.49326
3.76083 | 0.71486 | [5 empty] | 3.75802 | 0.48475 |  |  |  |  | 3.76424 | 0.1487 |  |  |  |  | 3.75946 | 0.49371
3.76183 | 0.71609 | [5 empty] | 3.75907 | 0.48481 |  |  |  |  | 3.76524 | 0.149 |  |  |  |  | 3.76041 | 0.49364
3.76283 | 0.71717 | [5 empty] | 3.76006 | 0.48496 |  |  |  |  | 3.76624 | 0.14899 |  |  |  |  | 3.76141 | 0.49402
3.76385 | 0.71834 | [5 empty] | 3.76106 | 0.48507 |  |  |  |  | 3.76724 | 0.14919 |  |  |  |  | 3.76241 | 0.49389
3.76484 | 0.71948 | [5 empty] | 3.76211 | 0.48529 |  |  |  |  | 3.76825 | 0.14931 |  |  |  |  | 3.76342 | 0.49418
3.76582 | 0.72057 | [5 empty] | 3.7631 | 0.48532 |  |  |  |  | 3.76925 | 0.14961 |  |  |  |  | 3.76441 | 0.49433
3.76677 | 0.72174 | [5 empty] | 3.76406 | 0.4855 |  |  |  |  | 3.77024 | 0.14976 |  |  |  |  | 3.76541 | 0.49442
3.76772 | 0.72284 | [5 empty] | 3.76507 | 0.48553 |  |  |  |  | 3.77124 | 0.14983 |  |  |  |  | 3.76642 | 0.49441
3.76878 | 0.72397 | [5 empty] | 3.76607 | 0.48577 |  |  |  |  | 3.77225 | 0.1502 |  |  |  |  | 3.76741 | 0.4947
3.7698 | 0.72515 | [5 empty] | 3.76701 | 0.48583 |  |  |  |  | 3.77325 | 0.15038 |  |  |  |  | 3.76841 | 0.4947
3.77079 | 0.72638 | [5 empty] | 3.76806 | 0.48603 |  |  |  |  | 3.7742 | 0.15076 |  |  |  |  | 3.76937 | 0.49491
3.77185 | 0.72745 | [5 empty] | 3.76906 | 0.48614 |  |  |  |  | 3.7752 | 0.1511 |  |  |  |  | 3.77037 | 0.49489
3.77285 | 0.72859 | [5 empty] | 3.77007 | 0.48626 |  |  |  |  | 3.77619 | 0.15132 |  |  |  |  | 3.77137 | 0.49496
3.77384 | 0.72974 | [5 empty] | 3.77111 | 0.48638 |  |  |  |  | 3.77713 | 0.15154 |  |  |  |  | 3.77236 | 0.4951
3.77484 | 0.73086 | [5 empty] | 3.77212 | 0.48651 |  |  |  |  | 3.77814 | 0.1516 |  |  |  |  | 3.77341 | 0.49535
3.77585 | 0.73199 | [5 empty] | 3.77312 | 0.48663 |  |  |  |  | 3.77919 | 0.1519 |  |  |  |  | 3.77447 | 0.49549
3.77684 | 0.73321 | [5 empty] | 3.77406 | 0.48672 |  |  |  |  | 3.78025 | 0.15221 |  |  |  |  | 3.77552 | 0.49544
3.77784 | 0.73437 | [5 empty] | 3.77501 | 0.48698 |  |  |  |  | 3.78124 | 0.15244 |  |  |  |  | 3.77642 | 0.49579
3.77878 | 0.73556 | [5 empty] | 3.77607 | 0.48703 |  |  |  |  | 3.78224 | 0.1525 |  |  |  |  | 3.77736 | 0.49581
3.77984 | 0.73668 | [5 empty] | 3.77706 | 0.48714 |  |  |  |  | 3.78325 | 0.15261 |  |  |  |  | 3.77841 | 0.49607
3.7809 | 0.73781 | [5 empty] | 3.77806 | 0.48725 |  |  |  |  | 3.78426 | 0.15278 |  |  |  |  | 3.77942 | 0.49601
3.78184 | 0.73906 | [5 empty] | 3.77906 | 0.48746 |  |  |  |  | 3.78526 | 0.15284 |  |  |  |  | 3.78042 | 0.49632
3.78279 | 0.74016 | [5 empty] | 3.78002 | 0.48756 |  |  |  |  | 3.78625 | 0.1531 |  |  |  |  | 3.78142 | 0.49617
3.78379 | 0.74126 | [5 empty] | 3.78106 | 0.48765 |  |  |  |  | 3.78725 | 0.15334 |  |  |  |  | 3.78242 | 0.49658
3.78485 | 0.74241 | [5 empty] | 3.78211 | 0.4878 |  |  |  |  | 3.7882 | 0.1537 |  |  |  |  | 3.78342 | 0.49669
3.78585 | 0.74349 | [5 empty] | 3.78312 | 0.48793 |  |  |  |  | 3.78915 | 0.15408 |  |  |  |  | 3.78442 | 0.49665
3.78699 | 0.74476 | [5 empty] | 3.78406 | 0.48804 |  |  |  |  | 3.79019 | 0.15426 |  |  |  |  | 3.78542 | 0.49699
3.78819 | 0.74595 | [5 empty] | 3.78501 | 0.4882 |  |  |  |  | 3.79147 | 0.15449 |  |  |  |  | 3.78637 | 0.49712
3.78899 | 0.74702 | [5 empty] | 3.78606 | 0.48832 |  |  |  |  | 3.79257 | 0.15462 |  |  |  |  | 3.78737 | 0.49716
3.78974 | 0.74806 | [5 empty] | 3.78712 | 0.48844 |  |  |  |  | 3.79334 | 0.15501 |  |  |  |  | 3.78841 | 0.49722
3.79078 | 0.74947 | [5 empty] | 3.78811 | 0.48859 |  |  |  |  | 3.79419 | 0.15509 |  |  |  |  | 3.78937 | 0.49726
3.79177 | 0.75055 | [5 empty] | 3.78906 | 0.48872 |  |  |  |  | 3.79517 | 0.15534 |  |  |  |  | 3.79032 | 0.49768
3.79272 | 0.75176 | [5 empty] | 3.79001 | 0.48886 |  |  |  |  | 3.79622 | 0.15565 |  |  |  |  | 3.79135 | 0.49764
3.79377 | 0.75301 | [5 empty] | 3.79105 | 0.48895 |  |  |  |  | 3.79717 | 0.15561 |  |  |  |  | 3.7924 | 0.49788
3.79477 | 0.75417 | [5 empty] | 3.79205 | 0.48906 |  |  |  |  | 3.79816 | 0.1559 |  |  |  |  | 3.7934 | 0.49775
3.79573 | 0.75526 | [5 empty] | 3.793 | 0.48922 |  |  |  |  | 3.79921 | 0.15611 |  |  |  |  | 3.79439 | 0.49808
3.79673 | 0.75644 | [5 empty] | 3.794 | 0.48937 |  |  |  |  | 3.80017 | 0.15651 |  |  |  |  | 3.79535 | 0.49817
3.79777 | 0.75767 | [5 empty] | 3.795 | 0.48945 |  |  |  |  | 3.80118 | 0.15667 |  |  |  |  | 3.79634 | 0.49827
3.79877 | 0.75882 | [5 empty] | 3.796 | 0.48962 |  |  |  |  | 3.80223 | 0.15668 |  |  |  |  | 3.79734 | 0.49829
3.79977 | 0.76 | [5 empty] | 3.797 | 0.48979 |  |  |  |  | 3.80323 | 0.15687 |  |  |  |  | 3.7983 | 0.49856
3.80082 | 0.76125 | [5 empty] | 3.79799 | 0.48981 |  |  |  |  | 3.80423 | 0.15695 |  |  |  |  | 3.79934 | 0.49859
3.80183 | 0.76239 | [5 empty] | 3.79903 | 0.49001 |  |  |  |  | 3.80523 | 0.15716 |  |  |  |  | 3.80039 | 0.49857
3.80283 | 0.76362 | [5 empty] | 3.80004 | 0.49012 |  |  |  |  | 3.80624 | 0.15735 |  |  |  |  | 3.80141 | 0.49902
3.80378 | 0.76479 | [5 empty] | 3.801 | 0.49023 |  |  |  |  | 3.80718 | 0.15767 |  |  |  |  | 3.80241 | 0.49888
3.80477 | 0.76604 | [5 empty] | 3.802 | 0.49037 |  |  |  |  | 3.80817 | 0.15779 |  |  |  |  | 3.8034 | 0.49899
3.80582 | 0.76717 | [5 empty] | 3.80299 | 0.4905 |  |  |  |  | 3.80922 | 0.15798 |  |  |  |  | 3.80439 | 0.49927
3.80682 | 0.76845 | [5 empty] | 3.80399 | 0.49062 |  |  |  |  | 3.81023 | 0.15831 |  |  |  |  | 3.80539 | 0.49922
3.80776 | 0.76963 | [5 empty] | 3.80499 | 0.49069 |  |  |  |  | 3.81123 | 0.15859 |  |  |  |  | 3.8065 | 0.49947
3.80872 | 0.77081 | [5 empty] | 3.80599 | 0.49093 |  |  |  |  | 3.81221 | 0.15889 |  |  |  |  | 3.80755 | 0.4997
3.80977 | 0.77205 | [5 empty] | 3.80699 | 0.491 |  |  |  |  | 3.81315 | 0.15924 |  |  |  |  | 3.80845 | 0.49988
3.81081 | 0.77317 | [5 empty] | 3.80799 | 0.49115 |  |  |  |  | 3.81491 | 0.15963 |  |  |  |  | 3.8094 | 0.49986
3.81181 | 0.77441 | [5 empty] | 3.80899 | 0.49126 |  |  |  |  | 3.8164 | 0.15984 |  |  |  |  | 3.81039 | 0.49976
3.81274 | 0.77561 | [5 empty] | 3.80999 | 0.49146 |  |  |  |  | 3.81715 | 0.16017 |  |  |  |  | 3.81133 | 0.50005
3.81369 | 0.77681 | [5 empty] | 3.81104 | 0.4916 |  |  |  |  | 3.81816 | 0.16038 |  |  |  |  | 3.81229 | 0.5002
3.8147 | 0.77803 | [5 empty] | 3.81203 | 0.49166 |  |  |  |  | 3.81916 | 0.16066 |  |  |  |  | 3.81334 | 0.50035
3.81575 | 0.77926 | [5 empty] | 3.81297 | 0.49184 |  |  |  |  | 3.82016 | 0.16088 |  |  |  |  | 3.81438 | 0.50037
3.81675 | 0.78052 | [5 empty] | 3.81397 | 0.49194 |  |  |  |  | 3.82111 | 0.16109 |  |  |  |  | 3.81538 | 0.50044
3.81775 | 0.78166 | [5 empty] | 3.81502 | 0.49205 |  |  |  |  | 3.82216 | 0.16148 |  |  |  |  | 3.81639 | 0.5007
3.81895 | 0.78296 | [5 empty] | 3.81601 | 0.49221 |  |  |  |  | 3.82316 | 0.16165 |  |  |  |  | 3.81738 | 0.50107
3.81995 | 0.78418 | [5 empty] | 3.81696 | 0.49228 |  |  |  |  | 3.82441 | 0.1618 |  |  |  |  | 3.81833 | 0.50102
3.82073 | 0.78542 | [5 empty] | 3.81796 | 0.49245 |  |  |  |  | 3.82557 | 0.16226 |  |  |  |  | 3.81929 | 0.50108
3.82169 | 0.78665 | [5 empty] | 3.81896 | 0.49259 |  |  |  |  | 3.82636 | 0.16264 |  |  |  |  | 3.82028 | 0.50161
3.82269 | 0.7878 | [5 empty] | 3.82002 | 0.49274 |  |  |  |  | 3.82725 | 0.16275 |  |  |  |  | 3.82127 | 0.50131
3.82369 | 0.78906 | [5 empty] | 3.82102 | 0.49286 |  |  |  |  | 3.82821 | 0.16285 |  |  |  |  | 3.82228 | 0.5017
3.8247 | 0.79035 | [5 empty] | 3.82197 | 0.49303 |  |  |  |  | 3.82916 | 0.16308 |  |  |  |  | 3.82328 | 0.50159
3.82575 | 0.79161 | [5 empty] | 3.82298 | 0.49309 |  |  |  |  | 3.83011 | 0.16339 |  |  |  |  | 3.82429 | 0.50179
3.82675 | 0.79281 | [5 empty] | 3.82399 | 0.49321 |  |  |  |  | 3.83111 | 0.16353 |  |  |  |  | 3.82534 | 0.50181
3.82776 | 0.79401 | [5 empty] | 3.82498 | 0.49335 |  |  |  |  | 3.83211 | 0.16365 |  |  |  |  | 3.82633 | 0.50203
3.82875 | 0.79528 | [5 empty] | 3.82597 | 0.49352 |  |  |  |  | 3.8331 | 0.16382 |  |  |  |  | 3.82728 | 0.50206
3.8297 | 0.79645 | [5 empty] | 3.82698 | 0.49363 |  |  |  |  | 3.8341 | 0.16402 |  |  |  |  | 3.82833 | 0.50219
3.8307 | 0.79777 | [5 empty] | 3.82797 | 0.49374 |  |  |  |  | 3.83515 | 0.16419 |  |  |  |  | 3.82933 | 0.5024
3.8317 | 0.79894 | [5 empty] | 3.82897 | 0.49388 |  |  |  |  | 3.83615 | 0.16428 |  |  |  |  | 3.83028 | 0.50254
3.83271 | 0.8002 | [5 empty] | 3.82997 | 0.49397 |  |  |  |  | 3.83709 | 0.16428 |  |  |  |  | 3.83133 | 0.50263
3.83369 | 0.80142 | [5 empty] | 3.83098 | 0.49417 |  |  |  |  | 3.83809 | 0.16462 |  |  |  |  | 3.83232 | 0.50292
3.83468 | 0.80278 | [5 empty] | 3.83198 | 0.49427 |  |  |  |  | 3.83909 | 0.16493 |  |  |  |  | 3.83328 | 0.50288
3.83568 | 0.80384 | [5 empty] | 3.83298 | 0.49441 |  |  |  |  | 3.84009 | 0.16515 |  |  |  |  | 3.83427 | 0.50292
3.83668 | 0.80524 | [5 empty] | 3.83396 | 0.49451 |  |  |  |  | 3.8411 | 0.16533 |  |  |  |  | 3.83526 | 0.50323
3.83768 | 0.80641 | [5 empty] | 3.83495 | 0.4947 |  |  |  |  | 3.84209 | 0.16599 |  |  |  |  | 3.83626 | 0.50314
3.83873 | 0.8076 | [5 empty] | 3.836 | 0.49477 |  |  |  |  | 3.84309 | 0.16636 |  |  |  |  | 3.83727 | 0.50339
3.83974 | 0.80894 | [5 empty] | 3.83704 | 0.49487 |  |  |  |  | 3.8441 | 0.16682 |  |  |  |  | 3.83827 | 0.50328
3.84075 | 0.81029 | [5 empty] | 3.83799 | 0.49508 |  |  |  |  | 3.8451 | 0.16736 |  |  |  |  | 3.83941 | 0.50377
3.84185 | 0.81142 | [5 empty] | 3.83896 | 0.49519 |  |  |  |  | 3.84614 | 0.16752 |  |  |  |  | 3.84041 | 0.50374
3.84284 | 0.8127 | [5 empty] | 3.83995 | 0.49529 |  |  |  |  | 3.84714 | 0.16785 |  |  |  |  | 3.84127 | 0.50385
3.84375 | 0.8141 | [5 empty] | 3.84093 | 0.49543 |  |  |  |  | 3.84808 | 0.16736 |  |  |  |  | 3.84231 | 0.50386
3.8447 | 0.81539 | [5 empty] | 3.84193 | 0.49561 |  |  |  |  | 3.84914 | 0.16755 |  |  |  |  | 3.84331 | 0.50419
3.8457 | 0.81662 | [5 empty] | 3.84293 | 0.49563 |  |  |  |  | 3.85015 | 0.16841 |  |  |  |  | 3.84426 | 0.50409
3.8467 | 0.81787 | [5 empty] | 3.84395 | 0.49585 |  |  |  |  | 3.85115 | 0.16881 |  |  |  |  | 3.84526 | 0.50454
3.84771 | 0.81929 | [5 empty] | 3.84495 | 0.49596 |  |  |  |  | 3.85215 | 0.16928 |  |  |  |  | 3.84627 | 0.50467
3.8487 | 0.82045 | [5 empty] | 3.84594 | 0.49609 |  |  |  |  | 3.85309 | 0.16965 |  |  |  |  | 3.84727 | 0.50457
3.84969 | 0.82176 | [5 empty] | 3.84693 | 0.4962 |  |  |  |  | 3.85409 | 0.16988 |  |  |  |  | 3.84827 | 0.50476
3.85089 | 0.82303 | [5 empty] | 3.84793 | 0.49631 |  |  |  |  | 3.8551 | 0.16986 |  |  |  |  | 3.84927 | 0.50488
3.8519 | 0.82431 | [5 empty] | 3.84895 | 0.49644 |  |  |  |  | 3.85611 | 0.17006 |  |  |  |  | 3.85033 | 0.50511
3.85274 | 0.8257 | [5 empty] | 3.84995 | 0.49663 |  |  |  |  | 3.85746 | 0.17011 |  |  |  |  | 3.85132 | 0.50515
3.85374 | 0.82685 | [5 empty] | 3.85095 | 0.49667 |  |  |  |  | 3.85861 | 0.17011 |  |  |  |  | 3.85232 | 0.50509
3.8547 | 0.82819 | [5 empty] | 3.852 | 0.49685 |  |  |  |  | 3.85937 | 0.17017 |  |  |  |  | 3.85333 | 0.50537
3.85571 | 0.82947 | [5 empty] | 3.85315 | 0.49696 |  |  |  |  | 3.86022 | 0.17033 |  |  |  |  | 3.85427 | 0.50558
3.85672 | 0.83085 | [5 empty] | 3.85409 | 0.49705 |  |  |  |  | 3.86111 | 0.17038 |  |  |  |  | 3.85527 | 0.5055
3.85772 | 0.83221 | [5 empty] | 3.85495 | 0.49722 |  |  |  |  | 3.86211 | 0.17074 |  |  |  |  | 3.85628 | 0.50586
3.85872 | 0.83343 | [5 empty] | 3.85596 | 0.4974 |  |  |  |  | 3.86311 | 0.17104 |  |  |  |  | 3.85728 | 0.50603
3.85972 | 0.83471 | [5 empty] | 3.85697 | 0.49744 |  |  |  |  | 3.86411 | 0.17138 |  |  |  |  | 3.85829 | 0.50611
3.86072 | 0.83601 | [5 empty] | 3.85798 | 0.49766 |  |  |  |  | 3.86512 | 0.17175 |  |  |  |  | 3.85929 | 0.50606
3.86171 | 0.83731 | [5 empty] | 3.85897 | 0.49773 |  |  |  |  | 3.86611 | 0.1719 |  |  |  |  | 3.86028 | 0.50621
3.86271 | 0.83864 | [5 empty] | 3.85997 | 0.49789 |  |  |  |  | 3.86712 | 0.17225 |  |  |  |  | 3.86128 | 0.50647
3.86372 | 0.84 | [5 empty] | 3.86097 | 0.49799 |  |  |  |  | 3.86812 | 0.17247 |  |  |  |  | 3.86229 | 0.50671
3.86472 | 0.84133 | [5 empty] | 3.86197 | 0.4981 |  |  |  |  | 3.86911 | 0.17274 |  |  |  |  | 3.86329 | 0.50674
3.86571 | 0.84252 | [5 empty] | 3.86297 | 0.4983 |  |  |  |  | 3.87012 | 0.17315 |  |  |  |  | 3.86429 | 0.50682
3.86671 | 0.84392 | [5 empty] | 3.86398 | 0.49838 |  |  |  |  | 3.87112 | 0.17336 |  |  |  |  | 3.86529 | 0.50695
3.86772 | 0.84527 | [5 empty] | 3.86497 | 0.49854 |  |  |  |  | 3.87211 | 0.17345 |  |  |  |  | 3.86628 | 0.5071
3.86873 | 0.84657 | [5 empty] | 3.86598 | 0.49865 |  |  |  |  | 3.87312 | 0.17364 |  |  |  |  | 3.86729 | 0.50717
3.86973 | 0.84787 | [5 empty] | 3.86698 | 0.49881 |  |  |  |  | 3.87412 | 0.17396 |  |  |  |  | 3.86829 | 0.50729
3.87073 | 0.84928 | [5 empty] | 3.86797 | 0.49892 |  |  |  |  | 3.87512 | 0.17415 |  |  |  |  | 3.8693 | 0.5073
3.87178 | 0.85057 | [5 empty] | 3.86896 | 0.49903 |  |  |  |  | 3.87612 | 0.1743 |  |  |  |  | 3.87029 | 0.50755
3.87278 | 0.85188 | [5 empty] | 3.86997 | 0.49912 |  |  |  |  | 3.8771 | 0.17459 |  |  |  |  | 3.87143 | 0.50755
3.87373 | 0.85327 | [5 empty] | 3.87098 | 0.49927 |  |  |  |  | 3.8781 | 0.17487 |  |  |  |  | 3.87243 | 0.50745
3.87472 | 0.85458 | [5 empty] | 3.87197 | 0.49941 |  |  |  |  | 3.8791 | 0.17534 |  |  |  |  | 3.87329 | 0.50795
3.87571 | 0.85587 | [5 empty] | 3.87295 | 0.49954 |  |  |  |  | 3.8801 | 0.17573 |  |  |  |  | 3.87429 | 0.508
3.87672 | 0.85738 | [5 empty] | 3.87396 | 0.49965 |  |  |  |  | 3.8811 | 0.176 |  |  |  |  | 3.87529 | 0.50799
3.87771 | 0.85853 | [5 empty] | 3.87496 | 0.49981 |  |  |  |  | 3.88211 | 0.1761 |  |  |  |  | 3.87628 | 0.50837
3.87871 | 0.86002 | [5 empty] | 3.87596 | 0.49994 |  |  |  |  | 3.88309 | 0.17635 |  |  |  |  | 3.87728 | 0.50836
3.8797 | 0.86137 | [5 empty] | 3.87695 | 0.50007 |  |  |  |  | 3.88409 | 0.17671 |  |  |  |  | 3.87827 | 0.50846
3.8807 | 0.86274 | [5 empty] | 3.87795 | 0.50018 |  |  |  |  | 3.88509 | 0.17708 |  |  |  |  | 3.87927 | 0.50846
3.8817 | 0.86406 | [5 empty] | 3.87895 | 0.50031 |  |  |  |  | 3.88609 | 0.17737 |  |  |  |  | 3.88027 | 0.50864
3.88289 | 0.86539 | [5 empty] | 3.87994 | 0.50049 |  |  |  |  | 3.88709 | 0.17754 |  |  |  |  | 3.88128 | 0.50904
3.8839 | 0.86671 | [5 empty] | 3.88094 | 0.50061 |  |  |  |  | 3.8881 | 0.17774 |  |  |  |  | 3.88227 | 0.50908
3.8847 | 0.8681 | [5 empty] | 3.88195 | 0.50073 |  |  |  |  | 3.8891 | 0.17809 |  |  |  |  | 3.88327 | 0.50902
3.8857 | 0.86947 | [5 empty] | 3.88294 | 0.50086 |  |  |  |  | 3.8901 | 0.17833 |  |  |  |  | 3.88428 | 0.50932
3.8867 | 0.87086 | [5 empty] | 3.88395 | 0.50099 |  |  |  |  | 3.8913 | 0.17847 |  |  |  |  | 3.88527 | 0.50942
3.8877 | 0.87213 | [5 empty] | 3.88501 | 0.50107 |  |  |  |  | 3.89245 | 0.17874 |  |  |  |  | 3.88631 | 0.50934
3.88871 | 0.87367 | [5 empty] | 3.8861 | 0.50125 |  |  |  |  | 3.89325 | 0.1789 |  |  |  |  | 3.88731 | 0.50965
3.88971 | 0.87504 | [5 empty] | 3.88705 | 0.50136 |  |  |  |  | 3.89409 | 0.17911 |  |  |  |  | 3.88826 | 0.50987
3.8907 | 0.87625 | [5 empty] | 3.88795 | 0.50148 |  |  |  |  | 3.89509 | 0.17959 |  |  |  |  | 3.88926 | 0.5097
3.8917 | 0.87779 | [5 empty] | 3.88895 | 0.50159 |  |  |  |  | 3.89609 | 0.17989 |  |  |  |  | 3.89027 | 0.51006
3.8927 | 0.87917 | [5 empty] | 3.88995 | 0.50178 |  |  |  |  | 3.8971 | 0.18013 |  |  |  |  | 3.89126 | 0.51025
3.8937 | 0.88047 | [5 empty] | 3.89091 | 0.50181 |  |  |  |  | 3.8981 | 0.18036 |  |  |  |  | 3.89226 | 0.51024
3.8947 | 0.88194 | [5 empty] | 3.89195 | 0.50207 |  |  |  |  | 3.8991 | 0.18063 |  |  |  |  | 3.89327 | 0.5104
3.89569 | 0.8833 | [5 empty] | 3.89294 | 0.50209 |  |  |  |  | 3.90009 | 0.18109 |  |  |  |  | 3.89427 | 0.51051
3.89669 | 0.88459 | [5 empty] | 3.8939 | 0.50232 |  |  |  |  | 3.90108 | 0.18113 |  |  |  |  | 3.89527 | 0.51061
3.89769 | 0.88608 | [5 empty] | 3.89494 | 0.50231 |  |  |  |  | 3.90209 | 0.1815 |  |  |  |  | 3.89628 | 0.51093
3.8987 | 0.88757 | [5 empty] | 3.89594 | 0.5025 |  |  |  |  | 3.90308 | 0.18195 |  |  |  |  | 3.89727 | 0.51076
3.89969 | 0.88895 | [5 empty] | 3.89694 | 0.50262 |  |  |  |  | 3.90409 | 0.18219 |  |  |  |  | 3.89827 | 0.51108
3.90068 | 0.89025 | [5 empty] | 3.89795 | 0.50277 |  |  |  |  | 3.90509 | 0.18232 |  |  |  |  | 3.89927 | 0.51105
3.90173 | 0.89175 | [5 empty] | 3.89894 | 0.5029 |  |  |  |  | 3.90608 | 0.18256 |  |  |  |  | 3.90027 | 0.51126
3.90273 | 0.89311 | [5 empty] | 3.89994 | 0.50304 |  |  |  |  | 3.90708 | 0.18296 |  |  |  |  | 3.90126 | 0.51151
3.90368 | 0.89461 | [5 empty] | 3.90093 | 0.50316 |  |  |  |  | 3.90808 | 0.18322 |  |  |  |  | 3.9024 | 0.51157
3.90468 | 0.89607 | [5 empty] | 3.90192 | 0.5033 |  |  |  |  | 3.90908 | 0.18361 |  |  |  |  | 3.90355 | 0.51157
3.90567 | 0.8974 | [5 empty] | 3.90292 | 0.5034 |  |  |  |  | 3.91013 | 0.18388 |  |  |  |  | 3.9044 | 0.51184
3.90667 | 0.89883 | [5 empty] | 3.90392 | 0.50357 |  |  |  |  | 3.91114 | 0.18393 |  |  |  |  | 3.90525 | 0.51207
3.90761 | 0.90022 | [5 empty] | 3.90492 | 0.50364 |  |  |  |  | 3.91208 | 0.18422 |  |  |  |  | 3.90625 | 0.51196
3.90861 | 0.90161 | [5 empty] | 3.90587 | 0.50383 |  |  |  |  | 3.91308 | 0.18451 |  |  |  |  | 3.9072 | 0.51214
3.90967 | 0.90309 | [5 empty] | 3.90688 | 0.50392 |  |  |  |  | 3.91408 | 0.18473 |  |  |  |  | 3.90819 | 0.51224
3.91068 | 0.90453 | [5 empty] | 3.90793 | 0.50407 |  |  |  |  | 3.91509 | 0.18478 |  |  |  |  | 3.90925 | 0.51251
3.91168 | 0.90596 | [5 empty] | 3.90893 | 0.50419 |  |  |  |  | 3.91608 | 0.18501 |  |  |  |  | 3.9102 | 0.51285
3.91268 | 0.90747 | [5 empty] | 3.90993 | 0.50433 |  |  |  |  | 3.91708 | 0.18527 |  |  |  |  | 3.91121 | 0.51271
3.91368 | 0.90887 | [5 empty] | 3.91093 | 0.5045 |  |  |  |  | 3.91808 | 0.18583 |  |  |  |  | 3.91225 | 0.51282
3.91488 | 0.91022 | [5 empty] | 3.91193 | 0.50455 |  |  |  |  | 3.91907 | 0.18613 |  |  |  |  | 3.91325 | 0.51293
3.91588 | 0.91169 | [5 empty] | 3.91294 | 0.50474 |  |  |  |  | 3.92008 | 0.18646 |  |  |  |  | 3.91425 | 0.51304
3.91673 | 0.91315 | [5 empty] | 3.91394 | 0.50481 |  |  |  |  | 3.92108 | 0.18669 |  |  |  |  | 3.91526 | 0.51305
3.91773 | 0.91465 | [5 empty] | 3.91493 | 0.50496 |  |  |  |  | 3.92206 | 0.18678 |  |  |  |  | 3.91625 | 0.51333
3.91867 | 0.9161 | [5 empty] | 3.91588 | 0.50511 |  |  |  |  | 3.923 | 0.18712 |  |  |  |  | 3.91725 | 0.51336
3.91967 | 0.91742 | [5 empty] | 3.91708 | 0.50526 |  |  |  |  | 3.9242 | 0.18748 |  |  |  |  | 3.91831 | 0.51343
3.92067 | 0.91898 | [5 empty] | 3.91813 | 0.50537 |  |  |  |  | 3.9254 | 0.18796 |  |  |  |  | 3.9193 | 0.51362
3.92166 | 0.92035 | [5 empty] | 3.91897 | 0.50547 |  |  |  |  | 3.9262 | 0.18823 |  |  |  |  | 3.92025 | 0.51344
3.92265 | 0.92191 | [5 empty] | 3.91997 | 0.50558 |  |  |  |  | 3.92706 | 0.18837 |  |  |  |  | 3.92124 | 0.51399
3.92365 | 0.92332 | [5 empty] | 3.92088 | 0.50582 |  |  |  |  | 3.92805 | 0.18862 |  |  |  |  | 3.92224 | 0.51409
3.92466 | 0.92479 | [5 empty] | 3.92187 | 0.50582 |  |  |  |  | 3.92905 | 0.18897 |  |  |  |  | 3.92324 | 0.51414
3.92566 | 0.92625 | [5 empty] | 3.92286 | 0.50599 |  |  |  |  | 3.93005 | 0.18956 |  |  |  |  | 3.92424 | 0.51436
3.92661 | 0.92773 | [5 empty] | 3.92387 | 0.50614 |  |  |  |  | 3.93101 | 0.18982 |  |  |  |  | 3.92523 | 0.51444
3.9276 | 0.92917 | [5 empty] | 3.92486 | 0.50626 |  |  |  |  | 3.93201 | 0.1902 |  |  |  |  | 3.92623 | 0.51428
3.92865 | 0.93068 | [5 empty] | 3.9258 | 0.5064 |  |  |  |  | 3.93306 | 0.19025 |  |  |  |  | 3.92723 | 0.51487
3.92965 | 0.93211 | [5 empty] | 3.92686 | 0.50655 |  |  |  |  | 3.93405 | 0.19065 |  |  |  |  | 3.92818 | 0.51488
3.93065 | 0.93361 | [5 empty] | 3.92786 | 0.50663 |  |  |  |  | 3.93505 | 0.19122 |  |  |  |  | 3.92918 | 0.51498
3.9316 | 0.93499 | [5 empty] | 3.92886 | 0.50677 |  |  |  |  | 3.93606 | 0.19165 |  |  |  |  | 3.93023 | 0.51508
3.9326 | 0.9365 | [5 empty] | 3.92991 | 0.50689 |  |  |  |  | 3.93707 | 0.19199 |  |  |  |  | 3.93122 | 0.51513
3.93365 | 0.93799 | [5 empty] | 3.9309 | 0.50702 |  |  |  |  | 3.93807 | 0.19244 |  |  |  |  | 3.93218 | 0.51527
3.93465 | 0.93945 | [5 empty] | 3.93185 | 0.50716 |  |  |  |  | 3.93906 | 0.19267 |  |  |  |  | 3.93319 | 0.51557
3.93571 | 0.94078 | [5 empty] | 3.93286 | 0.50733 |  |  |  |  | 3.94006 | 0.19294 |  |  |  |  | 3.93419 | 0.51564
3.9367 | 0.94248 | [5 empty] | 3.93391 | 0.50741 |  |  |  |  | 3.94101 | 0.19309 |  |  |  |  | 3.93534 | 0.51575
3.9376 | 0.94388 | [5 empty] | 3.93486 | 0.5076 |  |  |  |  | 3.94195 | 0.19329 |  |  |  |  | 3.93638 | 0.51577
3.93861 | 0.94541 | [5 empty] | 3.93586 | 0.50767 |  |  |  |  | 3.94301 | 0.19343 |  |  |  |  | 3.93723 | 0.51576
3.93961 | 0.94676 | [5 empty] | 3.93686 | 0.50781 |  |  |  |  | 3.94408 | 0.19374 |  |  |  |  | 3.93823 | 0.51611
3.94055 | 0.94826 | [5 empty] | 3.9378 | 0.50798 |  |  |  |  | 3.94503 | 0.19387 |  |  |  |  | 3.93923 | 0.51604
3.9416 | 0.94988 | [5 empty] | 3.9388 | 0.50811 |  |  |  |  | 3.94603 | 0.1941 |  |  |  |  | 3.94023 | 0.51622
3.9426 | 0.95136 | [5 empty] | 3.9398 | 0.50823 |  |  |  |  | 3.94708 | 0.19444 |  |  |  |  | 3.94123 | 0.51636
3.94355 | 0.95271 | [5 empty] | 3.94081 | 0.5083 |  |  |  |  | 3.94806 | 0.19447 |  |  |  |  | 3.94223 | 0.51657
3.9446 | 0.95432 | [5 empty] | 3.94186 | 0.50845 |  |  |  |  | 3.94906 | 0.19473 |  |  |  |  | 3.94324 | 0.51653
3.94566 | 0.95585 | [5 empty] | 3.9429 | 0.5086 |  |  |  |  | 3.95006 | 0.19523 |  |  |  |  | 3.94424 | 0.51678
3.94661 | 0.95743 | [5 empty] | 3.94386 | 0.50874 |  |  |  |  | 3.95106 | 0.19551 |  |  |  |  | 3.94525 | 0.51684
3.94761 | 0.95872 | [5 empty] | 3.94481 | 0.50884 |  |  |  |  | 3.95201 | 0.19563 |  |  |  |  | 3.94619 | 0.51716
3.94871 | 0.96034 | [5 empty] | 3.94581 | 0.50897 |  |  |  |  | 3.95301 | 0.19588 |  |  |  |  | 3.94714 | 0.51726
3.94966 | 0.96178 | [5 empty] | 3.94681 | 0.50911 |  |  |  |  | 3.95407 | 0.19625 |  |  |  |  | 3.94819 | 0.51719
3.9506 | 0.96335 | [5 empty] | 3.94781 | 0.50925 |  |  |  |  | 3.95507 | 0.19672 |  |  |  |  | 3.94925 | 0.51747
3.9516 | 0.96475 | [5 empty] | 3.94881 | 0.50938 |  |  |  |  | 3.95632 | 0.19714 |  |  |  |  | 3.95026 | 0.51736
3.95261 | 0.96632 | [5 empty] | 3.94986 | 0.50952 |  |  |  |  | 3.95747 | 0.1973 |  |  |  |  | 3.9513 | 0.51778
3.95366 | 0.96776 | [5 empty] | 3.95091 | 0.50962 |  |  |  |  | 3.95827 | 0.1974 |  |  |  |  | 3.95224 | 0.51784
3.95461 | 0.96927 | [5 empty] | 3.95186 | 0.5098 |  |  |  |  | 3.95907 | 0.19781 |  |  |  |  | 3.95319 | 0.51803
3.95555 | 0.97079 | [5 empty] | 3.9528 | 0.50989 |  |  |  |  | 3.96001 | 0.19809 |  |  |  |  | 3.95424 | 0.51804
3.95661 | 0.97237 | [5 empty] | 3.95381 | 0.50998 |  |  |  |  | 3.96107 | 0.19837 |  |  |  |  | 3.9552 | 0.51808
3.95766 | 0.97382 | [5 empty] | 3.95482 | 0.51016 |  |  |  |  | 3.96206 | 0.19861 |  |  |  |  | 3.95619 | 0.51826
3.95861 | 0.97533 | [5 empty] | 3.95581 | 0.5103 |  |  |  |  | 3.96306 | 0.19892 |  |  |  |  | 3.95719 | 0.51838
3.95961 | 0.97683 | [5 empty] | 3.95682 | 0.51039 |  |  |  |  | 3.96411 | 0.19933 |  |  |  |  | 3.95814 | 0.51844
3.96061 | 0.97842 | [5 empty] | 3.95782 | 0.51057 |  |  |  |  | 3.96506 | 0.19974 |  |  |  |  | 3.95918 | 0.51859
3.96156 | 0.9799 | [5 empty] | 3.95886 | 0.51064 |  |  |  |  | 3.966 | 0.19996 |  |  |  |  | 3.96019 | 0.51877
3.96255 | 0.98144 | [5 empty] | 3.95991 | 0.51079 |  |  |  |  | 3.96705 | 0.20027 |  |  |  |  | 3.96114 | 0.51885
3.96354 | 0.98304 | [5 empty] | 3.96086 | 0.51083 |  |  |  |  | 3.96801 | 0.20055 |  |  |  |  | 3.96213 | 0.51916
3.9646 | 0.98451 | [5 empty] | 3.96181 | 0.51105 |  |  |  |  | 3.96896 | 0.20079 |  |  |  |  | 3.96314 | 0.51908
3.96559 | 0.98609 | [5 empty] | 3.96281 | 0.51117 |  |  |  |  | 3.96995 | 0.20121 |  |  |  |  | 3.96414 | 0.51913
3.96659 | 0.9875 | [5 empty] | 3.96381 | 0.51129 |  |  |  |  | 3.97095 | 0.20171 |  |  |  |  | 3.96513 | 0.51938
3.9676 | 0.98914 | [5 empty] | 3.96479 | 0.51147 |  |  |  |  | 3.97194 | 0.202 |  |  |  |  | 3.96622 | 0.5194
3.96854 | 0.99063 | [5 empty] | 3.96578 | 0.5116 |  |  |  |  | 3.973 | 0.20221 |  |  |  |  | 3.96723 | 0.51965
3.96959 | 0.99223 | [5 empty] | 3.96678 | 0.51172 |  |  |  |  | 3.974 | 0.20234 |  |  |  |  | 3.96813 | 0.5198
3.97063 | 0.99371 | [5 empty] | 3.96779 | 0.51177 |  |  |  |  | 3.97494 | 0.20269 |  |  |  |  | 3.96912 | 0.51998
3.97164 | 0.99526 | [5 empty] | 3.96879 | 0.51199 |  |  |  |  | 3.97594 | 0.20292 |  |  |  |  | 3.97012 | 0.52013
3.97259 | 0.99687 | [5 empty] | 3.96978 | 0.51206 |  |  |  |  | 3.97701 | 0.20325 |  |  |  |  | 3.97117 | 0.52019
3.97359 | 0.99828 | [5 empty] | 3.97078 | 0.51221 |  |  |  |  | 3.97806 | 0.20346 |  |  |  |  | 3.97216 | 0.52036
3.97464 | 0.99989 | [5 empty] | 3.97178 | 0.51242 |  |  |  |  | 3.97905 | 0.20373 |  |  |  |  | 3.97315 | 0.52036
3.97564 | 1.00151 | [5 empty] | 3.97278 | 0.51251 |  |  |  |  | 3.98006 | 0.204 |  |  |  |  | 3.97416 | 0.52067
3.97664 | 1.003 | [5 empty] | 3.97383 | 0.51261 |  |  |  |  | 3.98106 | 0.20447 |  |  |  |  | 3.97511 | 0.52079
3.97759 | 1.00459 | [5 empty] | 3.97483 | 0.51278 |  |  |  |  | 3.98205 | 0.20486 |  |  |  |  | 3.97611 | 0.52083
3.97854 | 1.00606 | [5 empty] | 3.97579 | 0.51289 |  |  |  |  | 3.98304 | 0.20538 |  |  |  |  | 3.97713 | 0.52095
3.9796 | 1.00775 | [5 empty] | 3.9768 | 0.51304 |  |  |  |  | 3.98399 | 0.20562 |  |  |  |  | 3.97813 | 0.52088
3.98069 | 1.00931 | [5 empty] | 3.97779 | 0.51305 |  |  |  |  | 3.98499 | 0.20602 |  |  |  |  | 3.97918 | 0.52121
3.98163 | 1.01079 | [5 empty] | 3.9788 | 0.51328 |  |  |  |  | 3.986 | 0.20618 |  |  |  |  | 3.98023 | 0.52119
3.98253 | 1.01245 | [5 empty] | 3.9798 | 0.51333 |  |  |  |  | 3.98694 | 0.20661 |  |  |  |  | 3.98116 | 0.52127
3.98354 | 1.01397 | [5 empty] | 3.98099 | 0.51352 |  |  |  |  | 3.98799 | 0.207 |  |  |  |  | 3.98215 | 0.52146
3.98459 | 1.0156 | [5 empty] | 3.98199 | 0.51366 |  |  |  |  | 3.98934 | 0.20705 |  |  |  |  | 3.98317 | 0.52176
3.98559 | 1.01707 | [5 empty] | 3.98284 | 0.51372 |  |  |  |  | 3.99049 | 0.20744 |  |  |  |  | 3.98412 | 0.52175
3.98653 | 1.01855 | [5 empty] | 3.98383 | 0.51394 |  |  |  |  | 3.99123 | 0.20784 |  |  |  |  | 3.98517 | 0.52194
3.98757 | 1.0203 | [5 empty] | 3.98478 | 0.51405 |  |  |  |  | 3.99204 | 0.2082 |  |  |  |  | 3.98617 | 0.52193
3.98857 | 1.02184 | [5 empty] | 3.98577 | 0.51421 |  |  |  |  | 3.99294 | 0.20868 |  |  |  |  | 3.98716 | 0.52231
3.98952 | 1.02341 | [5 empty] | 3.98677 | 0.51428 |  |  |  |  | 3.99393 | 0.20907 |  |  |  |  | 3.98821 | 0.52222
3.99052 | 1.02484 | [5 empty] | 3.98778 | 0.51445 |  |  |  |  | 3.99493 | 0.20952 |  |  |  |  | 3.98917 | 0.52249
3.99152 | 1.02663 | [5 empty] | 3.98878 | 0.51457 |  |  |  |  | 3.99592 | 0.20971 |  |  |  |  | 3.99011 | 0.52241
3.99252 | 1.02808 | [5 empty] | 3.98977 | 0.51471 |  |  |  |  | 3.99692 | 0.20999 |  |  |  |  | 3.99111 | 0.52243
3.99352 | 1.02977 | [5 empty] | 3.99077 | 0.51477 |  |  |  |  | 3.99793 | 0.21026 |  |  |  |  | 3.99212 | 0.5227
3.99451 | 1.03125 | [5 empty] | 3.99177 | 0.51497 |  |  |  |  | 3.99893 | 0.2107 |  |  |  |  | 3.99311 | 0.52291
3.99551 | 1.03296 | [5 empty] | 3.99277 | 0.51503 |  |  |  |  | 3.99993 | 0.21122 |  |  |  |  | 3.9941 | 0.52298
3.99651 | 1.03457 | [5 empty] | 3.99376 | 0.5152 |  |  |  |  | 4.00092 | 0.21129 |  |  |  |  | 3.9951 | 0.52307
3.99751 | 1.03606 | [5 empty] | 3.99476 | 0.51537 |  |  |  |  | 4.00193 | 0.21154 |  |  |  |  | 3.9961 | 0.52323
3.99852 | 1.03774 | [5 empty] | 3.99576 | 0.51541 |  |  |  |  | 4.00294 | 0.21211 |  |  |  |  | 3.9971 | 0.52345
3.99952 | 1.03939 | [5 empty] | 3.99677 | 0.5156 |  |  |  |  | 4.00395 | 0.21242 |  |  |  |  | 3.9981 | 0.52348
4.00057 | 1.04094 | [5 empty] | 3.99777 | 0.5157 |  |  |  |  | 4.00494 | 0.21261 |  |  |  |  | 3.99926 | 0.52366
4.00156 | 1.04245 | [5 empty] | 3.99876 | 0.51586 |  |  |  |  | 4.00593 | 0.21311 |  |  |  |  | 4.00026 | 0.52354
4.00251 | 1.04416 | [5 empty] | 3.99977 | 0.51594 |  |  |  |  | 4.00693 | 0.2134 |  |  |  |  | 4.00116 | 0.52388
4.00351 | 1.0457 | [5 empty] | 4.00082 | 0.51614 |  |  |  |  | 4.00794 | 0.2138 |  |  |  |  | 4.00216 | 0.52408
4.00451 | 1.04734 | [5 empty] | 4.00187 | 0.5162 |  |  |  |  | 4.00899 | 0.21397 |  |  |  |  | 4.00311 | 0.52401
4.00551 | 1.04899 | [5 empty] | 4.00282 | 0.51638 |  |  |  |  | 4.01002 | 0.21448 |  |  |  |  | 4.0041 | 0.52431
4.00651 | 1.05046 | [5 empty] | 4.00377 | 0.51646 |  |  |  |  | 4.01096 | 0.21471 |  |  |  |  | 4.0051 | 0.5243
4.00751 | 1.05209 | [5 empty] | 4.00477 | 0.51659 |  |  |  |  | 4.0119 | 0.21462 |  |  |  |  | 4.0061 | 0.52465
4.0085 | 1.05377 | [5 empty] | 4.00577 | 0.51676 |  |  |  |  | 4.01296 | 0.21506 |  |  |  |  | 4.00711 | 0.52465
4.00949 | 1.05534 | [5 empty] | 4.00676 | 0.51683 |  |  |  |  | 4.01396 | 0.21552 |  |  |  |  | 4.00811 | 0.52488
4.0105 | 1.05692 | [5 empty] | 4.00776 | 0.51701 |  |  |  |  | 4.01491 | 0.2158 |  |  |  |  | 4.00909 | 0.52505
4.01155 | 1.0585 | [5 empty] | 4.00875 | 0.51712 |  |  |  |  | 4.01592 | 0.2163 |  |  |  |  | 4.01009 | 0.525
4.01264 | 1.06013 | [5 empty] | 4.00975 | 0.5172 |  |  |  |  | 4.01691 | 0.21679 |  |  |  |  | 4.01109 | 0.52508
4.01365 | 1.06172 | [5 empty] | 4.01075 | 0.51739 |  |  |  |  | 4.01789 | 0.2172 |  |  |  |  | 4.01209 | 0.52528
4.01454 | 1.06341 | [5 empty] | 4.01175 | 0.51749 |  |  |  |  | 4.0189 | 0.21742 |  |  |  |  | 4.01309 | 0.52549
4.01549 | 1.06493 | [5 empty] | 4.01276 | 0.51764 |  |  |  |  | 4.01992 | 0.21794 |  |  |  |  | 4.01409 | 0.52536
4.01649 | 1.0665 | [5 empty] | 4.01381 | 0.51775 |  |  |  |  | 4.02091 | 0.21822 |  |  |  |  | 4.01508 | 0.52564
4.0175 | 1.06821 | [5 empty] | 4.01491 | 0.5179 |  |  |  |  | 4.02191 | 0.21844 |  |  |  |  | 4.01608 | 0.5259
4.01849 | 1.0698 | [5 empty] | 4.01585 | 0.51802 |  |  |  |  | 4.02305 | 0.21886 |  |  |  |  | 4.01708 | 0.52609
4.01949 | 1.07142 | [5 empty] | 4.01674 | 0.51813 |  |  |  |  | 4.0242 | 0.21937 |  |  |  |  | 4.01808 | 0.52594
4.0205 | 1.07311 | [5 empty] | 4.01774 | 0.51828 |  |  |  |  | 4.02506 | 0.21985 |  |  |  |  | 4.01908 | 0.52603
4.0215 | 1.07465 | [5 empty] | 4.01874 | 0.51843 |  |  |  |  | 4.0259 | 0.22007 |  |  |  |  | 4.02009 | 0.5261
4.0225 | 1.07631 | [5 empty] | 4.01974 | 0.51854 |  |  |  |  | 4.0269 | 0.22037 |  |  |  |  | 4.0211 | 0.52634
4.0235 | 1.07792 | [5 empty] | 4.02075 | 0.51872 |  |  |  |  | 4.02791 | 0.22068 |  |  |  |  | 4.0221 | 0.52632
4.02449 | 1.07966 | [5 empty] | 4.02175 | 0.51876 |  |  |  |  | 4.02891 | 0.22108 |  |  |  |  | 4.0231 | 0.5265
4.02549 | 1.08118 | [5 empty] | 4.02275 | 0.51894 |  |  |  |  | 4.02991 | 0.2215 |  |  |  |  | 4.02409 | 0.52683
4.02649 | 1.08296 | [5 empty] | 4.02375 | 0.51906 |  |  |  |  | 4.03092 | 0.22187 |  |  |  |  | 4.02509 | 0.52695
4.02749 | 1.08457 | [5 empty] | 4.02475 | 0.51918 |  |  |  |  | 4.03193 | 0.22204 |  |  |  |  | 4.02609 | 0.52702
4.02849 | 1.08611 | [5 empty] | 4.02575 | 0.51933 |  |  |  |  | 4.03293 | 0.22231 |  |  |  |  | 4.02709 | 0.52716
4.02949 | 1.08769 | [5 empty] | 4.02675 | 0.51938 |  |  |  |  | 4.03394 | 0.22278 |  |  |  |  | 4.02809 | 0.52717
4.03049 | 1.08944 | [5 empty] | 4.02775 | 0.51958 |  |  |  |  | 4.03494 | 0.2233 |  |  |  |  | 4.02909 | 0.52736
4.0315 | 1.09108 | [5 empty] | 4.02874 | 0.51962 |  |  |  |  | 4.03594 | 0.22349 |  |  |  |  | 4.03007 | 0.5276
4.0325 | 1.09278 | [5 empty] | 4.02975 | 0.51987 |  |  |  |  | 4.03694 | 0.2239 |  |  |  |  | 4.03108 | 0.52748
4.0335 | 1.09429 | [5 empty] | 4.03076 | 0.51998 |  |  |  |  | 4.03793 | 0.22447 |  |  |  |  | 4.03211 | 0.52791
4.03451 | 1.09589 | [5 empty] | 4.03182 | 0.5201 |  |  |  |  | 4.03892 | 0.22467 |  |  |  |  | 4.03311 | 0.52791
4.0355 | 1.09765 | [5 empty] | 4.03287 | 0.52024 |  |  |  |  | 4.03992 | 0.22506 |  |  |  |  | 4.03411 | 0.52802
4.0365 | 1.0993 | [5 empty] | 4.03376 | 0.52035 |  |  |  |  | 4.04092 | 0.22536 |  |  |  |  | 4.03511 | 0.52801
4.0375 | 1.10105 | [5 empty] | 4.0347 | 0.52047 |  |  |  |  | 4.04198 | 0.22586 |  |  |  |  | 4.0361 | 0.52828
4.03851 | 1.10261 | [5 empty] | 4.03576 | 0.52061 |  |  |  |  | 4.04298 | 0.22629 |  |  |  |  | 4.0371 | 0.52836
4.0395 | 1.1043 | [5 empty] | 4.03676 | 0.52075 |  |  |  |  | 4.04394 | 0.22661 |  |  |  |  | 4.03809 | 0.52857
4.04051 | 1.10597 | [5 empty] | 4.03775 | 0.52086 |  |  |  |  | 4.04493 | 0.22697 |  |  |  |  | 4.0391 | 0.52869
4.0415 | 1.1076 | [5 empty] | 4.03875 | 0.52093 |  |  |  |  | 4.04593 | 0.22738 |  |  |  |  | 4.0401 | 0.52881
4.0425 | 1.10911 | [5 empty] | 4.03976 | 0.5211 |  |  |  |  | 4.04694 | 0.22778 |  |  |  |  | 4.04115 | 0.52898
4.04356 | 1.11087 | [5 empty] | 4.04076 | 0.52123 |  |  |  |  | 4.04792 | 0.22802 |  |  |  |  | 4.04215 | 0.5291
4.04466 | 1.1126 | [5 empty] | 4.04176 | 0.5214 |  |  |  |  | 4.04891 | 0.22831 |  |  |  |  | 4.04311 | 0.52924
4.0456 | 1.1142 | [5 empty] | 4.04276 | 0.52151 |  |  |  |  | 4.04992 | 0.22862 |  |  |  |  | 4.04411 | 0.52925
4.0465 | 1.11584 | [5 empty] | 4.04375 | 0.52156 |  |  |  |  | 4.05093 | 0.22922 |  |  |  |  | 4.0451 | 0.52936
4.0475 | 1.11759 | [5 empty] | 4.04476 | 0.52175 |  |  |  |  | 4.05192 | 0.22959 |  |  |  |  | 4.0461 | 0.52948
4.0485 | 1.11913 | [5 empty] | 4.04582 | 0.52192 |  |  |  |  | 4.05292 | 0.22986 |  |  |  |  | 4.0471 | 0.52942
4.0495 | 1.12087 | [5 empty] | 4.04686 | 0.52204 |  |  |  |  | 4.05386 | 0.23028 |  |  |  |  | 4.0481 | 0.52957
4.0505 | 1.12257 | [5 empty] | 4.04781 | 0.52219 |  |  |  |  | 4.05485 | 0.23059 |  |  |  |  | 4.0491 | 0.52965
4.0515 | 1.12412 | [5 empty] | 4.04876 | 0.52224 |  |  |  |  | 4.05615 | 0.23081 |  |  |  |  | 4.05009 | 0.53003
4.0525 | 1.12581 | [5 empty] | 4.04976 | 0.52245 |  |  |  |  | 4.05731 | 0.23115 |  |  |  |  | 4.05109 | 0.53004
4.05349 | 1.12752 | [5 empty] | 4.05071 | 0.52257 |  |  |  |  | 4.05812 | 0.23146 |  |  |  |  | 4.0521 | 0.53028
4.05449 | 1.12912 | [5 empty] | 4.05171 | 0.52262 |  |  |  |  | 4.05896 | 0.23179 |  |  |  |  | 4.0531 | 0.53042
4.0555 | 1.13092 | [5 empty] | 4.05275 | 0.52283 |  |  |  |  | 4.05985 | 0.23217 |  |  |  |  | 4.05409 | 0.53047
4.05651 | 1.1324 | [5 empty] | 4.05374 | 0.5229 |  |  |  |  | 4.06085 | 0.23273 |  |  |  |  | 4.05508 | 0.53072
4.0575 | 1.13413 | [5 empty] | 4.05474 | 0.52307 |  |  |  |  | 4.06191 | 0.23307 |  |  |  |  | 4.05608 | 0.53077
4.05848 | 1.13581 | [5 empty] | 4.05569 | 0.52326 |  |  |  |  | 4.06291 | 0.23349 |  |  |  |  | 4.05709 | 0.5308
4.05953 | 1.13737 | [5 empty] | 4.05663 | 0.52334 |  |  |  |  | 4.06392 | 0.23373 |  |  |  |  | 4.05808 | 0.53113
4.06053 | 1.13918 | [5 empty] | 4.05769 | 0.52348 |  |  |  |  | 4.06492 | 0.23415 |  |  |  |  | 4.05908 | 0.53131
4.06148 | 1.14077 | [5 empty] | 4.05874 | 0.52356 |  |  |  |  | 4.06591 | 0.23464 |  |  |  |  | 4.06008 | 0.53118
4.06246 | 1.14247 | [5 empty] | 4.05974 | 0.52374 |  |  |  |  | 4.06691 | 0.23516 |  |  |  |  | 4.06108 | 0.53144
4.06347 | 1.14401 | [5 empty] | 4.06069 | 0.52388 |  |  |  |  | 4.0679 | 0.23538 |  |  |  |  | 4.06213 | 0.53144
4.06449 | 1.14587 | [5 empty] | 4.06163 | 0.52396 |  |  |  |  | 4.0689 | 0.23579 |  |  |  |  | 4.06309 | 0.53163
4.0655 | 1.14761 | [5 empty] | 4.06263 | 0.52413 |  |  |  |  | 4.06993 | 0.23617 |  |  |  |  | 4.06404 | 0.53165
4.06649 | 1.14915 | [5 empty] | 4.06364 | 0.52421 |  |  |  |  | 4.07092 | 0.23658 |  |  |  |  | 4.0651 | 0.53181
4.06748 | 1.15087 | [5 empty] | 4.06469 | 0.52433 |  |  |  |  | 4.07191 | 0.23683 |  |  |  |  | 4.06609 | 0.53202
4.06848 | 1.15243 | [5 empty] | 4.06569 | 0.52448 |  |  |  |  | 4.0729 | 0.23751 |  |  |  |  | 4.06709 | 0.532
4.06948 | 1.15414 | [5 empty] | 4.06669 | 0.52461 |  |  |  |  | 4.0739 | 0.23784 |  |  |  |  | 4.06804 | 0.53223
4.07123 | 1.15747 | [5 empty] | 4.06769 | 0.52475 |  |  |  |  | 4.07485 | 0.23825 |  |  |  |  | 4.06904 | 0.53253
4.07273 | 1.15928 | [5 empty] | 4.06869 | 0.52481 |  |  |  |  | 4.07584 | 0.23863 |  |  |  |  | 4.07009 | 0.53243
4.07349 | 1.16081 | [5 empty] | 4.06973 | 0.52502 |  |  |  |  | 4.07685 | 0.23895 |  |  |  |  | 4.07109 | 0.53273
4.07447 | 1.16244 | [5 empty] | 4.07068 | 0.52512 |  |  |  |  | 4.07784 | 0.2393 |  |  |  |  | 4.07209 | 0.53283
4.07557 | 1.1641 | [5 empty] | 4.07169 | 0.52521 |  |  |  |  | 4.07889 | 0.23952 |  |  |  |  | 4.07309 | 0.53298
4.07672 | 1.1657 | [5 empty] | 4.07273 | 0.52532 |  |  |  |  | 4.07989 | 0.24023 |  |  |  |  | 4.07414 | 0.53308
4.07761 | 1.16744 | [5 empty] | 4.07374 | 0.52559 |  |  |  |  | 4.08084 | 0.24046 |  |  |  |  | 4.07514 | 0.53307
4.07841 | 1.16919 | [5 empty] | 4.07473 | 0.52562 |  |  |  |  | 4.08184 | 0.24068 |  |  |  |  | 4.07609 | 0.5333
4.07941 | 1.17076 | [5 empty] | 4.07567 | 0.52579 |  |  |  |  | 4.08288 | 0.24137 |  |  |  |  | 4.07708 | 0.53339
4.08046 | 1.17243 | [5 empty] | 4.07667 | 0.5259 |  |  |  |  | 4.08389 | 0.24186 |  |  |  |  | 4.07808 | 0.53362
4.08146 | 1.17426 | [5 empty] | 4.07776 | 0.52601 |  |  |  |  | 4.08489 | 0.24246 |  |  |  |  | 4.07908 | 0.53375
4.08246 | 1.17574 | [5 empty] | 4.07886 | 0.52613 |  |  |  |  | 4.08589 | 0.24305 |  |  |  |  | 4.08007 | 0.53393
4.08347 | 1.17744 | [5 empty] | 4.0798 | 0.52626 |  |  |  |  | 4.08685 | 0.24335 |  |  |  |  | 4.08107 | 0.53383
4.08446 | 1.17904 | [5 empty] | 4.08071 | 0.52643 |  |  |  |  | 4.08786 | 0.24375 |  |  |  |  | 4.08207 | 0.53406
4.08546 | 1.1809 | [5 empty] | 4.08166 | 0.52653 |  |  |  |  | 4.08915 | 0.24414 |  |  |  |  | 4.08308 | 0.53404
4.08647 | 1.18243 | [5 empty] | 4.08266 | 0.52672 |  |  |  |  | 4.0903 | 0.24435 |  |  |  |  | 4.08408 | 0.53432
4.08747 | 1.18398 | [5 empty] | 4.08371 | 0.52682 |  |  |  |  | 4.09104 | 0.24476 |  |  |  |  | 4.08507 | 0.53458
4.08847 | 1.18562 | [5 empty] | 4.08475 | 0.52695 |  |  |  |  | 4.09189 | 0.24522 |  |  |  |  | 4.08607 | 0.53454
4.08947 | 1.18741 | [5 empty] | 4.08571 | 0.52708 |  |  |  |  | 4.09289 | 0.24614 |  |  |  |  | 4.08703 | 0.53467
4.09046 | 1.18915 | [5 empty] | 4.08667 | 0.5272 |  |  |  |  | 4.09389 | 0.24666 |  |  |  |  | 4.08803 | 0.53486
4.09146 | 1.19074 | [5 empty] | 4.08767 | 0.52728 |  |  |  |  | 4.09485 | 0.24708 |  |  |  |  | 4.08913 | 0.53509
4.09242 | 1.19226 | [5 empty] | 4.08867 | 0.52746 |  |  |  |  | 4.09584 | 0.24769 |  |  |  |  | 4.09013 | 0.53514
4.09337 | 1.19405 | [5 empty] | 4.08966 | 0.52759 |  |  |  |  | 4.09689 | 0.24789 |  |  |  |  | 4.09108 | 0.53519
4.09441 | 1.19563 | [5 empty] | 4.09061 | 0.52766 |  |  |  |  | 4.09789 | 0.24831 |  |  |  |  | 4.09207 | 0.53516
4.09546 | 1.19737 | [5 empty] | 4.09161 | 0.5278 |  |  |  |  | 4.09889 | 0.24835 |  |  |  |  | 4.09307 | 0.53541
4.09646 | 1.19899 | [5 empty] | 4.09265 | 0.52796 |  |  |  |  | 4.09983 | 0.24879 |  |  |  |  | 4.09413 | 0.53567
4.09744 | 1.20062 | [5 empty] | 4.09365 | 0.52806 |  |  |  |  | 4.10077 | 0.24914 |  |  |  |  | 4.09508 | 0.53579
4.09839 | 1.20235 | [5 empty] | 4.09465 | 0.5282 |  |  |  |  | 4.10177 | 0.24921 |  |  |  |  | 4.09598 | 0.53577
4.0994 | 1.204 | [5 empty] | 4.09565 | 0.5283 |  |  |  |  | 4.10283 | 0.24957 |  |  |  |  | 4.09702 | 0.5358
4.10039 | 1.20561 | [5 empty] | 4.09665 | 0.52849 |  |  |  |  | 4.10388 | 0.25003 |  |  |  |  | 4.09806 | 0.5362
4.10139 | 1.20713 | [5 empty] | 4.09764 | 0.52858 |  |  |  |  | 4.10483 | 0.25036 |  |  |  |  | 4.09906 | 0.53617
4.10244 | 1.20892 | [5 empty] | 4.09858 | 0.5288 |  |  |  |  | 4.10582 | 0.25087 |  |  |  |  | 4.10002 | 0.53638
4.10343 | 1.21064 | [5 empty] | 4.09958 | 0.52885 |  |  |  |  | 4.10687 | 0.25151 |  |  |  |  | 4.10102 | 0.5366
4.10443 | 1.21216 | [5 empty] | 4.10058 | 0.529 |  |  |  |  | 4.10782 | 0.25203 |  |  |  |  | 4.10201 | 0.53649
4.10538 | 1.21383 | [5 empty] | 4.10159 | 0.52914 |  |  |  |  | 4.10883 | 0.25225 |  |  |  |  | 4.10295 | 0.53675
4.10633 | 1.21551 | [5 empty] | 4.10263 | 0.52923 |  |  |  |  | 4.10988 | 0.25271 |  |  |  |  | 4.10395 | 0.53669
4.10743 | 1.21714 | [5 empty] | 4.10368 | 0.52941 |  |  |  |  | 4.11087 | 0.25314 |  |  |  |  | 4.10495 | 0.53696
4.10864 | 1.21867 | [5 empty] | 4.10463 | 0.52951 |  |  |  |  | 4.11183 | 0.25384 |  |  |  |  | 4.106 | 0.53712
4.10954 | 1.22049 | [5 empty] | 4.10558 | 0.52965 |  |  |  |  | 4.11277 | 0.25421 |  |  |  |  | 4.10705 | 0.53705
4.11035 | 1.22209 | [5 empty] | 4.10658 | 0.52977 |  |  |  |  | 4.11382 | 0.25461 |  |  |  |  | 4.10806 | 0.53717
4.11135 | 1.22365 | [5 empty] | 4.10758 | 0.52997 |  |  |  |  | 4.11487 | 0.25472 |  |  |  |  | 4.10906 | 0.53738
4.11234 | 1.2254 | [5 empty] | 4.10859 | 0.53005 |  |  |  |  | 4.11586 | 0.2554 |  |  |  |  | 4.11006 | 0.53751
4.11334 | 1.22672 | [5 empty] | 4.10968 | 0.53018 |  |  |  |  | 4.11686 | 0.25595 |  |  |  |  | 4.11106 | 0.53792
4.11439 | 1.22868 | [5 empty] | 4.11083 | 0.53034 |  |  |  |  | 4.11787 | 0.2562 |  |  |  |  | 4.11206 | 0.53779
4.11539 | 1.23026 | [5 empty] | 4.11173 | 0.53045 |  |  |  |  | 4.11886 | 0.25674 |  |  |  |  | 4.11306 | 0.53805
4.11634 | 1.23212 | [5 empty] | 4.11258 | 0.5305 |  |  |  |  | 4.11984 | 0.2574 |  |  |  |  | 4.11401 | 0.53799
4.11733 | 1.23367 | [5 empty] | 4.11358 | 0.5307 |  |  |  |  | 4.12079 | 0.25796 |  |  |  |  | 4.11496 | 0.53817
4.11839 | 1.2354 | [5 empty] | 4.11457 | 0.53084 |  |  |  |  | 4.12214 | 0.25858 |  |  |  |  | 4.11596 | 0.53818
4.1194 | 1.2369 | [5 empty] | 4.11558 | 0.53091 |  |  |  |  | 4.12334 | 0.25886 |  |  |  |  | 4.117 | 0.53861
4.12035 | 1.23872 | [5 empty] | 4.11658 | 0.53113 |  |  |  |  | 4.12402 | 0.25894 |  |  |  |  | 4.118 | 0.53862
4.12135 | 1.2403 | [5 empty] | 4.11757 | 0.53121 |  |  |  |  | 4.12483 | 0.25927 |  |  |  |  | 4.11895 | 0.53855
4.12235 | 1.24192 | [5 empty] | 4.11857 | 0.53133 |  |  |  |  | 4.12577 | 0.25963 |  |  |  |  | 4.11996 | 0.5386
4.12334 | 1.2436 | [5 empty] | 4.11958 | 0.53146 |  |  |  |  | 4.12682 | 0.26031 |  |  |  |  | 4.12097 | 0.53896
4.12434 | 1.24516 | [5 empty] | 4.12058 | 0.5316 |  |  |  |  | 4.12783 | 0.26083 |  |  |  |  | 4.12197 | 0.53914
4.12539 | 1.24695 | [5 empty] | 4.12163 | 0.53176 |  |  |  |  | 4.12879 | 0.26158 |  |  |  |  | 4.12296 | 0.53909
4.12639 | 1.24847 | [5 empty] | 4.12263 | 0.53183 |  |  |  |  | 4.12984 | 0.26211 |  |  |  |  | 4.12402 | 0.53921
4.12734 | 1.25012 | [5 empty] | 4.12358 | 0.53189 |  |  |  |  | 4.13085 | 0.26248 |  |  |  |  | 4.12501 | 0.53958
4.12834 | 1.25173 | [5 empty] | 4.12458 | 0.53211 |  |  |  |  | 4.13181 | 0.26303 |  |  |  |  | 4.12606 | 0.53948
4.1294 | 1.25342 | [5 empty] | 4.12558 | 0.53227 |  |  |  |  | 4.13285 | 0.26325 |  |  |  |  | 4.12711 | 0.53971
4.1304 | 1.25496 | [5 empty] | 4.12657 | 0.53234 |  |  |  |  | 4.13389 | 0.26361 |  |  |  |  | 4.128 | 0.53984
4.13135 | 1.25674 | [5 empty] | 4.12756 | 0.53245 |  |  |  |  | 4.13482 | 0.26409 |  |  |  |  | 4.12896 | 0.53998
4.13241 | 1.25824 | [5 empty] | 4.12856 | 0.53262 |  |  |  |  | 4.13582 | 0.26478 |  |  |  |  | 4.12997 | 0.54011
4.13345 | 1.26001 | [5 empty] | 4.12956 | 0.53279 |  |  |  |  | 4.13683 | 0.26508 |  |  |  |  | 4.13098 | 0.54004
4.13444 | 1.26156 | [5 empty] | 4.13057 | 0.53288 |  |  |  |  | 4.13787 | 0.26554 |  |  |  |  | 4.13197 | 0.53993
4.1354 | 1.26316 | [5 empty] | 4.13157 | 0.53304 |  |  |  |  | 4.13889 | 0.26627 |  |  |  |  | 4.13296 | 0.5404
4.13635 | 1.26481 | [5 empty] | 4.13257 | 0.53311 |  |  |  |  | 4.13984 | 0.2664 |  |  |  |  | 4.13396 | 0.54066
4.13734 | 1.26646 | [5 empty] | 4.13356 | 0.53331 |  |  |  |  | 4.14089 | 0.26665 |  |  |  |  | 4.13497 | 0.54059
4.13835 | 1.26793 | [5 empty] | 4.13456 | 0.53341 |  |  |  |  | 4.14187 | 0.26714 |  |  |  |  | 4.13597 | 0.54103
4.13934 | 1.26952 | [5 empty] | 4.13556 | 0.53355 |  |  |  |  | 4.1428 | 0.26772 |  |  |  |  | 4.13701 | 0.54109
4.14048 | 1.2713 | [5 empty] | 4.13662 | 0.53367 |  |  |  |  | 4.14376 | 0.26837 |  |  |  |  | 4.13806 | 0.54114
4.14163 | 1.27276 | [5 empty] | 4.13761 | 0.53378 |  |  |  |  | 4.14482 | 0.2689 |  |  |  |  | 4.13902 | 0.54125
4.14248 | 1.27451 | [5 empty] | 4.13856 | 0.53395 |  |  |  |  | 4.14581 | 0.26946 |  |  |  |  | 4.13996 | 0.54131
4.14332 | 1.27604 | [5 empty] | 4.13957 | 0.53404 |  |  |  |  | 4.14677 | 0.26964 |  |  |  |  | 4.14101 | 0.5416
4.14433 | 1.27765 | [5 empty] | 4.14055 | 0.53414 |  |  |  |  | 4.14782 | 0.27023 |  |  |  |  | 4.142 | 0.54161
4.14537 | 1.27927 | [5 empty] | 4.14164 | 0.53437 |  |  |  |  | 4.14882 | 0.27071 |  |  |  |  | 4.14295 | 0.54155
4.14637 | 1.28093 | [5 empty] | 4.1428 | 0.5344 |  |  |  |  | 4.14981 | 0.2712 |  |  |  |  | 4.14394 | 0.54197
4.14732 | 1.28259 | [5 empty] | 4.14369 | 0.53455 |  |  |  |  | 4.15082 | 0.27161 |  |  |  |  | 4.145 | 0.54189
4.14831 | 1.28406 | [5 empty] | 4.14454 | 0.53472 |  |  |  |  | 4.15177 | 0.27228 |  |  |  |  | 4.14599 | 0.54208
4.14932 | 1.2857 | [5 empty] | 4.14554 | 0.53484 |  |  |  |  | 4.15282 | 0.27291 |  |  |  |  | 4.14699 | 0.54206
4.15032 | 1.28724 | [5 empty] | 4.14653 | 0.53494 |  |  |  |  | 4.15383 | 0.27353 |  |  |  |  | 4.148 | 0.54224
4.15133 | 1.28886 | [5 empty] | 4.14753 | 0.53512 |  |  |  |  | 4.15477 | 0.27418 |  |  |  |  | 4.14894 | 0.54237
4.15233 | 1.29054 | [5 empty] | 4.14858 | 0.53521 |  |  |  |  | 4.15602 | 0.27442 |  |  |  |  | 4.14994 | 0.54249
4.15332 | 1.29227 | [5 empty] | 4.14959 | 0.53536 |  |  |  |  | 4.15712 | 0.27474 |  |  |  |  | 4.151 | 0.54264
4.15433 | 1.2938 | [5 empty] | 4.15054 | 0.53547 |  |  |  |  | 4.15786 | 0.27513 |  |  |  |  | 4.15199 | 0.54278
4.15538 | 1.29553 | [5 empty] | 4.15154 | 0.5356 |  |  |  |  | 4.15876 | 0.27545 |  |  |  |  | 4.15295 | 0.54279
4.15637 | 1.29675 | [5 empty] | 4.15255 | 0.53572 |  |  |  |  | 4.15977 | 0.27603 |  |  |  |  | 4.15395 | 0.54315
4.15733 | 1.29855 | [5 empty] | 4.15355 | 0.53592 |  |  |  |  | 4.16077 | 0.27642 |  |  |  |  | 4.15495 | 0.54326
4.15832 | 1.3003 | [5 empty] | 4.15455 | 0.536 |  |  |  |  | 4.16176 | 0.27716 |  |  |  |  | 4.15595 | 0.54331
4.15931 | 1.30178 | [5 empty] | 4.15555 | 0.53608 |  |  |  |  | 4.16275 | 0.27753 |  |  |  |  | 4.15699 | 0.54361
4.16032 | 1.30351 | [5 empty] | 4.15655 | 0.53625 |  |  |  |  | 4.16374 | 0.27816 |  |  |  |  | 4.15809 | 0.54355
4.16132 | 1.30487 | [5 empty] | 4.15755 | 0.53641 |  |  |  |  | 4.16475 | 0.27862 |  |  |  |  | 4.15905 | 0.54363
4.16231 | 1.30668 | [5 empty] | 4.15855 | 0.53654 |  |  |  |  | 4.1658 | 0.27931 |  |  |  |  | 4.15995 | 0.54362
4.16331 | 1.30813 | [5 empty] | 4.15955 | 0.53666 |  |  |  |  | 4.16684 | 0.27971 |  |  |  |  | 4.16094 | 0.54384
4.1643 | 1.30977 | [5 empty] | 4.16054 | 0.53677 |  |  |  |  | 4.1678 | 0.28038 |  |  |  |  | 4.16193 | 0.54397
4.1653 | 1.31144 | [5 empty] | 4.16154 | 0.53693 |  |  |  |  | 4.1688 | 0.28081 |  |  |  |  | 4.16294 | 0.54419
4.1663 | 1.313 | [5 empty] | 4.16253 | 0.53707 |  |  |  |  | 4.1698 | 0.28116 |  |  |  |  | 4.16393 | 0.54426
4.1673 | 1.31457 | [5 empty] | 4.16352 | 0.53713 |  |  |  |  | 4.17075 | 0.28127 |  |  |  |  | 4.16493 | 0.54426
4.1683 | 1.31603 | [5 empty] | 4.16452 | 0.53735 |  |  |  |  | 4.17175 | 0.28197 |  |  |  |  | 4.16593 | 0.5442
4.1693 | 1.31771 | [5 empty] | 4.16553 | 0.53741 |  |  |  |  | 4.17275 | 0.28275 |  |  |  |  | 4.16692 | 0.54462
4.1703 | 1.31932 | [5 empty] | 4.16652 | 0.53757 |  |  |  |  | 4.17375 | 0.28331 |  |  |  |  | 4.16793 | 0.54486
4.17131 | 1.32082 | [5 empty] | 4.16752 | 0.5377 |  |  |  |  | 4.17475 | 0.28376 |  |  |  |  | 4.16893 | 0.54489
4.1723 | 1.32247 | [5 empty] | 4.16851 | 0.5378 |  |  |  |  | 4.17575 | 0.28433 |  |  |  |  | 4.16993 | 0.545
4.1734 | 1.32402 | [5 empty] | 4.16951 | 0.53796 |  |  |  |  | 4.17676 | 0.28501 |  |  |  |  | 4.17093 | 0.54505
4.17465 | 1.3255 | [5 empty] | 4.17052 | 0.53808 |  |  |  |  | 4.17775 | 0.28557 |  |  |  |  | 4.17192 | 0.54536
4.17555 | 1.32722 | [5 empty] | 4.17152 | 0.53821 |  |  |  |  | 4.17875 | 0.28593 |  |  |  |  | 4.17292 | 0.54517
4.1763 | 1.32882 | [5 empty] | 4.17253 | 0.53832 |  |  |  |  | 4.17975 | 0.28669 |  |  |  |  | 4.17397 | 0.54572
4.1773 | 1.33036 | [5 empty] | 4.17366 | 0.53855 |  |  |  |  | 4.18075 | 0.28716 |  |  |  |  | 4.17502 | 0.54543
4.1783 | 1.332 | [5 empty] | 4.17492 | 0.53863 |  |  |  |  | 4.18175 | 0.28743 |  |  |  |  | 4.17597 | 0.54592
4.17931 | 1.33356 | [5 empty] | 4.17578 | 0.53873 |  |  |  |  | 4.18275 | 0.28789 |  |  |  |  | 4.17693 | 0.54605
4.18031 | 1.33504 | [5 empty] | 4.17652 | 0.53883 |  |  |  |  | 4.18375 | 0.28824 |  |  |  |  | 4.17793 | 0.54594
4.1813 | 1.33659 | [5 empty] | 4.17752 | 0.53903 |  |  |  |  | 4.18475 | 0.28884 |  |  |  |  | 4.17892 | 0.54617
4.18229 | 1.33819 | [5 empty] | 4.17853 | 0.53917 |  |  |  |  | 4.18578 | 0.28942 |  |  |  |  | 4.17993 | 0.54628
4.1833 | 1.33976 | [5 empty] | 4.17952 | 0.53925 |  |  |  |  | 4.18678 | 0.2901 |  |  |  |  | 4.18093 | 0.54641
4.18429 | 1.3414 | [5 empty] | 4.18051 | 0.53938 |  |  |  |  | 4.18803 | 0.29075 |  |  |  |  | 4.18193 | 0.54641
4.18528 | 1.34277 | [5 empty] | 4.18153 | 0.53953 |  |  |  |  | 4.18918 | 0.29123 |  |  |  |  | 4.18294 | 0.54653
4.18627 | 1.3445 | [5 empty] | 4.18253 | 0.53966 |  |  |  |  | 4.18993 | 0.29164 |  |  |  |  | 4.18393 | 0.54686
4.18728 | 1.34608 | [5 empty] | 4.18353 | 0.53974 |  |  |  |  | 4.19077 | 0.29252 |  |  |  |  | 4.18491 | 0.54685
4.18828 | 1.34745 | [5 empty] | 4.18452 | 0.53983 |  |  |  |  | 4.19173 | 0.293 |  |  |  |  | 4.18591 | 0.54695
4.18928 | 1.34917 | [5 empty] | 4.18555 | 0.54006 |  |  |  |  | 4.19273 | 0.29351 |  |  |  |  | 4.18691 | 0.54695
4.19028 | 1.35057 | [5 empty] | 4.18653 | 0.54018 |  |  |  |  | 4.19372 | 0.29435 |  |  |  |  | 4.18791 | 0.54742
4.19129 | 1.35218 | [5 empty] | 4.1875 | 0.54021 |  |  |  |  | 4.19472 | 0.29484 |  |  |  |  | 4.1889 | 0.54731
4.19228 | 1.35385 | [5 empty] | 4.1885 | 0.54039 |  |  |  |  | 4.19572 | 0.29541 |  |  |  |  | 4.1899 | 0.54724
4.19328 | 1.35515 | [5 empty] | 4.18951 | 0.54056 |  |  |  |  | 4.19673 | 0.29589 |  |  |  |  | 4.1909 | 0.54742
4.19429 | 1.35693 | [5 empty] | 4.19052 | 0.54066 |  |  |  |  | 4.19772 | 0.29642 |  |  |  |  | 4.19191 | 0.54786
4.19528 | 1.35815 | [5 empty] | 4.19151 | 0.5408 |  |  |  |  | 4.19872 | 0.29679 |  |  |  |  | 4.19291 | 0.54793
4.19628 | 1.35984 | [5 empty] | 4.19251 | 0.54098 |  |  |  |  | 4.19973 | 0.29754 |  |  |  |  | 4.19391 | 0.54802
4.19729 | 1.36149 | [5 empty] | 4.1935 | 0.54106 |  |  |  |  | 4.20073 | 0.29781 |  |  |  |  | 4.1949 | 0.54815
4.19828 | 1.363 | [5 empty] | 4.1945 | 0.54116 |  |  |  |  | 4.20173 | 0.29828 |  |  |  |  | 4.19591 | 0.54823
4.19928 | 1.36445 | [5 empty] | 4.19545 | 0.54128 |  |  |  |  | 4.20274 | 0.29883 |  |  |  |  | 4.19692 | 0.54849
4.20028 | 1.36604 | [5 empty] | 4.19645 | 0.54149 |  |  |  |  | 4.20373 | 0.29911 |  |  |  |  | 4.19791 | 0.54806
4.20128 | 1.3676 | [5 empty] | 4.19751 | 0.54156 |  |  |  |  | 4.20473 | 0.29975 |  |  |  |  | 4.19891 | 0.54853
4.20228 | 1.36908 | [5 empty] | 4.19851 | 0.54172 |  |  |  |  | 4.20573 | 0.30039 |  |  |  |  | 4.19991 | 0.5487
4.20328 | 1.37069 | [5 empty] | 4.1995 | 0.54185 |  |  |  |  | 4.20673 | 0.30083 |  |  |  |  | 4.2009 | 0.54883
4.20427 | 1.37212 | [5 empty] | 4.2005 | 0.54194 |  |  |  |  | 4.20773 | 0.30163 |  |  |  |  | 4.20191 | 0.54891
4.20528 | 1.37376 | [5 empty] | 4.20149 | 0.54211 |  |  |  |  | 4.20873 | 0.30217 |  |  |  |  | 4.20291 | 0.54916
4.20648 | 1.37528 | [5 empty] | 4.20251 | 0.54221 |  |  |  |  | 4.20973 | 0.30303 |  |  |  |  | 4.2039 | 0.5494
4.20768 | 1.37681 | [5 empty] | 4.20346 | 0.54232 |  |  |  |  | 4.21073 | 0.30389 |  |  |  |  | 4.20491 | 0.54937
4.20847 | 1.3784 | [5 empty] | 4.20438 | 0.54256 |  |  |  |  | 4.21173 | 0.30484 |  |  |  |  | 4.20591 | 0.54951
4.20928 | 1.37974 | [5 empty] | 4.20564 | 0.54257 |  |  |  |  | 4.21274 | 0.30568 |  |  |  |  | 4.2069 | 0.54959
4.21028 | 1.38141 | [5 empty] | 4.2067 | 0.54272 |  |  |  |  | 4.21374 | 0.30631 |  |  |  |  | 4.2079 | 0.54992
4.21128 | 1.38292 | [5 empty] | 4.20749 | 0.54286 |  |  |  |  | 4.21474 | 0.30684 |  |  |  |  | 4.20891 | 0.54987
4.21228 | 1.38441 | [5 empty] | 4.20849 | 0.54297 |  |  |  |  | 4.21574 | 0.30745 |  |  |  |  | 4.20991 | 0.55013
4.21328 | 1.38581 | [5 empty] | 4.20949 | 0.54318 |  |  |  |  | 4.21679 | 0.30801 |  |  |  |  | 4.21091 | 0.55013
4.21428 | 1.38742 | [5 empty] | 4.21048 | 0.54326 |  |  |  |  | 4.21778 | 0.30842 |  |  |  |  | 4.21191 | 0.55047
4.21528 | 1.38896 | [5 empty] | 4.21148 | 0.54342 |  |  |  |  | 4.21874 | 0.30949 |  |  |  |  | 4.21295 | 0.55046
4.21627 | 1.39064 | [5 empty] | 4.21249 | 0.54356 |  |  |  |  | 4.21974 | 0.31003 |  |  |  |  | 4.21394 | 0.55039
4.21727 | 1.39207 | [5 empty] | 4.21349 | 0.54363 |  |  |  |  | 4.22099 | 0.31011 |  |  |  |  | 4.21491 | 0.55054
4.21828 | 1.39366 | [5 empty] | 4.21444 | 0.54384 |  |  |  |  | 4.22219 | 0.31093 |  |  |  |  | 4.21591 | 0.55059
4.21932 | 1.39497 | [5 empty] | 4.2154 | 0.54392 |  |  |  |  | 4.22299 | 0.31155 |  |  |  |  | 4.21691 | 0.55106
4.22032 | 1.39653 | [5 empty] | 4.21645 | 0.54408 |  |  |  |  | 4.22378 | 0.31195 |  |  |  |  | 4.21791 | 0.55124
4.22122 | 1.39811 | [5 empty] | 4.21749 | 0.5442 |  |  |  |  | 4.22473 | 0.31292 |  |  |  |  | 4.21892 | 0.55099
4.22222 | 1.3996 | [5 empty] | 4.21847 | 0.54432 |  |  |  |  | 4.22574 | 0.31353 |  |  |  |  | 4.21993 | 0.55115
4.22322 | 1.40121 | [5 empty] | 4.21948 | 0.54441 |  |  |  |  | 4.22674 | 0.31406 |  |  |  |  | 4.22091 | 0.55141
4.22422 | 1.40262 | [5 empty] | 4.2205 | 0.54454 |  |  |  |  | 4.22768 | 0.31458 |  |  |  |  | 4.22195 | 0.55158
4.22527 | 1.40404 | [5 empty] | 4.22144 | 0.5447 |  |  |  |  | 4.22868 | 0.31526 |  |  |  |  | 4.22295 | 0.55159
4.22627 | 1.4058 | [5 empty] | 4.22238 | 0.54482 |  |  |  |  | 4.22972 | 0.31597 |  |  |  |  | 4.2239 | 0.55173
4.22726 | 1.40705 | [5 empty] | 4.22343 | 0.54494 |  |  |  |  | 4.23073 | 0.31655 |  |  |  |  | 4.2249 | 0.5519
4.22826 | 1.40847 | [5 empty] | 4.22449 | 0.545 |  |  |  |  | 4.23172 | 0.3171 |  |  |  |  | 4.2259 | 0.55198
4.22926 | 1.41003 | [5 empty] | 4.2255 | 0.5452 |  |  |  |  | 4.23267 | 0.3176 |  |  |  |  | 4.22691 | 0.5523
4.23026 | 1.41143 | [5 empty] | 4.22648 | 0.54534 |  |  |  |  | 4.23367 | 0.31819 |  |  |  |  | 4.22791 | 0.55228
4.23126 | 1.41284 | [5 empty] | 4.22743 | 0.54544 |  |  |  |  | 4.23472 | 0.31886 |  |  |  |  | 4.2289 | 0.5525
4.2322 | 1.41456 | [5 empty] | 4.22838 | 0.54558 |  |  |  |  | 4.23572 | 0.3196 |  |  |  |  | 4.2299 | 0.55251
4.2332 | 1.41595 | [5 empty] | 4.22937 | 0.54569 |  |  |  |  | 4.23673 | 0.32041 |  |  |  |  | 4.23085 | 0.55259
4.2342 | 1.41758 | [5 empty] | 4.23037 | 0.54588 |  |  |  |  | 4.23767 | 0.32096 |  |  |  |  | 4.23185 | 0.55266
4.2352 | 1.41907 | [5 empty] | 4.23143 | 0.54596 |  |  |  |  | 4.23867 | 0.32151 |  |  |  |  | 4.23289 | 0.55268
4.23625 | 1.42041 | [5 empty] | 4.23247 | 0.54615 |  |  |  |  | 4.23967 | 0.32245 |  |  |  |  | 4.23387 | 0.55293
4.23725 | 1.4219 | [5 empty] | 4.23347 | 0.54624 |  |  |  |  | 4.24067 | 0.32312 |  |  |  |  | 4.23486 | 0.55313
4.23825 | 1.42354 | [5 empty] | 4.23448 | 0.54636 |  |  |  |  | 4.24167 | 0.3238 |  |  |  |  | 4.23587 | 0.55323
4.23941 | 1.42505 | [5 empty] | 4.23543 | 0.5465 |  |  |  |  | 4.24268 | 0.32434 |  |  |  |  | 4.23682 | 0.55362
4.2404 | 1.42651 | [5 empty] | 4.23637 | 0.54661 |  |  |  |  | 4.24373 | 0.32507 |  |  |  |  | 4.23783 | 0.55361
4.24125 | 1.4279 | [5 empty] | 4.23737 | 0.54678 |  |  |  |  | 4.24471 | 0.32552 |  |  |  |  | 4.23889 | 0.55352
4.24225 | 1.42938 | [5 empty] | 4.23857 | 0.54687 |  |  |  |  | 4.24571 | 0.32626 |  |  |  |  | 4.23983 | 0.55368
4.24319 | 1.43102 | [5 empty] | 4.23961 | 0.54708 |  |  |  |  | 4.24667 | 0.32689 |  |  |  |  | 4.24083 | 0.55379
4.24414 | 1.43239 | [5 empty] | 4.2404 | 0.54714 |  |  |  |  | 4.24767 | 0.32756 |  |  |  |  | 4.24188 | 0.55413
4.24519 | 1.43377 | [5 empty] | 4.24136 | 0.5473 |  |  |  |  | 4.24872 | 0.32815 |  |  |  |  | 4.24289 | 0.55408
4.2462 | 1.43527 | [5 empty] | 4.24237 | 0.54734 |  |  |  |  | 4.24967 | 0.32883 |  |  |  |  | 4.24387 | 0.55403
4.2472 | 1.43678 | [5 empty] | 4.24336 | 0.54756 |  |  |  |  | 4.25062 | 0.3298 |  |  |  |  | 4.24488 | 0.5542
4.24825 | 1.43824 | [5 empty] | 4.24441 | 0.54764 |  |  |  |  | 4.25172 | 0.33048 |  |  |  |  | 4.24585 | 0.55452
4.24925 | 1.43961 | [5 empty] | 4.24546 | 0.54781 |  |  |  |  | 4.25276 | 0.33122 |  |  |  |  | 4.24684 | 0.55461
4.25019 | 1.44124 | [5 empty] | 4.24641 | 0.5479 |  |  |  |  | 4.25366 | 0.33184 |  |  |  |  | 4.24787 | 0.55459
4.25119 | 1.44245 | [5 empty] | 4.24736 | 0.54802 |  |  |  |  | 4.25482 | 0.33269 |  |  |  |  | 4.24887 | 0.55478
4.25224 | 1.44414 | [5 empty] | 4.24841 | 0.54825 |  |  |  |  | 4.25597 | 0.33336 |  |  |  |  | 4.24987 | 0.555
4.25324 | 1.4454 | [5 empty] | 4.24941 | 0.54829 |  |  |  |  | 4.25682 | 0.33402 |  |  |  |  | 4.25087 | 0.55526
4.25424 | 1.44686 | [5 empty] | 4.25041 | 0.5484 |  |  |  |  | 4.25772 | 0.33484 |  |  |  |  | 4.2519 | 0.55514
4.25519 | 1.44825 | [5 empty] | 4.25146 | 0.54858 |  |  |  |  | 4.25867 | 0.3357 |  |  |  |  | 4.2529 | 0.55539
4.25619 | 1.44989 | [5 empty] | 4.25246 | 0.54862 |  |  |  |  | 4.25967 | 0.33663 |  |  |  |  | 4.25403 | 0.55554
4.25724 | 1.45125 | [5 empty] | 4.25341 | 0.54882 |  |  |  |  | 4.26066 | 0.3374 |  |  |  |  | 4.25509 | 0.55571
4.25824 | 1.45277 | [5 empty] | 4.25437 | 0.54899 |  |  |  |  | 4.26167 | 0.3383 |  |  |  |  | 4.25594 | 0.55568
4.25924 | 1.45438 | [5 empty] | 4.25536 | 0.54911 |  |  |  |  | 4.26272 | 0.33903 |  |  |  |  | 4.25683 | 0.55591
4.26024 | 1.45569 | [5 empty] | 4.25635 | 0.54926 |  |  |  |  | 4.26372 | 0.33984 |  |  |  |  | 4.25782 | 0.55588
4.26129 | 1.45713 | [5 empty] | 4.25735 | 0.54936 |  |  |  |  | 4.26471 | 0.3406 |  |  |  |  | 4.25881 | 0.55611
4.26225 | 1.45863 | [5 empty] | 4.25835 | 0.54953 |  |  |  |  | 4.26571 | 0.34117 |  |  |  |  | 4.25977 | 0.55627
4.26314 | 1.46011 | [5 empty] | 4.25935 | 0.54961 |  |  |  |  | 4.26671 | 0.342 |  |  |  |  | 4.26083 | 0.55628
4.26419 | 1.46144 | [5 empty] | 4.26035 | 0.54976 |  |  |  |  | 4.26771 | 0.34253 |  |  |  |  | 4.26184 | 0.55654
4.26524 | 1.46289 | [5 empty] | 4.26136 | 0.54987 |  |  |  |  | 4.26872 | 0.34328 |  |  |  |  | 4.26285 | 0.55651
4.26619 | 1.4644 | [5 empty] | 4.26235 | 0.54998 |  |  |  |  | 4.26967 | 0.34422 |  |  |  |  | 4.26381 | 0.55678
4.26714 | 1.46581 | [5 empty] | 4.26335 | 0.55015 |  |  |  |  | 4.27061 | 0.34517 |  |  |  |  | 4.26476 | 0.55678
4.26818 | 1.46726 | [5 empty] | 4.26436 | 0.55024 |  |  |  |  | 4.27166 | 0.34569 |  |  |  |  | 4.26577 | 0.55687
4.26923 | 1.46865 | [5 empty] | 4.26535 | 0.55035 |  |  |  |  | 4.27271 | 0.34653 |  |  |  |  | 4.26681 | 0.55724
4.27018 | 1.47025 | [5 empty] | 4.26635 | 0.55051 |  |  |  |  | 4.2737 | 0.34751 |  |  |  |  | 4.26781 | 0.55714
4.27113 | 1.47176 | [5 empty] | 4.26736 | 0.55064 |  |  |  |  | 4.27469 | 0.34836 |  |  |  |  | 4.26884 | 0.5574
4.27222 | 1.4731 | [5 empty] | 4.26835 | 0.55077 |  |  |  |  | 4.2757 | 0.34945 |  |  |  |  | 4.26984 | 0.55741
4.27342 | 1.47438 | [5 empty] | 4.26936 | 0.55093 |  |  |  |  | 4.27664 | 0.35015 |  |  |  |  | 4.27078 | 0.55772
4.27432 | 1.47598 | [5 empty] | 4.27036 | 0.55095 |  |  |  |  | 4.2776 | 0.35081 |  |  |  |  | 4.27182 | 0.5579
4.27512 | 1.47743 | [5 empty] | 4.27155 | 0.55122 |  |  |  |  | 4.27865 | 0.35171 |  |  |  |  | 4.27282 | 0.55788
4.27613 | 1.47872 | [5 empty] | 4.27254 | 0.55128 |  |  |  |  | 4.27965 | 0.3526 |  |  |  |  | 4.27377 | 0.55795
4.27713 | 1.48033 | [5 empty] | 4.27335 | 0.55141 |  |  |  |  | 4.2806 | 0.35336 |  |  |  |  | 4.27476 | 0.55817
4.27817 | 1.48168 | [5 empty] | 4.27435 | 0.55151 |  |  |  |  | 4.28165 | 0.35416 |  |  |  |  | 4.27575 | 0.55822
4.27922 | 1.48314 | [5 empty] | 4.27535 | 0.55173 |  |  |  |  | 4.28264 | 0.35514 |  |  |  |  | 4.27675 | 0.55828
4.28022 | 1.4846 | [5 empty] | 4.27634 | 0.55184 |  |  |  |  | 4.28359 | 0.35601 |  |  |  |  | 4.27775 | 0.55841
4.28116 | 1.48604 | [5 empty] | 4.27734 | 0.55195 |  |  |  |  | 4.2846 | 0.35689 |  |  |  |  | 4.2788 | 0.55853
4.28211 | 1.48746 | [5 empty] | 4.27833 | 0.55204 |  |  |  |  | 4.28565 | 0.35781 |  |  |  |  | 4.27979 | 0.55867
4.28317 | 1.48886 | [5 empty] | 4.27934 | 0.55221 |  |  |  |  | 4.28665 | 0.35895 |  |  |  |  | 4.28074 | 0.55873
4.28417 | 1.49031 | [5 empty] | 4.28034 | 0.5523 |  |  |  |  | 4.28784 | 0.3598 |  |  |  |  | 4.2818 | 0.55916
4.28517 | 1.49169 | [5 empty] | 4.28133 | 0.5525 |  |  |  |  | 4.28894 | 0.36081 |  |  |  |  | 4.28286 | 0.55927
4.28617 | 1.49304 | [5 empty] | 4.28233 | 0.55262 |  |  |  |  | 4.28969 | 0.36144 |  |  |  |  | 4.28381 | 0.55907
4.28711 | 1.49467 | [5 empty] | 4.28338 | 0.5528 |  |  |  |  | 4.2906 | 0.3625 |  |  |  |  | 4.28476 | 0.55933
4.28811 | 1.49601 | [5 empty] | 4.28443 | 0.55282 |  |  |  |  | 4.2916 | 0.36353 |  |  |  |  | 4.28577 | 0.55951
4.28912 | 1.49732 | [5 empty] | 4.28539 | 0.55297 |  |  |  |  | 4.29259 | 0.36453 |  |  |  |  | 4.28682 | 0.55958
4.29012 | 1.4988 | [5 empty] | 4.28633 | 0.55315 |  |  |  |  | 4.2936 | 0.36557 |  |  |  |  | 4.28787 | 0.55977
4.29117 | 1.50026 | [5 empty] | 4.28733 | 0.55325 |  |  |  |  | 4.2946 | 0.36628 |  |  |  |  | 4.28881 | 0.55968
4.29221 | 1.50175 | [5 empty] | 4.28833 | 0.55334 |  |  |  |  | 4.2956 | 0.36723 |  |  |  |  | 4.28976 | 0.56008
4.29321 | 1.50295 | [5 empty] | 4.28934 | 0.55347 |  |  |  |  | 4.29659 | 0.36829 |  |  |  |  | 4.29077 | 0.56001
4.29421 | 1.50455 | [5 empty] | 4.29034 | 0.55367 |  |  |  |  | 4.2976 | 0.36931 |  |  |  |  | 4.29176 | 0.56034
4.29517 | 1.50593 | [5 empty] | 4.29134 | 0.55376 |  |  |  |  | 4.29865 | 0.37022 |  |  |  |  | 4.29275 | 0.56041
4.29613 | 1.50748 | [5 empty] | 4.29233 | 0.5539 |  |  |  |  | 4.29964 | 0.37113 |  |  |  |  | 4.2938 | 0.56048
4.29713 | 1.50876 | [5 empty] | 4.29332 | 0.554 |  |  |  |  | 4.30059 | 0.3721 |  |  |  |  | 4.29481 | 0.56054
4.29812 | 1.5103 | [5 empty] | 4.29433 | 0.55415 |  |  |  |  | 4.3016 | 0.373 |  |  |  |  | 4.29582 | 0.56096
4.29916 | 1.5115 | [5 empty] | 4.29534 | 0.55428 |  |  |  |  | 4.30259 | 0.3741 |  |  |  |  | 4.29682 | 0.56079
4.30016 | 1.51318 | [5 empty] | 4.29634 | 0.55442 |  |  |  |  | 4.30359 | 0.3753 |  |  |  |  | 4.29776 | 0.56089
4.30111 | 1.51435 | [5 empty] | 4.29734 | 0.55456 |  |  |  |  | 4.30469 | 0.37639 |  |  |  |  | 4.29875 | 0.56094
4.30217 | 1.51592 | [5 empty] | 4.29833 | 0.55469 |  |  |  |  | 4.3057 | 0.37753 |  |  |  |  | 4.29975 | 0.5613
4.30316 | 1.51726 | [5 empty] | 4.29933 | 0.55479 |  |  |  |  | 4.3066 | 0.37859 |  |  |  |  | 4.30075 | 0.56122
4.30421 | 1.51871 | [5 empty] | 4.30034 | 0.55493 |  |  |  |  | 4.30765 | 0.37942 |  |  |  |  | 4.30176 | 0.56113
4.30537 | 1.52022 | [5 empty] | 4.30133 | 0.55504 |  |  |  |  | 4.30865 | 0.38067 |  |  |  |  | 4.30277 | 0.56145
4.30626 | 1.52152 | [5 empty] | 4.30233 | 0.55523 |  |  |  |  | 4.30961 | 0.38199 |  |  |  |  | 4.30376 | 0.56179
4.30711 | 1.52295 | [5 empty] | 4.30339 | 0.55531 |  |  |  |  | 4.3106 | 0.38317 |  |  |  |  | 4.30477 | 0.56174
4.30811 | 1.52434 | [5 empty] | 4.30449 | 0.55546 |  |  |  |  | 4.31159 | 0.38414 |  |  |  |  | 4.30577 | 0.56203
4.30911 | 1.52565 | [5 empty] | 4.30559 | 0.55557 |  |  |  |  | 4.31259 | 0.38522 |  |  |  |  | 4.30676 | 0.5621
4.31011 | 1.52723 | [5 empty] | 4.30648 | 0.55569 |  |  |  |  | 4.31359 | 0.38646 |  |  |  |  | 4.30775 | 0.56213
4.31111 | 1.52838 | [5 empty] | 4.30734 | 0.55584 |  |  |  |  | 4.3146 | 0.38754 |  |  |  |  | 4.30876 | 0.56236
4.31211 | 1.52999 | [5 empty] | 4.30833 | 0.55599 |  |  |  |  | 4.31559 | 0.38842 |  |  |  |  | 4.30976 | 0.56243
4.31311 | 1.53107 | [5 empty] | 4.30932 | 0.55615 |  |  |  |  | 4.31658 | 0.38967 |  |  |  |  | 4.31082 | 0.56257
4.31411 | 1.5328 | [5 empty] | 4.31033 | 0.55627 |  |  |  |  | 4.31758 | 0.39111 |  |  |  |  | 4.31182 | 0.56263
4.31511 | 1.53418 | [5 empty] | 4.31132 | 0.55634 |  |  |  |  | 4.31859 | 0.3921 |  |  |  |  | 4.31281 | 0.56285
4.3161 | 1.53556 | [5 empty] | 4.31232 | 0.5565 |  |  |  |  | 4.31959 | 0.39343 |  |  |  |  | 4.31381 | 0.56319
4.31709 | 1.53689 | [5 empty] | 4.31333 | 0.55658 |  |  |  |  | 4.32084 | 0.39463 |  |  |  |  | 4.31476 | 0.56306
4.31809 | 1.53815 | [5 empty] | 4.31433 | 0.55678 |  |  |  |  | 4.32198 | 0.39555 |  |  |  |  | 4.31575 | 0.56325
4.31909 | 1.53965 | [5 empty] | 4.31532 | 0.55685 |  |  |  |  | 4.32272 | 0.39701 |  |  |  |  | 4.31674 | 0.56315
4.32009 | 1.54111 | [5 empty] | 4.31632 | 0.557 |  |  |  |  | 4.32358 | 0.39825 |  |  |  |  | 4.31784 | 0.56312
4.32109 | 1.54245 | [5 empty] | 4.31732 | 0.55714 |  |  |  |  | 4.32457 | 0.39962 |  |  |  |  | 4.31894 | 0.56346
4.32209 | 1.54373 | [5 empty] | 4.31832 | 0.55725 |  |  |  |  | 4.32556 | 0.40095 |  |  |  |  | 4.31984 | 0.56366
4.32309 | 1.54529 | [5 empty] | 4.31937 | 0.55737 |  |  |  |  | 4.32657 | 0.40251 |  |  |  |  | 4.32075 | 0.56393
4.32409 | 1.54666 | [5 empty] | 4.32037 | 0.55751 |  |  |  |  | 4.32758 | 0.40393 |  |  |  |  | 4.32174 | 0.56409
4.32509 | 1.54804 | [5 empty] | 4.32131 | 0.55761 |  |  |  |  | 4.32859 | 0.40545 |  |  |  |  | 4.32274 | 0.56406
4.32608 | 1.5495 | [5 empty] | 4.32231 | 0.55774 |  |  |  |  | 4.32957 | 0.40696 |  |  |  |  | 4.32373 | 0.5642
4.32708 | 1.55088 | [5 empty] | 4.32331 | 0.55786 |  |  |  |  | 4.33062 | 0.40817 |  |  |  |  | 4.32473 | 0.56437
4.32809 | 1.55226 | [5 empty] | 4.32431 | 0.55806 |  |  |  |  | 4.33163 | 0.4094 |  |  |  |  | 4.32573 | 0.56468
4.32908 | 1.55377 | [5 empty] | 4.32531 | 0.55812 |  |  |  |  | 4.33256 | 0.41081 |  |  |  |  | 4.32673 | 0.56442
4.33008 | 1.55496 | [5 empty] | 4.32631 | 0.55832 |  |  |  |  | 4.33356 | 0.41218 |  |  |  |  | 4.32779 | 0.56461
4.33109 | 1.55638 | [5 empty] | 4.32731 | 0.55841 |  |  |  |  | 4.33458 | 0.4135 |  |  |  |  | 4.32884 | 0.56472
4.33208 | 1.55791 | [5 empty] | 4.32831 | 0.55857 |  |  |  |  | 4.33559 | 0.41507 |  |  |  |  | 4.32984 | 0.56488
4.33308 | 1.55931 | [5 empty] | 4.32931 | 0.55864 |  |  |  |  | 4.33658 | 0.41662 |  |  |  |  | 4.3308 | 0.56505
4.33408 | 1.56053 | [5 empty] | 4.33031 | 0.55882 |  |  |  |  | 4.33757 | 0.41829 |  |  |  |  | 4.33174 | 0.56519
4.33509 | 1.56181 | [5 empty] | 4.33131 | 0.55896 |  |  |  |  | 4.33857 | 0.41991 |  |  |  |  | 4.33274 | 0.56507
4.33619 | 1.56344 | [5 empty] | 4.33236 | 0.55909 |  |  |  |  | 4.33957 | 0.42171 |  |  |  |  | 4.33374 | 0.56551
4.33739 | 1.56482 | [5 empty] | 4.33335 | 0.55921 |  |  |  |  | 4.34057 | 0.42332 |  |  |  |  | 4.33474 | 0.56577
4.33829 | 1.56623 | [5 empty] | 4.3343 | 0.55933 |  |  |  |  | 4.34157 | 0.42493 |  |  |  |  | 4.33574 | 0.5656
4.33909 | 1.56762 | [5 empty] | 4.3353 | 0.55946 |  |  |  |  | 4.34257 | 0.42666 |  |  |  |  | 4.33674 | 0.56538
4.34009 | 1.56905 | [5 empty] | 4.3364 | 0.55957 |  |  |  |  | 4.34357 | 0.42842 |  |  |  |  | 4.33775 | 0.56578
4.34108 | 1.57053 | [5 empty] | 4.33755 | 0.55977 |  |  |  |  | 4.34459 | 0.42996 |  |  |  |  | 4.33875 | 0.56581
4.34208 | 1.57178 | [5 empty] | 4.33845 | 0.55986 |  |  |  |  | 4.34558 | 0.43144 |  |  |  |  | 4.33974 | 0.56612
4.34308 | 1.57316 | [5 empty] | 4.3393 | 0.55999 |  |  |  |  | 4.34657 | 0.43321 |  |  |  |  | 4.34073 | 0.56624
4.34408 | 1.57475 | [5 empty] | 4.34035 | 0.56016 |  |  |  |  | 4.34756 | 0.4349 |  |  |  |  | 4.34173 | 0.56654
4.34508 | 1.57602 | [5 empty] | 4.34134 | 0.56025 |  |  |  |  | 4.34856 | 0.43655 |  |  |  |  | 4.34273 | 0.56658
4.34608 | 1.57737 | [5 empty] | 4.34229 | 0.56038 |  |  |  |  | 4.34956 | 0.43841 |  |  |  |  | 4.34373 | 0.56687
4.34708 | 1.57881 | [5 empty] | 4.34329 | 0.56049 |  |  |  |  | 4.35057 | 0.44045 |  |  |  |  | 4.34474 | 0.56659
4.34808 | 1.58022 | [5 empty] | 4.34429 | 0.5606 |  |  |  |  | 4.35158 | 0.44241 |  |  |  |  | 4.34575 | 0.56679
4.34908 | 1.5817 | [5 empty] | 4.34525 | 0.56073 |  |  |  |  | 4.35258 | 0.44438 |  |  |  |  | 4.34675 | 0.56702
4.35008 | 1.58281 | [5 empty] | 4.34625 | 0.56088 |  |  |  |  | 4.35382 | 0.44634 |  |  |  |  | 4.34774 | 0.56697
4.35108 | 1.58431 | [5 empty] | 4.34731 | 0.56105 |  |  |  |  | 4.35502 | 0.448 |  |  |  |  | 4.34879 | 0.56714
4.35208 | 1.58567 | [5 empty] | 4.34825 | 0.5611 |  |  |  |  | 4.35577 | 0.45007 |  |  |  |  | 4.34993 | 0.56749
4.35308 | 1.58691 | [5 empty] | 4.34924 | 0.56131 |  |  |  |  | 4.35657 | 0.45194 |  |  |  |  | 4.35093 | 0.56769
4.35407 | 1.58831 | [5 empty] | 4.3503 | 0.56143 |  |  |  |  | 4.35757 | 0.45413 |  |  |  |  | 4.35179 | 0.56755
4.35507 | 1.58991 | [5 empty] | 4.35124 | 0.56154 |  |  |  |  | 4.35857 | 0.45628 |  |  |  |  | 4.35274 | 0.56787
4.35607 | 1.59109 | [5 empty] | 4.35226 | 0.56159 |  |  |  |  | 4.35957 | 0.45867 |  |  |  |  | 4.35374 | 0.56797
4.35707 | 1.59265 | [5 empty] | 4.35325 | 0.56184 |  |  |  |  | 4.36057 | 0.46066 |  |  |  |  | 4.35473 | 0.56778
4.35807 | 1.59393 | [5 empty] | 4.35424 | 0.56194 |  |  |  |  | 4.36155 | 0.46266 |  |  |  |  | 4.35572 | 0.56816
4.35907 | 1.59542 | [5 empty] | 4.3553 | 0.56203 |  |  |  |  | 4.36255 | 0.46518 |  |  |  |  | 4.35672 | 0.5682
4.36007 | 1.5966 | [5 empty] | 4.3563 | 0.56214 |  |  |  |  | 4.36356 | 0.46718 |  |  |  |  | 4.35772 | 0.56818
4.36107 | 1.59803 | [5 empty] | 4.35729 | 0.56237 |  |  |  |  | 4.36455 | 0.4692 |  |  |  |  | 4.35872 | 0.56841
4.36212 | 1.59944 | [5 empty] | 4.35824 | 0.56243 |  |  |  |  | 4.36555 | 0.47092 |  |  |  |  | 4.35972 | 0.56885
4.36311 | 1.60062 | [5 empty] | 4.35923 | 0.56258 |  |  |  |  | 4.36656 | 0.47288 |  |  |  |  | 4.36071 | 0.56867
4.36405 | 1.60207 | [5 empty] | 4.36027 | 0.56273 |  |  |  |  | 4.36756 | 0.47537 |  |  |  |  | 4.36172 | 0.56861
4.36506 | 1.60339 | [5 empty] | 4.36127 | 0.56287 |  |  |  |  | 4.36856 | 0.47766 |  |  |  |  | 4.36277 | 0.56915
4.36606 | 1.60486 | [5 empty] | 4.36227 | 0.56293 |  |  |  |  | 4.36956 | 0.48003 |  |  |  |  | 4.36377 | 0.56897
4.36707 | 1.60609 | [5 empty] | 4.36328 | 0.56312 |  |  |  |  | 4.37055 | 0.48228 |  |  |  |  | 4.36477 | 0.56942
4.36816 | 1.60748 | [5 empty] | 4.36429 | 0.56316 |  |  |  |  | 4.37154 | 0.4849 |  |  |  |  | 4.36576 | 0.56951
4.36935 | 1.60878 | [5 empty] | 4.36528 | 0.56334 |  |  |  |  | 4.37254 | 0.48729 |  |  |  |  | 4.36677 | 0.56951
4.37026 | 1.61013 | [5 empty] | 4.36627 | 0.56348 |  |  |  |  | 4.37355 | 0.49 |  |  |  |  | 4.36776 | 0.56971
4.37106 | 1.61164 | [5 empty] | 4.36727 | 0.56358 |  |  |  |  | 4.37454 | 0.49267 |  |  |  |  | 4.36871 | 0.56961
4.37206 | 1.61261 | [5 empty] | 4.36837 | 0.56376 |  |  |  |  | 4.37554 | 0.49526 |  |  |  |  | 4.36971 | 0.57008
4.37302 | 1.61423 | [5 empty] | 4.36932 | 0.56383 |  |  |  |  | 4.37654 | 0.4978 |  |  |  |  | 4.3707 | 0.56997
4.374 | 1.61541 | [5 empty] | 4.37017 | 0.56393 |  |  |  |  | 4.37754 | 0.50034 |  |  |  |  | 4.3717 | 0.5701
4.37503 | 1.61703 | [5 empty] | 4.37122 | 0.56403 |  |  |  |  | 4.37855 | 0.50291 |  |  |  |  | 4.37272 | 0.57031
4.37605 | 1.61816 | [5 empty] | 4.37222 | 0.56427 |  |  |  |  | 4.37955 | 0.50572 |  |  |  |  | 4.37372 | 0.57024
4.37701 | 1.6197 | [5 empty] | 4.37317 | 0.56439 |  |  |  |  | 4.38055 | 0.5079 |  |  |  |  | 4.37471 | 0.57062
4.378 | 1.62081 | [5 empty] | 4.37422 | 0.56451 |  |  |  |  | 4.3815 | 0.5106 |  |  |  |  | 4.37571 | 0.57068
4.37905 | 1.6222 | [5 empty] | 4.37522 | 0.56461 |  |  |  |  | 4.38253 | 0.51336 |  |  |  |  | 4.37672 | 0.57065
4.38005 | 1.62345 | [5 empty] | 4.37622 | 0.56475 |  |  |  |  | 4.38358 | 0.51621 |  |  |  |  | 4.37772 | 0.57087
4.38106 | 1.62478 | [5 empty] | 4.37728 | 0.56491 |  |  |  |  | 4.38458 | 0.51898 |  |  |  |  | 4.37872 | 0.57116
4.38213 | 1.62618 | [5 empty] | 4.37828 | 0.56504 |  |  |  |  | 4.38588 | 0.52194 |  |  |  |  | 4.37972 | 0.57099
4.38319 | 1.62743 | [5 empty] | 4.37922 | 0.56518 |  |  |  |  | 4.38708 | 0.52484 |  |  |  |  | 4.38073 | 0.57119
4.38414 | 1.62859 | [5 empty] | 4.38017 | 0.56526 |  |  |  |  | 4.38788 | 0.52789 |  |  |  |  | 4.38204 | 0.57128
4.38503 | 1.63019 | [5 empty] | 4.38123 | 0.56541 |  |  |  |  | 4.38867 | 0.53085 |  |  |  |  | 4.38309 | 0.57142
4.38603 | 1.6313 | [5 empty] | 4.38229 | 0.56558 |  |  |  |  | 4.38958 | 0.53372 |  |  |  |  | 4.38379 | 0.57187
4.38709 | 1.63263 | [5 empty] | 4.38325 | 0.56568 |  |  |  |  | 4.39058 | 0.5369 |  |  |  |  | 4.38469 | 0.57177
4.38809 | 1.63406 | [5 empty] | 4.38425 | 0.5658 |  |  |  |  | 4.39158 | 0.54013 |  |  |  |  | 4.38568 | 0.57177
4.38908 | 1.63528 | [5 empty] | 4.38525 | 0.56595 |  |  |  |  | 4.39258 | 0.54318 |  |  |  |  | 4.38673 | 0.57189
4.39007 | 1.6366 | [5 empty] | 4.38625 | 0.56603 |  |  |  |  | 4.39358 | 0.54654 |  |  |  |  | 4.38775 | 0.57197
4.39103 | 1.63791 | [5 empty] | 4.38725 | 0.56624 |  |  |  |  | 4.39458 | 0.54968 |  |  |  |  | 4.38874 | 0.57229
4.39204 | 1.63905 | [5 empty] | 4.38825 | 0.56632 |  |  |  |  | 4.39557 | 0.55284 |  |  |  |  | 4.38973 | 0.57237
4.39308 | 1.64045 | [5 empty] | 4.3893 | 0.56647 |  |  |  |  | 4.39656 | 0.55627 |  |  |  |  | 4.39079 | 0.57254
4.39406 | 1.64186 | [5 empty] | 4.39025 | 0.56657 |  |  |  |  | 4.39757 | 0.5597 |  |  |  |  | 4.39179 | 0.57257
4.39508 | 1.64304 | [5 empty] | 4.3912 | 0.56672 |  |  |  |  | 4.39858 | 0.56289 |  |  |  |  | 4.39274 | 0.57262
4.39604 | 1.64427 | [5 empty] | 4.3922 | 0.56685 |  |  |  |  | 4.39957 | 0.56647 |  |  |  |  | 4.39368 | 0.57295
4.39704 | 1.64555 | [5 empty] | 4.39325 | 0.567 |  |  |  |  | 4.40058 | 0.56966 |  |  |  |  | 4.39468 | 0.57303
4.39804 | 1.64686 | [5 empty] | 4.39425 | 0.56714 |  |  |  |  | 4.40158 | 0.57325 |  |  |  |  | 4.39574 | 0.57305
4.39897 | 1.64807 | [5 empty] | 4.3952 | 0.56729 |  |  |  |  | 4.40258 | 0.57674 |  |  |  |  | 4.39669 | 0.57312
4.40022 | 1.64946 | [5 empty] | 4.3962 | 0.56736 |  |  |  |  | 4.40353 | 0.58033 |  |  |  |  | 4.39769 | 0.57329
4.40127 | 1.65072 | [5 empty] | 4.39725 | 0.56752 |  |  |  |  | 4.40446 | 0.5838 |  |  |  |  | 4.39874 | 0.5734
4.40206 | 1.65168 | [5 empty] | 4.39825 | 0.56759 |  |  |  |  | 4.4055 | 0.58755 |  |  |  |  | 4.39969 | 0.57367
4.40307 | 1.65297 | [5 empty] | 4.39919 | 0.56778 |  |  |  |  | 4.40651 | 0.59132 |  |  |  |  | 4.40069 | 0.57369
4.40406 | 1.65438 | [5 empty] | 4.40034 | 0.56786 |  |  |  |  | 4.40751 | 0.59494 |  |  |  |  | 4.40173 | 0.57388
4.40501 | 1.65572 | [5 empty] | 4.40134 | 0.56801 |  |  |  |  | 4.4085 | 0.59855 |  |  |  |  | 4.40273 | 0.57369
4.40598 | 1.65694 | [5 empty] | 4.40224 | 0.56822 |  |  |  |  | 4.4095 | 0.60254 |  |  |  |  | 4.40369 | 0.57395
4.40701 | 1.65814 | [5 empty] | 4.40329 | 0.56825 |  |  |  |  | 4.41051 | 0.60652 |  |  |  |  | 4.40463 | 0.57408
4.40807 | 1.6595 | [5 empty] | 4.40423 | 0.56844 |  |  |  |  | 4.41152 | 0.6105 |  |  |  |  | 4.40568 | 0.57432
4.40907 | 1.66056 | [5 empty] | 4.40518 | 0.56857 |  |  |  |  | 4.41256 | 0.61439 |  |  |  |  | 4.40674 | 0.57438
4.41006 | 1.662 | [5 empty] | 4.40618 | 0.56871 |  |  |  |  | 4.41356 | 0.61819 |  |  |  |  | 4.40769 | 0.57439
4.41106 | 1.6632 | [5 empty] | 4.40718 | 0.56884 |  |  |  |  | 4.41455 | 0.6221 |  |  |  |  | 4.40867 | 0.57491
4.412 | 1.66444 | [5 empty] | 4.40817 | 0.56896 |  |  |  |  | 4.41556 | 0.62604 |  |  |  |  | 4.40972 | 0.57503
4.41305 | 1.66559 | [5 empty] | 4.40917 | 0.56903 |  |  |  |  | 4.4165 | 0.63014 |  |  |  |  | 4.41077 | 0.57499
4.41412 | 1.6668 | [5 empty] | 4.41023 | 0.56921 |  |  |  |  | 4.4175 | 0.6342 |  |  |  |  | 4.41172 | 0.57483
4.41505 | 1.66804 | [5 empty] | 4.41122 | 0.56939 |  |  |  |  | 4.41855 | 0.63834 |  |  |  |  | 4.41267 | 0.57506
4.41599 | 1.66932 | [5 empty] | 4.41217 | 0.56946 |  |  |  |  | 4.41975 | 0.64221 |  |  |  |  | 4.41386 | 0.57531
4.41694 | 1.67057 | [5 empty] | 4.41322 | 0.56959 |  |  |  |  | 4.42085 | 0.64648 |  |  |  |  | 4.41491 | 0.57545
4.41801 | 1.67175 | [5 empty] | 4.41423 | 0.56972 |  |  |  |  | 4.42166 | 0.65055 |  |  |  |  | 4.41577 | 0.5757
4.41902 | 1.67305 | [5 empty] | 4.41518 | 0.56988 |  |  |  |  | 4.42255 | 0.65447 |  |  |  |  | 4.41667 | 0.57578
4.42001 | 1.67408 | [5 empty] | 4.41618 | 0.56994 |  |  |  |  | 4.42355 | 0.65881 |  |  |  |  | 4.41767 | 0.57601
4.42105 | 1.67536 | [5 empty] | 4.41718 | 0.57007 |  |  |  |  | 4.4245 | 0.66309 |  |  |  |  | 4.41866 | 0.57584
4.42199 | 1.67666 | [5 empty] | 4.41818 | 0.57029 |  |  |  |  | 4.42551 | 0.66739 |  |  |  |  | 4.41962 | 0.57587
4.42293 | 1.67798 | [5 empty] | 4.41917 | 0.57033 |  |  |  |  | 4.42655 | 0.6714 |  |  |  |  | 4.42061 | 0.57608
4.42395 | 1.67898 | [5 empty] | 4.42017 | 0.57055 |  |  |  |  | 4.4275 | 0.6756 |  |  |  |  | 4.42166 | 0.57622
4.42502 | 1.68014 | [5 empty] | 4.42118 | 0.57065 |  |  |  |  | 4.42845 | 0.6799 |  |  |  |  | 4.42272 | 0.57638
4.42601 | 1.68133 | [5 empty] | 4.42222 | 0.57081 |  |  |  |  | 4.42945 | 0.68438 |  |  |  |  | 4.42373 | 0.57663
4.42702 | 1.68271 | [5 empty] | 4.42327 | 0.57088 |  |  |  |  | 4.4305 | 0.68883 |  |  |  |  | 4.42467 | 0.57665
4.42803 | 1.6837 | [5 empty] | 4.42421 | 0.57103 |  |  |  |  | 4.43149 | 0.69334 |  |  |  |  | 4.42562 | 0.57686
4.42896 | 1.68495 | [5 empty] | 4.42516 | 0.57113 |  |  |  |  | 4.4325 | 0.69793 |  |  |  |  | 4.42662 | 0.57662
4.43 | 1.68613 | [5 empty] | 4.42617 | 0.57126 |  |  |  |  | 4.4335 | 0.70221 |  |  |  |  | 4.42762 | 0.57711
4.431 | 1.68732 | [5 empty] | 4.42717 | 0.57139 |  |  |  |  | 4.4345 | 0.70681 |  |  |  |  | 4.42866 | 0.57712
4.4322 | 1.68864 | [5 empty] | 4.42822 | 0.57152 |  |  |  |  | 4.4355 | 0.71146 |  |  |  |  | 4.42966 | 0.57728
4.4332 | 1.68964 | [5 empty] | 4.42922 | 0.57172 |  |  |  |  | 4.43646 | 0.71605 |  |  |  |  | 4.43062 | 0.57755
4.43396 | 1.69091 | [5 empty] | 4.43016 | 0.57182 |  |  |  |  | 4.43751 | 0.72056 |  |  |  |  | 4.43162 | 0.57753
4.43496 | 1.69184 | [5 empty] | 4.43116 | 0.57196 |  |  |  |  | 4.43855 | 0.72547 |  |  |  |  | 4.43262 | 0.57763
4.436 | 1.69313 | [5 empty] | 4.43236 | 0.57209 |  |  |  |  | 4.43949 | 0.73013 |  |  |  |  | 4.43366 | 0.5777
4.43699 | 1.69451 | [5 empty] | 4.43336 | 0.57216 |  |  |  |  | 4.4405 | 0.73462 |  |  |  |  | 4.4347 | 0.57789
4.43799 | 1.69537 | [5 empty] | 4.43416 | 0.57233 |  |  |  |  | 4.44151 | 0.73958 |  |  |  |  | 4.43571 | 0.57786
4.439 | 1.6967 | [5 empty] | 4.43517 | 0.57251 |  |  |  |  | 4.44246 | 0.744 |  |  |  |  | 4.43671 | 0.57785
4.43994 | 1.69775 | [5 empty] | 4.43616 | 0.57257 |  |  |  |  | 4.44345 | 0.74852 |  |  |  |  | 4.43766 | 0.57832
4.44093 | 1.69897 | [5 empty] | 4.43716 | 0.57271 |  |  |  |  | 4.44449 | 0.75315 |  |  |  |  | 4.43862 | 0.57841
4.44194 | 1.69998 | [5 empty] | 4.43816 | 0.57286 |  |  |  |  | 4.44549 | 0.75797 |  |  |  |  | 4.43962 | 0.57855
4.44296 | 1.70124 | [5 empty] | 4.43916 | 0.57298 |  |  |  |  | 4.44644 | 0.7627 |  |  |  |  | 4.44061 | 0.57877
4.44394 | 1.70201 | [5 empty] | 4.44016 | 0.5731 |  |  |  |  | 4.44743 | 0.76745 |  |  |  |  | 4.44167 | 0.57875
4.44498 | 1.70361 | [5 empty] | 4.44116 | 0.57325 |  |  |  |  | 4.44848 | 0.77226 |  |  |  |  | 4.44267 | 0.57895
4.44603 | 1.70452 | [5 empty] | 4.44216 | 0.57335 |  |  |  |  | 4.44949 | 0.77726 |  |  |  |  | 4.44366 | 0.57895
4.44699 | 1.70573 | [5 empty] | 4.44321 | 0.57345 |  |  |  |  | 4.45043 | 0.7821 |  |  |  |  | 4.44464 | 0.57902
4.44794 | 1.70675 | [5 empty] | 4.44426 | 0.57356 |  |  |  |  | 4.45143 | 0.78688 |  |  |  |  | 4.4456 | 0.57912
4.44894 | 1.70799 | [5 empty] | 4.44521 | 0.5738 |  |  |  |  | 4.45269 | 0.79152 |  |  |  |  | 4.44677 | 0.57946
4.44993 | 1.70917 | [5 empty] | 4.44616 | 0.57386 |  |  |  |  | 4.45383 | 0.79605 |  |  |  |  | 4.44777 | 0.57957
4.45098 | 1.71019 | [5 empty] | 4.44715 | 0.57402 |  |  |  |  | 4.45458 | 0.80089 |  |  |  |  | 4.44866 | 0.57957
4.45197 | 1.71128 | [5 empty] | 4.44815 | 0.57408 |  |  |  |  | 4.45543 | 0.80554 |  |  |  |  | 4.44965 | 0.57981
4.45292 | 1.71264 | [5 empty] | 4.44913 | 0.5743 |  |  |  |  | 4.45643 | 0.81027 |  |  |  |  | 4.4506 | 0.58009
4.45391 | 1.71352 | [5 empty] | 4.45014 | 0.57443 |  |  |  |  | 4.45744 | 0.81529 |  |  |  |  | 4.4516 | 0.57995
4.45491 | 1.71462 | [5 empty] | 4.45114 | 0.57454 |  |  |  |  | 4.45843 | 0.82027 |  |  |  |  | 4.45259 | 0.58019
4.45592 | 1.71559 | [5 empty] | 4.45214 | 0.57464 |  |  |  |  | 4.45943 | 0.82505 |  |  |  |  | 4.45358 | 0.58048
4.45692 | 1.71683 | [5 empty] | 4.45314 | 0.57478 |  |  |  |  | 4.46044 | 0.83015 |  |  |  |  | 4.45459 | 0.58042
4.45792 | 1.71783 | [5 empty] | 4.45414 | 0.57492 |  |  |  |  | 4.46148 | 0.83494 |  |  |  |  | 4.4556 | 0.58055
4.45893 | 1.71904 | [5 empty] | 4.45514 | 0.57504 |  |  |  |  | 4.46247 | 0.84 |  |  |  |  | 4.45659 | 0.58061
4.45993 | 1.71997 | [5 empty] | 4.45615 | 0.57524 |  |  |  |  | 4.46342 | 0.84491 |  |  |  |  | 4.45759 | 0.58071
4.46091 | 1.72111 | [5 empty] | 4.45714 | 0.5753 |  |  |  |  | 4.46443 | 0.85023 |  |  |  |  | 4.45859 | 0.58108
4.46192 | 1.72222 | [5 empty] | 4.45814 | 0.5754 |  |  |  |  | 4.46543 | 0.85557 |  |  |  |  | 4.45958 | 0.58097
4.46293 | 1.72311 | [5 empty] | 4.45914 | 0.57554 |  |  |  |  | 4.46643 | 0.86076 |  |  |  |  | 4.46059 | 0.58123
4.46413 | 1.72433 | [5 empty] | 4.46014 | 0.57566 |  |  |  |  | 4.46743 | 0.86582 |  |  |  |  | 4.4616 | 0.58137
4.46513 | 1.72543 | [5 empty] | 4.46114 | 0.57579 |  |  |  |  | 4.46843 | 0.87088 |  |  |  |  | 4.4626 | 0.58141
4.46592 | 1.72637 | [5 empty] | 4.46214 | 0.57595 |  |  |  |  | 4.46944 | 0.876 |  |  |  |  | 4.4636 | 0.58168
4.46692 | 1.72769 | [5 empty] | 4.46313 | 0.57605 |  |  |  |  | 4.47043 | 0.88106 |  |  |  |  | 4.46459 | 0.58161
4.46791 | 1.72852 | [5 empty] | 4.46429 | 0.57628 |  |  |  |  | 4.47143 | 0.88621 |  |  |  |  | 4.46558 | 0.58206
4.46892 | 1.72951 | [5 empty] | 4.46529 | 0.57632 |  |  |  |  | 4.47244 | 0.89118 |  |  |  |  | 4.46657 | 0.58184
4.46993 | 1.73053 | [5 empty] | 4.46613 | 0.57652 |  |  |  |  | 4.47343 | 0.89593 |  |  |  |  | 4.46759 | 0.58194
4.47092 | 1.73156 | [5 empty] | 4.46713 | 0.57658 |  |  |  |  | 4.47443 | 0.90118 |  |  |  |  | 4.46859 | 0.58188
4.47192 | 1.73268 | [5 empty] | 4.46814 | 0.57676 |  |  |  |  | 4.47543 | 0.90646 |  |  |  |  | 4.46959 | 0.58243
4.47293 | 1.73368 | [5 empty] | 4.46914 | 0.57689 |  |  |  |  | 4.47643 | 0.91151 |  |  |  |  | 4.47064 | 0.58211
4.47393 | 1.73473 | [5 empty] | 4.47015 | 0.57698 |  |  |  |  | 4.47743 | 0.91672 |  |  |  |  | 4.47169 | 0.58249
4.47492 | 1.73566 | [5 empty] | 4.47114 | 0.57711 |  |  |  |  | 4.47843 | 0.922 |  |  |  |  | 4.47265 | 0.58265
4.47592 | 1.73659 | [5 empty] | 4.47214 | 0.5772 |  |  |  |  | 4.47943 | 0.92729 |  |  |  |  | 4.4736 | 0.58284
4.47691 | 1.73759 | [5 empty] | 4.47314 | 0.57741 |  |  |  |  | 4.48048 | 0.93258 |  |  |  |  | 4.4746 | 0.58273
4.47791 | 1.7383 | [5 empty] | 4.47413 | 0.57751 |  |  |  |  | 4.48153 | 0.93784 |  |  |  |  | 4.4756 | 0.58302
4.47892 | 1.73956 | [5 empty] | 4.47514 | 0.57764 |  |  |  |  | 4.48248 | 0.94314 |  |  |  |  | 4.4766 | 0.58307
4.47992 | 1.74059 | [5 empty] | 4.47614 | 0.57779 |  |  |  |  | 4.48342 | 0.9481 |  |  |  |  | 4.4777 | 0.58329
4.48092 | 1.74167 | [5 empty] | 4.47714 | 0.57786 |  |  |  |  | 4.48443 | 0.9536 |  |  |  |  | 4.47875 | 0.58333
4.48193 | 1.74243 | [5 empty] | 4.47813 | 0.57801 |  |  |  |  | 4.48568 | 0.95908 |  |  |  |  | 4.47965 | 0.58333
4.48292 | 1.74355 | [5 empty] | 4.47914 | 0.57814 |  |  |  |  | 4.48683 | 0.96445 |  |  |  |  | 4.48059 | 0.58373
4.48392 | 1.74458 | [5 empty] | 4.48015 | 0.57828 |  |  |  |  | 4.48758 | 0.96975 |  |  |  |  | 4.48159 | 0.5839
4.48492 | 1.74532 | [5 empty] | 4.48109 | 0.57838 |  |  |  |  | 4.48842 | 0.97501 |  |  |  |  | 4.48259 | 0.58375
4.48592 | 1.74641 | [5 empty] | 4.48208 | 0.57851 |  |  |  |  | 4.48943 | 0.9803 |  |  |  |  | 4.48359 | 0.58413
4.48691 | 1.74722 | [5 empty] | 4.48313 | 0.57865 |  |  |  |  | 4.49043 | 0.98571 |  |  |  |  | 4.48464 | 0.58426
4.48791 | 1.74824 | [5 empty] | 4.48414 | 0.57883 |  |  |  |  | 4.49142 | 0.9911 |  |  |  |  | 4.48564 | 0.58429
4.48892 | 1.74898 | [5 empty] | 4.48514 | 0.57888 |  |  |  |  | 4.49241 | 0.99605 |  |  |  |  | 4.48659 | 0.58463
4.48992 | 1.75024 | [5 empty] | 4.48614 | 0.57912 |  |  |  |  | 4.49341 | 1.00108 |  |  |  |  | 4.48759 | 0.58414
4.49092 | 1.75081 | [5 empty] | 4.48713 | 0.57917 |  |  |  |  | 4.49442 | 1.00643 |  |  |  |  | 4.48859 | 0.58465
4.49191 | 1.75179 | [5 empty] | 4.48813 | 0.57935 |  |  |  |  | 4.49542 | 1.01164 |  |  |  |  | 4.48958 | 0.58473
4.49291 | 1.75275 | [5 empty] | 4.48914 | 0.57942 |  |  |  |  | 4.49642 | 1.0171 |  |  |  |  | 4.49058 | 0.58501
4.49391 | 1.75366 | [5 empty] | 4.49013 | 0.57955 |  |  |  |  | 4.49742 | 1.02243 |  |  |  |  | 4.49159 | 0.58485
4.4949 | 1.7545 | [5 empty] | 4.49112 | 0.57968 |  |  |  |  | 4.49841 | 1.02782 |  |  |  |  | 4.49259 | 0.58515
4.4959 | 1.75561 | [5 empty] | 4.49212 | 0.57985 |  |  |  |  | 4.49942 | 1.03317 |  |  |  |  | 4.49357 | 0.58502
4.4969 | 1.75638 | [5 empty] | 4.49312 | 0.57996 |  |  |  |  | 4.50042 | 1.03859 |  |  |  |  | 4.49456 | 0.58525
4.49789 | 1.75727 | [5 empty] | 4.49412 | 0.58007 |  |  |  |  | 4.50141 | 1.04389 |  |  |  |  | 4.49557 | 0.58563
4.49889 | 1.758 | [5 empty] | 4.49512 | 0.58019 |  |  |  |  | 4.50246 | 1.04919 |  |  |  |  | 4.49657 | 0.5857
4.49989 | 1.75902 | [5 empty] | 4.49611 | 0.58036 |  |  |  |  | 4.50346 | 1.05461 |  |  |  |  | 4.49757 | 0.58582
4.5009 | 1.75994 | [5 empty] | 4.49712 | 0.58048 |  |  |  |  | 4.50441 | 1.06014 |  |  |  |  | 4.49857 | 0.58586
4.5019 | 1.76087 | [5 empty] | 4.49812 | 0.58063 |  |  |  |  | 4.50541 | 1.06543 |  |  |  |  | 4.49957 | 0.58601
4.50289 | 1.76168 | [5 empty] | 4.49911 | 0.58077 |  |  |  |  | 4.50642 | 1.07076 |  |  |  |  | 4.50056 | 0.58616
4.50389 | 1.76226 | [5 empty] | 4.50011 | 0.58091 |  |  |  |  | 4.50742 | 1.07622 |  |  |  |  | 4.50157 | 0.58624
4.50489 | 1.7634 | [5 empty] | 4.50111 | 0.58099 |  |  |  |  | 4.50841 | 1.0817 |  |  |  |  | 4.50258 | 0.58625
4.5059 | 1.76421 | [5 empty] | 4.50211 | 0.58118 |  |  |  |  | 4.5094 | 1.08696 |  |  |  |  | 4.50358 | 0.58641
4.5069 | 1.7649 | [5 empty] | 4.50307 | 0.58125 |  |  |  |  | 4.51041 | 1.09225 |  |  |  |  | 4.50458 | 0.58657
4.50789 | 1.76586 | [5 empty] | 4.50407 | 0.58137 |  |  |  |  | 4.51141 | 1.0978 |  |  |  |  | 4.50558 | 0.58653
4.50889 | 1.76668 | [5 empty] | 4.50507 | 0.5815 |  |  |  |  | 4.51241 | 1.10345 |  |  |  |  | 4.50657 | 0.58691
4.5099 | 1.76758 | [5 empty] | 4.50606 | 0.58166 |  |  |  |  | 4.51341 | 1.10911 |  |  |  |  | 4.50757 | 0.58707
4.5109 | 1.76838 | [5 empty] | 4.50711 | 0.58176 |  |  |  |  | 4.51441 | 1.11479 |  |  |  |  | 4.50857 | 0.58699
4.51189 | 1.76914 | [5 empty] | 4.50807 | 0.58187 |  |  |  |  | 4.5154 | 1.12025 |  |  |  |  | 4.50977 | 0.58703
4.51289 | 1.77004 | [5 empty] | 4.50907 | 0.5821 |  |  |  |  | 4.5164 | 1.1257 |  |  |  |  | 4.51088 | 0.58737
4.51389 | 1.77075 | [5 empty] | 4.51012 | 0.58212 |  |  |  |  | 4.5175 | 1.13126 |  |  |  |  | 4.51168 | 0.58771
4.51483 | 1.77167 | [5 empty] | 4.51106 | 0.58233 |  |  |  |  | 4.51879 | 1.13648 |  |  |  |  | 4.51258 | 0.58735
4.51583 | 1.77232 | [5 empty] | 4.51201 | 0.58243 |  |  |  |  | 4.51985 | 1.14175 |  |  |  |  | 4.51358 | 0.58771
4.51688 | 1.7732 | [5 empty] | 4.51301 | 0.58259 |  |  |  |  | 4.52056 | 1.14707 |  |  |  |  | 4.51457 | 0.58782
4.51789 | 1.77405 | [5 empty] | 4.51405 | 0.58272 |  |  |  |  | 4.5214 | 1.15241 |  |  |  |  | 4.51557 | 0.58767
4.51888 | 1.77507 | [5 empty] | 4.51511 | 0.58282 |  |  |  |  | 4.5224 | 1.15786 |  |  |  |  | 4.51657 | 0.5882
4.51988 | 1.77559 | [5 empty] | 4.51611 | 0.58297 |  |  |  |  | 4.5234 | 1.16312 |  |  |  |  | 4.51756 | 0.5882
4.52084 | 1.77653 | [5 empty] | 4.51705 | 0.58308 |  |  |  |  | 4.5244 | 1.16845 |  |  |  |  | 4.51857 | 0.58808
4.52184 | 1.77725 | [5 empty] | 4.51806 | 0.58323 |  |  |  |  | 4.52541 | 1.17404 |  |  |  |  | 4.51957 | 0.58855
4.52289 | 1.77792 | [5 empty] | 4.51907 | 0.58333 |  |  |  |  | 4.52641 | 1.17983 |  |  |  |  | 4.52057 | 0.5884
4.52389 | 1.7786 | [5 empty] | 4.52001 | 0.58349 |  |  |  |  | 4.5274 | 1.18549 |  |  |  |  | 4.52156 | 0.58875
4.52489 | 1.77946 | [5 empty] | 4.52101 | 0.58363 |  |  |  |  | 4.5284 | 1.19077 |  |  |  |  | 4.52256 | 0.58905
4.52588 | 1.78039 | [5 empty] | 4.52206 | 0.58382 |  |  |  |  | 4.5294 | 1.19617 |  |  |  |  | 4.52357 | 0.58903
4.52689 | 1.78102 | [5 empty] | 4.52311 | 0.58388 |  |  |  |  | 4.53041 | 1.20158 |  |  |  |  | 4.52458 | 0.58951
4.52789 | 1.78167 | [5 empty] | 4.52411 | 0.58402 |  |  |  |  | 4.5314 | 1.20675 |  |  |  |  | 4.52557 | 0.58928
4.52893 | 1.78275 | [5 empty] | 4.52511 | 0.58413 |  |  |  |  | 4.5324 | 1.2118 |  |  |  |  | 4.52656 | 0.58917
4.52988 | 1.78334 | [5 empty] | 4.52606 | 0.58425 |  |  |  |  | 4.5334 | 1.21716 |  |  |  |  | 4.52756 | 0.58931
4.53083 | 1.78421 | [5 empty] | 4.52706 | 0.58435 |  |  |  |  | 4.53436 | 1.22251 |  |  |  |  | 4.52851 | 0.58964
4.53189 | 1.78489 | [5 empty] | 4.52811 | 0.58454 |  |  |  |  | 4.5353 | 1.22859 |  |  |  |  | 4.52952 | 0.58969
4.53289 | 1.78557 | [5 empty] | 4.52911 | 0.58463 |  |  |  |  | 4.53634 | 1.23441 |  |  |  |  | 4.53052 | 0.58972
4.53388 | 1.78641 | [5 empty] | 4.53006 | 0.58477 |  |  |  |  | 4.5374 | 1.23977 |  |  |  |  | 4.53152 | 0.5898
4.53488 | 1.78708 | [5 empty] | 4.53105 | 0.58494 |  |  |  |  | 4.53839 | 1.24491 |  |  |  |  | 4.53257 | 0.58993
4.53587 | 1.78796 | [5 empty] | 4.5321 | 0.58503 |  |  |  |  | 4.5394 | 1.25066 |  |  |  |  | 4.53356 | 0.59015
4.53687 | 1.78837 | [5 empty] | 4.53306 | 0.58523 |  |  |  |  | 4.54039 | 1.25679 |  |  |  |  | 4.53457 | 0.59019
4.53787 | 1.78931 | [5 empty] | 4.53401 | 0.58531 |  |  |  |  | 4.54138 | 1.26273 |  |  |  |  | 4.53556 | 0.59045
4.53887 | 1.79006 | [5 empty] | 4.53499 | 0.58543 |  |  |  |  | 4.54239 | 1.26838 |  |  |  |  | 4.53655 | 0.59032
4.53986 | 1.79068 | [5 empty] | 4.53604 | 0.58558 |  |  |  |  | 4.5434 | 1.27413 |  |  |  |  | 4.53755 | 0.59077
4.54086 | 1.79131 | [5 empty] | 4.53704 | 0.58567 |  |  |  |  | 4.54439 | 1.27977 |  |  |  |  | 4.53855 | 0.5908
4.54187 | 1.79222 | [5 empty] | 4.53803 | 0.58584 |  |  |  |  | 4.54538 | 1.28508 |  |  |  |  | 4.53955 | 0.59079
4.54287 | 1.79267 | [5 empty] | 4.53903 | 0.58596 |  |  |  |  | 4.54638 | 1.29044 |  |  |  |  | 4.54055 | 0.59078
4.54381 | 1.79349 | [5 empty] | 4.54003 | 0.58606 |  |  |  |  | 4.54739 | 1.29595 |  |  |  |  | 4.54155 | 0.59146
4.54481 | 1.79424 | [5 empty] | 4.54103 | 0.58624 |  |  |  |  | 4.54839 | 1.30131 |  |  |  |  | 4.54255 | 0.59132
4.54587 | 1.79483 | [5 empty] | 4.54198 | 0.58636 |  |  |  |  | 4.54938 | 1.30639 |  |  |  |  | 4.54355 | 0.59145
4.54687 | 1.79566 | [5 empty] | 4.54298 | 0.58645 |  |  |  |  | 4.55044 | 1.31118 |  |  |  |  | 4.54455 | 0.59158
4.54786 | 1.79632 | [5 empty] | 4.54398 | 0.58659 |  |  |  |  | 4.55174 | 1.31644 |  |  |  |  | 4.54555 | 0.59148
4.54881 | 1.79702 | [5 empty] | 4.54503 | 0.5868 |  |  |  |  | 4.55283 | 1.32173 |  |  |  |  | 4.54655 | 0.59161
4.54981 | 1.79779 | [5 empty] | 4.54603 | 0.58681 |  |  |  |  | 4.55349 | 1.32688 |  |  |  |  | 4.54755 | 0.5921
4.55087 | 1.7983 | [5 empty] | 4.54698 | 0.587 |  |  |  |  | 4.55434 | 1.33221 |  |  |  |  | 4.54855 | 0.59215
4.55187 | 1.79896 | [5 empty] | 4.54798 | 0.58718 |  |  |  |  | 4.55537 | 1.33783 |  |  |  |  | 4.54954 | 0.59212
4.55286 | 1.79972 | [5 empty] | 4.54899 | 0.58727 |  |  |  |  | 4.55638 | 1.34309 |  |  |  |  | 4.55055 | 0.5921
4.55386 | 1.80039 | [5 empty] | 4.54999 | 0.58736 |  |  |  |  | 4.55741 | 1.34845 |  |  |  |  | 4.55155 | 0.5924
4.55487 | 1.80094 | [5 empty] | 4.55098 | 0.58749 |  |  |  |  | 4.55841 | 1.35394 |  |  |  |  | 4.55254 | 0.59241
4.55586 | 1.80179 | [5 empty] | 4.55202 | 0.58765 |  |  |  |  | 4.5594 | 1.35945 |  |  |  |  | 4.55354 | 0.59269
4.55681 | 1.80232 | [5 empty] | 4.55308 | 0.58778 |  |  |  |  | 4.56036 | 1.36488 |  |  |  |  | 4.55454 | 0.59271
4.55778 | 1.80297 | [5 empty] | 4.55402 | 0.5879 |  |  |  |  | 4.56135 | 1.37025 |  |  |  |  | 4.55554 | 0.59286
4.55879 | 1.80366 | [5 empty] | 4.55502 | 0.58808 |  |  |  |  | 4.56239 | 1.37551 |  |  |  |  | 4.55655 | 0.59306
4.55978 | 1.8042 | [5 empty] | 4.55602 | 0.58812 |  |  |  |  | 4.5634 | 1.38091 |  |  |  |  | 4.55756 | 0.5932
4.56083 | 1.80487 | [5 empty] | 4.55699 | 0.58829 |  |  |  |  | 4.5644 | 1.38612 |  |  |  |  | 4.55852 | 0.59354
4.56184 | 1.80551 | [5 empty] | 4.55805 | 0.58843 |  |  |  |  | 4.56535 | 1.39131 |  |  |  |  | 4.55952 | 0.59331
4.56278 | 1.80611 | [5 empty] | 4.55905 | 0.58857 |  |  |  |  | 4.56635 | 1.39666 |  |  |  |  | 4.56052 | 0.59353
4.56382 | 1.80676 | [5 empty] | 4.56 | 0.58872 |  |  |  |  | 4.56739 | 1.40216 |  |  |  |  | 4.56152 | 0.59387
4.56488 | 1.80748 | [5 empty] | 4.56105 | 0.5888 |  |  |  |  | 4.5684 | 1.40733 |  |  |  |  | 4.56257 | 0.59417
4.56583 | 1.80804 | [5 empty] | 4.5621 | 0.58894 |  |  |  |  | 4.56941 | 1.41241 |  |  |  |  | 4.56357 | 0.59382
4.56677 | 1.80873 | [5 empty] | 4.5631 | 0.58908 |  |  |  |  | 4.57035 | 1.41777 |  |  |  |  | 4.56456 | 0.59363
4.56777 | 1.80919 | [5 empty] | 4.56405 | 0.58925 |  |  |  |  | 4.57136 | 1.42301 |  |  |  |  | 4.56551 | 0.59392
4.56877 | 1.81001 | [5 empty] | 4.565 | 0.58936 |  |  |  |  | 4.57241 | 1.42821 |  |  |  |  | 4.56646 | 0.59444
4.56978 | 1.81057 | [5 empty] | 4.566 | 0.58949 |  |  |  |  | 4.57339 | 1.43333 |  |  |  |  | 4.56751 | 0.59434
4.57083 | 1.8112 | [5 empty] | 4.56699 | 0.58959 |  |  |  |  | 4.57439 | 1.43888 |  |  |  |  | 4.56856 | 0.59459
4.57183 | 1.81184 | [5 empty] | 4.568 | 0.58966 |  |  |  |  | 4.57534 | 1.44422 |  |  |  |  | 4.56956 | 0.59474
4.57276 | 1.81231 | [5 empty] | 4.569 | 0.58985 |  |  |  |  | 4.57631 | 1.4495 |  |  |  |  | 4.57051 | 0.59473
4.57381 | 1.81303 | [5 empty] | 4.57 | 0.58997 |  |  |  |  | 4.57731 | 1.45457 |  |  |  |  | 4.57146 | 0.59442
4.57482 | 1.81356 | [5 empty] | 4.57105 | 0.59015 |  |  |  |  | 4.5783 | 1.45941 |  |  |  |  | 4.57246 | 0.595
4.57577 | 1.81407 | [5 empty] | 4.57204 | 0.59029 |  |  |  |  | 4.57936 | 1.46468 |  |  |  |  | 4.57366 | 0.59518
4.57681 | 1.81456 | [5 empty] | 4.57299 | 0.59035 |  |  |  |  | 4.58035 | 1.46974 |  |  |  |  | 4.57476 | 0.5952
4.57786 | 1.81533 | [5 empty] | 4.57399 | 0.59052 |  |  |  |  | 4.58135 | 1.4748 |  |  |  |  | 4.57556 | 0.59526
4.57882 | 1.81571 | [5 empty] | 4.57499 | 0.5906 |  |  |  |  | 4.58235 | 1.47986 |  |  |  |  | 4.57646 | 0.59543
4.57976 | 1.81649 | [5 empty] | 4.57598 | 0.5907 |  |  |  |  | 4.58337 | 1.48506 |  |  |  |  | 4.57752 | 0.59537
4.58076 | 1.81729 | [5 empty] | 4.57699 | 0.59093 |  |  |  |  | 4.58437 | 1.49034 |  |  |  |  | 4.57857 | 0.59559
4.58176 | 1.81753 | [5 empty] | 4.57799 | 0.59098 |  |  |  |  | 4.58554 | 1.49533 |  |  |  |  | 4.5795 | 0.59587
4.5828 | 1.81821 | [5 empty] | 4.57899 | 0.59117 |  |  |  |  | 4.5866 | 1.50036 |  |  |  |  | 4.58044 | 0.5957
4.58381 | 1.81872 | [5 empty] | 4.57998 | 0.59122 |  |  |  |  | 4.5874 | 1.50576 |  |  |  |  | 4.5815 | 0.59602
4.58481 | 1.81949 | [5 empty] | 4.58103 | 0.59134 |  |  |  |  | 4.58839 | 1.51094 |  |  |  |  | 4.58255 | 0.59598
4.5858 | 1.81992 | [5 empty] | 4.58203 | 0.59151 |  |  |  |  | 4.58932 | 1.5161 |  |  |  |  | 4.58349 | 0.59609
4.58681 | 1.82062 | [5 empty] | 4.58297 | 0.59167 |  |  |  |  | 4.59027 | 1.52105 |  |  |  |  | 4.58444 | 0.59626
4.58786 | 1.82113 | [5 empty] | 4.58397 | 0.5918 |  |  |  |  | 4.59129 | 1.52623 |  |  |  |  | 4.58549 | 0.59668
4.58881 | 1.82164 | [5 empty] | 4.58497 | 0.59198 |  |  |  |  | 4.59229 | 1.53112 |  |  |  |  | 4.5865 | 0.59687
4.5898 | 1.82228 | [5 empty] | 4.58597 | 0.59202 |  |  |  |  | 4.59334 | 1.5362 |  |  |  |  | 4.58744 | 0.59671
4.5908 | 1.82273 | [5 empty] | 4.58698 | 0.59222 |  |  |  |  | 4.59433 | 1.54096 |  |  |  |  | 4.58844 | 0.59673
4.59175 | 1.82345 | [5 empty] | 4.58797 | 0.59231 |  |  |  |  | 4.59528 | 1.54593 |  |  |  |  | 4.58949 | 0.59707
4.59281 | 1.82405 | [5 empty] | 4.58897 | 0.59248 |  |  |  |  | 4.59633 | 1.55074 |  |  |  |  | 4.59049 | 0.59713
4.59381 | 1.82451 | [5 empty] | 4.58997 | 0.59254 |  |  |  |  | 4.59737 | 1.55555 |  |  |  |  | 4.59145 | 0.59739
4.59481 | 1.82497 | [5 empty] | 4.59097 | 0.59269 |  |  |  |  | 4.59833 | 1.56031 |  |  |  |  | 4.5925 | 0.59739
4.5958 | 1.82552 | [5 empty] | 4.59202 | 0.59284 |  |  |  |  | 4.59929 | 1.5651 |  |  |  |  | 4.5935 | 0.59758
4.59674 | 1.82601 | [5 empty] | 4.59318 | 0.59295 |  |  |  |  | 4.60029 | 1.57002 |  |  |  |  | 4.59451 | 0.59771
4.59779 | 1.82684 | [5 empty] | 4.59413 | 0.59312 |  |  |  |  | 4.60133 | 1.57479 |  |  |  |  | 4.59556 | 0.59792
4.5988 | 1.82713 | [5 empty] | 4.59498 | 0.59323 |  |  |  |  | 4.60235 | 1.57967 |  |  |  |  | 4.59649 | 0.59786
4.5998 | 1.82788 | [5 empty] | 4.59598 | 0.59335 |  |  |  |  | 4.60334 | 1.58444 |  |  |  |  | 4.59744 | 0.59827
4.60085 | 1.82816 | [5 empty] | 4.59698 | 0.59352 |  |  |  |  | 4.60432 | 1.58934 |  |  |  |  | 4.59845 | 0.5981
4.6018 | 1.82886 | [5 empty] | 4.59798 | 0.59355 |  |  |  |  | 4.60607 | 1.59965 |  |  |  |  | 4.59946 | 0.59833
4.60275 | 1.82937 | [5 empty] | 4.59898 | 0.59374 |  |  |  |  | 4.60758 | 1.60445 |  |  |  |  | 4.60047 | 0.59844
4.6038 | 1.82999 | [5 empty] | 4.59997 | 0.59393 |  |  |  |  | 4.60828 | 1.60922 |  |  |  |  | 4.60146 | 0.59838
4.60479 | 1.8302 | [5 empty] | 4.60097 | 0.59401 |  |  |  |  | 4.60933 | 1.61377 |  |  |  |  | 4.60248 | 0.59865
4.60575 | 1.8309 | [5 empty] | 4.60197 | 0.5941 |  |  |  |  | 4.61032 | 1.61828 |  |  |  |  | 4.60347 | 0.59888
4.60675 | 1.83155 | [5 empty] | 4.60297 | 0.5943 |  |  |  |  | 4.61128 | 1.62267 |  |  |  |  | 4.60447 | 0.59908
4.60774 | 1.83202 | [5 empty] | 4.60397 | 0.59439 |  |  |  |  | 4.61228 | 1.62727 |  |  |  |  | 4.60548 | 0.59904
4.60875 | 1.83252 | [5 empty] | 4.60497 | 0.5945 |  |  |  |  | 4.61332 | 1.63206 |  |  |  |  | 4.60659 | 0.59922
4.60975 | 1.83304 | [5 empty] | 4.60596 | 0.5947 |  |  |  |  | 4.61432 | 1.63669 |  |  |  |  | 4.60759 | 0.59903
4.61074 | 1.83352 | [5 empty] | 4.60696 | 0.59472 |  |  |  |  | 4.61527 | 1.64097 |  |  |  |  | 4.60844 | 0.59967
4.61178 | 1.83407 | [5 empty] | 4.60796 | 0.59494 |  |  |  |  | 4.61643 | 1.64542 |  |  |  |  | 4.60943 | 0.5997
4.61284 | 1.83451 | [5 empty] | 4.60896 | 0.59501 |  |  |  |  | 4.61743 | 1.64974 |  |  |  |  | 4.61043 | 0.59957
4.6138 | 1.83513 | [5 empty] | 4.60996 | 0.59514 |  |  |  |  | 4.61858 | 1.65415 |  |  |  |  | 4.61143 | 0.59986
4.61474 | 1.83556 | [5 empty] | 4.61096 | 0.59533 |  |  |  |  | 4.61958 | 1.65846 |  |  |  |  | 4.61244 | 0.59995
4.61579 | 1.83613 | [5 empty] | 4.61196 | 0.59548 |  |  |  |  | 4.62027 | 1.66278 |  |  |  |  | 4.61344 | 0.59977
4.6168 | 1.8365 | [5 empty] | 4.61296 | 0.59553 |  |  |  |  | 4.62127 | 1.66715 |  |  |  |  | 4.61444 | 0.60017
4.61774 | 1.83718 | [5 empty] | 4.61396 | 0.59568 |  |  |  |  | 4.62227 | 1.67181 |  |  |  |  | 4.61545 | 0.60035
4.61874 | 1.8375 | [5 empty] | 4.61496 | 0.59583 |  |  |  |  | 4.62326 | 1.67635 |  |  |  |  | 4.61645 | 0.60048
4.61974 | 1.83824 | [5 empty] | 4.61596 | 0.59595 |  |  |  |  | 4.62425 | 1.68093 |  |  |  |  | 4.61745 | 0.60067
4.62074 | 1.8385 | [5 empty] | 4.61696 | 0.59609 |  |  |  |  | 4.62526 | 1.68522 |  |  |  |  | 4.61851 | 0.60064
4.62174 | 1.83912 | [5 empty] | 4.61796 | 0.59614 |  |  |  |  | 4.62626 | 1.68948 |  |  |  |  | 4.61951 | 0.60084
4.62273 | 1.83973 | [5 empty] | 4.61896 | 0.5964 |  |  |  |  | 4.62726 | 1.69371 |  |  |  |  | 4.62046 | 0.60117
4.62373 | 1.84007 | [5 empty] | 4.61996 | 0.59645 |  |  |  |  | 4.62827 | 1.69798 |  |  |  |  | 4.62145 | 0.60096
4.62478 | 1.84065 | [5 empty] | 4.62096 | 0.59656 |  |  |  |  | 4.62927 | 1.70223 |  |  |  |  | 4.62245 | 0.60123
4.62587 | 1.84117 | [5 empty] | 4.62195 | 0.59673 |  |  |  |  | 4.63027 | 1.70667 |  |  |  |  | 4.62345 | 0.60143
4.62682 | 1.84171 | [5 empty] | 4.62294 | 0.59688 |  |  |  |  | 4.63125 | 1.71073 |  |  |  |  | 4.62445 | 0.60148
4.62773 | 1.84183 | [5 empty] | 4.62394 | 0.59699 |  |  |  |  | 4.63225 | 1.7148 |  |  |  |  | 4.62545 | 0.6016
4.62872 | 1.84265 | [5 empty] | 4.62504 | 0.59713 |  |  |  |  | 4.63325 | 1.71873 |  |  |  |  | 4.62645 | 0.60149
4.62972 | 1.84304 | [5 empty] | 4.62604 | 0.5972 |  |  |  |  | 4.63426 | 1.72267 |  |  |  |  | 4.62744 | 0.60173
4.63072 | 1.84363 | [5 empty] | 4.62694 | 0.59732 |  |  |  |  | 4.63526 | 1.72665 |  |  |  |  | 4.62844 | 0.60209
4.63172 | 1.84432 | [5 empty] | 4.62794 | 0.59746 |  |  |  |  | 4.63626 | 1.73077 |  |  |  |  | 4.62944 | 0.60193
4.63271 | 1.84453 | [5 empty] | 4.62894 | 0.59761 |  |  |  |  | 4.63726 | 1.73483 |  |  |  |  | 4.63043 | 0.60206
4.63372 | 1.84506 | [5 empty] | 4.62994 | 0.59779 |  |  |  |  | 4.63826 | 1.73881 |  |  |  |  | 4.63143 | 0.60236
4.63473 | 1.84554 | [5 empty] | 4.63094 | 0.59791 |  |  |  |  | 4.63925 | 1.74277 |  |  |  |  | 4.63243 | 0.60258
4.63573 | 1.84595 | [5 empty] | 4.63193 | 0.59799 |  |  |  |  | 4.64025 | 1.7466 |  |  |  |  | 4.63344 | 0.60265
4.63678 | 1.84651 | [5 empty] | 4.63294 | 0.59811 |  |  |  |  | 4.64125 | 1.75029 |  |  |  |  | 4.63444 | 0.60261
4.63777 | 1.84704 | [5 empty] | 4.63395 | 0.59827 |  |  |  |  | 4.64225 | 1.75392 |  |  |  |  | 4.63544 | 0.60292
4.63872 | 1.84731 | [5 empty] | 4.63494 | 0.59843 |  |  |  |  | 4.64325 | 1.7578 |  |  |  |  | 4.63649 | 0.60301
4.63972 | 1.84795 | [5 empty] | 4.63594 | 0.59854 |  |  |  |  | 4.64425 | 1.76129 |  |  |  |  | 4.63749 | 0.60324
4.64071 | 1.84836 | [5 empty] | 4.63693 | 0.59867 |  |  |  |  | 4.64526 | 1.76462 |  |  |  |  | 4.63844 | 0.60342
4.64172 | 1.84889 | [5 empty] | 4.63793 | 0.59879 |  |  |  |  | 4.64627 | 1.76822 |  |  |  |  | 4.63943 | 0.60335
4.64272 | 1.84924 | [5 empty] | 4.63895 | 0.59893 |  |  |  |  | 4.64727 | 1.77178 |  |  |  |  | 4.64043 | 0.60369
4.64371 | 1.84967 | [5 empty] | 4.63989 | 0.59909 |  |  |  |  | 4.64826 | 1.77553 |  |  |  |  | 4.64143 | 0.60364
4.64472 | 1.85016 | [5 empty] | 4.64088 | 0.59917 |  |  |  |  | 4.64931 | 1.77928 |  |  |  |  | 4.64244 | 0.60364
4.64572 | 1.85079 | [5 empty] | 4.64193 | 0.59936 |  |  |  |  | 4.65062 | 1.7829 |  |  |  |  | 4.64344 | 0.60392
4.64672 | 1.85117 | [5 empty] | 4.64294 | 0.59946 |  |  |  |  | 4.65176 | 1.78642 |  |  |  |  | 4.64443 | 0.60412
4.64772 | 1.85187 | [5 empty] | 4.64394 | 0.59961 |  |  |  |  | 4.65247 | 1.7899 |  |  |  |  | 4.64544 | 0.60377
4.64872 | 1.85213 | [5 empty] | 4.64494 | 0.59976 |  |  |  |  | 4.65327 | 1.79315 |  |  |  |  | 4.64644 | 0.6042
4.64972 | 1.85282 | [5 empty] | 4.64594 | 0.59985 |  |  |  |  | 4.65426 | 1.79649 |  |  |  |  | 4.64744 | 0.60433
4.65072 | 1.85289 | [5 empty] | 4.64689 | 0.60001 |  |  |  |  | 4.65525 | 1.79989 |  |  |  |  | 4.64844 | 0.60453
4.65172 | 1.8537 | [5 empty] | 4.64789 | 0.60007 |  |  |  |  | 4.65625 | 1.80344 |  |  |  |  | 4.64944 | 0.60451
4.65272 | 1.85384 | [5 empty] | 4.64893 | 0.60025 |  |  |  |  | 4.65727 | 1.80668 |  |  |  |  | 4.65043 | 0.60465
4.65372 | 1.85442 | [5 empty] | 4.64992 | 0.60041 |  |  |  |  | 4.65826 | 1.8099 |  |  |  |  | 4.65143 | 0.60477
4.65471 | 1.85486 | [5 empty] | 4.65087 | 0.6005 |  |  |  |  | 4.65926 | 1.81313 |  |  |  |  | 4.65244 | 0.6049
4.65572 | 1.85532 | [5 empty] | 4.65188 | 0.60063 |  |  |  |  | 4.66028 | 1.81606 |  |  |  |  | 4.65344 | 0.60495
4.65672 | 1.85585 | [5 empty] | 4.65294 | 0.60078 |  |  |  |  | 4.66128 | 1.81907 |  |  |  |  | 4.65444 | 0.60511
4.65771 | 1.85624 | [5 empty] | 4.65393 | 0.60086 |  |  |  |  | 4.66227 | 1.822 |  |  |  |  | 4.65544 | 0.60532
4.65881 | 1.8565 | [5 empty] | 4.65489 | 0.60097 |  |  |  |  | 4.66327 | 1.82511 |  |  |  |  | 4.65645 | 0.60518
4.65982 | 1.85725 | [5 empty] | 4.65589 | 0.60123 |  |  |  |  | 4.66426 | 1.82788 |  |  |  |  | 4.65746 | 0.60568
4.66073 | 1.85753 | [5 empty] | 4.65693 | 0.60126 |  |  |  |  | 4.66531 | 1.83094 |  |  |  |  | 4.65844 | 0.60578
4.66172 | 1.85814 | [5 empty] | 4.65803 | 0.60145 |  |  |  |  | 4.66631 | 1.83379 |  |  |  |  | 4.65944 | 0.60613
4.66272 | 1.85842 | [5 empty] | 4.65903 | 0.60156 |  |  |  |  | 4.66726 | 1.83665 |  |  |  |  | 4.66044 | 0.60591
4.66372 | 1.8589 | [5 empty] | 4.65994 | 0.60169 |  |  |  |  | 4.66826 | 1.83948 |  |  |  |  | 4.66144 | 0.60603
4.66477 | 1.85948 | [5 empty] | 4.66089 | 0.60182 |  |  |  |  | 4.66926 | 1.84222 |  |  |  |  | 4.66244 | 0.6063
4.66576 | 1.85976 | [5 empty] | 4.66189 | 0.60192 |  |  |  |  | 4.67025 | 1.84502 |  |  |  |  | 4.66344 | 0.60615
4.66671 | 1.86034 | [5 empty] | 4.66289 | 0.60207 |  |  |  |  | 4.67125 | 1.84762 |  |  |  |  | 4.66444 | 0.60661
4.6677 | 1.86052 | [5 empty] | 4.66388 | 0.60221 |  |  |  |  | 4.67224 | 1.8503 |  |  |  |  | 4.66543 | 0.60651
4.6687 | 1.861 | [5 empty] | 4.66493 | 0.60231 |  |  |  |  | 4.67323 | 1.85305 |  |  |  |  | 4.66644 | 0.60655
4.6697 | 1.8615 | [5 empty] | 4.66594 | 0.60244 |  |  |  |  | 4.67423 | 1.85561 |  |  |  |  | 4.66743 | 0.60684
4.6707 | 1.86196 | [5 empty] | 4.66693 | 0.60261 |  |  |  |  | 4.67524 | 1.8582 |  |  |  |  | 4.66843 | 0.60675
4.6717 | 1.86242 | [5 empty] | 4.66791 | 0.60269 |  |  |  |  | 4.67625 | 1.86078 |  |  |  |  | 4.66943 | 0.607
4.6727 | 1.86279 | [5 empty] | 4.66886 | 0.60288 |  |  |  |  | 4.67724 | 1.86319 |  |  |  |  | 4.67058 | 0.60711
4.67364 | 1.86325 | [5 empty] | 4.66987 | 0.60293 |  |  |  |  | 4.67824 | 1.86542 |  |  |  |  | 4.67157 | 0.6072
4.67465 | 1.86374 | [5 empty] | 4.67093 | 0.60309 |  |  |  |  | 4.67924 | 1.8677 |  |  |  |  | 4.67243 | 0.60745
4.6757 | 1.8642 | [5 empty] | 4.67192 | 0.60318 |  |  |  |  | 4.68023 | 1.87002 |  |  |  |  | 4.67343 | 0.60754
4.67675 | 1.86462 | [5 empty] | 4.67291 | 0.60345 |  |  |  |  | 4.68123 | 1.87218 |  |  |  |  | 4.67442 | 0.60766
4.67775 | 1.86512 | [5 empty] | 4.67391 | 0.60344 |  |  |  |  | 4.68264 | 1.8746 |  |  |  |  | 4.67537 | 0.60775
4.67865 | 1.86534 | [5 empty] | 4.67491 | 0.60362 |  |  |  |  | 4.68365 | 1.87693 |  |  |  |  | 4.67637 | 0.60812
4.67964 | 1.86587 | [5 empty] | 4.67591 | 0.60376 |  |  |  |  | 4.68444 | 1.87909 |  |  |  |  | 4.67741 | 0.60785
4.6807 | 1.86657 | [5 empty] | 4.67686 | 0.60388 |  |  |  |  | 4.68544 | 1.88155 |  |  |  |  | 4.67842 | 0.6081
4.6817 | 1.86672 | [5 empty] | 4.67782 | 0.60403 |  |  |  |  | 4.68623 | 1.88358 |  |  |  |  | 4.67937 | 0.60822
4.6827 | 1.86741 | [5 empty] | 4.67887 | 0.60414 |  |  |  |  | 4.68722 | 1.88561 |  |  |  |  | 4.68037 | 0.60825
4.6837 | 1.86765 | [5 empty] | 4.67986 | 0.60427 |  |  |  |  | 4.68823 | 1.88765 |  |  |  |  | 4.68142 | 0.60839
4.68469 | 1.86809 | [5 empty] | 4.68081 | 0.60444 |  |  |  |  | 4.68923 | 1.88958 |  |  |  |  | 4.68242 | 0.60876
4.68569 | 1.86854 | [5 empty] | 4.68186 | 0.60454 |  |  |  |  | 4.69023 | 1.89162 |  |  |  |  | 4.68342 | 0.60862
4.68669 | 1.86906 | [5 empty] | 4.68291 | 0.60467 |  |  |  |  | 4.69123 | 1.89351 |  |  |  |  | 4.68442 | 0.609
4.68769 | 1.86937 | [5 empty] | 4.68387 | 0.60475 |  |  |  |  | 4.69224 | 1.89547 |  |  |  |  | 4.68536 | 0.609
4.68869 | 1.86987 | [5 empty] | 4.68481 | 0.60495 |  |  |  |  | 4.69324 | 1.89735 |  |  |  |  | 4.68637 | 0.60894
4.68968 | 1.87038 | [5 empty] | 4.6858 | 0.60506 |  |  |  |  | 4.69419 | 1.899 |  |  |  |  | 4.68742 | 0.609
4.69074 | 1.87074 | [5 empty] | 4.6868 | 0.60521 |  |  |  |  | 4.69513 | 1.90086 |  |  |  |  | 4.68842 | 0.60905
4.69184 | 1.87089 | [5 empty] | 4.68781 | 0.60528 |  |  |  |  | 4.69618 | 1.90263 |  |  |  |  | 4.68937 | 0.60955
4.69273 | 1.8714 | [5 empty] | 4.68886 | 0.60543 |  |  |  |  | 4.69723 | 1.90448 |  |  |  |  | 4.69037 | 0.60942
4.69363 | 1.8717 | [5 empty] | 4.68996 | 0.60547 |  |  |  |  | 4.69822 | 1.90613 |  |  |  |  | 4.69141 | 0.60972
4.69469 | 1.87229 | [5 empty] | 4.6911 | 0.60574 |  |  |  |  | 4.69922 | 1.90766 |  |  |  |  | 4.69241 | 0.60982
4.6957 | 1.87253 | [5 empty] | 4.69199 | 0.60592 |  |  |  |  | 4.70024 | 1.90936 |  |  |  |  | 4.69341 | 0.60982
4.6967 | 1.87309 | [5 empty] | 4.69279 | 0.60596 |  |  |  |  | 4.70119 | 1.91088 |  |  |  |  | 4.69446 | 0.60989
4.69769 | 1.87334 | [5 empty] | 4.69384 | 0.60609 |  |  |  |  | 4.70219 | 1.91251 |  |  |  |  | 4.69546 | 0.61031
4.69868 | 1.87398 | [5 empty] | 4.69485 | 0.60623 |  |  |  |  | 4.70319 | 1.91395 |  |  |  |  | 4.69636 | 0.61009
4.69968 | 1.87427 | [5 empty] | 4.6958 | 0.60629 |  |  |  |  | 4.70413 | 1.91555 |  |  |  |  | 4.69736 | 0.6104
4.70068 | 1.87486 | [5 empty] | 4.69681 | 0.60648 |  |  |  |  | 4.70513 | 1.91701 |  |  |  |  | 4.69841 | 0.61057
4.70163 | 1.87529 | [5 empty] | 4.69785 | 0.60662 |  |  |  |  | 4.70618 | 1.91847 |  |  |  |  | 4.69941 | 0.61046
4.70264 | 1.87571 | [5 empty] | 4.69884 | 0.60677 |  |  |  |  | 4.70724 | 1.91991 |  |  |  |  | 4.70041 | 0.61105
4.70368 | 1.87608 | [5 empty] | 4.69985 | 0.60684 |  |  |  |  | 4.70824 | 1.92139 |  |  |  |  | 4.70136 | 0.61065
4.70467 | 1.87645 | [5 empty] | 4.70091 | 0.60703 |  |  |  |  | 4.70923 | 1.92278 |  |  |  |  | 4.70236 | 0.61095
4.70567 | 1.8769 | [5 empty] | 4.70184 | 0.60711 |  |  |  |  | 4.71023 | 1.92405 |  |  |  |  | 4.70347 | 0.61117
4.70663 | 1.87731 | [5 empty] | 4.70279 | 0.60725 |  |  |  |  | 4.71123 | 1.9255 |  |  |  |  | 4.70447 | 0.6113
4.70758 | 1.87767 | [5 empty] | 4.70381 | 0.60742 |  |  |  |  | 4.71221 | 1.92672 |  |  |  |  | 4.70542 | 0.6115
4.70858 | 1.87815 | [5 empty] | 4.70486 | 0.60757 |  |  |  |  | 4.71321 | 1.92801 |  |  |  |  | 4.7064 | 0.61189
4.70958 | 1.87836 | [5 empty] | 4.70585 | 0.60763 |  |  |  |  | 4.71416 | 1.92917 |  |  |  |  | 4.7074 | 0.61166
4.71063 | 1.87887 | [5 empty] | 4.70685 | 0.60778 |  |  |  |  | 4.71527 | 1.93037 |  |  |  |  | 4.7084 | 0.61159
4.71166 | 1.87937 | [5 empty] | 4.70784 | 0.60791 |  |  |  |  | 4.71632 | 1.93144 |  |  |  |  | 4.70941 | 0.61184
4.71266 | 1.87956 | [5 empty] | 4.70878 | 0.608 |  |  |  |  | 4.71742 | 1.93262 |  |  |  |  | 4.71041 | 0.61218
4.71366 | 1.88002 | [5 empty] | 4.70979 | 0.60812 |  |  |  |  | 4.71842 | 1.93374 |  |  |  |  | 4.71135 | 0.61176
4.71466 | 1.88047 | [5 empty] | 4.71085 | 0.6083 |  |  |  |  | 4.71922 | 1.93485 |  |  |  |  | 4.71231 | 0.61221
4.71566 | 1.8807 | [5 empty] | 4.71185 | 0.60841 |  |  |  |  | 4.72021 | 1.93581 |  |  |  |  | 4.71345 | 0.61252
4.71666 | 1.88133 | [5 empty] | 4.71278 | 0.60858 |  |  |  |  | 4.7212 | 1.93689 |  |  |  |  | 4.7145 | 0.6126
4.71767 | 1.8817 | [5 empty] | 4.71382 | 0.60869 |  |  |  |  | 4.72221 | 1.93786 |  |  |  |  | 4.71535 | 0.61235
4.71867 | 1.88203 | [5 empty] | 4.71482 | 0.60883 |  |  |  |  | 4.72317 | 1.93882 |  |  |  |  | 4.71633 | 0.6127
4.71961 | 1.88236 | [5 empty] | 4.71583 | 0.60886 |  |  |  |  | 4.72412 | 1.93964 |  |  |  |  | 4.71738 | 0.61277
4.72055 | 1.88276 | [5 empty] | 4.71689 | 0.60904 |  |  |  |  | 4.72516 | 1.94057 |  |  |  |  | 4.71834 | 0.61269
4.72156 | 1.88295 | [5 empty] | 4.71782 | 0.60925 |  |  |  |  | 4.72615 | 1.94154 |  |  |  |  | 4.71929 | 0.613
4.72256 | 1.88371 | [5 empty] | 4.71876 | 0.60931 |  |  |  |  | 4.72715 | 1.94235 |  |  |  |  | 4.72029 | 0.61356
4.72355 | 1.88388 | [5 empty] | 4.71977 | 0.60943 |  |  |  |  | 4.72816 | 1.94326 |  |  |  |  | 4.7213 | 0.61345
4.72456 | 1.88424 | [5 empty] | 4.72083 | 0.60965 |  |  |  |  | 4.72911 | 1.94408 |  |  |  |  | 4.7223 | 0.61345
4.72561 | 1.88448 | [5 empty] | 4.72182 | 0.60961 |  |  |  |  | 4.73016 | 1.94493 |  |  |  |  | 4.7233 | 0.61359
4.72666 | 1.88497 | [5 empty] | 4.72287 | 0.60989 |  |  |  |  | 4.73121 | 1.94585 |  |  |  |  | 4.72435 | 0.61354
4.72766 | 1.88542 | [5 empty] | 4.72407 | 0.60997 |  |  |  |  | 4.73216 | 1.94666 |  |  |  |  | 4.72535 | 0.61355
4.72861 | 1.88577 | [5 empty] | 4.72497 | 0.61015 |  |  |  |  | 4.73319 | 1.94741 |  |  |  |  | 4.72635 | 0.6139
4.72956 | 1.88612 | [5 empty] | 4.72578 | 0.61023 |  |  |  |  | 4.7342 | 1.94816 |  |  |  |  | 4.72734 | 0.61414
4.73056 | 1.88659 | [5 empty] | 4.72678 | 0.61035 |  |  |  |  | 4.73518 | 1.94892 |  |  |  |  | 4.72833 | 0.61404
4.73156 | 1.8867 | [5 empty] | 4.72778 | 0.61053 |  |  |  |  | 4.73624 | 1.94963 |  |  |  |  | 4.72937 | 0.61412
4.73262 | 1.88742 | [5 empty] | 4.72877 | 0.61068 |  |  |  |  | 4.73719 | 1.95048 |  |  |  |  | 4.73033 | 0.61429
4.73368 | 1.88795 | [5 empty] | 4.72977 | 0.61076 |  |  |  |  | 4.73813 | 1.9511 |  |  |  |  | 4.73133 | 0.6147
4.73468 | 1.88807 | [5 empty] | 4.73077 | 0.61091 |  |  |  |  | 4.73912 | 1.9518 |  |  |  |  | 4.73234 | 0.61455
4.73564 | 1.8882 | [5 empty] | 4.73178 | 0.61103 |  |  |  |  | 4.74013 | 1.95246 |  |  |  |  | 4.73331 | 0.61447
4.73658 | 1.88885 | [5 empty] | 4.7328 | 0.6112 |  |  |  |  | 4.74113 | 1.95312 |  |  |  |  | 4.7343 | 0.61483
4.73758 | 1.88918 | [5 empty] | 4.73381 | 0.61128 |  |  |  |  | 4.74213 | 1.95382 |  |  |  |  | 4.73531 | 0.61447
4.73858 | 1.88945 | [5 empty] | 4.7348 | 0.6114 |  |  |  |  | 4.74318 | 1.95443 |  |  |  |  | 4.73632 | 0.61513
4.73958 | 1.88973 | [5 empty] | 4.73581 | 0.61153 |  |  |  |  | 4.74424 | 1.95505 |  |  |  |  | 4.73735 | 0.61523
4.74063 | 1.89002 | [5 empty] | 4.73681 | 0.61167 |  |  |  |  | 4.74524 | 1.95576 |  |  |  |  | 4.7384 | 0.61548
4.74168 | 1.89044 | [5 empty] | 4.7378 | 0.61175 |  |  |  |  | 4.74624 | 1.95625 |  |  |  |  | 4.73936 | 0.61549
4.74263 | 1.89077 | [5 empty] | 4.73879 | 0.61193 |  |  |  |  | 4.74723 | 1.9569 |  |  |  |  | 4.74031 | 0.6156
4.74358 | 1.8912 | [5 empty] | 4.73978 | 0.61202 |  |  |  |  | 4.74834 | 1.95734 |  |  |  |  | 4.74132 | 0.61571
4.74458 | 1.89135 | [5 empty] | 4.7408 | 0.6122 |  |  |  |  | 4.74929 | 1.95802 |  |  |  |  | 4.74231 | 0.61603
4.74563 | 1.89193 | [5 empty] | 4.74181 | 0.61232 |  |  |  |  | 4.75044 | 1.95855 |  |  |  |  | 4.74338 | 0.61592
4.74663 | 1.89213 | [5 empty] | 4.74279 | 0.61245 |  |  |  |  | 4.75144 | 1.95922 |  |  |  |  | 4.74438 | 0.61614
4.74758 | 1.89267 | [5 empty] | 4.7438 | 0.6126 |  |  |  |  | 4.75214 | 1.95976 |  |  |  |  | 4.74532 | 0.61639
4.74857 | 1.89295 | [5 empty] | 4.7448 | 0.61268 |  |  |  |  | 4.75314 | 1.96032 |  |  |  |  | 4.74633 | 0.61622
4.74962 | 1.89333 | [5 empty] | 4.7458 | 0.61284 |  |  |  |  | 4.75419 | 1.9608 |  |  |  |  | 4.74737 | 0.61673
4.75062 | 1.89356 | [5 empty] | 4.7468 | 0.61296 |  |  |  |  | 4.75518 | 1.96132 |  |  |  |  | 4.74836 | 0.61671
4.75157 | 1.89397 | [5 empty] | 4.7478 | 0.61311 |  |  |  |  | 4.75612 | 1.96173 |  |  |  |  | 4.74937 | 0.61686
4.75257 | 1.89436 | [5 empty] | 4.74885 | 0.61321 |  |  |  |  | 4.75712 | 1.96242 |  |  |  |  | 4.75038 | 0.61694
4.75362 | 1.89459 | [5 empty] | 4.74984 | 0.61336 |  |  |  |  | 4.75813 | 1.96298 |  |  |  |  | 4.75137 | 0.61703
4.75466 | 1.89473 | [5 empty] | 4.75079 | 0.61352 |  |  |  |  | 4.75913 | 1.96343 |  |  |  |  | 4.75237 | 0.61713
4.75561 | 1.8952 | [5 empty] | 4.75179 | 0.61355 |  |  |  |  | 4.76012 | 1.96386 |  |  |  |  | 4.75342 | 0.61753
4.75661 | 1.89549 | [5 empty] | 4.75279 | 0.61379 |  |  |  |  | 4.76112 | 1.9645 |  |  |  |  | 4.75442 | 0.61754
4.75761 | 1.89582 | [5 empty] | 4.75379 | 0.61383 |  |  |  |  | 4.76217 | 1.96489 |  |  |  |  | 4.75532 | 0.61745
4.75856 | 1.89645 | [5 empty] | 4.75478 | 0.61398 |  |  |  |  | 4.76317 | 1.96539 |  |  |  |  | 4.75633 | 0.61768
4.75956 | 1.89657 | [5 empty] | 4.75583 | 0.61415 |  |  |  |  | 4.76412 | 1.96604 |  |  |  |  | 4.75731 | 0.61802
4.76056 | 1.8969 | [5 empty] | 4.75693 | 0.6143 |  |  |  |  | 4.76513 | 1.9664 |  |  |  |  | 4.7583 | 0.61777
4.76156 | 1.89723 | [5 empty] | 4.75788 | 0.61437 |  |  |  |  | 4.76612 | 1.96692 |  |  |  |  | 4.7593 | 0.61817
4.76256 | 1.89757 | [5 empty] | 4.75878 | 0.61448 |  |  |  |  | 4.76712 | 1.96731 |  |  |  |  | 4.7603 | 0.61829
4.76356 | 1.89784 | [5 empty] | 4.75978 | 0.61467 |  |  |  |  | 4.76812 | 1.96771 |  |  |  |  | 4.76131 | 0.61818
4.76456 | 1.89801 | [5 empty] | 4.76077 | 0.61482 |  |  |  |  | 4.76912 | 1.96818 |  |  |  |  | 4.7623 | 0.61854
4.76556 | 1.8984 | [5 empty] | 4.76177 | 0.61492 |  |  |  |  | 4.77012 | 1.96867 |  |  |  |  | 4.76328 | 0.6184
4.76656 | 1.89872 | [5 empty] | 4.76278 | 0.61503 |  |  |  |  | 4.77111 | 1.96901 |  |  |  |  | 4.7643 | 0.61868
4.76757 | 1.8992 | [5 empty] | 4.76377 | 0.61518 |  |  |  |  | 4.7721 | 1.96947 |  |  |  |  | 4.7653 | 0.61875
4.76856 | 1.89941 | [5 empty] | 4.76477 | 0.6153 |  |  |  |  | 4.7731 | 1.96984 |  |  |  |  | 4.76635 | 0.61887
4.76956 | 1.8998 | [5 empty] | 4.76578 | 0.61542 |  |  |  |  | 4.77411 | 1.97019 |  |  |  |  | 4.7674 | 0.61915
4.77056 | 1.8999 | [5 empty] | 4.76678 | 0.61556 |  |  |  |  | 4.77517 | 1.97067 |  |  |  |  | 4.76834 | 0.61912
4.77155 | 1.90029 | [5 empty] | 4.76778 | 0.6157 |  |  |  |  | 4.77616 | 1.97096 |  |  |  |  | 4.76928 | 0.61906
4.77255 | 1.9007 | [5 empty] | 4.76877 | 0.61583 |  |  |  |  | 4.7771 | 1.97152 |  |  |  |  | 4.77029 | 0.61934
4.77355 | 1.90078 | [5 empty] | 4.76977 | 0.61594 |  |  |  |  | 4.77811 | 1.97195 |  |  |  |  | 4.7713 | 0.61925
4.77455 | 1.9012 | [5 empty] | 4.77077 | 0.61611 |  |  |  |  | 4.7791 | 1.97224 |  |  |  |  | 4.7723 | 0.61963
4.77555 | 1.90157 | [5 empty] | 4.77177 | 0.6163 |  |  |  |  | 4.78011 | 1.97259 |  |  |  |  | 4.77329 | 0.61971
4.77655 | 1.90176 | [5 empty] | 4.77277 | 0.6163 |  |  |  |  | 4.78131 | 1.97302 |  |  |  |  | 4.77429 | 0.61976
4.77755 | 1.90195 | [5 empty] | 4.77377 | 0.61648 |  |  |  |  | 4.78231 | 1.9735 |  |  |  |  | 4.7753 | 0.6197
4.77855 | 1.90243 | [5 empty] | 4.77478 | 0.61661 |  |  |  |  | 4.7834 | 1.97372 |  |  |  |  | 4.77629 | 0.62011
4.77954 | 1.90262 | [5 empty] | 4.77573 | 0.61676 |  |  |  |  | 4.7844 | 1.97421 |  |  |  |  | 4.77729 | 0.62022
4.78055 | 1.90322 | [5 empty] | 4.77672 | 0.61689 |  |  |  |  | 4.78511 | 1.97456 |  |  |  |  | 4.77829 | 0.62047
4.78155 | 1.90317 | [5 empty] | 4.77776 | 0.61698 |  |  |  |  | 4.7861 | 1.97493 |  |  |  |  | 4.77929 | 0.62028
4.78254 | 1.90366 | [5 empty] | 4.77875 | 0.61709 |  |  |  |  | 4.7871 | 1.97548 |  |  |  |  | 4.78029 | 0.62026
4.78355 | 1.90389 | [5 empty] | 4.77976 | 0.61725 |  |  |  |  | 4.78811 | 1.97572 |  |  |  |  | 4.78128 | 0.62089
4.78454 | 1.9041 | [5 empty] | 4.78076 | 0.61738 |  |  |  |  | 4.78911 | 1.97616 |  |  |  |  | 4.78228 | 0.62071
4.78553 | 1.90423 | [5 empty] | 4.78176 | 0.61758 |  |  |  |  | 4.79012 | 1.97641 |  |  |  |  | 4.78328 | 0.62044
4.78654 | 1.90469 | [5 empty] | 4.78275 | 0.61766 |  |  |  |  | 4.79111 | 1.97691 |  |  |  |  | 4.78428 | 0.62125
4.78759 | 1.90501 | [5 empty] | 4.78376 | 0.61781 |  |  |  |  | 4.79211 | 1.97706 |  |  |  |  | 4.78528 | 0.62091
4.78865 | 1.90499 | [5 empty] | 4.78477 | 0.61796 |  |  |  |  | 4.79311 | 1.97741 |  |  |  |  | 4.78627 | 0.62124
4.7896 | 1.90534 | [5 empty] | 4.78576 | 0.61804 |  |  |  |  | 4.7941 | 1.97778 |  |  |  |  | 4.78727 | 0.62151
4.79055 | 1.90555 | [5 empty] | 4.78676 | 0.61815 |  |  |  |  | 4.79511 | 1.97819 |  |  |  |  | 4.78829 | 0.62157
4.79154 | 1.90587 | [5 empty] | 4.78786 | 0.6183 |  |  |  |  | 4.7961 | 1.97848 |  |  |  |  | 4.7893 | 0.6217
4.79253 | 1.90607 | [5 empty] | 4.78892 | 0.61841 |  |  |  |  | 4.7971 | 1.97878 |  |  |  |  | 4.79029 | 0.62167
4.79354 | 1.90673 | [5 empty] | 4.78982 | 0.61857 |  |  |  |  | 4.7981 | 1.97899 |  |  |  |  | 4.79129 | 0.62227
4.79454 | 1.90687 | [5 empty] | 4.79076 | 0.61865 |  |  |  |  | 4.79909 | 1.97944 |  |  |  |  | 4.79229 | 0.6219
4.79554 | 1.907 | [5 empty] | 4.79176 | 0.61879 |  |  |  |  | 4.80009 | 1.97977 |  |  |  |  | 4.79327 | 0.62218
4.79654 | 1.90735 | [5 empty] | 4.79276 | 0.61902 |  |  |  |  | 4.80108 | 1.98004 |  |  |  |  | 4.79427 | 0.62245
4.79753 | 1.90765 | [5 empty] | 4.79376 | 0.61906 |  |  |  |  | 4.80209 | 1.98043 |  |  |  |  | 4.79528 | 0.62233
4.79853 | 1.90795 | [5 empty] | 4.79476 | 0.61925 |  |  |  |  | 4.8031 | 1.98085 |  |  |  |  | 4.79628 | 0.62269
4.79953 | 1.9081 | [5 empty] | 4.79576 | 0.61932 |  |  |  |  | 4.80409 | 1.98115 |  |  |  |  | 4.79729 | 0.62278
4.80052 | 1.9083 | [5 empty] | 4.79675 | 0.61948 |  |  |  |  | 4.80509 | 1.98159 |  |  |  |  | 4.79828 | 0.62269
4.80153 | 1.90852 | [5 empty] | 4.79775 | 0.61962 |  |  |  |  | 4.80609 | 1.98179 |  |  |  |  | 4.79927 | 0.62303
4.80253 | 1.90874 | [5 empty] | 4.79875 | 0.61972 |  |  |  |  | 4.8071 | 1.98213 |  |  |  |  | 4.80033 | 0.62313
4.80352 | 1.90913 | [5 empty] | 4.79974 | 0.61989 |  |  |  |  | 4.80814 | 1.98243 |  |  |  |  | 4.80137 | 0.62298
4.80452 | 1.90941 | [5 empty] | 4.80074 | 0.61994 |  |  |  |  | 4.80913 | 1.98271 |  |  |  |  | 4.80231 | 0.62349
4.80552 | 1.90976 | [5 empty] | 4.80174 | 0.62009 |  |  |  |  | 4.81009 | 1.98306 |  |  |  |  | 4.80326 | 0.62377
4.80652 | 1.90974 | [5 empty] | 4.80273 | 0.62032 |  |  |  |  | 4.81109 | 1.98335 |  |  |  |  | 4.80426 | 0.6235
4.80751 | 1.90996 | [5 empty] | 4.80374 | 0.6204 |  |  |  |  | 4.81209 | 1.98369 |  |  |  |  | 4.80526 | 0.62335
4.80852 | 1.91026 | [5 empty] | 4.80474 | 0.62046 |  |  |  |  | 4.8131 | 1.98401 |  |  |  |  | 4.80627 | 0.62402
4.80952 | 1.91073 | [5 empty] | 4.80573 | 0.62065 |  |  |  |  | 4.8143 | 1.9844 |  |  |  |  | 4.80726 | 0.62372
4.81052 | 1.91075 | [5 empty] | 4.80673 | 0.62079 |  |  |  |  | 4.81534 | 1.98466 |  |  |  |  | 4.80826 | 0.62393
4.81152 | 1.91103 | [5 empty] | 4.80774 | 0.62086 |  |  |  |  | 4.81644 | 1.98487 |  |  |  |  | 4.80927 | 0.62434
4.81253 | 1.91123 | [5 empty] | 4.80874 | 0.62102 |  |  |  |  | 4.81739 | 1.98518 |  |  |  |  | 4.81027 | 0.62435
4.81352 | 1.91154 | [5 empty] | 4.80969 | 0.6212 |  |  |  |  | 4.81809 | 1.98555 |  |  |  |  | 4.81127 | 0.62425
4.81452 | 1.9117 | [5 empty] | 4.81064 | 0.6213 |  |  |  |  | 4.81909 | 1.98599 |  |  |  |  | 4.81226 | 0.62438
4.81552 | 1.91185 | [5 empty] | 4.81169 | 0.62142 |  |  |  |  | 4.82009 | 1.98614 |  |  |  |  | 4.81327 | 0.62498
4.81652 | 1.91212 | [5 empty] | 4.81268 | 0.6215 |  |  |  |  | 4.8211 | 1.98645 |  |  |  |  | 4.81428 | 0.6248
4.81752 | 1.91232 | [5 empty] | 4.81373 | 0.62172 |  |  |  |  | 4.8221 | 1.9868 |  |  |  |  | 4.81527 | 0.62482
4.81852 | 1.91256 | [5 empty] | 4.81473 | 0.62175 |  |  |  |  | 4.8231 | 1.98727 |  |  |  |  | 4.81626 | 0.62503
4.81956 | 1.91279 | [5 empty] | 4.81569 | 0.62199 |  |  |  |  | 4.8241 | 1.98767 |  |  |  |  | 4.81726 | 0.62532
4.82062 | 1.91299 | [5 empty] | 4.81669 | 0.62209 |  |  |  |  | 4.82509 | 1.9879 |  |  |  |  | 4.81825 | 0.6254
4.82157 | 1.91319 | [5 empty] | 4.81764 | 0.62216 |  |  |  |  | 4.82609 | 1.98822 |  |  |  |  | 4.81925 | 0.62572
4.82252 | 1.91343 | [5 empty] | 4.8187 | 0.62234 |  |  |  |  | 4.82709 | 1.98849 |  |  |  |  | 4.82026 | 0.62552
4.82352 | 1.91378 | [5 empty] | 4.81974 | 0.62248 |  |  |  |  | 4.82809 | 1.98884 |  |  |  |  | 4.82126 | 0.6254
4.82452 | 1.91398 | [5 empty] | 4.82084 | 0.62259 |  |  |  |  | 4.8291 | 1.98917 |  |  |  |  | 4.82227 | 0.62582
4.82552 | 1.91394 | [5 empty] | 4.82184 | 0.6228 |  |  |  |  | 4.83009 | 1.98944 |  |  |  |  | 4.82327 | 0.62605
4.82653 | 1.91429 | [5 empty] | 4.82274 | 0.62284 |  |  |  |  | 4.83109 | 1.98977 |  |  |  |  | 4.82427 | 0.62579
4.82757 | 1.91446 | [5 empty] | 4.82374 | 0.62295 |  |  |  |  | 4.83209 | 1.99023 |  |  |  |  | 4.82526 | 0.62614
4.82857 | 1.91473 | [5 empty] | 4.82474 | 0.62315 |  |  |  |  | 4.83309 | 1.99046 |  |  |  |  | 4.82626 | 0.62609
4.82953 | 1.91495 | [5 empty] | 4.82574 | 0.62326 |  |  |  |  | 4.8341 | 1.99071 |  |  |  |  | 4.82727 | 0.62598
4.83052 | 1.91522 | [5 empty] | 4.82668 | 0.6234 |  |  |  |  | 4.8351 | 1.99114 |  |  |  |  | 4.82827 | 0.62671
4.83153 | 1.91518 | [5 empty] | 4.82763 | 0.6235 |  |  |  |  | 4.83609 | 1.99144 |  |  |  |  | 4.82926 | 0.62671
4.83253 | 1.91559 | [5 empty] | 4.82869 | 0.62364 |  |  |  |  | 4.83709 | 1.99179 |  |  |  |  | 4.83026 | 0.62698
4.83352 | 1.91542 | [5 empty] | 4.82974 | 0.62371 |  |  |  |  | 4.83804 | 1.9921 |  |  |  |  | 4.83132 | 0.62676
4.83452 | 1.91609 | [5 empty] | 4.83069 | 0.62395 |  |  |  |  | 4.83904 | 1.99253 |  |  |  |  | 4.83231 | 0.62703
4.83552 | 1.91605 | [5 empty] | 4.8317 | 0.624 |  |  |  |  | 4.84009 | 1.99277 |  |  |  |  | 4.83326 | 0.62701
4.83652 | 1.91625 | [5 empty] | 4.83268 | 0.62417 |  |  |  |  | 4.84104 | 1.99301 |  |  |  |  | 4.83426 | 0.62724
4.83752 | 1.91662 | [5 empty] | 4.83367 | 0.62439 |  |  |  |  | 4.84203 | 1.99352 |  |  |  |  | 4.83526 | 0.62728
4.83851 | 1.91666 | [5 empty] | 4.83468 | 0.62437 |  |  |  |  | 4.84307 | 1.99389 |  |  |  |  | 4.83627 | 0.62748
4.83946 | 1.91688 | [5 empty] | 4.83569 | 0.62454 |  |  |  |  | 4.84407 | 1.99408 |  |  |  |  | 4.83728 | 0.62768
4.84046 | 1.91727 | [5 empty] | 4.83674 | 0.62464 |  |  |  |  | 4.84507 | 1.9945 |  |  |  |  | 4.83827 | 0.62767
4.84151 | 1.91726 | [5 empty] | 4.83774 | 0.6248 |  |  |  |  | 4.84608 | 1.99471 |  |  |  |  | 4.83926 | 0.62797
4.8425 | 1.91738 | [5 empty] | 4.83874 | 0.62494 |  |  |  |  | 4.84727 | 1.99503 |  |  |  |  | 4.84026 | 0.62809
4.8435 | 1.91752 | [5 empty] | 4.83974 | 0.62507 |  |  |  |  | 4.84832 | 1.99537 |  |  |  |  | 4.84126 | 0.62834
4.8445 | 1.91782 | [5 empty] | 4.84068 | 0.62517 |  |  |  |  | 4.84913 | 1.99567 |  |  |  |  | 4.84226 | 0.62831
4.8455 | 1.9181 | [5 empty] | 4.84163 | 0.62535 |  |  |  |  | 4.85007 | 1.99601 |  |  |  |  | 4.84324 | 0.62882
4.8465 | 1.9181 | [5 empty] | 4.84268 | 0.62546 |  |  |  |  | 4.85108 | 1.99641 |  |  |  |  | 4.84423 | 0.62853
4.84755 | 1.91843 | [5 empty] | 4.84368 | 0.62563 |  |  |  |  | 4.85207 | 1.99682 |  |  |  |  | 4.84519 | 0.62848
4.84855 | 1.91834 | [5 empty] | 4.84468 | 0.62569 |  |  |  |  | 4.85307 | 1.99718 |  |  |  |  | 4.8462 | 0.62864
4.84946 | 1.91885 | [5 empty] | 4.84578 | 0.62587 |  |  |  |  | 4.85407 | 1.99739 |  |  |  |  | 4.84726 | 0.62885
4.85045 | 1.91901 | [5 empty] | 4.84672 | 0.62604 |  |  |  |  | 4.85507 | 1.99784 |  |  |  |  | 4.84821 | 0.62895
4.8515 | 1.91919 | [5 empty] | 4.84762 | 0.62615 |  |  |  |  | 4.85608 | 1.99826 |  |  |  |  | 4.84921 | 0.62902
4.8526 | 1.9193 | [5 empty] | 4.84863 | 0.62622 |  |  |  |  | 4.85708 | 1.9985 |  |  |  |  | 4.85025 | 0.62925
4.85355 | 1.9196 | [5 empty] | 4.84962 | 0.62639 |  |  |  |  | 4.85802 | 1.9988 |  |  |  |  | 4.85126 | 0.62905
4.85441 | 1.91968 | [5 empty] | 4.85067 | 0.62656 |  |  |  |  | 4.85902 | 1.9993 |  |  |  |  | 4.85226 | 0.62934
4.85545 | 1.92001 | [5 empty] | 4.85177 | 0.62659 |  |  |  |  | 4.86002 | 1.9996 |  |  |  |  | 4.85325 | 0.62976
4.8565 | 1.91994 | [5 empty] | 4.85288 | 0.62676 |  |  |  |  | 4.86101 | 1.9999 |  |  |  |  | 4.85424 | 0.6296
4.85744 | 1.92019 | [5 empty] | 4.85377 | 0.6269 |  |  |  |  | 4.86206 | 2.00032 |  |  |  |  | 4.85519 | 0.62967
4.85845 | 1.92019 | [5 empty] | 4.85466 | 0.62703 |  |  |  |  | 4.86307 | 2.00066 |  |  |  |  | 4.85619 | 0.63005
4.8595 | 1.92057 | [5 empty] | 4.85572 | 0.62712 |  |  |  |  | 4.86406 | 2.00102 |  |  |  |  | 4.8572 | 0.63021
4.8605 | 1.9208 | [5 empty] | 4.85668 | 0.62718 |  |  |  |  | 4.86506 | 2.00123 |  |  |  |  | 4.85821 | 0.63039
4.8615 | 1.92098 | [5 empty] | 4.85767 | 0.62747 |  |  |  |  | 4.86606 | 2.00162 |  |  |  |  | 4.85925 | 0.6302
4.86249 | 1.92103 | [5 empty] | 4.85866 | 0.62753 |  |  |  |  | 4.867 | 2.00197 |  |  |  |  | 4.86025 | 0.63072
4.86349 | 1.92122 | [5 empty] | 4.85966 | 0.6277 |  |  |  |  | 4.86796 | 2.0025 |  |  |  |  | 4.86124 | 0.63071
4.86448 | 1.92134 | [5 empty] | 4.86067 | 0.6278 |  |  |  |  | 4.86902 | 2.00291 |  |  |  |  | 4.86219 | 0.63058
4.86548 | 1.92161 | [5 empty] | 4.86162 | 0.62799 |  |  |  |  | 4.87006 | 2.00316 |  |  |  |  | 4.86319 | 0.63069
4.86643 | 1.92193 | [5 empty] | 4.8626 | 0.62807 |  |  |  |  | 4.87107 | 2.00351 |  |  |  |  | 4.86419 | 0.63108
4.86744 | 1.92213 | [5 empty] | 4.86367 | 0.62811 |  |  |  |  | 4.87207 | 2.00398 |  |  |  |  | 4.86514 | 0.63114
4.86849 | 1.92206 | [5 empty] | 4.86466 | 0.62832 |  |  |  |  | 4.87301 | 2.00426 |  |  |  |  | 4.86619 | 0.63124
4.86948 | 1.92242 | [5 empty] | 4.86565 | 0.62849 |  |  |  |  | 4.87401 | 2.00473 |  |  |  |  | 4.86724 | 0.63119
4.87043 | 1.92244 | [5 empty] | 4.86665 | 0.62857 |  |  |  |  | 4.87507 | 2.00502 |  |  |  |  | 4.86819 | 0.63154
4.87143 | 1.92265 | [5 empty] | 4.86759 | 0.62872 |  |  |  |  | 4.87606 | 2.00542 |  |  |  |  | 4.86914 | 0.63159
4.87249 | 1.92294 | [5 empty] | 4.86861 | 0.62887 |  |  |  |  | 4.87701 | 2.0059 |  |  |  |  | 4.87019 | 0.63178
4.87345 | 1.92294 | [5 empty] | 4.86961 | 0.62894 |  |  |  |  | 4.87801 | 2.00631 |  |  |  |  | 4.87119 | 0.63174
4.87439 | 1.92315 | [5 empty] | 4.87059 | 0.62913 |  |  |  |  | 4.87907 | 2.00667 |  |  |  |  | 4.87213 | 0.6317
4.87539 | 1.92328 | [5 empty] | 4.87158 | 0.62925 |  |  |  |  | 4.88025 | 2.00704 |  |  |  |  | 4.87319 | 0.63174
4.87644 | 1.9235 | [5 empty] | 4.87259 | 0.62935 |  |  |  |  | 4.88125 | 2.00736 |  |  |  |  | 4.87419 | 0.63229
4.87744 | 1.92356 | [5 empty] | 4.87359 | 0.62946 |  |  |  |  | 4.88227 | 2.00779 |  |  |  |  | 4.87519 | 0.63225
4.87839 | 1.92381 | [5 empty] | 4.8746 | 0.62966 |  |  |  |  | 4.88326 | 2.00804 |  |  |  |  | 4.87619 | 0.63274
4.87944 | 1.9239 | [5 empty] | 4.87562 | 0.62971 |  |  |  |  | 4.88401 | 2.00846 |  |  |  |  | 4.87719 | 0.63282
4.88044 | 1.92413 | [5 empty] | 4.87661 | 0.62995 |  |  |  |  | 4.885 | 2.00874 |  |  |  |  | 4.87819 | 0.6326
4.88143 | 1.92424 | [5 empty] | 4.87761 | 0.63009 |  |  |  |  | 4.88599 | 2.00923 |  |  |  |  | 4.87914 | 0.63274
4.88243 | 1.92436 | [5 empty] | 4.87859 | 0.63015 |  |  |  |  | 4.887 | 2.00965 |  |  |  |  | 4.88015 | 0.63294
4.88348 | 1.92455 | [5 empty] | 4.87963 | 0.6303 |  |  |  |  | 4.88804 | 2.00991 |  |  |  |  | 4.88114 | 0.63254
4.88463 | 1.92466 | [5 empty] | 4.88064 | 0.63039 |  |  |  |  | 4.88904 | 2.0103 |  |  |  |  | 4.88214 | 0.6332
4.88558 | 1.92501 | [5 empty] | 4.88159 | 0.63056 |  |  |  |  | 4.89004 | 2.01087 |  |  |  |  | 4.8832 | 0.63313
4.88642 | 1.92487 | [5 empty] | 4.8826 | 0.63064 |  |  |  |  | 4.89105 | 2.01116 |  |  |  |  | 4.88419 | 0.6334
4.88737 | 1.92547 | [5 empty] | 4.88375 | 0.63077 |  |  |  |  | 4.892 | 2.01158 |  |  |  |  | 4.88513 | 0.63342
4.88837 | 1.92541 | [5 empty] | 4.88494 | 0.6309 |  |  |  |  | 4.89295 | 2.012 |  |  |  |  | 4.88613 | 0.6334
4.88935 | 1.92548 | [5 empty] | 4.88579 | 0.63109 |  |  |  |  | 4.89395 | 2.01247 |  |  |  |  | 4.88717 | 0.63359
4.89041 | 1.92578 | [5 empty] | 4.88659 | 0.63116 |  |  |  |  | 4.89495 | 2.0128 |  |  |  |  | 4.88827 | 0.63377
4.89142 | 1.92606 | [5 empty] | 4.88759 | 0.63132 |  |  |  |  | 4.89594 | 2.01325 |  |  |  |  | 4.88927 | 0.63373
4.89237 | 1.92593 | [5 empty] | 4.88857 | 0.63142 |  |  |  |  | 4.89699 | 2.01366 |  |  |  |  | 4.89021 | 0.63419
4.89341 | 1.92624 | [5 empty] | 4.88957 | 0.63163 |  |  |  |  | 4.898 | 2.01404 |  |  |  |  | 4.89116 | 0.63406
4.89442 | 1.92645 | [5 empty] | 4.89058 | 0.6317 |  |  |  |  | 4.89896 | 2.01442 |  |  |  |  | 4.89211 | 0.6345
4.89536 | 1.92655 | [5 empty] | 4.89158 | 0.63186 |  |  |  |  | 4.89995 | 2.01479 |  |  |  |  | 4.89312 | 0.63449
4.89636 | 1.92664 | [5 empty] | 4.89256 | 0.63189 |  |  |  |  | 4.90094 | 2.01513 |  |  |  |  | 4.89417 | 0.63452
4.89736 | 1.92677 | [5 empty] | 4.89357 | 0.63208 |  |  |  |  | 4.90199 | 2.01535 |  |  |  |  | 4.89517 | 0.63502
4.8984 | 1.92709 | [5 empty] | 4.89458 | 0.63222 |  |  |  |  | 4.90304 | 2.0159 |  |  |  |  | 4.89616 | 0.63498
4.89946 | 1.92721 | [5 empty] | 4.89558 | 0.63237 |  |  |  |  | 4.90398 | 2.01637 |  |  |  |  | 4.89717 | 0.63491
4.90041 | 1.92723 | [5 empty] | 4.89658 | 0.63251 |  |  |  |  | 4.90493 | 2.01681 |  |  |  |  | 4.89818 | 0.63514
4.90136 | 1.92764 | [5 empty] | 4.89758 | 0.63259 |  |  |  |  | 4.90594 | 2.01728 |  |  |  |  | 4.89918 | 0.63514
4.90236 | 1.92755 | [5 empty] | 4.89858 | 0.63275 |  |  |  |  | 4.90699 | 2.01746 |  |  |  |  | 4.90012 | 0.63535
4.90336 | 1.9277 | [5 empty] | 4.89958 | 0.63291 |  |  |  |  | 4.90802 | 2.01802 |  |  |  |  | 4.90116 | 0.6352
4.9044 | 1.92796 | [5 empty] | 4.90059 | 0.63305 |  |  |  |  | 4.90901 | 2.01832 |  |  |  |  | 4.90216 | 0.63576
4.9054 | 1.92802 | [5 empty] | 4.90157 | 0.63315 |  |  |  |  | 4.91006 | 2.01895 |  |  |  |  | 4.90312 | 0.63582
4.90634 | 1.92811 | [5 empty] | 4.90256 | 0.63325 |  |  |  |  | 4.91112 | 2.01933 |  |  |  |  | 4.90412 | 0.6359
4.90738 | 1.92846 | [5 empty] | 4.90358 | 0.63346 |  |  |  |  | 4.91207 | 2.01973 |  |  |  |  | 4.90512 | 0.63594
4.90842 | 1.92852 | [5 empty] | 4.90458 | 0.63357 |  |  |  |  | 4.91317 | 2.02015 |  |  |  |  | 4.90612 | 0.63635
4.90943 | 1.92869 | [5 empty] | 4.90557 | 0.63368 |  |  |  |  | 4.91417 | 2.02066 |  |  |  |  | 4.90711 | 0.63607
4.91043 | 1.92887 | [5 empty] | 4.90659 | 0.63381 |  |  |  |  | 4.91526 | 2.02107 |  |  |  |  | 4.90816 | 0.63637
4.91143 | 1.92896 | [5 empty] | 4.90762 | 0.63392 |  |  |  |  | 4.91626 | 2.02149 |  |  |  |  | 4.90919 | 0.63638
4.91243 | 1.92918 | [5 empty] | 4.90864 | 0.63405 |  |  |  |  | 4.91701 | 2.02188 |  |  |  |  | 4.91019 | 0.63672
4.91342 | 1.92935 | [5 empty] | 4.90964 | 0.63421 |  |  |  |  | 4.91801 | 2.02229 |  |  |  |  | 4.91118 | 0.63669
4.91443 | 1.92937 | [5 empty] | 4.91064 | 0.63434 |  |  |  |  | 4.91902 | 2.02271 |  |  |  |  | 4.91218 | 0.63655
4.91558 | 1.92947 | [5 empty] | 4.91164 | 0.6344 |  |  |  |  | 4.92002 | 2.02311 |  |  |  |  | 4.91318 | 0.63709
4.91667 | 1.92968 | [5 empty] | 4.91264 | 0.63456 |  |  |  |  | 4.92101 | 2.02352 |  |  |  |  | 4.91419 | 0.63719
4.91752 | 1.92996 | [5 empty] | 4.91364 | 0.63471 |  |  |  |  | 4.92201 | 2.02394 |  |  |  |  | 4.91519 | 0.63722
4.91842 | 1.9301 | [5 empty] | 4.91465 | 0.63485 |  |  |  |  | 4.92301 | 2.02448 |  |  |  |  | 4.91619 | 0.63724
4.9194 | 1.93032 | [5 empty] | 4.91575 | 0.63494 |  |  |  |  | 4.92401 | 2.02478 |  |  |  |  | 4.91718 | 0.63725
4.92041 | 1.93026 | [5 empty] | 4.91689 | 0.63507 |  |  |  |  | 4.92501 | 2.02529 |  |  |  |  | 4.91818 | 0.63763
4.92143 | 1.93048 | [5 empty] | 4.91784 | 0.63523 |  |  |  |  | 4.92601 | 2.02574 |  |  |  |  | 4.91919 | 0.63759
4.92244 | 1.93075 | [5 empty] | 4.91874 | 0.63531 |  |  |  |  | 4.92706 | 2.02615 |  |  |  |  | 4.9202 | 0.63794
4.92345 | 1.93084 | [5 empty] | 4.9197 | 0.63555 |  |  |  |  | 4.92806 | 2.02645 |  |  |  |  | 4.92125 | 0.63773
4.92444 | 1.93083 | [5 empty] | 4.92066 | 0.63563 |  |  |  |  | 4.92901 | 2.02689 |  |  |  |  | 4.92229 | 0.63823
4.92543 | 1.93107 | [5 empty] | 4.92164 | 0.63567 |  |  |  |  | 4.93 | 2.02735 |  |  |  |  | 4.92324 | 0.63819
4.92643 | 1.93138 | [5 empty] | 4.92264 | 0.63587 |  |  |  |  | 4.931 | 2.0279 |  |  |  |  | 4.92419 | 0.63829
4.92744 | 1.93143 | [5 empty] | 4.92365 | 0.63601 |  |  |  |  | 4.932 | 2.02837 |  |  |  |  | 4.92519 | 0.63867
4.92843 | 1.9317 | [5 empty] | 4.92464 | 0.63613 |  |  |  |  | 4.933 | 2.02878 |  |  |  |  | 4.92629 | 0.63847
4.92941 | 1.93183 | [5 empty] | 4.92563 | 0.63629 |  |  |  |  | 4.934 | 2.02916 |  |  |  |  | 4.92733 | 0.6387
4.93041 | 1.93189 | [5 empty] | 4.92664 | 0.63638 |  |  |  |  | 4.935 | 2.02949 |  |  |  |  | 4.92823 | 0.63859
4.93146 | 1.93202 | [5 empty] | 4.92764 | 0.63647 |  |  |  |  | 4.93599 | 2.03001 |  |  |  |  | 4.92919 | 0.63893
4.93251 | 1.93217 | [5 empty] | 4.92858 | 0.63663 |  |  |  |  | 4.937 | 2.03051 |  |  |  |  | 4.93019 | 0.63908
4.93346 | 1.93228 | [5 empty] | 4.92959 | 0.63682 |  |  |  |  | 4.938 | 2.03097 |  |  |  |  | 4.93118 | 0.63898
4.93441 | 1.93263 | [5 empty] | 4.93063 | 0.63691 |  |  |  |  | 4.93899 | 2.03136 |  |  |  |  | 4.93217 | 0.63918
4.93541 | 1.93263 | [5 empty] | 4.93162 | 0.63705 |  |  |  |  | 4.93999 | 2.03189 |  |  |  |  | 4.93317 | 0.63944
4.93641 | 1.93285 | [5 empty] | 4.93262 | 0.63718 |  |  |  |  | 4.94099 | 2.03235 |  |  |  |  | 4.93418 | 0.63937
4.93741 | 1.93289 | [5 empty] | 4.93362 | 0.63727 |  |  |  |  | 4.942 | 2.0328 |  |  |  |  | 4.93517 | 0.63949
4.93841 | 1.93307 | [5 empty] | 4.93461 | 0.63746 |  |  |  |  | 4.94299 | 2.03335 |  |  |  |  | 4.93616 | 0.63991
4.9394 | 1.93309 | [5 empty] | 4.93562 | 0.63753 |  |  |  |  | 4.94399 | 2.03379 |  |  |  |  | 4.93717 | 0.64012
4.94041 | 1.93325 | [5 empty] | 4.93662 | 0.63768 |  |  |  |  | 4.94499 | 2.03419 |  |  |  |  | 4.93817 | 0.64005
4.94141 | 1.93371 | [5 empty] | 4.93762 | 0.63784 |  |  |  |  | 4.94615 | 2.03475 |  |  |  |  | 4.93917 | 0.64011
4.94241 | 1.93355 | [5 empty] | 4.93862 | 0.638 |  |  |  |  | 4.94715 | 2.03506 |  |  |  |  | 4.94017 | 0.64022
4.9434 | 1.93403 | [5 empty] | 4.93962 | 0.63806 |  |  |  |  | 4.94829 | 2.03554 |  |  |  |  | 4.94117 | 0.64035
4.94441 | 1.93408 | [5 empty] | 4.94067 | 0.63827 |  |  |  |  | 4.94929 | 2.03607 |  |  |  |  | 4.94218 | 0.64065
4.94541 | 1.93414 | [5 empty] | 4.94168 | 0.63834 |  |  |  |  | 4.94999 | 2.0366 |  |  |  |  | 4.94318 | 0.64055
4.94641 | 1.93413 | [5 empty] | 4.94259 | 0.63853 |  |  |  |  | 4.95104 | 2.03709 |  |  |  |  | 4.94417 | 0.64075
4.94751 | 1.93432 | [5 empty] | 4.94358 | 0.63855 |  |  |  |  | 4.95203 | 2.03761 |  |  |  |  | 4.94518 | 0.6409
4.94866 | 1.93451 | [5 empty] | 4.94462 | 0.63871 |  |  |  |  | 4.95299 | 2.03799 |  |  |  |  | 4.94618 | 0.64106
4.94955 | 1.93455 | [5 empty] | 4.94563 | 0.63882 |  |  |  |  | 4.95398 | 2.0384 |  |  |  |  | 4.94717 | 0.64106
4.9504 | 1.93482 | [5 empty] | 4.94663 | 0.63903 |  |  |  |  | 4.95499 | 2.03894 |  |  |  |  | 4.94817 | 0.64136
4.9514 | 1.93487 | [5 empty] | 4.94772 | 0.63915 |  |  |  |  | 4.95599 | 2.03952 |  |  |  |  | 4.94917 | 0.64162
4.95239 | 1.93506 | [5 empty] | 4.94892 | 0.63928 |  |  |  |  | 4.95699 | 2.03992 |  |  |  |  | 4.95017 | 0.64165
4.95344 | 1.93533 | [5 empty] | 4.94977 | 0.63939 |  |  |  |  | 4.95798 | 2.0405 |  |  |  |  | 4.95117 | 0.6414
4.95444 | 1.93537 | [5 empty] | 4.95052 | 0.63949 |  |  |  |  | 4.95898 | 2.0409 |  |  |  |  | 4.95217 | 0.64176
4.9554 | 1.93557 | [5 empty] | 4.95156 | 0.63967 |  |  |  |  | 4.95999 | 2.04127 |  |  |  |  | 4.95316 | 0.64204
4.95639 | 1.93586 | [5 empty] | 4.95261 | 0.63973 |  |  |  |  | 4.96098 | 2.04177 |  |  |  |  | 4.95416 | 0.64214
4.9574 | 1.93576 | [5 empty] | 4.95356 | 0.63988 |  |  |  |  | 4.96198 | 2.0422 |  |  |  |  | 4.95516 | 0.64228
4.95839 | 1.93599 | [5 empty] | 4.95455 | 0.64002 |  |  |  |  | 4.96298 | 2.04286 |  |  |  |  | 4.95616 | 0.64241
4.95938 | 1.93599 | [5 empty] | 4.95561 | 0.64016 |  |  |  |  | 4.96399 | 2.04329 |  |  |  |  | 4.95716 | 0.64247
4.96038 | 1.93646 | [5 empty] | 4.95661 | 0.64036 |  |  |  |  | 4.96498 | 2.04385 |  |  |  |  | 4.95821 | 0.64283
4.96138 | 1.93643 | [5 empty] | 4.95761 | 0.64038 |  |  |  |  | 4.96597 | 2.04425 |  |  |  |  | 4.95921 | 0.64281
4.96239 | 1.93672 | [5 empty] | 4.9586 | 0.64058 |  |  |  |  | 4.96698 | 2.04476 |  |  |  |  | 4.96015 | 0.64302
4.96345 | 1.93681 | [5 empty] | 4.9596 | 0.64071 |  |  |  |  | 4.96799 | 2.04534 |  |  |  |  | 4.96116 | 0.64271
4.96449 | 1.93701 | [5 empty] | 4.9606 | 0.64081 |  |  |  |  | 4.96898 | 2.04603 |  |  |  |  | 4.96216 | 0.64304
4.96543 | 1.93708 | [5 empty] | 4.9616 | 0.64098 |  |  |  |  | 4.97003 | 2.04647 |  |  |  |  | 4.96316 | 0.64332
4.96638 | 1.93733 | [5 empty] | 4.96256 | 0.64106 |  |  |  |  | 4.97104 | 2.04697 |  |  |  |  | 4.96416 | 0.64344
4.96739 | 1.93717 | [5 empty] | 4.96356 | 0.64122 |  |  |  |  | 4.97199 | 2.04749 |  |  |  |  | 4.96515 | 0.64353
4.96838 | 1.93748 | [5 empty] | 4.96461 | 0.64131 |  |  |  |  | 4.97298 | 2.04789 |  |  |  |  | 4.96616 | 0.64371
4.96938 | 1.93767 | [5 empty] | 4.96555 | 0.64145 |  |  |  |  | 4.97397 | 2.04852 |  |  |  |  | 4.96716 | 0.6436
4.97038 | 1.93768 | [5 empty] | 4.9665 | 0.64164 |  |  |  |  | 4.97497 | 2.04885 |  |  |  |  | 4.96817 | 0.64339
4.97138 | 1.93784 | [5 empty] | 4.96755 | 0.64168 |  |  |  |  | 4.97596 | 2.04951 |  |  |  |  | 4.96917 | 0.64421
4.97239 | 1.9379 | [5 empty] | 4.96855 | 0.64187 |  |  |  |  | 4.97696 | 2.05003 |  |  |  |  | 4.97016 | 0.64396
4.97338 | 1.93815 | [5 empty] | 4.96955 | 0.64198 |  |  |  |  | 4.97797 | 2.05054 |  |  |  |  | 4.97115 | 0.64395
4.97437 | 1.93813 | [5 empty] | 4.9706 | 0.6421 |  |  |  |  | 4.97917 | 2.05102 |  |  |  |  | 4.97215 | 0.64444
4.97538 | 1.93827 | [5 empty] | 4.9716 | 0.64221 |  |  |  |  | 4.98028 | 2.05154 |  |  |  |  | 4.97316 | 0.64439
4.97637 | 1.9384 | [5 empty] | 4.9726 | 0.64232 |  |  |  |  | 4.98107 | 2.05223 |  |  |  |  | 4.97415 | 0.64452
4.97736 | 1.93878 | [5 empty] | 4.9736 | 0.64246 |  |  |  |  | 4.98195 | 2.05261 |  |  |  |  | 4.97514 | 0.64479
4.97837 | 1.93878 | [5 empty] | 4.97454 | 0.64264 |  |  |  |  | 4.98295 | 2.05321 |  |  |  |  | 4.97615 | 0.64483
4.97953 | 1.9388 | [5 empty] | 4.97554 | 0.64277 |  |  |  |  | 4.98397 | 2.05372 |  |  |  |  | 4.97714 | 0.64488
4.98067 | 1.93919 | [5 empty] | 4.97655 | 0.6429 |  |  |  |  | 4.98496 | 2.05424 |  |  |  |  | 4.97813 | 0.64478
4.98147 | 1.93923 | [5 empty] | 4.97749 | 0.64299 |  |  |  |  | 4.98596 | 2.055 |  |  |  |  | 4.97914 | 0.64512
4.98227 | 1.93942 | [5 empty] | 4.97849 | 0.6432 |  |  |  |  | 4.98696 | 2.05555 |  |  |  |  | 4.98014 | 0.64541
4.98332 | 1.93944 | [5 empty] | 4.97968 | 0.64325 |  |  |  |  | 4.98796 | 2.0561 |  |  |  |  | 4.98114 | 0.64548
4.98437 | 1.9397 | [5 empty] | 4.98073 | 0.64336 |  |  |  |  | 4.98897 | 2.05656 |  |  |  |  | 4.98214 | 0.64538
4.98537 | 1.93969 | [5 empty] | 4.98159 | 0.64357 |  |  |  |  | 4.99001 | 2.05716 |  |  |  |  | 4.9831 | 0.64568
4.98637 | 1.9398 | [5 empty] | 4.98258 | 0.64371 |  |  |  |  | 4.991 | 2.05763 |  |  |  |  | 4.98409 | 0.64577
4.98737 | 1.94032 | [5 empty] | 4.98353 | 0.64377 |  |  |  |  | 4.99195 | 2.05816 |  |  |  |  | 4.98513 | 0.64622
4.98837 | 1.94018 | [5 empty] | 4.98449 | 0.644 |  |  |  |  | 4.99296 | 2.05893 |  |  |  |  | 4.98614 | 0.64609
4.98937 | 1.94035 | [5 empty] | 4.98549 | 0.64412 |  |  |  |  | 4.99396 | 2.05937 |  |  |  |  | 4.98714 | 0.64629
4.99037 | 1.9406 | [5 empty] | 4.98654 | 0.64421 |  |  |  |  | 4.99496 | 2.06002 |  |  |  |  | 4.98814 | 0.64629
4.99137 | 1.94058 | [5 empty] | 4.98755 | 0.64437 |  |  |  |  | 4.99596 | 2.06066 |  |  |  |  | 4.98915 | 0.64668
4.99236 | 1.94087 | [5 empty] | 4.98848 | 0.64444 |  |  |  |  | 4.99697 | 2.06144 |  |  |  |  | 4.99024 | 0.64645
4.99336 | 1.94057 | [5 empty] | 4.98947 | 0.6446 |  |  |  |  | 4.99797 | 2.06192 |  |  |  |  | 4.99128 | 0.64651
4.99437 | 1.94104 | [5 empty] | 4.99053 | 0.64472 |  |  |  |  | 4.99897 | 2.06266 |  |  |  |  | 4.9922 | 0.64686
4.99538 | 1.94118 | [5 empty] | 4.99157 | 0.64483 |  |  |  |  | 4.99998 | 2.06315 |  |  |  |  | 4.99315 | 0.64721
4.99632 | 1.94121 | [5 empty] | 4.99262 | 0.64495 |  |  |  |  | 5.00098 | 2.06384 |  |  |  |  | 4.99415 | 0.64713
4.99732 | 1.94122 | [5 empty] | 4.99363 | 0.64513 |  |  |  |  | 5.00197 | 2.06441 |  |  |  |  | 4.99516 | 0.64736
4.99837 | 1.94153 | [5 empty] | 4.99457 | 0.64522 |  |  |  |  | 5.00297 | 2.06495 |  |  |  |  | 4.99616 | 0.64708
4.99932 | 1.94156 | [5 empty] | 4.99557 | 0.64535 |  |  |  |  | 5.00397 | 2.06563 |  |  |  |  | 4.99716 | 0.64724
5.00032 | 1.94167 | [5 empty] | 4.99653 | 0.64551 |  |  |  |  | 5.00497 | 2.06621 |  |  |  |  | 4.99815 | 0.64743
5.00132 | 1.94193 | [5 empty] | 4.9975 | 0.6456 |  |  |  |  | 5.00596 | 2.0668 |  |  |  |  | 4.99914 | 0.64777
5.00232 | 1.94215 | [5 empty] | 4.99849 | 0.64575 |  |  |  |  | 5.00697 | 2.06753 |  |  |  |  | 5.00014 | 0.64765
5.00337 | 1.9421 | [5 empty] | 4.99948 | 0.64589 |  |  |  |  | 5.00797 | 2.06816 |  |  |  |  | 5.00114 | 0.64824
5.00432 | 1.94223 | [5 empty] | 5.00048 | 0.64602 |  |  |  |  | 5.00896 | 2.06878 |  |  |  |  | 5.00209 | 0.64796
5.00526 | 1.94251 | [5 empty] | 5.00153 | 0.64614 |  |  |  |  | 5.01002 | 2.06954 |  |  |  |  | 5.0031 | 0.64815
5.00626 | 1.94264 | [5 empty] | 5.00253 | 0.64631 |  |  |  |  | 5.01096 | 2.07007 |  |  |  |  | 5.00409 | 0.64831
5.00732 | 1.94282 | [5 empty] | 5.00353 | 0.64639 |  |  |  |  | 5.01215 | 2.07075 |  |  |  |  | 5.00508 | 0.6483
5.00836 | 1.94303 | [5 empty] | 5.00453 | 0.64658 |  |  |  |  | 5.01331 | 2.0713 |  |  |  |  | 5.00613 | 0.64858
5.00932 | 1.94301 | [5 empty] | 5.00548 | 0.64665 |  |  |  |  | 5.01408 | 2.07213 |  |  |  |  | 5.00715 | 0.64888
5.01033 | 1.94324 | [5 empty] | 5.00648 | 0.64681 |  |  |  |  | 5.01498 | 2.07269 |  |  |  |  | 5.00815 | 0.64875
5.01152 | 1.94337 | [5 empty] | 5.00749 | 0.64689 |  |  |  |  | 5.01597 | 2.07341 |  |  |  |  | 5.00915 | 0.64897
5.01272 | 1.94342 | [5 empty] | 5.00848 | 0.64709 |  |  |  |  | 5.01697 | 2.07389 |  |  |  |  | 5.01014 | 0.64892
5.01352 | 1.94373 | [5 empty] | 5.00954 | 0.64722 |  |  |  |  | 5.01798 | 2.07458 |  |  |  |  | 5.01119 | 0.64929
5.01432 | 1.94371 | [5 empty] | 5.01053 | 0.64735 |  |  |  |  | 5.01895 | 2.07536 |  |  |  |  | 5.01219 | 0.64939
5.01537 | 1.94372 | [5 empty] | 5.01148 | 0.64739 |  |  |  |  | 5.01994 | 2.07594 |  |  |  |  | 5.01314 | 0.64929
5.01632 | 1.9441 | [5 empty] | 5.01273 | 0.6476 |  |  |  |  | 5.0209 | 2.07665 |  |  |  |  | 5.01409 | 0.64969
5.01726 | 1.94402 | [5 empty] | 5.01373 | 0.64773 |  |  |  |  | 5.02185 | 2.07732 |  |  |  |  | 5.01504 | 0.64992
5.01825 | 1.94412 | [5 empty] | 5.01449 | 0.64786 |  |  |  |  | 5.02289 | 2.07791 |  |  |  |  | 5.01609 | 0.64945
5.01925 | 1.94423 | [5 empty] | 5.01548 | 0.64793 |  |  |  |  | 5.02394 | 2.07867 |  |  |  |  | 5.01714 | 0.64993
5.02025 | 1.94429 | [5 empty] | 5.01648 | 0.64807 |  |  |  |  | 5.02489 | 2.07951 |  |  |  |  | 5.01814 | 0.64996
5.02126 | 1.94457 | [5 empty] | 5.01748 | 0.64822 |  |  |  |  | 5.02585 | 2.08021 |  |  |  |  | 5.01908 | 0.65009
5.0223 | 1.94472 | [5 empty] | 5.01847 | 0.6484 |  |  |  |  | 5.02689 | 2.08082 |  |  |  |  | 5.02008 | 0.65018
5.02329 | 1.94475 | [5 empty] | 5.01946 | 0.64849 |  |  |  |  | 5.02795 | 2.08158 |  |  |  |  | 5.02108 | 0.65044
5.0243 | 1.94505 | [5 empty] | 5.02046 | 0.64856 |  |  |  |  | 5.02896 | 2.08229 |  |  |  |  | 5.02213 | 0.65059
5.02535 | 1.9451 | [5 empty] | 5.02147 | 0.64871 |  |  |  |  | 5.02995 | 2.08301 |  |  |  |  | 5.02327 | 0.65059
5.02635 | 1.94518 | [5 empty] | 5.02248 | 0.6488 |  |  |  |  | 5.03093 | 2.08359 |  |  |  |  | 5.02423 | 0.651
5.0273 | 1.94537 | [5 empty] | 5.02347 | 0.64903 |  |  |  |  | 5.03187 | 2.08415 |  |  |  |  | 5.02508 | 0.65101
5.0282 | 1.9456 | [5 empty] | 5.02446 | 0.64911 |  |  |  |  | 5.03284 | 2.085 |  |  |  |  | 5.02603 | 0.65113
5.02921 | 1.94571 | [5 empty] | 5.02547 | 0.64922 |  |  |  |  | 5.03385 | 2.08582 |  |  |  |  | 5.02708 | 0.6512
5.03026 | 1.94559 | [5 empty] | 5.02646 | 0.64938 |  |  |  |  | 5.03485 | 2.08643 |  |  |  |  | 5.02812 | 0.65138
5.0313 | 1.94598 | [5 empty] | 5.02745 | 0.64956 |  |  |  |  | 5.03591 | 2.08699 |  |  |  |  | 5.02908 | 0.65126
5.03235 | 1.94604 | [5 empty] | 5.02847 | 0.64964 |  |  |  |  | 5.03697 | 2.08783 |  |  |  |  | 5.03003 | 0.65163
5.0333 | 1.94604 | [5 empty] | 5.02947 | 0.64985 |  |  |  |  | 5.03791 | 2.08853 |  |  |  |  | 5.03103 | 0.65154
5.03425 | 1.94632 | [5 empty] | 5.03047 | 0.64989 |  |  |  |  | 5.0389 | 2.08923 |  |  |  |  | 5.03203 | 0.65179
5.03525 | 1.94643 | [5 empty] | 5.03146 | 0.65005 |  |  |  |  | 5.03994 | 2.09014 |  |  |  |  | 5.03308 | 0.65198
5.03624 | 1.94649 | [5 empty] | 5.03246 | 0.65024 |  |  |  |  | 5.04093 | 2.09075 |  |  |  |  | 5.03413 | 0.65198
5.03725 | 1.94673 | [5 empty] | 5.03347 | 0.6503 |  |  |  |  | 5.04188 | 2.09145 |  |  |  |  | 5.03514 | 0.65225
5.03825 | 1.94681 | [5 empty] | 5.03447 | 0.65044 |  |  |  |  | 5.04283 | 2.0922 |  |  |  |  | 5.03607 | 0.65185
5.03924 | 1.94698 | [5 empty] | 5.03547 | 0.65056 |  |  |  |  | 5.04384 | 2.09297 |  |  |  |  | 5.03702 | 0.65233
5.04024 | 1.94712 | [5 empty] | 5.03646 | 0.6507 |  |  |  |  | 5.04509 | 2.09386 |  |  |  |  | 5.03807 | 0.65253
5.04129 | 1.94709 | [5 empty] | 5.03745 | 0.65082 |  |  |  |  | 5.04624 | 2.09461 |  |  |  |  | 5.03907 | 0.65252
5.04229 | 1.94733 | [5 empty] | 5.03846 | 0.65092 |  |  |  |  | 5.04703 | 2.09548 |  |  |  |  | 5.04002 | 0.65298
5.04343 | 1.94747 | [5 empty] | 5.03946 | 0.65109 |  |  |  |  | 5.04794 | 2.09624 |  |  |  |  | 5.04107 | 0.65276
5.04462 | 1.94767 | [5 empty] | 5.04045 | 0.65123 |  |  |  |  | 5.04894 | 2.0971 |  |  |  |  | 5.04206 | 0.65296
5.04542 | 1.94783 | [5 empty] | 5.04151 | 0.65137 |  |  |  |  | 5.04988 | 2.09785 |  |  |  |  | 5.04301 | 0.65346
5.04628 | 1.94794 | [5 empty] | 5.0425 | 0.65152 |  |  |  |  | 5.05084 | 2.09846 |  |  |  |  | 5.04407 | 0.65318
5.04729 | 1.94786 | [5 empty] | 5.04345 | 0.65166 |  |  |  |  | 5.05189 | 2.09929 |  |  |  |  | 5.04511 | 0.65329
5.04828 | 1.94803 | [5 empty] | 5.04451 | 0.65175 |  |  |  |  | 5.05293 | 2.09999 |  |  |  |  | 5.04611 | 0.65345
5.04927 | 1.94823 | [5 empty] | 5.04571 | 0.65187 |  |  |  |  | 5.05388 | 2.1008 |  |  |  |  | 5.04706 | 0.65361
5.05027 | 1.94822 | [5 empty] | 5.04665 | 0.65197 |  |  |  |  | 5.05484 | 2.10161 |  |  |  |  | 5.04801 | 0.65374
5.05128 | 1.94854 | [5 empty] | 5.0475 | 0.65219 |  |  |  |  | 5.05583 | 2.10246 |  |  |  |  | 5.04901 | 0.65392
5.05223 | 1.94845 | [5 empty] | 5.0485 | 0.65227 |  |  |  |  | 5.05684 | 2.10331 |  |  |  |  | 5.05002 | 0.65409
5.05323 | 1.94882 | [5 empty] | 5.04944 | 0.65237 |  |  |  |  | 5.05784 | 2.10422 |  |  |  |  | 5.05107 | 0.65407
5.05424 | 1.94888 | [5 empty] | 5.05044 | 0.65256 |  |  |  |  | 5.05883 | 2.10506 |  |  |  |  | 5.05207 | 0.65422
5.05524 | 1.94905 | [5 empty] | 5.05145 | 0.65262 |  |  |  |  | 5.05988 | 2.10577 |  |  |  |  | 5.05302 | 0.6544
5.05623 | 1.94928 | [5 empty] | 5.05245 | 0.65278 |  |  |  |  | 5.06089 | 2.10676 |  |  |  |  | 5.05416 | 0.65445
5.05723 | 1.94903 | [5 empty] | 5.05345 | 0.65292 |  |  |  |  | 5.06183 | 2.10759 |  |  |  |  | 5.05527 | 0.65458
5.05823 | 1.94933 | [5 empty] | 5.05445 | 0.65305 |  |  |  |  | 5.06282 | 2.10848 |  |  |  |  | 5.05612 | 0.65468
5.05923 | 1.94959 | [5 empty] | 5.05545 | 0.65319 |  |  |  |  | 5.06381 | 2.10954 |  |  |  |  | 5.05701 | 0.655
5.06023 | 1.94976 | [5 empty] | 5.05644 | 0.65335 |  |  |  |  | 5.06482 | 2.11023 |  |  |  |  | 5.058 | 0.65501
5.06122 | 1.94973 | [5 empty] | 5.05745 | 0.65343 |  |  |  |  | 5.06582 | 2.11127 |  |  |  |  | 5.05899 | 0.65521
5.06226 | 1.94991 | [5 empty] | 5.05845 | 0.65362 |  |  |  |  | 5.06686 | 2.11206 |  |  |  |  | 5.05999 | 0.65505
5.06326 | 1.95003 | [5 empty] | 5.05945 | 0.65358 |  |  |  |  | 5.06792 | 2.11285 |  |  |  |  | 5.061 | 0.65547
5.06422 | 1.95014 | [5 empty] | 5.06046 | 0.65387 |  |  |  |  | 5.06887 | 2.11376 |  |  |  |  | 5.06199 | 0.65538
5.06527 | 1.95022 | [5 empty] | 5.06144 | 0.654 |  |  |  |  | 5.06982 | 2.1147 |  |  |  |  | 5.06303 | 0.65553
5.06627 | 1.95042 | [5 empty] | 5.06242 | 0.65406 |  |  |  |  | 5.07088 | 2.11567 |  |  |  |  | 5.06403 | 0.6559
5.06722 | 1.95044 | [5 empty] | 5.06342 | 0.65422 |  |  |  |  | 5.07187 | 2.11645 |  |  |  |  | 5.06498 | 0.65577
5.06821 | 1.95058 | [5 empty] | 5.06443 | 0.65438 |  |  |  |  | 5.07281 | 2.11753 |  |  |  |  | 5.06598 | 0.65606
5.06921 | 1.9508 | [5 empty] | 5.06543 | 0.65452 |  |  |  |  | 5.07382 | 2.11833 |  |  |  |  | 5.06699 | 0.65619
5.0702 | 1.95087 | [5 empty] | 5.06647 | 0.65462 |  |  |  |  | 5.07482 | 2.11931 |  |  |  |  | 5.06798 | 0.65624
5.07121 | 1.95113 | [5 empty] | 5.06752 | 0.65471 |  |  |  |  | 5.07582 | 2.1204 |  |  |  |  | 5.06899 | 0.6564
5.07222 | 1.95135 | [5 empty] | 5.06847 | 0.65491 |  |  |  |  | 5.07682 | 2.12134 |  |  |  |  | 5.06999 | 0.65681
5.07322 | 1.95116 | [5 empty] | 5.06942 | 0.65503 |  |  |  |  | 5.07812 | 2.12236 |  |  |  |  | 5.07103 | 0.65613
5.07421 | 1.95154 | [5 empty] | 5.07042 | 0.65506 |  |  |  |  | 5.07927 | 2.12328 |  |  |  |  | 5.07213 | 0.65677
5.07541 | 1.95141 | [5 empty] | 5.07142 | 0.65526 |  |  |  |  | 5.08002 | 2.12421 |  |  |  |  | 5.07309 | 0.6568
5.07641 | 1.95172 | [5 empty] | 5.07243 | 0.65543 |  |  |  |  | 5.08091 | 2.12525 |  |  |  |  | 5.07399 | 0.65697
5.07721 | 1.95173 | [5 empty] | 5.07343 | 0.65552 |  |  |  |  | 5.08186 | 2.12631 |  |  |  |  | 5.07498 | 0.65725
5.07821 | 1.95194 | [5 empty] | 5.07444 | 0.65568 |  |  |  |  | 5.08281 | 2.12721 |  |  |  |  | 5.07599 | 0.65705
5.07921 | 1.95213 | [5 empty] | 5.07543 | 0.65575 |  |  |  |  | 5.08382 | 2.12826 |  |  |  |  | 5.07698 | 0.65726
5.08022 | 1.95208 | [5 empty] | 5.07643 | 0.65593 |  |  |  |  | 5.08483 | 2.12941 |  |  |  |  | 5.07797 | 0.6576
5.08121 | 1.95227 | [5 empty] | 5.07743 | 0.65605 |  |  |  |  | 5.08584 | 2.1304 |  |  |  |  | 5.07898 | 0.65757
5.08221 | 1.9522 | [5 empty] | 5.07843 | 0.65618 |  |  |  |  | 5.08684 | 2.13139 |  |  |  |  | 5.07998 | 0.6576
5.08322 | 1.95268 | [5 empty] | 5.07943 | 0.65628 |  |  |  |  | 5.08785 | 2.13252 |  |  |  |  | 5.08098 | 0.65792
5.08423 | 1.95269 | [5 empty] | 5.08052 | 0.65645 |  |  |  |  | 5.08885 | 2.13345 |  |  |  |  | 5.08198 | 0.65802
5.08523 | 1.95291 | [5 empty] | 5.08153 | 0.65657 |  |  |  |  | 5.08984 | 2.13436 |  |  |  |  | 5.08299 | 0.65819
5.08622 | 1.95289 | [5 empty] | 5.08243 | 0.6567 |  |  |  |  | 5.09083 | 2.1355 |  |  |  |  | 5.08401 | 0.65839
5.08723 | 1.95309 | [5 empty] | 5.08344 | 0.65681 |  |  |  |  | 5.09184 | 2.13666 |  |  |  |  | 5.08501 | 0.65853
5.08823 | 1.95311 | [5 empty] | 5.08445 | 0.6569 |  |  |  |  | 5.09284 | 2.13792 |  |  |  |  | 5.08611 | 0.65825
5.08923 | 1.95323 | [5 empty] | 5.08539 | 0.65702 |  |  |  |  | 5.09384 | 2.13897 |  |  |  |  | 5.08717 | 0.65866
5.09023 | 1.95355 | [5 empty] | 5.08635 | 0.65728 |  |  |  |  | 5.09485 | 2.14006 |  |  |  |  | 5.08806 | 0.65875
5.09123 | 1.95344 | [5 empty] | 5.08739 | 0.65731 |  |  |  |  | 5.09585 | 2.14121 |  |  |  |  | 5.08901 | 0.65873
5.09223 | 1.95378 | [5 empty] | 5.08844 | 0.65744 |  |  |  |  | 5.09689 | 2.14227 |  |  |  |  | 5.09001 | 0.65876
5.09323 | 1.95371 | [5 empty] | 5.08943 | 0.65757 |  |  |  |  | 5.09789 | 2.14346 |  |  |  |  | 5.091 | 0.65864
5.09423 | 1.95384 | [5 empty] | 5.09044 | 0.65772 |  |  |  |  | 5.09884 | 2.14465 |  |  |  |  | 5.09199 | 0.65912
5.09523 | 1.95418 | [5 empty] | 5.09144 | 0.65787 |  |  |  |  | 5.09984 | 2.14558 |  |  |  |  | 5.093 | 0.65942
5.09623 | 1.95396 | [5 empty] | 5.09239 | 0.65799 |  |  |  |  | 5.10084 | 2.14705 |  |  |  |  | 5.09399 | 0.65943
5.09722 | 1.95444 | [5 empty] | 5.09339 | 0.65813 |  |  |  |  | 5.10184 | 2.14837 |  |  |  |  | 5.095 | 0.65951
5.09822 | 1.95437 | [5 empty] | 5.09444 | 0.65826 |  |  |  |  | 5.10283 | 2.14946 |  |  |  |  | 5.09601 | 0.65984
5.09923 | 1.9545 | [5 empty] | 5.09544 | 0.65834 |  |  |  |  | 5.10383 | 2.1507 |  |  |  |  | 5.097 | 0.65993
5.10023 | 1.95469 | [5 empty] | 5.09638 | 0.65847 |  |  |  |  | 5.10484 | 2.15172 |  |  |  |  | 5.098 | 0.66
5.10122 | 1.95482 | [5 empty] | 5.09738 | 0.65869 |  |  |  |  | 5.10584 | 2.15287 |  |  |  |  | 5.099 | 0.65998
5.10221 | 1.95489 | [5 empty] | 5.09845 | 0.65872 |  |  |  |  | 5.10682 | 2.15407 |  |  |  |  | 5.10001 | 0.65998
5.10322 | 1.95502 | [5 empty] | 5.09945 | 0.6589 |  |  |  |  | 5.10782 | 2.15533 |  |  |  |  | 5.10101 | 0.66058
5.10423 | 1.95516 | [5 empty] | 5.10044 | 0.65897 |  |  |  |  | 5.10882 | 2.15657 |  |  |  |  | 5.102 | 0.66033
5.10523 | 1.95534 | [5 empty] | 5.10144 | 0.65918 |  |  |  |  | 5.10981 | 2.15784 |  |  |  |  | 5.10301 | 0.66031
5.10621 | 1.95535 | [5 empty] | 5.10244 | 0.65929 |  |  |  |  | 5.11111 | 2.1591 |  |  |  |  | 5.10401 | 0.66056
5.10741 | 1.9556 | [5 empty] | 5.10344 | 0.65942 |  |  |  |  | 5.11227 | 2.16022 |  |  |  |  | 5.105 | 0.66082
5.10866 | 1.95574 | [5 empty] | 5.10444 | 0.65951 |  |  |  |  | 5.11303 | 2.16157 |  |  |  |  | 5.10599 | 0.66071
5.10945 | 1.95587 | [5 empty] | 5.10538 | 0.65963 |  |  |  |  | 5.11388 | 2.16292 |  |  |  |  | 5.10698 | 0.66083
5.1102 | 1.95583 | [5 empty] | 5.10632 | 0.65983 |  |  |  |  | 5.11482 | 2.16404 |  |  |  |  | 5.10799 | 0.66081
5.11121 | 1.95595 | [5 empty] | 5.10737 | 0.65992 |  |  |  |  | 5.11582 | 2.1654 |  |  |  |  | 5.10899 | 0.66122
5.1122 | 1.95617 | [5 empty] | 5.10842 | 0.6601 |  |  |  |  | 5.11687 | 2.16677 |  |  |  |  | 5.10998 | 0.66141
5.11319 | 1.95626 | [5 empty] | 5.10942 | 0.66016 |  |  |  |  | 5.11787 | 2.16798 |  |  |  |  | 5.11098 | 0.66164
5.1142 | 1.95648 | [5 empty] | 5.11042 | 0.66031 |  |  |  |  | 5.11882 | 2.1693 |  |  |  |  | 5.11199 | 0.66161
5.11521 | 1.9564 | [5 empty] | 5.11157 | 0.66046 |  |  |  |  | 5.11982 | 2.17086 |  |  |  |  | 5.11299 | 0.66155
5.1162 | 1.95655 | [5 empty] | 5.11277 | 0.66053 |  |  |  |  | 5.12082 | 2.17214 |  |  |  |  | 5.11399 | 0.66169
5.11719 | 1.95678 | [5 empty] | 5.11362 | 0.66077 |  |  |  |  | 5.12182 | 2.17352 |  |  |  |  | 5.11503 | 0.66202
5.11822 | 1.95696 | [5 empty] | 5.11442 | 0.66085 |  |  |  |  | 5.12282 | 2.17499 |  |  |  |  | 5.11603 | 0.66203
5.11923 | 1.95707 | [5 empty] | 5.11537 | 0.66097 |  |  |  |  | 5.12387 | 2.17625 |  |  |  |  | 5.11699 | 0.66202
5.12022 | 1.95721 | [5 empty] | 5.11637 | 0.66112 |  |  |  |  | 5.12487 | 2.17786 |  |  |  |  | 5.11814 | 0.66239
5.12122 | 1.95716 | [5 empty] | 5.11742 | 0.6612 |  |  |  |  | 5.12583 | 2.17937 |  |  |  |  | 5.11924 | 0.66249
5.12221 | 1.95741 | [5 empty] | 5.11842 | 0.66137 |  |  |  |  | 5.12683 | 2.18083 |  |  |  |  | 5.12008 | 0.66249
5.12319 | 1.95757 | [5 empty] | 5.11942 | 0.66151 |  |  |  |  | 5.12782 | 2.18218 |  |  |  |  | 5.12098 | 0.66244
5.1242 | 1.95764 | [5 empty] | 5.12042 | 0.66158 |  |  |  |  | 5.1288 | 2.18364 |  |  |  |  | 5.12198 | 0.66262
5.1252 | 1.95771 | [5 empty] | 5.12142 | 0.66175 |  |  |  |  | 5.1298 | 2.18506 |  |  |  |  | 5.12297 | 0.66307
5.12621 | 1.95785 | [5 empty] | 5.12237 | 0.66189 |  |  |  |  | 5.13081 | 2.18644 |  |  |  |  | 5.12398 | 0.66304
5.12721 | 1.95825 | [5 empty] | 5.12332 | 0.66209 |  |  |  |  | 5.13182 | 2.18787 |  |  |  |  | 5.12499 | 0.66311
5.1282 | 1.9581 | [5 empty] | 5.12432 | 0.6622 |  |  |  |  | 5.13282 | 2.18929 |  |  |  |  | 5.12598 | 0.66319
5.12919 | 1.95824 | [5 empty] | 5.12537 | 0.66223 |  |  |  |  | 5.13381 | 2.19087 |  |  |  |  | 5.12697 | 0.66344
5.13019 | 1.95842 | [5 empty] | 5.12642 | 0.66248 |  |  |  |  | 5.1348 | 2.19231 |  |  |  |  | 5.12797 | 0.66365
5.1312 | 1.95844 | [5 empty] | 5.12741 | 0.66259 |  |  |  |  | 5.1358 | 2.19385 |  |  |  |  | 5.12898 | 0.66357
5.13219 | 1.95859 | [5 empty] | 5.12841 | 0.66268 |  |  |  |  | 5.13681 | 2.19527 |  |  |  |  | 5.12997 | 0.66384
5.1332 | 1.95894 | [5 empty] | 5.12935 | 0.66289 |  |  |  |  | 5.13781 | 2.19691 |  |  |  |  | 5.13097 | 0.66364
5.13419 | 1.95876 | [5 empty] | 5.13036 | 0.66298 |  |  |  |  | 5.13881 | 2.19842 |  |  |  |  | 5.13197 | 0.66405
5.13518 | 1.95899 | [5 empty] | 5.13141 | 0.66309 |  |  |  |  | 5.13981 | 2.20011 |  |  |  |  | 5.13297 | 0.6642
5.13619 | 1.95899 | [5 empty] | 5.1324 | 0.66317 |  |  |  |  | 5.14082 | 2.20152 |  |  |  |  | 5.13397 | 0.66408
5.1372 | 1.95924 | [5 empty] | 5.1334 | 0.66337 |  |  |  |  | 5.14182 | 2.20301 |  |  |  |  | 5.13497 | 0.66473
5.13814 | 1.95933 | [5 empty] | 5.1344 | 0.66345 |  |  |  |  | 5.14282 | 2.20463 |  |  |  |  | 5.13597 | 0.66439
5.13934 | 1.95937 | [5 empty] | 5.13535 | 0.66357 |  |  |  |  | 5.14412 | 2.20625 |  |  |  |  | 5.13698 | 0.66458
5.1404 | 1.95973 | [5 empty] | 5.13634 | 0.6637 |  |  |  |  | 5.14532 | 2.2077 |  |  |  |  | 5.13798 | 0.665
5.14121 | 1.95993 | [5 empty] | 5.1374 | 0.66386 |  |  |  |  | 5.14641 | 2.20941 |  |  |  |  | 5.13897 | 0.6649
5.14216 | 1.95975 | [5 empty] | 5.13841 | 0.66399 |  |  |  |  | 5.14721 | 2.21104 |  |  |  |  | 5.13998 | 0.66513
5.14315 | 1.96008 | [5 empty] | 5.13941 | 0.66412 |  |  |  |  | 5.1478 | 2.21281 |  |  |  |  | 5.14098 | 0.66564
5.14421 | 1.96013 | [5 empty] | 5.14041 | 0.66428 |  |  |  |  | 5.14879 | 2.21449 |  |  |  |  | 5.14202 | 0.66537
5.14521 | 1.96027 | [5 empty] | 5.14135 | 0.66439 |  |  |  |  | 5.1498 | 2.21601 |  |  |  |  | 5.14303 | 0.66527
5.1462 | 1.96041 | [5 empty] | 5.14235 | 0.66455 |  |  |  |  | 5.1508 | 2.21759 |  |  |  |  | 5.14398 | 0.66533
5.1472 | 1.96069 | [5 empty] | 5.14355 | 0.66462 |  |  |  |  | 5.15179 | 2.21928 |  |  |  |  | 5.14498 | 0.6654
5.1482 | 1.96054 | [5 empty] | 5.14455 | 0.66478 |  |  |  |  | 5.15279 | 2.22099 |  |  |  |  | 5.14598 | 0.66564
5.14925 | 1.96079 | [5 empty] | 5.1454 | 0.6649 |  |  |  |  | 5.15378 | 2.22277 |  |  |  |  | 5.14697 | 0.66601
5.15024 | 1.96093 | [5 empty] | 5.14635 | 0.66503 |  |  |  |  | 5.15478 | 2.22441 |  |  |  |  | 5.14796 | 0.66596
5.15119 | 1.96104 | [5 empty] | 5.14735 | 0.66521 |  |  |  |  | 5.15579 | 2.22625 |  |  |  |  | 5.14896 | 0.66605
5.15219 | 1.96112 | [5 empty] | 5.14834 | 0.66532 |  |  |  |  | 5.15674 | 2.228 |  |  |  |  | 5.14996 | 0.66647
5.15318 | 1.96122 | [5 empty] | 5.14933 | 0.66543 |  |  |  |  | 5.15768 | 2.22958 |  |  |  |  | 5.15106 | 0.66616
5.15419 | 1.96153 | [5 empty] | 5.15034 | 0.66553 |  |  |  |  | 5.15873 | 2.23141 |  |  |  |  | 5.15206 | 0.66631
5.15518 | 1.96145 | [5 empty] | 5.15134 | 0.66569 |  |  |  |  | 5.15978 | 2.2332 |  |  |  |  | 5.1529 | 0.66698
5.15619 | 1.96164 | [5 empty] | 5.15239 | 0.66587 |  |  |  |  | 5.16079 | 2.23496 |  |  |  |  | 5.1539 | 0.66664
5.15719 | 1.9617 | [5 empty] | 5.15338 | 0.66591 |  |  |  |  | 5.16179 | 2.23687 |  |  |  |  | 5.1549 | 0.66663
5.15818 | 1.96189 | [5 empty] | 5.15438 | 0.66614 |  |  |  |  | 5.16279 | 2.23878 |  |  |  |  | 5.15585 | 0.66699
5.15918 | 1.96185 | [5 empty] | 5.15539 | 0.66612 |  |  |  |  | 5.16378 | 2.2404 |  |  |  |  | 5.1569 | 0.66705
5.16019 | 1.96217 | [5 empty] | 5.15639 | 0.66633 |  |  |  |  | 5.16473 | 2.24238 |  |  |  |  | 5.15795 | 0.6673
5.16119 | 1.96213 | [5 empty] | 5.15738 | 0.66646 |  |  |  |  | 5.16568 | 2.24421 |  |  |  |  | 5.15894 | 0.66712
5.16219 | 1.9624 | [5 empty] | 5.15832 | 0.66662 |  |  |  |  | 5.16669 | 2.24617 |  |  |  |  | 5.15995 | 0.66732
5.16319 | 1.96238 | [5 empty] | 5.15928 | 0.66671 |  |  |  |  | 5.16769 | 2.24795 |  |  |  |  | 5.16091 | 0.66738
5.16414 | 1.96242 | [5 empty] | 5.16028 | 0.66688 |  |  |  |  | 5.16869 | 2.24982 |  |  |  |  | 5.16191 | 0.66782
5.16514 | 1.96285 | [5 empty] | 5.16128 | 0.66701 |  |  |  |  | 5.16975 | 2.25169 |  |  |  |  | 5.16296 | 0.66789
5.16618 | 1.96289 | [5 empty] | 5.16227 | 0.66716 |  |  |  |  | 5.1708 | 2.25358 |  |  |  |  | 5.16397 | 0.66788
5.16717 | 1.96271 | [5 empty] | 5.16332 | 0.66718 |  |  |  |  | 5.1718 | 2.2555 |  |  |  |  | 5.1649 | 0.66803
5.16817 | 1.96308 | [5 empty] | 5.16438 | 0.6674 |  |  |  |  | 5.17274 | 2.25744 |  |  |  |  | 5.16591 | 0.66822
5.16913 | 1.96317 | [5 empty] | 5.16533 | 0.66754 |  |  |  |  | 5.17369 | 2.25939 |  |  |  |  | 5.16696 | 0.66858
5.17013 | 1.96335 | [5 empty] | 5.16628 | 0.66767 |  |  |  |  | 5.1747 | 2.26143 |  |  |  |  | 5.16796 | 0.6682
5.17114 | 1.96339 | [5 empty] | 5.16728 | 0.66776 |  |  |  |  | 5.17574 | 2.26353 |  |  |  |  | 5.16895 | 0.66877
5.17209 | 1.96368 | [5 empty] | 5.16833 | 0.66791 |  |  |  |  | 5.17704 | 2.26553 |  |  |  |  | 5.16995 | 0.66866
5.17313 | 1.96361 | [5 empty] | 5.16938 | 0.66802 |  |  |  |  | 5.17819 | 2.26753 |  |  |  |  | 5.17096 | 0.66869
5.17413 | 1.96372 | [5 empty] | 5.17039 | 0.66818 |  |  |  |  | 5.17894 | 2.26954 |  |  |  |  | 5.17196 | 0.66877
5.17513 | 1.96399 | [5 empty] | 5.17134 | 0.66836 |  |  |  |  | 5.1798 | 2.27165 |  |  |  |  | 5.17295 | 0.66911
5.17614 | 1.96401 | [5 empty] | 5.17233 | 0.66842 |  |  |  |  | 5.18075 | 2.2735 |  |  |  |  | 5.17395 | 0.66895
5.17714 | 1.96419 | [5 empty] | 5.17338 | 0.66851 |  |  |  |  | 5.18175 | 2.27569 |  |  |  |  | 5.17495 | 0.66921
5.17814 | 1.96437 | [5 empty] | 5.17443 | 0.66875 |  |  |  |  | 5.1828 | 2.2778 |  |  |  |  | 5.17595 | 0.6695
5.17909 | 1.96449 | [5 empty] | 5.17558 | 0.6688 |  |  |  |  | 5.18381 | 2.28002 |  |  |  |  | 5.1769 | 0.66968
5.18013 | 1.96456 | [5 empty] | 5.17648 | 0.66889 |  |  |  |  | 5.18481 | 2.28192 |  |  |  |  | 5.17786 | 0.66956
5.18118 | 1.96471 | [5 empty] | 5.17734 | 0.66901 |  |  |  |  | 5.1858 | 2.28425 |  |  |  |  | 5.17885 | 0.66986
5.18219 | 1.96461 | [5 empty] | 5.17839 | 0.66921 |  |  |  |  | 5.18675 | 2.28634 |  |  |  |  | 5.17991 | 0.67013
5.18319 | 1.96516 | [5 empty] | 5.17938 | 0.66934 |  |  |  |  | 5.1877 | 2.2886 |  |  |  |  | 5.18096 | 0.66991
5.18419 | 1.96491 | [5 empty] | 5.18033 | 0.66945 |  |  |  |  | 5.1887 | 2.29075 |  |  |  |  | 5.18206 | 0.67009
5.18514 | 1.9652 | [5 empty] | 5.18128 | 0.66956 |  |  |  |  | 5.18974 | 2.29281 |  |  |  |  | 5.1831 | 0.67026
5.1861 | 1.9654 | [5 empty] | 5.18228 | 0.66977 |  |  |  |  | 5.19075 | 2.29503 |  |  |  |  | 5.184 | 0.67039
5.18715 | 1.96542 | [5 empty] | 5.1833 | 0.6698 |  |  |  |  | 5.19169 | 2.29716 |  |  |  |  | 5.1849 | 0.67075
5.18814 | 1.96537 | [5 empty] | 5.1843 | 0.67001 |  |  |  |  | 5.19275 | 2.29952 |  |  |  |  | 5.18591 | 0.67066
5.18908 | 1.9658 | [5 empty] | 5.18534 | 0.67014 |  |  |  |  | 5.19379 | 2.30185 |  |  |  |  | 5.18696 | 0.67067
5.19014 | 1.96571 | [5 empty] | 5.18639 | 0.67029 |  |  |  |  | 5.19474 | 2.30404 |  |  |  |  | 5.18796 | 0.67092
5.19113 | 1.96582 | [5 empty] | 5.18733 | 0.67037 |  |  |  |  | 5.19574 | 2.30629 |  |  |  |  | 5.18891 | 0.67098
5.19208 | 1.96587 | [5 empty] | 5.18827 | 0.67054 |  |  |  |  | 5.19672 | 2.3086 |  |  |  |  | 5.18986 | 0.67103
5.19308 | 1.96637 | [5 empty] | 5.18927 | 0.67059 |  |  |  |  | 5.19767 | 2.31088 |  |  |  |  | 5.19086 | 0.67144
5.19412 | 1.96629 | [5 empty] | 5.19028 | 0.67071 |  |  |  |  | 5.19868 | 2.31315 |  |  |  |  | 5.19191 | 0.67144
5.19512 | 1.96643 | [5 empty] | 5.19128 | 0.67093 |  |  |  |  | 5.19967 | 2.31549 |  |  |  |  | 5.1929 | 0.67158
5.19607 | 1.96655 | [5 empty] | 5.19227 | 0.67095 |  |  |  |  | 5.20068 | 2.31783 |  |  |  |  | 5.19389 | 0.67175
5.19707 | 1.96664 | [5 empty] | 5.19327 | 0.67113 |  |  |  |  | 5.20169 | 2.3201 |  |  |  |  | 5.19488 | 0.67167
5.19811 | 1.96699 | [5 empty] | 5.19427 | 0.67127 |  |  |  |  | 5.20268 | 2.32261 |  |  |  |  | 5.19584 | 0.6717
5.19911 | 1.96709 | [5 empty] | 5.19527 | 0.67146 |  |  |  |  | 5.20368 | 2.325 |  |  |  |  | 5.19689 | 0.67177
5.20007 | 1.96702 | [5 empty] | 5.19627 | 0.67156 |  |  |  |  | 5.20473 | 2.32754 |  |  |  |  | 5.19789 | 0.6719
5.20107 | 1.96705 | [5 empty] | 5.19726 | 0.67169 |  |  |  |  | 5.20573 | 2.32992 |  |  |  |  | 5.19891 | 0.67225
5.20207 | 1.96727 | [5 empty] | 5.19826 | 0.67173 |  |  |  |  | 5.20669 | 2.33223 |  |  |  |  | 5.19995 | 0.67224
5.20306 | 1.96775 | [5 empty] | 5.19926 | 0.67191 |  |  |  |  | 5.20773 | 2.33482 |  |  |  |  | 5.20089 | 0.67252
5.20406 | 1.96749 | [5 empty] | 5.20027 | 0.67203 |  |  |  |  | 5.20873 | 2.33736 |  |  |  |  | 5.20183 | 0.67279
5.20507 | 1.9677 | [5 empty] | 5.20127 | 0.67219 |  |  |  |  | 5.20998 | 2.33968 |  |  |  |  | 5.20283 | 0.67284
5.20617 | 1.96775 | [5 empty] | 5.20226 | 0.67239 |  |  |  |  | 5.21113 | 2.34221 |  |  |  |  | 5.20386 | 0.6726
5.20717 | 1.96788 | [5 empty] | 5.20326 | 0.67246 |  |  |  |  | 5.21187 | 2.3446 |  |  |  |  | 5.20486 | 0.67305
5.20807 | 1.96801 | [5 empty] | 5.20426 | 0.67258 |  |  |  |  | 5.21272 | 2.34739 |  |  |  |  | 5.20584 | 0.67283
5.20907 | 1.96795 | [5 empty] | 5.20527 | 0.67274 |  |  |  |  | 5.21368 | 2.34972 |  |  |  |  | 5.20685 | 0.67298
5.21006 | 1.96827 | [5 empty] | 5.20627 | 0.67281 |  |  |  |  | 5.21467 | 2.35224 |  |  |  |  | 5.20785 | 0.67316
5.21106 | 1.96841 | [5 empty] | 5.20751 | 0.67294 |  |  |  |  | 5.21567 | 2.35482 |  |  |  |  | 5.20885 | 0.67362
5.21207 | 1.96856 | [5 empty] | 5.20851 | 0.67309 |  |  |  |  | 5.21667 | 2.35742 |  |  |  |  | 5.20984 | 0.67386
5.21306 | 1.96861 | [5 empty] | 5.20931 | 0.67324 |  |  |  |  | 5.21766 | 2.35999 |  |  |  |  | 5.21086 | 0.67374
5.21406 | 1.96887 | [5 empty] | 5.21031 | 0.67337 |  |  |  |  | 5.21867 | 2.36258 |  |  |  |  | 5.21186 | 0.67396
5.21506 | 1.969 | [5 empty] | 5.21127 | 0.67347 |  |  |  |  | 5.21967 | 2.36527 |  |  |  |  | 5.21286 | 0.67403
5.21606 | 1.96917 | [5 empty] | 5.21226 | 0.6736 |  |  |  |  | 5.22067 | 2.36781 |  |  |  |  | 5.21399 | 0.6742
5.21705 | 1.96913 | [5 empty] | 5.21326 | 0.67375 |  |  |  |  | 5.22166 | 2.37064 |  |  |  |  | 5.21513 | 0.67443
5.21805 | 1.96919 | [5 empty] | 5.21425 | 0.67388 |  |  |  |  | 5.22266 | 2.37335 |  |  |  |  | 5.21597 | 0.67435
5.21905 | 1.96948 | [5 empty] | 5.21525 | 0.67404 |  |  |  |  | 5.22366 | 2.3759 |  |  |  |  | 5.21681 | 0.67432
5.22011 | 1.96947 | [5 empty] | 5.21625 | 0.67414 |  |  |  |  | 5.22466 | 2.37867 |  |  |  |  | 5.21783 | 0.67445
5.2211 | 1.9698 | [5 empty] | 5.21725 | 0.67426 |  |  |  |  | 5.22566 | 2.38135 |  |  |  |  | 5.21883 | 0.67469
5.22204 | 1.96977 | [5 empty] | 5.21825 | 0.67442 |  |  |  |  | 5.22671 | 2.38427 |  |  |  |  | 5.21983 | 0.67502
5.22304 | 1.96998 | [5 empty] | 5.21925 | 0.67458 |  |  |  |  | 5.22772 | 2.38703 |  |  |  |  | 5.22088 | 0.67498
5.22405 | 1.97009 | [5 empty] | 5.22025 | 0.67468 |  |  |  |  | 5.22867 | 2.38964 |  |  |  |  | 5.22189 | 0.675
5.2251 | 1.97017 | [5 empty] | 5.22125 | 0.67481 |  |  |  |  | 5.22972 | 2.3926 |  |  |  |  | 5.22283 | 0.67503
5.2261 | 1.97027 | [5 empty] | 5.22225 | 0.67495 |  |  |  |  | 5.23077 | 2.39534 |  |  |  |  | 5.22382 | 0.67543
5.22704 | 1.97042 | [5 empty] | 5.22325 | 0.67501 |  |  |  |  | 5.23177 | 2.39819 |  |  |  |  | 5.2248 | 0.67511
5.22805 | 1.97056 | [5 empty] | 5.22424 | 0.67518 |  |  |  |  | 5.23271 | 2.40112 |  |  |  |  | 5.22581 | 0.67558
5.22905 | 1.97068 | [5 empty] | 5.22524 | 0.67529 |  |  |  |  | 5.23367 | 2.40403 |  |  |  |  | 5.22684 | 0.67561
5.23005 | 1.97075 | [5 empty] | 5.22625 | 0.67551 |  |  |  |  | 5.23467 | 2.4069 |  |  |  |  | 5.22785 | 0.67546
5.23105 | 1.97096 | [5 empty] | 5.22726 | 0.67549 |  |  |  |  | 5.23566 | 2.40962 |  |  |  |  | 5.22884 | 0.67576
5.23204 | 1.97103 | [5 empty] | 5.22826 | 0.67571 |  |  |  |  | 5.23665 | 2.41268 |  |  |  |  | 5.22989 | 0.67594
5.23305 | 1.9711 | [5 empty] | 5.22927 | 0.67589 |  |  |  |  | 5.23765 | 2.41545 |  |  |  |  | 5.23094 | 0.67636
5.23406 | 1.97128 | [5 empty] | 5.23026 | 0.67598 |  |  |  |  | 5.23865 | 2.41859 |  |  |  |  | 5.23188 | 0.67603
5.23505 | 1.97156 | [5 empty] | 5.23126 | 0.67615 |  |  |  |  | 5.23964 | 2.42145 |  |  |  |  | 5.23287 | 0.67638
5.23605 | 1.97158 | [5 empty] | 5.23226 | 0.67625 |  |  |  |  | 5.24065 | 2.42443 |  |  |  |  | 5.23388 | 0.67638
5.23704 | 1.97158 | [5 empty] | 5.23326 | 0.6764 |  |  |  |  | 5.24165 | 2.42742 |  |  |  |  | 5.23483 | 0.67668
5.23803 | 1.97185 | [5 empty] | 5.23426 | 0.67651 |  |  |  |  | 5.24295 | 2.43041 |  |  |  |  | 5.23583 | 0.67658
5.23912 | 1.97184 | [5 empty] | 5.23525 | 0.6766 |  |  |  |  | 5.24415 | 2.43348 |  |  |  |  | 5.23682 | 0.6768
5.24013 | 1.97179 | [5 empty] | 5.23624 | 0.67682 |  |  |  |  | 5.2449 | 2.4366 |  |  |  |  | 5.23781 | 0.67677
5.24102 | 1.97198 | [5 empty] | 5.23724 | 0.6768 |  |  |  |  | 5.24569 | 2.43963 |  |  |  |  | 5.23881 | 0.67707
5.24202 | 1.97214 | [5 empty] | 5.23824 | 0.67706 |  |  |  |  | 5.24664 | 2.44273 |  |  |  |  | 5.23982 | 0.67696
5.24304 | 1.9724 | [5 empty] | 5.23924 | 0.67718 |  |  |  |  | 5.24765 | 2.44586 |  |  |  |  | 5.24082 | 0.67749
5.24404 | 1.9725 | [5 empty] | 5.24024 | 0.67726 |  |  |  |  | 5.24865 | 2.44898 |  |  |  |  | 5.24181 | 0.67724
5.24508 | 1.97274 | [5 empty] | 5.24129 | 0.67741 |  |  |  |  | 5.24966 | 2.4522 |  |  |  |  | 5.24281 | 0.6777
5.24608 | 1.97273 | [5 empty] | 5.24229 | 0.67749 |  |  |  |  | 5.25066 | 2.45542 |  |  |  |  | 5.24381 | 0.67765
5.24702 | 1.97278 | [5 empty] | 5.24323 | 0.6777 |  |  |  |  | 5.25166 | 2.45852 |  |  |  |  | 5.2448 | 0.67799
5.24802 | 1.97296 | [5 empty] | 5.24423 | 0.67782 |  |  |  |  | 5.25266 | 2.46176 |  |  |  |  | 5.24581 | 0.67778
5.24904 | 1.97316 | [5 empty] | 5.24518 | 0.67785 |  |  |  |  | 5.25365 | 2.46503 |  |  |  |  | 5.24701 | 0.67808
5.25003 | 1.97325 | [5 empty] | 5.24618 | 0.67801 |  |  |  |  | 5.25464 | 2.46825 |  |  |  |  | 5.248 | 0.6781
5.25102 | 1.97336 | [5 empty] | 5.24723 | 0.67819 |  |  |  |  | 5.25564 | 2.47156 |  |  |  |  | 5.2488 | 0.67843
5.25203 | 1.97345 | [5 empty] | 5.24819 | 0.67834 |  |  |  |  | 5.25665 | 2.47476 |  |  |  |  | 5.24981 | 0.67843
5.25303 | 1.97352 | [5 empty] | 5.24919 | 0.67834 |  |  |  |  | 5.25765 | 2.47811 |  |  |  |  | 5.25081 | 0.67853
5.25403 | 1.97373 | [5 empty] | 5.25023 | 0.67856 |  |  |  |  | 5.25866 | 2.48151 |  |  |  |  | 5.25181 | 0.6788
5.25504 | 1.97398 | [5 empty] | 5.25123 | 0.67871 |  |  |  |  | 5.25968 | 2.48489 |  |  |  |  | 5.25282 | 0.67882
5.25603 | 1.97384 | [5 empty] | 5.25223 | 0.67886 |  |  |  |  | 5.26067 | 2.48836 |  |  |  |  | 5.25382 | 0.67904
5.25702 | 1.97409 | [5 empty] | 5.25323 | 0.67895 |  |  |  |  | 5.26167 | 2.49168 |  |  |  |  | 5.25482 | 0.67904
5.25803 | 1.97425 | [5 empty] | 5.25424 | 0.67916 |  |  |  |  | 5.26268 | 2.49497 |  |  |  |  | 5.25581 | 0.67914
5.25905 | 1.97431 | [5 empty] | 5.25519 | 0.67931 |  |  |  |  | 5.26369 | 2.49826 |  |  |  |  | 5.25681 | 0.67927
5.26006 | 1.97445 | [5 empty] | 5.25619 | 0.67932 |  |  |  |  | 5.26468 | 2.50174 |  |  |  |  | 5.25781 | 0.67942
5.26106 | 1.97467 | [5 empty] | 5.25723 | 0.67954 |  |  |  |  | 5.26568 | 2.5051 |  |  |  |  | 5.25882 | 0.6796
5.26206 | 1.97453 | [5 empty] | 5.25825 | 0.67956 |  |  |  |  | 5.26667 | 2.50846 |  |  |  |  | 5.25983 | 0.67981
5.26305 | 1.97464 | [5 empty] | 5.25926 | 0.67969 |  |  |  |  | 5.26766 | 2.51203 |  |  |  |  | 5.26084 | 0.67969
5.26405 | 1.97488 | [5 empty] | 5.26032 | 0.67989 |  |  |  |  | 5.26866 | 2.51526 |  |  |  |  | 5.26184 | 0.68014
5.26505 | 1.9751 | [5 empty] | 5.26132 | 0.6801 |  |  |  |  | 5.26968 | 2.51882 |  |  |  |  | 5.26284 | 0.68017
5.26605 | 1.97501 | [5 empty] | 5.26221 | 0.68009 |  |  |  |  | 5.27068 | 2.52241 |  |  |  |  | 5.26385 | 0.68011
5.26705 | 1.97537 | [5 empty] | 5.26316 | 0.6803 |  |  |  |  | 5.27167 | 2.52595 |  |  |  |  | 5.26485 | 0.68005
5.26805 | 1.97539 | [5 empty] | 5.26421 | 0.6805 |  |  |  |  | 5.27267 | 2.52956 |  |  |  |  | 5.26584 | 0.68042
5.26905 | 1.97549 | [5 empty] | 5.26526 | 0.68054 |  |  |  |  | 5.27367 | 2.53312 |  |  |  |  | 5.26684 | 0.68049
5.27005 | 1.97562 | [5 empty] | 5.26625 | 0.68066 |  |  |  |  | 5.27466 | 2.53639 |  |  |  |  | 5.26784 | 0.68047
5.27105 | 1.97594 | [5 empty] | 5.26725 | 0.68081 |  |  |  |  | 5.27566 | 2.53994 |  |  |  |  | 5.26884 | 0.68083
5.27215 | 1.97599 | [5 empty] | 5.26825 | 0.68099 |  |  |  |  | 5.27687 | 2.54364 |  |  |  |  | 5.26984 | 0.68114
5.27316 | 1.97625 | [5 empty] | 5.26926 | 0.68102 |  |  |  |  | 5.27798 | 2.54705 |  |  |  |  | 5.2708 | 0.68095
5.27405 | 1.97606 | [5 empty] | 5.27026 | 0.68119 |  |  |  |  | 5.27878 | 2.55076 |  |  |  |  | 5.2718 | 0.68096
5.27505 | 1.97628 | [5 empty] | 5.27125 | 0.68138 |  |  |  |  | 5.27967 | 2.55417 |  |  |  |  | 5.27284 | 0.68108
5.27604 | 1.97656 | [5 empty] | 5.27226 | 0.68148 |  |  |  |  | 5.28066 | 2.55795 |  |  |  |  | 5.27383 | 0.68139
5.27705 | 1.97642 | [5 empty] | 5.27331 | 0.68155 |  |  |  |  | 5.28164 | 2.56152 |  |  |  |  | 5.27484 | 0.68138
5.27805 | 1.97648 | [5 empty] | 5.27431 | 0.68169 |  |  |  |  | 5.28264 | 2.56501 |  |  |  |  | 5.27582 | 0.68166
5.27905 | 1.97681 | [5 empty] | 5.27526 | 0.68186 |  |  |  |  | 5.28365 | 2.56852 |  |  |  |  | 5.27681 | 0.68156
5.28005 | 1.97684 | [5 empty] | 5.27626 | 0.68193 |  |  |  |  | 5.28465 | 2.57218 |  |  |  |  | 5.27793 | 0.68145
5.28104 | 1.97707 | [5 empty] | 5.27721 | 0.68203 |  |  |  |  | 5.28565 | 2.57573 |  |  |  |  | 5.27903 | 0.6819
5.28204 | 1.97716 | [5 empty] | 5.27815 | 0.68216 |  |  |  |  | 5.28666 | 2.57909 |  |  |  |  | 5.27993 | 0.68217
5.28304 | 1.97725 | [5 empty] | 5.27921 | 0.68236 |  |  |  |  | 5.28766 | 2.58282 |  |  |  |  | 5.28082 | 0.68242
5.28404 | 1.97727 | [5 empty] | 5.2802 | 0.68249 |  |  |  |  | 5.28865 | 2.58647 |  |  |  |  | 5.28176 | 0.68219
5.28504 | 1.97764 | [5 empty] | 5.28119 | 0.68266 |  |  |  |  | 5.28965 | 2.59001 |  |  |  |  | 5.28277 | 0.68263
5.28603 | 1.97758 | [5 empty] | 5.28219 | 0.68283 |  |  |  |  | 5.29065 | 2.59369 |  |  |  |  | 5.28382 | 0.68246
5.28703 | 1.97793 | [5 empty] | 5.28318 | 0.68288 |  |  |  |  | 5.29165 | 2.59724 |  |  |  |  | 5.28482 | 0.68251
5.28803 | 1.97784 | [5 empty] | 5.28419 | 0.68298 |  |  |  |  | 5.29265 | 2.60097 |  |  |  |  | 5.28582 | 0.68303
5.28904 | 1.97785 | [5 empty] | 5.28519 | 0.6832 |  |  |  |  | 5.2936 | 2.60463 |  |  |  |  | 5.28682 | 0.68251
5.29003 | 1.97796 | [5 empty] | 5.28624 | 0.68328 |  |  |  |  | 5.29461 | 2.60834 |  |  |  |  | 5.28781 | 0.68297
5.29103 | 1.97824 | [5 empty] | 5.28723 | 0.68337 |  |  |  |  | 5.29567 | 2.6118 |  |  |  |  | 5.28881 | 0.68299
5.29203 | 1.9784 | [5 empty] | 5.28828 | 0.68354 |  |  |  |  | 5.29666 | 2.61567 |  |  |  |  | 5.2898 | 0.68333
5.29303 | 1.97839 | [5 empty] | 5.28929 | 0.68367 |  |  |  |  | 5.29764 | 2.61923 |  |  |  |  | 5.2908 | 0.68326
5.29403 | 1.97884 | [5 empty] | 5.29023 | 0.68381 |  |  |  |  | 5.29865 | 2.62297 |  |  |  |  | 5.29181 | 0.68362
5.29502 | 1.97886 | [5 empty] | 5.29119 | 0.68392 |  |  |  |  | 5.29965 | 2.6265 |  |  |  |  | 5.29281 | 0.68412
5.29603 | 1.97899 | [5 empty] | 5.29219 | 0.684 |  |  |  |  | 5.30065 | 2.63015 |  |  |  |  | 5.29382 | 0.68369
5.29703 | 1.9788 | [5 empty] | 5.29324 | 0.6842 |  |  |  |  | 5.3016 | 2.63369 |  |  |  |  | 5.29483 | 0.68388
5.29803 | 1.97898 | [5 empty] | 5.29424 | 0.6843 |  |  |  |  | 5.30259 | 2.63746 |  |  |  |  | 5.29583 | 0.68403
5.29903 | 1.97923 | [5 empty] | 5.29524 | 0.68446 |  |  |  |  | 5.30364 | 2.64117 |  |  |  |  | 5.29681 | 0.68426
5.30003 | 1.97932 | [5 empty] | 5.29619 | 0.68458 |  |  |  |  | 5.30464 | 2.64486 |  |  |  |  | 5.2978 | 0.68428
5.30103 | 1.97952 | [5 empty] | 5.29719 | 0.68464 |  |  |  |  | 5.30564 | 2.64859 |  |  |  |  | 5.29881 | 0.68457
5.30198 | 1.97975 | [5 empty] | 5.29824 | 0.68484 |  |  |  |  | 5.30665 | 2.65227 |  |  |  |  | 5.29981 | 0.68452
5.30297 | 1.97982 | [5 empty] | 5.29919 | 0.68499 |  |  |  |  | 5.30764 | 2.65603 |  |  |  |  | 5.30082 | 0.68483
5.30406 | 1.97987 | [5 empty] | 5.30018 | 0.68513 |  |  |  |  | 5.30863 | 2.65981 |  |  |  |  | 5.30182 | 0.6848
5.30516 | 1.98007 | [5 empty] | 5.30123 | 0.68521 |  |  |  |  | 5.30983 | 2.66339 |  |  |  |  | 5.30282 | 0.68491
5.30612 | 1.98014 | [5 empty] | 5.30218 | 0.68528 |  |  |  |  | 5.31094 | 2.66717 |  |  |  |  | 5.30382 | 0.68539
5.30702 | 1.98013 | [5 empty] | 5.30312 | 0.68545 |  |  |  |  | 5.31174 | 2.67081 |  |  |  |  | 5.30481 | 0.68506
5.30801 | 1.98014 | [5 empty] | 5.30418 | 0.68553 |  |  |  |  | 5.31259 | 2.6747 |  |  |  |  | 5.30575 | 0.68499
5.30895 | 1.98043 | [5 empty] | 5.30528 | 0.68576 |  |  |  |  | 5.31359 | 2.67828 |  |  |  |  | 5.30675 | 0.68526
5.30995 | 1.98061 | [5 empty] | 5.30622 | 0.68584 |  |  |  |  | 5.3146 | 2.68207 |  |  |  |  | 5.30781 | 0.68555
5.311 | 1.98081 | [5 empty] | 5.30711 | 0.68595 |  |  |  |  | 5.3156 | 2.68584 |  |  |  |  | 5.30881 | 0.68583
5.312 | 1.98081 | [5 empty] | 5.30811 | 0.68609 |  |  |  |  | 5.31659 | 2.68956 |  |  |  |  | 5.30975 | 0.68572
5.313 | 1.98091 | [5 empty] | 5.30911 | 0.68625 |  |  |  |  | 5.31754 | 2.69335 |  |  |  |  | 5.31089 | 0.68594
5.31396 | 1.98107 | [5 empty] | 5.31012 | 0.68635 |  |  |  |  | 5.31859 | 2.69715 |  |  |  |  | 5.31189 | 0.68615
5.31495 | 1.98101 | [5 empty] | 5.31112 | 0.68654 |  |  |  |  | 5.31964 | 2.70086 |  |  |  |  | 5.31275 | 0.68623
5.316 | 1.98128 | [5 empty] | 5.31212 | 0.68665 |  |  |  |  | 5.32064 | 2.70449 |  |  |  |  | 5.31376 | 0.68618
5.31702 | 1.9813 | [5 empty] | 5.31312 | 0.68679 |  |  |  |  | 5.32164 | 2.7082 |  |  |  |  | 5.31476 | 0.68658
5.31802 | 1.98155 | [5 empty] | 5.31412 | 0.68691 |  |  |  |  | 5.32264 | 2.71187 |  |  |  |  | 5.3158 | 0.6866
5.31901 | 1.98171 | [5 empty] | 5.31511 | 0.68705 |  |  |  |  | 5.32364 | 2.71587 |  |  |  |  | 5.3168 | 0.68668
5.32001 | 1.98175 | [5 empty] | 5.31617 | 0.68716 |  |  |  |  | 5.32463 | 2.71939 |  |  |  |  | 5.3178 | 0.68669
5.32101 | 1.98204 | [5 empty] | 5.31717 | 0.68733 |  |  |  |  | 5.32557 | 2.72319 |  |  |  |  | 5.31875 | 0.68658
5.32196 | 1.98212 | [5 empty] | 5.31812 | 0.68741 |  |  |  |  | 5.32657 | 2.72678 |  |  |  |  | 5.31969 | 0.68715
5.32291 | 1.98212 | [5 empty] | 5.31912 | 0.68751 |  |  |  |  | 5.32762 | 2.73065 |  |  |  |  | 5.32074 | 0.68679
5.32391 | 1.98247 | [5 empty] | 5.32016 | 0.68765 |  |  |  |  | 5.32857 | 2.73441 |  |  |  |  | 5.3218 | 0.68743
5.32495 | 1.98242 | [5 empty] | 5.32117 | 0.68787 |  |  |  |  | 5.32957 | 2.73811 |  |  |  |  | 5.3228 | 0.68716
5.32594 | 1.98266 | [5 empty] | 5.32212 | 0.68793 |  |  |  |  | 5.33057 | 2.74204 |  |  |  |  | 5.3238 | 0.6874
5.32694 | 1.98267 | [5 empty] | 5.32317 | 0.68801 |  |  |  |  | 5.33157 | 2.74559 |  |  |  |  | 5.32474 | 0.68744
5.328 | 1.98279 | [5 empty] | 5.32416 | 0.68821 |  |  |  |  | 5.33257 | 2.74952 |  |  |  |  | 5.32568 | 0.68793
5.32894 | 1.98304 | [5 empty] | 5.32515 | 0.68824 |  |  |  |  | 5.33357 | 2.75337 |  |  |  |  | 5.32669 | 0.68766
5.32989 | 1.98309 | [5 empty] | 5.32614 | 0.68853 |  |  |  |  | 5.33457 | 2.75703 |  |  |  |  | 5.32774 | 0.6881
5.33089 | 1.98331 | [5 empty] | 5.3271 | 0.68861 |  |  |  |  | 5.33558 | 2.76089 |  |  |  |  | 5.32879 | 0.688
5.33193 | 1.98321 | [5 empty] | 5.3281 | 0.68873 |  |  |  |  | 5.33659 | 2.76465 |  |  |  |  | 5.32973 | 0.68836
5.33294 | 1.98329 | [5 empty] | 5.32909 | 0.68885 |  |  |  |  | 5.33759 | 2.76852 |  |  |  |  | 5.33068 | 0.68836
5.33393 | 1.98357 | [5 empty] | 5.3301 | 0.68902 |  |  |  |  | 5.33863 | 2.77218 |  |  |  |  | 5.33168 | 0.68873
5.33494 | 1.98371 | [5 empty] | 5.33115 | 0.68908 |  |  |  |  | 5.33962 | 2.77602 |  |  |  |  | 5.33268 | 0.68846
5.3359 | 1.9839 | [5 empty] | 5.33215 | 0.6893 |  |  |  |  | 5.34057 | 2.77972 |  |  |  |  | 5.33373 | 0.68889
5.33689 | 1.98391 | [5 empty] | 5.3331 | 0.68939 |  |  |  |  | 5.34153 | 2.78349 |  |  |  |  | 5.33473 | 0.689
5.33794 | 1.98413 | [5 empty] | 5.3341 | 0.6895 |  |  |  |  | 5.34283 | 2.78743 |  |  |  |  | 5.33573 | 0.68902
5.33895 | 1.9843 | [5 empty] | 5.33509 | 0.68965 |  |  |  |  | 5.34403 | 2.79104 |  |  |  |  | 5.33679 | 0.6892
5.33995 | 1.9844 | [5 empty] | 5.33619 | 0.68974 |  |  |  |  | 5.34477 | 2.79502 |  |  |  |  | 5.33774 | 0.68906
5.34094 | 1.98435 | [5 empty] | 5.33729 | 0.68995 |  |  |  |  | 5.34557 | 2.7988 |  |  |  |  | 5.33868 | 0.68957
5.34189 | 1.98445 | [5 empty] | 5.3382 | 0.69004 |  |  |  |  | 5.34658 | 2.80256 |  |  |  |  | 5.33968 | 0.68945
5.34289 | 1.98487 | [5 empty] | 5.3391 | 0.69017 |  |  |  |  | 5.34758 | 2.80636 |  |  |  |  | 5.34068 | 0.68963
5.34389 | 1.98483 | [5 empty] | 5.3401 | 0.6903 |  |  |  |  | 5.34858 | 2.8101 |  |  |  |  | 5.34174 | 0.68973
5.34494 | 1.98494 | [5 empty] | 5.3411 | 0.69042 |  |  |  |  | 5.34957 | 2.8143 |  |  |  |  | 5.34274 | 0.68968
5.346 | 1.98514 | [5 empty] | 5.34211 | 0.69063 |  |  |  |  | 5.35053 | 2.81789 |  |  |  |  | 5.34368 | 0.68966
5.347 | 1.98511 | [5 empty] | 5.3431 | 0.69069 |  |  |  |  | 5.35153 | 2.82161 |  |  |  |  | 5.34468 | 0.69
5.348 | 1.98523 | [5 empty] | 5.34409 | 0.6908 |  |  |  |  | 5.35252 | 2.82563 |  |  |  |  | 5.34574 | 0.69024
5.34895 | 1.98544 | [5 empty] | 5.34509 | 0.69097 |  |  |  |  | 5.35352 | 2.82945 |  |  |  |  | 5.34674 | 0.69006
5.34995 | 1.98532 | [5 empty] | 5.3461 | 0.69102 |  |  |  |  | 5.35453 | 2.83319 |  |  |  |  | 5.34769 | 0.69055
5.35095 | 1.98568 | [5 empty] | 5.34711 | 0.69121 |  |  |  |  | 5.35553 | 2.83708 |  |  |  |  | 5.3487 | 0.69045
5.35189 | 1.98573 | [5 empty] | 5.3481 | 0.69135 |  |  |  |  | 5.35653 | 2.84092 |  |  |  |  | 5.34975 | 0.69092
5.35289 | 1.98593 | [5 empty] | 5.3491 | 0.69154 |  |  |  |  | 5.35758 | 2.84472 |  |  |  |  | 5.3508 | 0.69102
5.3539 | 1.98597 | [5 empty] | 5.35009 | 0.69163 |  |  |  |  | 5.35864 | 2.84875 |  |  |  |  | 5.35174 | 0.69075
5.35489 | 1.98608 | [5 empty] | 5.3511 | 0.69176 |  |  |  |  | 5.35964 | 2.85229 |  |  |  |  | 5.35269 | 0.69111
5.35589 | 1.98629 | [5 empty] | 5.3521 | 0.69192 |  |  |  |  | 5.36059 | 2.85626 |  |  |  |  | 5.35369 | 0.69098
5.35689 | 1.98652 | [5 empty] | 5.35309 | 0.69208 |  |  |  |  | 5.36152 | 2.86005 |  |  |  |  | 5.35469 | 0.69122
5.35789 | 1.98629 | [5 empty] | 5.35414 | 0.69212 |  |  |  |  | 5.36253 | 2.86395 |  |  |  |  | 5.35575 | 0.69137
5.35889 | 1.98681 | [5 empty] | 5.35514 | 0.6923 |  |  |  |  | 5.36354 | 2.86785 |  |  |  |  | 5.35674 | 0.69158
5.35989 | 1.98661 | [5 empty] | 5.3561 | 0.69241 |  |  |  |  | 5.36459 | 2.87176 |  |  |  |  | 5.35774 | 0.69183
5.3609 | 1.98668 | [5 empty] | 5.3571 | 0.69247 |  |  |  |  | 5.36559 | 2.87543 |  |  |  |  | 5.35874 | 0.69173
5.3619 | 1.98709 | [5 empty] | 5.3581 | 0.69262 |  |  |  |  | 5.36652 | 2.87931 |  |  |  |  | 5.3597 | 0.69167
5.36289 | 1.98707 | [5 empty] | 5.35911 | 0.69279 |  |  |  |  | 5.36753 | 2.88314 |  |  |  |  | 5.3607 | 0.69197
5.36389 | 1.98705 | [5 empty] | 5.36011 | 0.69289 |  |  |  |  | 5.36852 | 2.88694 |  |  |  |  | 5.3617 | 0.69182
5.36489 | 1.9874 | [5 empty] | 5.3611 | 0.69306 |  |  |  |  | 5.36952 | 2.89077 |  |  |  |  | 5.36269 | 0.69232
5.36589 | 1.98743 | [5 empty] | 5.3621 | 0.69325 |  |  |  |  | 5.37053 | 2.89461 |  |  |  |  | 5.36369 | 0.69244
5.36689 | 1.98778 | [5 empty] | 5.3631 | 0.69335 |  |  |  |  | 5.37157 | 2.89839 |  |  |  |  | 5.36469 | 0.69249
5.36808 | 1.98774 | [5 empty] | 5.3641 | 0.69341 |  |  |  |  | 5.37256 | 2.90211 |  |  |  |  | 5.36569 | 0.69259
5.36908 | 1.98787 | [5 empty] | 5.3651 | 0.6936 |  |  |  |  | 5.37351 | 2.90608 |  |  |  |  | 5.36669 | 0.69294
5.36993 | 1.98796 | [5 empty] | 5.3661 | 0.69376 |  |  |  |  | 5.37451 | 2.90989 |  |  |  |  | 5.36769 | 0.69276
5.37092 | 1.988 | [5 empty] | 5.3671 | 0.69383 |  |  |  |  | 5.37581 | 2.91351 |  |  |  |  | 5.36869 | 0.69281
5.37187 | 1.98829 | [5 empty] | 5.36814 | 0.69392 |  |  |  |  | 5.37701 | 2.91731 |  |  |  |  | 5.36973 | 0.693
5.37288 | 1.98814 | [5 empty] | 5.36928 | 0.69406 |  |  |  |  | 5.37776 | 2.92116 |  |  |  |  | 5.37073 | 0.69304
5.37387 | 1.9886 | [5 empty] | 5.37023 | 0.69425 |  |  |  |  | 5.37856 | 2.92496 |  |  |  |  | 5.37168 | 0.69335
5.37488 | 1.98842 | [5 empty] | 5.37108 | 0.69439 |  |  |  |  | 5.37952 | 2.92868 |  |  |  |  | 5.37267 | 0.69372
5.37588 | 1.98864 | [5 empty] | 5.37208 | 0.69452 |  |  |  |  | 5.38053 | 2.93251 |  |  |  |  | 5.37387 | 0.69368
5.37688 | 1.98883 | [5 empty] | 5.37309 | 0.6946 |  |  |  |  | 5.38152 | 2.93624 |  |  |  |  | 5.37502 | 0.69401
5.37788 | 1.989 | [5 empty] | 5.37409 | 0.69474 |  |  |  |  | 5.38251 | 2.93981 |  |  |  |  | 5.37583 | 0.69376
5.37888 | 1.98906 | [5 empty] | 5.37514 | 0.69488 |  |  |  |  | 5.38352 | 2.94376 |  |  |  |  | 5.37668 | 0.69382
5.37988 | 1.9892 | [5 empty] | 5.37614 | 0.69494 |  |  |  |  | 5.38452 | 2.9473 |  |  |  |  | 5.37768 | 0.69396
5.38089 | 1.98944 | [5 empty] | 5.37708 | 0.69518 |  |  |  |  | 5.38551 | 2.95091 |  |  |  |  | 5.37867 | 0.69414
5.38189 | 1.98947 | [5 empty] | 5.37808 | 0.69514 |  |  |  |  | 5.38651 | 2.95474 |  |  |  |  | 5.37968 | 0.69419
5.38288 | 1.98954 | [5 empty] | 5.37908 | 0.69548 |  |  |  |  | 5.38752 | 2.95861 |  |  |  |  | 5.38068 | 0.69447
5.38388 | 1.98969 | [5 empty] | 5.38009 | 0.69548 |  |  |  |  | 5.38851 | 2.96216 |  |  |  |  | 5.38168 | 0.69457
5.38488 | 1.98976 | [5 empty] | 5.38109 | 0.69568 |  |  |  |  | 5.38951 | 2.96573 |  |  |  |  | 5.38268 | 0.69498
5.38588 | 1.99003 | [5 empty] | 5.38208 | 0.69577 |  |  |  |  | 5.39051 | 2.96964 |  |  |  |  | 5.38368 | 0.69478
5.38688 | 1.99008 | [5 empty] | 5.38308 | 0.69588 |  |  |  |  | 5.3915 | 2.97323 |  |  |  |  | 5.38468 | 0.69494
5.38792 | 1.99022 | [5 empty] | 5.38409 | 0.69609 |  |  |  |  | 5.39249 | 2.97689 |  |  |  |  | 5.38567 | 0.69489
5.38896 | 1.99036 | [5 empty] | 5.38509 | 0.69619 |  |  |  |  | 5.39349 | 2.98057 |  |  |  |  | 5.38667 | 0.69526
5.38989 | 1.99044 | [5 empty] | 5.38608 | 0.69634 |  |  |  |  | 5.3945 | 2.98419 |  |  |  |  | 5.38768 | 0.6955
5.39084 | 1.99057 | [5 empty] | 5.38708 | 0.69643 |  |  |  |  | 5.3955 | 2.98798 |  |  |  |  | 5.38868 | 0.6952
5.39184 | 1.99061 | [5 empty] | 5.38809 | 0.6966 |  |  |  |  | 5.39651 | 2.99158 |  |  |  |  | 5.38968 | 0.69538
5.39284 | 1.99083 | [5 empty] | 5.38908 | 0.69668 |  |  |  |  | 5.3975 | 2.99545 |  |  |  |  | 5.39067 | 0.69586
5.39384 | 1.99076 | [5 empty] | 5.39011 | 0.6968 |  |  |  |  | 5.3985 | 2.99877 |  |  |  |  | 5.39166 | 0.6959
5.39484 | 1.99093 | [5 empty] | 5.39111 | 0.69698 |  |  |  |  | 5.3995 | 3.00247 |  |  |  |  | 5.39266 | 0.69591
5.39584 | 1.99107 | [5 empty] | 5.39206 | 0.69714 |  |  |  |  | 5.4005 | 3.00614 |  |  |  |  | 5.39365 | 0.69606
5.39683 | 1.9913 | [5 empty] | 5.39306 | 0.69723 |  |  |  |  | 5.4015 | 3.00965 |  |  |  |  | 5.39465 | 0.69636
5.39783 | 1.99134 | [5 empty] | 5.39411 | 0.69731 |  |  |  |  | 5.4025 | 3.01331 |  |  |  |  | 5.39566 | 0.69632
5.39884 | 1.99154 | [5 empty] | 5.39511 | 0.69754 |  |  |  |  | 5.40352 | 3.01707 |  |  |  |  | 5.39666 | 0.69644
5.39983 | 1.99162 | [5 empty] | 5.39602 | 0.69759 |  |  |  |  | 5.40452 | 3.0204 |  |  |  |  | 5.39766 | 0.69652
5.40083 | 1.99191 | [5 empty] | 5.39701 | 0.69776 |  |  |  |  | 5.4055 | 3.02415 |  |  |  |  | 5.39866 | 0.69671
5.40188 | 1.9919 | [5 empty] | 5.39806 | 0.69795 |  |  |  |  | 5.4065 | 3.02761 |  |  |  |  | 5.39967 | 0.69663
5.40289 | 1.99207 | [5 empty] | 5.39906 | 0.69802 |  |  |  |  | 5.4075 | 3.03105 |  |  |  |  | 5.40066 | 0.69695
5.40384 | 1.99206 | [5 empty] | 5.40011 | 0.69815 |  |  |  |  | 5.40869 | 3.03486 |  |  |  |  | 5.40166 | 0.69704
5.40484 | 1.99231 | [5 empty] | 5.40126 | 0.69828 |  |  |  |  | 5.40979 | 3.03833 |  |  |  |  | 5.40267 | 0.69714
5.40583 | 1.99229 | [5 empty] | 5.40217 | 0.69846 |  |  |  |  | 5.4106 | 3.04173 |  |  |  |  | 5.40367 | 0.69741
5.40683 | 1.99251 | [5 empty] | 5.40302 | 0.69846 |  |  |  |  | 5.41155 | 3.04531 |  |  |  |  | 5.40467 | 0.69734
5.40783 | 1.99263 | [5 empty] | 5.40406 | 0.69864 |  |  |  |  | 5.4126 | 3.04877 |  |  |  |  | 5.40567 | 0.69773
5.40888 | 1.99257 | [5 empty] | 5.40505 | 0.69876 |  |  |  |  | 5.41354 | 3.05229 |  |  |  |  | 5.40686 | 0.69765
5.40993 | 1.99269 | [5 empty] | 5.40605 | 0.69893 |  |  |  |  | 5.41448 | 3.05583 |  |  |  |  | 5.40786 | 0.6979
5.41088 | 1.99299 | [5 empty] | 5.407 | 0.69905 |  |  |  |  | 5.41548 | 3.05935 |  |  |  |  | 5.40865 | 0.69794
5.41182 | 1.99311 | [5 empty] | 5.40801 | 0.69924 |  |  |  |  | 5.41649 | 3.06264 |  |  |  |  | 5.40965 | 0.69818
5.41282 | 1.99349 | [5 empty] | 5.40911 | 0.69936 |  |  |  |  | 5.41749 | 3.06643 |  |  |  |  | 5.41065 | 0.69838
5.41382 | 1.99316 | [5 empty] | 5.4101 | 0.69946 |  |  |  |  | 5.41849 | 3.06964 |  |  |  |  | 5.41166 | 0.69841
5.41481 | 1.99355 | [5 empty] | 5.41104 | 0.69958 |  |  |  |  | 5.41949 | 3.07311 |  |  |  |  | 5.41265 | 0.69844
5.41581 | 1.99365 | [5 empty] | 5.41199 | 0.69972 |  |  |  |  | 5.42047 | 3.07638 |  |  |  |  | 5.41365 | 0.69853
5.41682 | 1.99376 | [5 empty] | 5.41299 | 0.69982 |  |  |  |  | 5.42146 | 3.08011 |  |  |  |  | 5.41464 | 0.69903
5.41782 | 1.99384 | [5 empty] | 5.41399 | 0.6999 |  |  |  |  | 5.42245 | 3.08346 |  |  |  |  | 5.41564 | 0.69859
5.41882 | 1.99402 | [5 empty] | 5.41499 | 0.70014 |  |  |  |  | 5.42346 | 3.08687 |  |  |  |  | 5.41664 | 0.69886
5.41981 | 1.99413 | [5 empty] | 5.41605 | 0.70023 |  |  |  |  | 5.42448 | 3.09029 |  |  |  |  | 5.41765 | 0.69896
5.42081 | 1.99433 | [5 empty] | 5.41704 | 0.70038 |  |  |  |  | 5.42548 | 3.09374 |  |  |  |  | 5.41864 | 0.69915
5.42181 | 1.99435 | [5 empty] | 5.41803 | 0.70048 |  |  |  |  | 5.42647 | 3.09722 |  |  |  |  | 5.41969 | 0.69935
5.42282 | 1.99435 | [5 empty] | 5.41899 | 0.70055 |  |  |  |  | 5.42747 | 3.10039 |  |  |  |  | 5.42069 | 0.69931
5.42383 | 1.99451 | [5 empty] | 5.42 | 0.70077 |  |  |  |  | 5.42847 | 3.10381 |  |  |  |  | 5.42164 | 0.69957
5.42482 | 1.99467 | [5 empty] | 5.42104 | 0.70088 |  |  |  |  | 5.42948 | 3.10714 |  |  |  |  | 5.42264 | 0.69969
5.42582 | 1.99486 | [5 empty] | 5.42203 | 0.70102 |  |  |  |  | 5.43048 | 3.11056 |  |  |  |  | 5.42364 | 0.69984
5.42676 | 1.99505 | [5 empty] | 5.42304 | 0.70118 |  |  |  |  | 5.43152 | 3.11373 |  |  |  |  | 5.42465 | 0.69983
5.42777 | 1.99505 | [5 empty] | 5.42403 | 0.70127 |  |  |  |  | 5.43257 | 3.11717 |  |  |  |  | 5.42565 | 0.70009
5.42882 | 1.99522 | [5 empty] | 5.42503 | 0.70137 |  |  |  |  | 5.43352 | 3.12043 |  |  |  |  | 5.42664 | 0.70039
5.42982 | 1.99543 | [5 empty] | 5.42604 | 0.70154 |  |  |  |  | 5.43448 | 3.12364 |  |  |  |  | 5.42764 | 0.70042
5.43081 | 1.99531 | [5 empty] | 5.42699 | 0.7017 |  |  |  |  | 5.4355 | 3.12698 |  |  |  |  | 5.42864 | 0.70052
5.43186 | 1.99561 | [5 empty] | 5.42798 | 0.70181 |  |  |  |  | 5.4365 | 3.13029 |  |  |  |  | 5.4296 | 0.70055
5.4329 | 1.99558 | [5 empty] | 5.42903 | 0.70189 |  |  |  |  | 5.43749 | 3.13369 |  |  |  |  | 5.43059 | 0.70065
5.43397 | 1.99587 | [5 empty] | 5.43005 | 0.70204 |  |  |  |  | 5.43849 | 3.13684 |  |  |  |  | 5.43164 | 0.7004
5.43493 | 1.99599 | [5 empty] | 5.43104 | 0.70219 |  |  |  |  | 5.43949 | 3.13999 |  |  |  |  | 5.43264 | 0.70083
5.43583 | 1.99626 | [5 empty] | 5.43213 | 0.70243 |  |  |  |  | 5.4405 | 3.14315 |  |  |  |  | 5.43359 | 0.70104
5.43683 | 1.9962 | [5 empty] | 5.43329 | 0.70252 |  |  |  |  | 5.44169 | 3.14654 |  |  |  |  | 5.4346 | 0.70109
5.43784 | 1.99648 | [5 empty] | 5.43415 | 0.70254 |  |  |  |  | 5.44283 | 3.14969 |  |  |  |  | 5.43566 | 0.70131
5.43883 | 1.99653 | [5 empty] | 5.43496 | 0.70268 |  |  |  |  | 5.44362 | 3.15289 |  |  |  |  | 5.43666 | 0.70158
5.43982 | 1.99656 | [5 empty] | 5.43596 | 0.70288 |  |  |  |  | 5.44447 | 3.15605 |  |  |  |  | 5.43771 | 0.70159
5.44083 | 1.99676 | [5 empty] | 5.437 | 0.70297 |  |  |  |  | 5.44549 | 3.1592 |  |  |  |  | 5.43876 | 0.70149
5.44183 | 1.99671 | [5 empty] | 5.43805 | 0.70306 |  |  |  |  | 5.44649 | 3.16234 |  |  |  |  | 5.43971 | 0.70187
5.44277 | 1.99711 | [5 empty] | 5.43905 | 0.70329 |  |  |  |  | 5.44747 | 3.16534 |  |  |  |  | 5.44066 | 0.70189
5.44377 | 1.99688 | [5 empty] | 5.44 | 0.7033 |  |  |  |  | 5.44843 | 3.16866 |  |  |  |  | 5.44166 | 0.70207
5.44482 | 1.9973 | [5 empty] | 5.441 | 0.70351 |  |  |  |  | 5.44944 | 3.17177 |  |  |  |  | 5.44265 | 0.70211
5.44584 | 1.99721 | [5 empty] | 5.44199 | 0.70362 |  |  |  |  | 5.45049 | 3.17495 |  |  |  |  | 5.44365 | 0.70226
5.44684 | 1.99757 | [5 empty] | 5.44299 | 0.70372 |  |  |  |  | 5.45149 | 3.17806 |  |  |  |  | 5.44466 | 0.70249
5.44783 | 1.99738 | [5 empty] | 5.444 | 0.70391 |  |  |  |  | 5.4525 | 3.18109 |  |  |  |  | 5.44567 | 0.70247
5.44884 | 1.99767 | [5 empty] | 5.44501 | 0.70397 |  |  |  |  | 5.45348 | 3.18398 |  |  |  |  | 5.44667 | 0.70274
5.44984 | 1.99793 | [5 empty] | 5.44601 | 0.70416 |  |  |  |  | 5.4545 | 3.18699 |  |  |  |  | 5.44766 | 0.70277
5.45083 | 1.99783 | [5 empty] | 5.44696 | 0.70426 |  |  |  |  | 5.45551 | 3.19 |  |  |  |  | 5.44866 | 0.70275
5.45187 | 1.99822 | [5 empty] | 5.44796 | 0.70439 |  |  |  |  | 5.45643 | 3.19302 |  |  |  |  | 5.44961 | 0.70308
5.45288 | 1.99812 | [5 empty] | 5.44901 | 0.70462 |  |  |  |  | 5.45741 | 3.19592 |  |  |  |  | 5.45065 | 0.70332
5.45384 | 1.99829 | [5 empty] | 5.45001 | 0.70468 |  |  |  |  | 5.45847 | 3.19906 |  |  |  |  | 5.45171 | 0.70383
5.45483 | 1.99846 | [5 empty] | 5.451 | 0.70486 |  |  |  |  | 5.45948 | 3.20198 |  |  |  |  | 5.45266 | 0.70309
5.45576 | 1.99837 | [5 empty] | 5.45205 | 0.70503 |  |  |  |  | 5.46048 | 3.20506 |  |  |  |  | 5.45367 | 0.70356
5.45675 | 1.99871 | [5 empty] | 5.453 | 0.70504 |  |  |  |  | 5.46147 | 3.20794 |  |  |  |  | 5.45467 | 0.70382
5.45779 | 1.99875 | [5 empty] | 5.45394 | 0.70529 |  |  |  |  | 5.46246 | 3.21093 |  |  |  |  | 5.45566 | 0.70375
5.45881 | 1.99895 | [5 empty] | 5.45499 | 0.70538 |  |  |  |  | 5.46347 | 3.21388 |  |  |  |  | 5.45665 | 0.70403
5.45982 | 1.99895 | [5 empty] | 5.456 | 0.70549 |  |  |  |  | 5.46447 | 3.21688 |  |  |  |  | 5.45769 | 0.70401
5.46081 | 1.99919 | [5 empty] | 5.45696 | 0.70565 |  |  |  |  | 5.46542 | 3.21966 |  |  |  |  | 5.45869 | 0.70424
5.46179 | 1.99928 | [5 empty] | 5.45795 | 0.70586 |  |  |  |  | 5.46637 | 3.22258 |  |  |  |  | 5.45959 | 0.70417
5.4628 | 1.99945 | [5 empty] | 5.45899 | 0.70583 |  |  |  |  | 5.46743 | 3.22556 |  |  |  |  | 5.46054 | 0.70436
5.46381 | 1.9995 | [5 empty] | 5.46003 | 0.70603 |  |  |  |  | 5.46843 | 3.22811 |  |  |  |  | 5.46154 | 0.70466
5.4649 | 1.9998 | [5 empty] | 5.46102 | 0.70612 |  |  |  |  | 5.46942 | 3.23122 |  |  |  |  | 5.46259 | 0.70466
5.46595 | 1.99979 | [5 empty] | 5.46197 | 0.70624 |  |  |  |  | 5.47047 | 3.234 |  |  |  |  | 5.46359 | 0.70471
5.46685 | 1.99991 | [5 empty] | 5.46298 | 0.70641 |  |  |  |  | 5.47147 | 3.23673 |  |  |  |  | 5.46454 | 0.70479
5.46781 | 2.00019 | [5 empty] | 5.46398 | 0.70654 |  |  |  |  | 5.47247 | 3.23958 |  |  |  |  | 5.4656 | 0.70456
5.46881 | 2.00021 | [5 empty] | 5.46508 | 0.70656 |  |  |  |  | 5.47342 | 3.24235 |  |  |  |  | 5.46665 | 0.70498
5.46981 | 2.00025 | [5 empty] | 5.46629 | 0.70678 |  |  |  |  | 5.47467 | 3.24505 |  |  |  |  | 5.46765 | 0.70515
5.47082 | 2.00051 | [5 empty] | 5.46714 | 0.70687 |  |  |  |  | 5.47587 | 3.24777 |  |  |  |  | 5.46866 | 0.70537
5.47182 | 2.00038 | [5 empty] | 5.46793 | 0.70697 |  |  |  |  | 5.47668 | 3.25047 |  |  |  |  | 5.46971 | 0.70549
5.4728 | 2.00054 | [5 empty] | 5.46894 | 0.70716 |  |  |  |  | 5.47753 | 3.25324 |  |  |  |  | 5.47071 | 0.70546
5.47375 | 2.00067 | [5 empty] | 5.46994 | 0.70725 |  |  |  |  | 5.47847 | 3.25587 |  |  |  |  | 5.47165 | 0.70576
5.47471 | 2.00084 | [5 empty] | 5.47094 | 0.70745 |  |  |  |  | 5.47945 | 3.25861 |  |  |  |  | 5.47265 | 0.70571
5.47576 | 2.00098 | [5 empty] | 5.47194 | 0.70756 |  |  |  |  | 5.48045 | 3.2611 |  |  |  |  | 5.47366 | 0.7058
5.47676 | 2.00111 | [5 empty] | 5.47294 | 0.70767 |  |  |  |  | 5.48146 | 3.26389 |  |  |  |  | 5.47461 | 0.70617
5.47775 | 2.00107 | [5 empty] | 5.47393 | 0.70777 |  |  |  |  | 5.48245 | 3.26653 |  |  |  |  | 5.47556 | 0.70637
5.47879 | 2.00147 | [5 empty] | 5.47499 | 0.70795 |  |  |  |  | 5.4835 | 3.26922 |  |  |  |  | 5.47655 | 0.7066
5.47979 | 2.00162 | [5 empty] | 5.47598 | 0.70808 |  |  |  |  | 5.4845 | 3.27172 |  |  |  |  | 5.47754 | 0.70646
5.48079 | 2.00158 | [5 empty] | 5.47692 | 0.70821 |  |  |  |  | 5.48545 | 3.27439 |  |  |  |  | 5.47854 | 0.70665
5.48174 | 2.00185 | [5 empty] | 5.47792 | 0.70842 |  |  |  |  | 5.48645 | 3.27699 |  |  |  |  | 5.47954 | 0.70649
5.48269 | 2.00196 | [5 empty] | 5.47892 | 0.70844 |  |  |  |  | 5.4874 | 3.27952 |  |  |  |  | 5.48054 | 0.70691
5.48374 | 2.00195 | [5 empty] | 5.47992 | 0.70858 |  |  |  |  | 5.48835 | 3.28192 |  |  |  |  | 5.48153 | 0.70664
5.48478 | 2.00209 | [5 empty] | 5.48092 | 0.70874 |  |  |  |  | 5.48935 | 3.28452 |  |  |  |  | 5.48258 | 0.70707
5.48573 | 2.0023 | [5 empty] | 5.48192 | 0.70885 |  |  |  |  | 5.49037 | 3.28696 |  |  |  |  | 5.48359 | 0.70714
5.48668 | 2.0025 | [5 empty] | 5.48297 | 0.70899 |  |  |  |  | 5.49141 | 3.28959 |  |  |  |  | 5.48454 | 0.70733
5.48773 | 2.00257 | [5 empty] | 5.48396 | 0.70909 |  |  |  |  | 5.49246 | 3.2921 |  |  |  |  | 5.48559 | 0.70715
5.48878 | 2.0026 | [5 empty] | 5.48491 | 0.70915 |  |  |  |  | 5.49341 | 3.2946 |  |  |  |  | 5.48659 | 0.70763
5.48974 | 2.00301 | [5 empty] | 5.48591 | 0.70935 |  |  |  |  | 5.49436 | 3.29696 |  |  |  |  | 5.48754 | 0.7076
5.49069 | 2.00292 | [5 empty] | 5.48691 | 0.70952 |  |  |  |  | 5.49535 | 3.29933 |  |  |  |  | 5.48859 | 0.70776
5.49174 | 2.00309 | [5 empty] | 5.48791 | 0.7096 |  |  |  |  | 5.49635 | 3.30174 |  |  |  |  | 5.4896 | 0.70773
5.49279 | 2.00307 | [5 empty] | 5.48891 | 0.70982 |  |  |  |  | 5.49735 | 3.30405 |  |  |  |  | 5.49055 | 0.7079
5.49373 | 2.00327 | [5 empty] | 5.48992 | 0.70977 |  |  |  |  | 5.49835 | 3.30644 |  |  |  |  | 5.49155 | 0.70803
5.49474 | 2.00325 | [5 empty] | 5.49092 | 0.71005 |  |  |  |  | 5.49935 | 3.30873 |  |  |  |  | 5.49254 | 0.70792
5.49574 | 2.00358 | [5 empty] | 5.49191 | 0.7102 |  |  |  |  | 5.50035 | 3.31112 |  |  |  |  | 5.49354 | 0.70855
5.49679 | 2.00361 | [5 empty] | 5.49291 | 0.71024 |  |  |  |  | 5.50133 | 3.31331 |  |  |  |  | 5.49459 | 0.70836
5.49793 | 2.00377 | [5 empty] | 5.49392 | 0.71042 |  |  |  |  | 5.50233 | 3.31569 |  |  |  |  | 5.49564 | 0.70851
5.49883 | 2.00365 | [5 empty] | 5.49491 | 0.7105 |  |  |  |  | 5.50333 | 3.31804 |  |  |  |  | 5.49664 | 0.70898
5.49972 | 2.00378 | [5 empty] | 5.49591 | 0.71058 |  |  |  |  | 5.50433 | 3.32029 |  |  |  |  | 5.49769 | 0.70872
5.50076 | 2.00428 | [5 empty] | 5.4969 | 0.71083 |  |  |  |  | 5.50534 | 3.32261 |  |  |  |  | 5.49864 | 0.70904
5.50176 | 2.00415 | [5 empty] | 5.49806 | 0.71092 |  |  |  |  | 5.50634 | 3.32482 |  |  |  |  | 5.49953 | 0.70932
5.50271 | 2.00429 | [5 empty] | 5.49926 | 0.71107 |  |  |  |  | 5.50765 | 3.32696 |  |  |  |  | 5.50052 | 0.70927
5.50367 | 2.0044 | [5 empty] | 5.50009 | 0.71123 |  |  |  |  | 5.50889 | 3.3293 |  |  |  |  | 5.50157 | 0.70932
5.50467 | 2.0045 | [5 empty] | 5.50088 | 0.7113 |  |  |  |  | 5.50968 | 3.33128 |  |  |  |  | 5.50257 | 0.70943
5.50566 | 2.00456 | [5 empty] | 5.50194 | 0.71143 |  |  |  |  | 5.51049 | 3.33348 |  |  |  |  | 5.50352 | 0.70982
5.50667 | 2.00484 | [5 empty] | 5.50295 | 0.71159 |  |  |  |  | 5.51138 | 3.33568 |  |  |  |  | 5.50453 | 0.70982
5.50767 | 2.00503 | [5 empty] | 5.50391 | 0.71175 |  |  |  |  | 5.51233 | 3.3379 |  |  |  |  | 5.50552 | 0.70974
5.50866 | 2.00496 | [5 empty] | 5.5049 | 0.71189 |  |  |  |  | 5.51335 | 3.34007 |  |  |  |  | 5.50652 | 0.70986
5.50966 | 2.00511 | [5 empty] | 5.50589 | 0.71201 |  |  |  |  | 5.51435 | 3.34203 |  |  |  |  | 5.50752 | 0.71011
5.51066 | 2.00542 | [5 empty] | 5.50688 | 0.71212 |  |  |  |  | 5.51534 | 3.34412 |  |  |  |  | 5.50852 | 0.71031
5.51167 | 2.00542 | [5 empty] | 5.50789 | 0.71221 |  |  |  |  | 5.51633 | 3.3463 |  |  |  |  | 5.50957 | 0.71027
5.51267 | 2.00553 | [5 empty] | 5.50889 | 0.71233 |  |  |  |  | 5.51734 | 3.34815 |  |  |  |  | 5.51057 | 0.7105
5.51367 | 2.00551 | [5 empty] | 5.50989 | 0.71254 |  |  |  |  | 5.51835 | 3.35035 |  |  |  |  | 5.51158 | 0.7106
5.51472 | 2.00587 | [5 empty] | 5.5109 | 0.71261 |  |  |  |  | 5.51935 | 3.35224 |  |  |  |  | 5.51263 | 0.71087
5.51571 | 2.00593 | [5 empty] | 5.5119 | 0.71274 |  |  |  |  | 5.52034 | 3.35423 |  |  |  |  | 5.51363 | 0.71101
5.51665 | 2.00606 | [5 empty] | 5.5129 | 0.71287 |  |  |  |  | 5.52134 | 3.35617 |  |  |  |  | 5.51458 | 0.71062
5.51766 | 2.00601 | [5 empty] | 5.5139 | 0.71305 |  |  |  |  | 5.52235 | 3.35803 |  |  |  |  | 5.51553 | 0.71115
5.51867 | 2.00627 | [5 empty] | 5.51489 | 0.7132 |  |  |  |  | 5.52339 | 3.36005 |  |  |  |  | 5.51653 | 0.71122
5.51966 | 2.00637 | [5 empty] | 5.5159 | 0.71333 |  |  |  |  | 5.52439 | 3.36205 |  |  |  |  | 5.51753 | 0.71104
5.52071 | 2.00642 | [5 empty] | 5.5169 | 0.71343 |  |  |  |  | 5.52535 | 3.36396 |  |  |  |  | 5.51852 | 0.71131
5.52172 | 2.0066 | [5 empty] | 5.51788 | 0.71353 |  |  |  |  | 5.5264 | 3.3658 |  |  |  |  | 5.51952 | 0.7113
5.52271 | 2.00672 | [5 empty] | 5.51887 | 0.71371 |  |  |  |  | 5.52739 | 3.36775 |  |  |  |  | 5.52052 | 0.71161
5.52372 | 2.00685 | [5 empty] | 5.51989 | 0.71383 |  |  |  |  | 5.52835 | 3.36954 |  |  |  |  | 5.52158 | 0.71185
5.52468 | 2.00702 | [5 empty] | 5.5209 | 0.71396 |  |  |  |  | 5.52935 | 3.37135 |  |  |  |  | 5.52258 | 0.71198
5.52568 | 2.00713 | [5 empty] | 5.52191 | 0.71413 |  |  |  |  | 5.53034 | 3.37316 |  |  |  |  | 5.52352 | 0.71175
5.52667 | 2.00736 | [5 empty] | 5.52291 | 0.71419 |  |  |  |  | 5.53134 | 3.37509 |  |  |  |  | 5.52453 | 0.71244
5.52767 | 2.0072 | [5 empty] | 5.52391 | 0.71432 |  |  |  |  | 5.53234 | 3.3769 |  |  |  |  | 5.52553 | 0.7121
5.52877 | 2.00765 | [5 empty] | 5.52491 | 0.71446 |  |  |  |  | 5.53335 | 3.37867 |  |  |  |  | 5.52653 | 0.71268
5.52991 | 2.00758 | [5 empty] | 5.5259 | 0.71469 |  |  |  |  | 5.53435 | 3.3803 |  |  |  |  | 5.52758 | 0.71237
5.53081 | 2.00767 | [5 empty] | 5.5269 | 0.7147 |  |  |  |  | 5.53535 | 3.38217 |  |  |  |  | 5.52857 | 0.71258
5.53166 | 2.00785 | [5 empty] | 5.5279 | 0.71491 |  |  |  |  | 5.53634 | 3.38373 |  |  |  |  | 5.52953 | 0.71265
5.53267 | 2.00814 | [5 empty] | 5.52889 | 0.71499 |  |  |  |  | 5.53734 | 3.38546 |  |  |  |  | 5.53053 | 0.7127
5.53372 | 2.00791 | [5 empty] | 5.52989 | 0.71515 |  |  |  |  | 5.53835 | 3.38692 |  |  |  |  | 5.53158 | 0.71292
5.53473 | 2.00838 | [5 empty] | 5.53104 | 0.71532 |  |  |  |  | 5.53941 | 3.38871 |  |  |  |  | 5.53257 | 0.71304
5.53573 | 2.00811 | [5 empty] | 5.53221 | 0.7154 |  |  |  |  | 5.54046 | 3.39037 |  |  |  |  | 5.53363 | 0.71326
5.53672 | 2.00849 | [5 empty] | 5.53305 | 0.71553 |  |  |  |  | 5.54165 | 3.3935 |  |  |  |  | 5.53468 | 0.71336
5.53767 | 2.00852 | [5 empty] | 5.53395 | 0.71559 |  |  |  |  | 5.54309 | 3.39516 |  |  |  |  | 5.53558 | 0.71373
5.53867 | 2.00873 | [5 empty] | 5.53495 | 0.71581 |  |  |  |  | 5.54433 | 3.39654 |  |  |  |  | 5.53653 | 0.71383
5.53967 | 2.00873 | [5 empty] | 5.53589 | 0.71594 |  |  |  |  | 5.54534 | 3.39806 |  |  |  |  | 5.53753 | 0.71367
5.54067 | 2.00905 | [5 empty] | 5.5369 | 0.71609 |  |  |  |  | 5.54633 | 3.39963 |  |  |  |  | 5.53853 | 0.71369
5.54166 | 2.00896 | [5 empty] | 5.5379 | 0.71619 |  |  |  |  | 5.54732 | 3.40098 |  |  |  |  | 5.53952 | 0.71367
5.54267 | 2.00924 | [5 empty] | 5.5389 | 0.71633 |  |  |  |  | 5.54833 | 3.40248 |  |  |  |  | 5.54053 | 0.71402
5.54366 | 2.00948 | [5 empty] | 5.5399 | 0.71645 |  |  |  |  | 5.54934 | 3.40394 |  |  |  |  | 5.54153 | 0.71429
5.54465 | 2.00962 | [5 empty] | 5.54089 | 0.71649 |  |  |  |  | 5.55033 | 3.40545 |  |  |  |  | 5.54252 | 0.71418
5.54565 | 2.00952 | [5 empty] | 5.54189 | 0.71667 |  |  |  |  | 5.55132 | 3.40676 |  |  |  |  | 5.54352 | 0.71454
5.54666 | 2.00981 | [5 empty] | 5.54289 | 0.71684 |  |  |  |  | 5.55232 | 3.40839 |  |  |  |  | 5.54452 | 0.71456
5.54766 | 2.0099 | [5 empty] | 5.54389 | 0.71694 |  |  |  |  | 5.55333 | 3.40971 |  |  |  |  | 5.54556 | 0.71448
5.54866 | 2.00996 | [5 empty] | 5.54489 | 0.71701 |  |  |  |  | 5.55433 | 3.41119 |  |  |  |  | 5.54656 | 0.71468
5.54964 | 2.01016 | [5 empty] | 5.54589 | 0.71719 |  |  |  |  | 5.55533 | 3.41244 |  |  |  |  | 5.54751 | 0.71516
5.55064 | 2.01015 | [5 empty] | 5.54687 | 0.71733 |  |  |  |  | 5.55634 | 3.41375 |  |  |  |  | 5.5485 | 0.71499
5.55165 | 2.01035 | [5 empty] | 5.54787 | 0.71749 |  |  |  |  | 5.55733 | 3.41503 |  |  |  |  | 5.54952 | 0.71505
5.55265 | 2.01045 | [5 empty] | 5.54887 | 0.71761 |  |  |  |  | 5.55833 | 3.41649 |  |  |  |  | 5.55052 | 0.71525
5.55364 | 2.01048 | [5 empty] | 5.54987 | 0.71767 |  |  |  |  | 5.55933 | 3.41756 |  |  |  |  | 5.55151 | 0.71547
5.55464 | 2.01076 | [5 empty] | 5.55087 | 0.71784 |  |  |  |  | 5.56032 | 3.41889 |  |  |  |  | 5.55251 | 0.71568
5.55565 | 2.01082 | [5 empty] | 5.55187 | 0.718 |  |  |  |  | 5.56132 | 3.42014 |  |  |  |  | 5.55351 | 0.71587
5.5567 | 2.01103 | [5 empty] | 5.55287 | 0.7182 |  |  |  |  | 5.56233 | 3.42149 |  |  |  |  | 5.55451 | 0.71597
5.5577 | 2.01107 | [5 empty] | 5.55393 | 0.71824 |  |  |  |  | 5.56333 | 3.42269 |  |  |  |  | 5.55551 | 0.71561
5.55865 | 2.01116 | [5 empty] | 5.55494 | 0.71838 |  |  |  |  | 5.56433 | 3.42391 |  |  |  |  | 5.55652 | 0.71595
5.55965 | 2.01119 | [5 empty] | 5.55588 | 0.71856 |  |  |  |  | 5.56533 | 3.42489 |  |  |  |  | 5.55752 | 0.71613
5.56076 | 2.01146 | [5 empty] | 5.55689 | 0.71872 |  |  |  |  | 5.56632 | 3.42636 |  |  |  |  | 5.55851 | 0.71635
5.5619 | 2.01153 | [5 empty] | 5.55788 | 0.71877 |  |  |  |  | 5.56731 | 3.42731 |  |  |  |  | 5.55951 | 0.71636
5.5628 | 2.0118 | [5 empty] | 5.55887 | 0.71891 |  |  |  |  | 5.5683 | 3.42859 |  |  |  |  | 5.56051 | 0.71635
5.56365 | 2.01184 | [5 empty] | 5.55987 | 0.71902 |  |  |  |  | 5.56931 | 3.42963 |  |  |  |  | 5.56151 | 0.71639
5.56465 | 2.01199 | [5 empty] | 5.56088 | 0.7192 |  |  |  |  | 5.57031 | 3.43062 |  |  |  |  | 5.5625 | 0.71668
5.56563 | 2.01218 | [5 empty] | 5.56188 | 0.71932 |  |  |  |  | 5.57131 | 3.43191 |  |  |  |  | 5.56351 | 0.71697
5.56663 | 2.01196 | [5 empty] | 5.56288 | 0.71944 |  |  |  |  | 5.57231 | 3.43286 |  |  |  |  | 5.56451 | 0.71685
5.56763 | 2.01228 | [5 empty] | 5.56408 | 0.71957 |  |  |  |  | 5.57331 | 3.43398 |  |  |  |  | 5.56566 | 0.71704
5.56863 | 2.01254 | [5 empty] | 5.56507 | 0.71974 |  |  |  |  | 5.57455 | 3.43479 |  |  |  |  | 5.56665 | 0.71714
5.56963 | 2.01246 | [5 empty] | 5.56587 | 0.71982 |  |  |  |  | 5.57566 | 3.43593 |  |  |  |  | 5.56755 | 0.71739
5.57063 | 2.01269 | [5 empty] | 5.56686 | 0.71994 |  |  |  |  | 5.57642 | 3.43718 |  |  |  |  | 5.56855 | 0.71752
5.57162 | 2.01282 | [5 empty] | 5.56786 | 0.72007 |  |  |  |  | 5.57731 | 3.43794 |  |  |  |  | 5.5695 | 0.71745
5.57258 | 2.013 | [5 empty] | 5.56885 | 0.72025 |  |  |  |  | 5.57831 | 3.43881 |  |  |  |  | 5.5705 | 0.71776
5.57358 | 2.01301 | [5 empty] | 5.56985 | 0.72032 |  |  |  |  | 5.57931 | 3.4398 |  |  |  |  | 5.57149 | 0.71762
5.57467 | 2.01336 | [5 empty] | 5.57085 | 0.72047 |  |  |  |  | 5.58031 | 3.44094 |  |  |  |  | 5.57249 | 0.71794
5.57572 | 2.01327 | [5 empty] | 5.57185 | 0.72055 |  |  |  |  | 5.58131 | 3.44167 |  |  |  |  | 5.57349 | 0.71805
5.57668 | 2.01318 | [5 empty] | 5.57286 | 0.72075 |  |  |  |  | 5.58231 | 3.44259 |  |  |  |  | 5.5745 | 0.71837
5.57763 | 2.01343 | [5 empty] | 5.57386 | 0.7209 |  |  |  |  | 5.5833 | 3.44354 |  |  |  |  | 5.5755 | 0.71845
5.57863 | 2.01365 | [5 empty] | 5.57485 | 0.72097 |  |  |  |  | 5.58431 | 3.44445 |  |  |  |  | 5.57648 | 0.71828
5.57963 | 2.01367 | [5 empty] | 5.5758 | 0.7212 |  |  |  |  | 5.58531 | 3.44525 |  |  |  |  | 5.57749 | 0.71863
5.58063 | 2.0139 | [5 empty] | 5.57676 | 0.72126 |  |  |  |  | 5.58631 | 3.44618 |  |  |  |  | 5.5785 | 0.71896
5.58163 | 2.01405 | [5 empty] | 5.57781 | 0.72137 |  |  |  |  | 5.58731 | 3.44698 |  |  |  |  | 5.5795 | 0.71897
5.58264 | 2.0142 | [5 empty] | 5.57886 | 0.72152 |  |  |  |  | 5.5883 | 3.44771 |  |  |  |  | 5.58056 | 0.71893
5.58365 | 2.01418 | [5 empty] | 5.57986 | 0.72162 |  |  |  |  | 5.5893 | 3.44871 |  |  |  |  | 5.58155 | 0.71898
5.58464 | 2.01428 | [5 empty] | 5.58086 | 0.72176 |  |  |  |  | 5.5903 | 3.44945 |  |  |  |  | 5.58249 | 0.71943
5.58558 | 2.01445 | [5 empty] | 5.5818 | 0.72188 |  |  |  |  | 5.59129 | 3.45011 |  |  |  |  | 5.5835 | 0.71917
5.58658 | 2.01469 | [5 empty] | 5.58275 | 0.72209 |  |  |  |  | 5.5923 | 3.45099 |  |  |  |  | 5.5845 | 0.71921
5.58761 | 2.01471 | [5 empty] | 5.58376 | 0.72213 |  |  |  |  | 5.5933 | 3.45168 |  |  |  |  | 5.5855 | 0.71962
5.5886 | 2.0149 | [5 empty] | 5.58481 | 0.72224 |  |  |  |  | 5.59429 | 3.45239 |  |  |  |  | 5.5865 | 0.71968
5.58961 | 2.01493 | [5 empty] | 5.5858 | 0.72229 |  |  |  |  | 5.5953 | 3.45313 |  |  |  |  | 5.58749 | 0.71985
5.59062 | 2.01519 | [5 empty] | 5.5868 | 0.72249 |  |  |  |  | 5.5963 | 3.45374 |  |  |  |  | 5.58848 | 0.72016
5.59161 | 2.0152 | [5 empty] | 5.58785 | 0.72256 |  |  |  |  | 5.5973 | 3.45437 |  |  |  |  | 5.58947 | 0.72047
5.59271 | 2.01531 | [5 empty] | 5.58879 | 0.72285 |  |  |  |  | 5.59829 | 3.4553 |  |  |  |  | 5.59048 | 0.72012
5.59392 | 2.01532 | [5 empty] | 5.58978 | 0.7229 |  |  |  |  | 5.59929 | 3.45582 |  |  |  |  | 5.59149 | 0.72038
5.59481 | 2.01546 | [5 empty] | 5.59078 | 0.72302 |  |  |  |  | 5.6003 | 3.45654 |  |  |  |  | 5.59248 | 0.7201
5.59561 | 2.01596 | [5 empty] | 5.59178 | 0.72325 |  |  |  |  | 5.60129 | 3.4573 |  |  |  |  | 5.59349 | 0.72057
5.59661 | 2.01568 | [5 empty] | 5.59278 | 0.72332 |  |  |  |  | 5.60229 | 3.45778 |  |  |  |  | 5.59448 | 0.72106
5.59762 | 2.01597 | [5 empty] | 5.59373 | 0.72348 |  |  |  |  | 5.60328 | 3.45846 |  |  |  |  | 5.59547 | 0.72084
5.59861 | 2.01601 | [5 empty] | 5.59473 | 0.72354 |  |  |  |  | 5.60433 | 3.45907 |  |  |  |  | 5.59648 | 0.72059
5.59961 | 2.01625 | [5 empty] | 5.59578 | 0.7238 |  |  |  |  | 5.60533 | 3.45977 |  |  |  |  | 5.59758 | 0.72104
5.60061 | 2.01626 | [5 empty] | 5.59694 | 0.72378 |  |  |  |  | 5.60658 | 3.46032 |  |  |  |  | 5.59863 | 0.72126
5.60161 | 2.01645 | [5 empty] | 5.59809 | 0.72404 |  |  |  |  | 5.60773 | 3.4609 |  |  |  |  | 5.59953 | 0.7214
5.60261 | 2.01645 | [5 empty] | 5.59895 | 0.72413 |  |  |  |  | 5.60853 | 3.46149 |  |  |  |  | 5.60048 | 0.7214
5.60362 | 2.0167 | [5 empty] | 5.5998 | 0.72422 |  |  |  |  | 5.60938 | 3.46209 |  |  |  |  | 5.60148 | 0.72166
5.60462 | 2.01688 | [5 empty] | 5.60079 | 0.72435 |  |  |  |  | 5.61028 | 3.4628 |  |  |  |  | 5.60248 | 0.72161
5.6056 | 2.01695 | [5 empty] | 5.60179 | 0.72448 |  |  |  |  | 5.61128 | 3.46314 |  |  |  |  | 5.60348 | 0.72186
5.60656 | 2.01695 | [5 empty] | 5.6028 | 0.72465 |  |  |  |  | 5.61227 | 3.4639 |  |  |  |  | 5.60448 | 0.72202
5.60756 | 2.01733 | [5 empty] | 5.60379 | 0.72475 |  |  |  |  | 5.61328 | 3.46421 |  |  |  |  | 5.60548 | 0.72228
5.60861 | 2.01722 | [5 empty] | 5.60483 | 0.72491 |  |  |  |  | 5.61428 | 3.46481 |  |  |  |  | 5.60648 | 0.72242
5.60961 | 2.01755 | [5 empty] | 5.60578 | 0.72507 |  |  |  |  | 5.61528 | 3.46545 |  |  |  |  | 5.60748 | 0.72246
5.61056 | 2.01742 | [5 empty] | 5.60678 | 0.72516 |  |  |  |  | 5.61628 | 3.46576 |  |  |  |  | 5.60848 | 0.72227
5.61157 | 2.0178 | [5 empty] | 5.60778 | 0.72531 |  |  |  |  | 5.61728 | 3.46636 |  |  |  |  | 5.60953 | 0.72247
5.61261 | 2.01763 | [5 empty] | 5.60873 | 0.72547 |  |  |  |  | 5.61827 | 3.46692 |  |  |  |  | 5.61053 | 0.72222
5.6136 | 2.01813 | [5 empty] | 5.60979 | 0.72552 |  |  |  |  | 5.61922 | 3.46739 |  |  |  |  | 5.61143 | 0.72271
5.61455 | 2.01813 | [5 empty] | 5.61084 | 0.72572 |  |  |  |  | 5.62021 | 3.46773 |  |  |  |  | 5.61242 | 0.72307
5.61551 | 2.01831 | [5 empty] | 5.61183 | 0.72585 |  |  |  |  | 5.62126 | 3.46844 |  |  |  |  | 5.61348 | 0.72313
5.61656 | 2.01808 | [5 empty] | 5.61283 | 0.72592 |  |  |  |  | 5.62222 | 3.46867 |  |  |  |  | 5.61449 | 0.72332
5.6176 | 2.01834 | [5 empty] | 5.61384 | 0.72604 |  |  |  |  | 5.62323 | 3.4691 |  |  |  |  | 5.61542 | 0.72329
5.61855 | 2.01853 | [5 empty] | 5.61479 | 0.72624 |  |  |  |  | 5.62428 | 3.46955 |  |  |  |  | 5.61642 | 0.72354
5.61955 | 2.01865 | [5 empty] | 5.61573 | 0.72642 |  |  |  |  | 5.62527 | 3.46992 |  |  |  |  | 5.61748 | 0.72342
5.62055 | 2.01878 | [5 empty] | 5.61678 | 0.72649 |  |  |  |  | 5.62627 | 3.47037 |  |  |  |  | 5.61848 | 0.72336
5.62155 | 2.01892 | [5 empty] | 5.61778 | 0.72664 |  |  |  |  | 5.62722 | 3.471 |  |  |  |  | 5.61947 | 0.72367
5.6226 | 2.01887 | [5 empty] | 5.61873 | 0.72679 |  |  |  |  | 5.62823 | 3.47139 |  |  |  |  | 5.62043 | 0.72396
5.62356 | 2.01911 | [5 empty] | 5.61972 | 0.72683 |  |  |  |  | 5.62928 | 3.47187 |  |  |  |  | 5.62143 | 0.72434
5.6247 | 2.01924 | [5 empty] | 5.62077 | 0.72701 |  |  |  |  | 5.63027 | 3.47217 |  |  |  |  | 5.62242 | 0.72397
5.62589 | 2.01968 | [5 empty] | 5.62182 | 0.72709 |  |  |  |  | 5.63127 | 3.47243 |  |  |  |  | 5.62337 | 0.72424
5.62675 | 2.01969 | [5 empty] | 5.62277 | 0.72729 |  |  |  |  | 5.63221 | 3.47281 |  |  |  |  | 5.62442 | 0.7242
5.62754 | 2.0197 | [5 empty] | 5.62373 | 0.72739 |  |  |  |  | 5.63321 | 3.47329 |  |  |  |  | 5.62548 | 0.72464
5.62853 | 2.01975 | [5 empty] | 5.62473 | 0.72759 |  |  |  |  | 5.63425 | 3.47376 |  |  |  |  | 5.62643 | 0.72439
5.62959 | 2.01985 | [5 empty] | 5.62573 | 0.72764 |  |  |  |  | 5.63525 | 3.47407 |  |  |  |  | 5.62738 | 0.72469
5.63059 | 2.02018 | [5 empty] | 5.62673 | 0.72776 |  |  |  |  | 5.63621 | 3.47464 |  |  |  |  | 5.62842 | 0.72509
5.63159 | 2.0201 | [5 empty] | 5.62772 | 0.72791 |  |  |  |  | 5.63715 | 3.47487 |  |  |  |  | 5.62957 | 0.72516
5.6326 | 2.02029 | [5 empty] | 5.62887 | 0.72801 |  |  |  |  | 5.6382 | 3.47519 |  |  |  |  | 5.63062 | 0.72522
5.63359 | 2.02031 | [5 empty] | 5.63007 | 0.72823 |  |  |  |  | 5.63955 | 3.47568 |  |  |  |  | 5.63147 | 0.72526
5.63458 | 2.02045 | [5 empty] | 5.63097 | 0.72828 |  |  |  |  | 5.64075 | 3.476 |  |  |  |  | 5.63241 | 0.72537
5.63557 | 2.02075 | [5 empty] | 5.63176 | 0.72834 |  |  |  |  | 5.6415 | 3.47632 |  |  |  |  | 5.63341 | 0.72538
5.63653 | 2.02068 | [5 empty] | 5.63275 | 0.72858 |  |  |  |  | 5.6423 | 3.47676 |  |  |  |  | 5.6344 | 0.72567
5.63748 | 2.02093 | [5 empty] | 5.63381 | 0.72866 |  |  |  |  | 5.6432 | 3.47691 |  |  |  |  | 5.63545 | 0.72573
5.63852 | 2.02112 | [5 empty] | 5.63476 | 0.72885 |  |  |  |  | 5.64421 | 3.47735 |  |  |  |  | 5.63646 | 0.72606
5.63952 | 2.02106 | [5 empty] | 5.6357 | 0.72895 |  |  |  |  | 5.64526 | 3.4776 |  |  |  |  | 5.63742 | 0.72593
5.64053 | 2.02122 | [5 empty] | 5.6367 | 0.72906 |  |  |  |  | 5.64621 | 3.47793 |  |  |  |  | 5.63841 | 0.72608
5.64154 | 2.02148 | [5 empty] | 5.63771 | 0.72917 |  |  |  |  | 5.64716 | 3.47817 |  |  |  |  | 5.63946 | 0.72609
5.64254 | 2.0214 | [5 empty] | 5.63871 | 0.72934 |  |  |  |  | 5.64816 | 3.47865 |  |  |  |  | 5.64046 | 0.72635
5.64359 | 2.02154 | [5 empty] | 5.63976 | 0.7295 |  |  |  |  | 5.64916 | 3.47894 |  |  |  |  | 5.64146 | 0.72679
5.64453 | 2.02159 | [5 empty] | 5.64076 | 0.7296 |  |  |  |  | 5.65015 | 3.47925 |  |  |  |  | 5.64245 | 0.72635
5.64547 | 2.02189 | [5 empty] | 5.64171 | 0.72974 |  |  |  |  | 5.65115 | 3.47968 |  |  |  |  | 5.6434 | 0.72688
5.64647 | 2.02182 | [5 empty] | 5.64271 | 0.72975 |  |  |  |  | 5.6522 | 3.47969 |  |  |  |  | 5.64441 | 0.72675
5.64752 | 2.02206 | [5 empty] | 5.64371 | 0.73003 |  |  |  |  | 5.6532 | 3.48019 |  |  |  |  | 5.64546 | 0.72678
5.64857 | 2.02216 | [5 empty] | 5.6447 | 0.73008 |  |  |  |  | 5.6542 | 3.48042 |  |  |  |  | 5.64651 | 0.72716
5.64958 | 2.02237 | [5 empty] | 5.6457 | 0.73026 |  |  |  |  | 5.6552 | 3.48071 |  |  |  |  | 5.64751 | 0.72713
5.65053 | 2.02255 | [5 empty] | 5.64676 | 0.73037 |  |  |  |  | 5.65615 | 3.48108 |  |  |  |  | 5.64842 | 0.72738
5.65147 | 2.02247 | [5 empty] | 5.64776 | 0.73054 |  |  |  |  | 5.6572 | 3.48135 |  |  |  |  | 5.64942 | 0.72717
5.65247 | 2.02278 | [5 empty] | 5.6487 | 0.73064 |  |  |  |  | 5.6582 | 3.4815 |  |  |  |  | 5.65041 | 0.72764
5.65352 | 2.02273 | [5 empty] | 5.6497 | 0.73076 |  |  |  |  | 5.65921 | 3.48184 |  |  |  |  | 5.65136 | 0.72746
5.65452 | 2.02307 | [5 empty] | 5.65071 | 0.73092 |  |  |  |  | 5.66025 | 3.48216 |  |  |  |  | 5.65236 | 0.72788
5.65553 | 2.02307 | [5 empty] | 5.6517 | 0.731 |  |  |  |  | 5.66124 | 3.48222 |  |  |  |  | 5.65336 | 0.728
5.65667 | 2.02332 | [5 empty] | 5.65269 | 0.73119 |  |  |  |  | 5.66219 | 3.48266 |  |  |  |  | 5.6544 | 0.72818
5.65762 | 2.02331 | [5 empty] | 5.6537 | 0.73138 |  |  |  |  | 5.66314 | 3.48285 |  |  |  |  | 5.6554 | 0.72816
5.65853 | 2.02353 | [5 empty] | 5.65475 | 0.7314 |  |  |  |  | 5.66415 | 3.4832 |  |  |  |  | 5.6564 | 0.72817
5.65957 | 2.0235 | [5 empty] | 5.65575 | 0.73153 |  |  |  |  | 5.66514 | 3.48354 |  |  |  |  | 5.6574 | 0.72865
5.66052 | 2.02372 | [5 empty] | 5.6567 | 0.73165 |  |  |  |  | 5.66615 | 3.48379 |  |  |  |  | 5.65835 | 0.72839
5.66152 | 2.02375 | [5 empty] | 5.65771 | 0.73179 |  |  |  |  | 5.66715 | 3.48408 |  |  |  |  | 5.65935 | 0.7288
5.66251 | 2.02386 | [5 empty] | 5.6587 | 0.732 |  |  |  |  | 5.66815 | 3.48425 |  |  |  |  | 5.66035 | 0.72844
5.66347 | 2.02401 | [5 empty] | 5.6597 | 0.73202 |  |  |  |  | 5.66915 | 3.48439 |  |  |  |  | 5.66141 | 0.72899
5.66448 | 2.02407 | [5 empty] | 5.66085 | 0.73217 |  |  |  |  | 5.67015 | 3.48474 |  |  |  |  | 5.66245 | 0.72894
5.66546 | 2.02427 | [5 empty] | 5.662 | 0.73232 |  |  |  |  | 5.67114 | 3.48495 |  |  |  |  | 5.6634 | 0.72932
5.66645 | 2.02441 | [5 empty] | 5.66285 | 0.73246 |  |  |  |  | 5.67219 | 3.48518 |  |  |  |  | 5.66435 | 0.72946
5.66747 | 2.02431 | [5 empty] | 5.66369 | 0.73255 |  |  |  |  | 5.67344 | 3.48543 |  |  |  |  | 5.66536 | 0.72935
5.66847 | 2.02474 | [5 empty] | 5.66469 | 0.73271 |  |  |  |  | 5.67444 | 3.48561 |  |  |  |  | 5.66636 | 0.72933
5.66946 | 2.02468 | [5 empty] | 5.66569 | 0.73278 |  |  |  |  | 5.67518 | 3.4859 |  |  |  |  | 5.66736 | 0.72959
5.67047 | 2.02474 | [5 empty] | 5.66669 | 0.73299 |  |  |  |  | 5.67614 | 3.48604 |  |  |  |  | 5.66835 | 0.72986
5.67152 | 2.02484 | [5 empty] | 5.66769 | 0.73307 |  |  |  |  | 5.67714 | 3.48647 |  |  |  |  | 5.66934 | 0.72972
5.67251 | 2.02513 | [5 empty] | 5.66869 | 0.73317 |  |  |  |  | 5.67814 | 3.48649 |  |  |  |  | 5.67035 | 0.7304
5.67346 | 2.02526 | [5 empty] | 5.6697 | 0.7334 |  |  |  |  | 5.67913 | 3.48687 |  |  |  |  | 5.67135 | 0.73035
5.67444 | 2.02527 | [5 empty] | 5.67069 | 0.73347 |  |  |  |  | 5.68012 | 3.4872 |  |  |  |  | 5.67235 | 0.73051
5.67544 | 2.02538 | [5 empty] | 5.67169 | 0.73366 |  |  |  |  | 5.68113 | 3.48736 |  |  |  |  | 5.67335 | 0.73045
5.67644 | 2.02554 | [5 empty] | 5.67269 | 0.73375 |  |  |  |  | 5.68214 | 3.48745 |  |  |  |  | 5.67434 | 0.73041
5.67743 | 2.02574 | [5 empty] | 5.67368 | 0.73394 |  |  |  |  | 5.68314 | 3.48775 |  |  |  |  | 5.67533 | 0.7308
5.67846 | 2.02581 | [5 empty] | 5.67468 | 0.73399 |  |  |  |  | 5.68414 | 3.48799 |  |  |  |  | 5.67633 | 0.73117
5.67945 | 2.02607 | [5 empty] | 5.67568 | 0.73412 |  |  |  |  | 5.68513 | 3.48829 |  |  |  |  | 5.67739 | 0.73103
5.68046 | 2.02599 | [5 empty] | 5.67668 | 0.73425 |  |  |  |  | 5.68617 | 3.48847 |  |  |  |  | 5.67837 | 0.73105
5.68148 | 2.02614 | [5 empty] | 5.67767 | 0.73444 |  |  |  |  | 5.68718 | 3.48853 |  |  |  |  | 5.67933 | 0.73119
5.68245 | 2.02645 | [5 empty] | 5.67867 | 0.73453 |  |  |  |  | 5.68813 | 3.48875 |  |  |  |  | 5.68039 | 0.73129
5.68342 | 2.02644 | [5 empty] | 5.67967 | 0.73462 |  |  |  |  | 5.68913 | 3.48898 |  |  |  |  | 5.68143 | 0.73129
5.68443 | 2.02664 | [5 empty] | 5.68067 | 0.73484 |  |  |  |  | 5.69013 | 3.48906 |  |  |  |  | 5.6824 | 0.73148
5.68543 | 2.02685 | [5 empty] | 5.68167 | 0.73496 |  |  |  |  | 5.69118 | 3.48934 |  |  |  |  | 5.68334 | 0.73151
5.68642 | 2.02655 | [5 empty] | 5.68267 | 0.73505 |  |  |  |  | 5.69217 | 3.48955 |  |  |  |  | 5.68433 | 0.73161
5.68745 | 2.02704 | [5 empty] | 5.68367 | 0.73526 |  |  |  |  | 5.69313 | 3.48976 |  |  |  |  | 5.68535 | 0.73199
5.68867 | 2.0271 | [5 empty] | 5.68467 | 0.73532 |  |  |  |  | 5.69413 | 3.48992 |  |  |  |  | 5.68635 | 0.7321
5.68965 | 2.0272 | [5 empty] | 5.68568 | 0.73547 |  |  |  |  | 5.69514 | 3.49018 |  |  |  |  | 5.68734 | 0.73223
5.69044 | 2.02747 | [5 empty] | 5.68663 | 0.73553 |  |  |  |  | 5.69614 | 3.49042 |  |  |  |  | 5.68833 | 0.73228
5.69145 | 2.02765 | [5 empty] | 5.68763 | 0.7357 |  |  |  |  | 5.69714 | 3.49058 |  |  |  |  | 5.68933 | 0.73217
5.69244 | 2.02758 | [5 empty] | 5.68867 | 0.73589 |  |  |  |  | 5.69813 | 3.49081 |  |  |  |  | 5.69033 | 0.73216
5.69342 | 2.02766 | [5 empty] | 5.68967 | 0.736 |  |  |  |  | 5.69913 | 3.49097 |  |  |  |  | 5.69134 | 0.73238
5.69443 | 2.02771 | [5 empty] | 5.69067 | 0.7361 |  |  |  |  | 5.70014 | 3.49102 |  |  |  |  | 5.69234 | 0.73242
5.69544 | 2.0278 | [5 empty] | 5.69167 | 0.73621 |  |  |  |  | 5.70113 | 3.4913 |  |  |  |  | 5.69338 | 0.73296
5.69644 | 2.02807 | [5 empty] | 5.69282 | 0.73633 |  |  |  |  | 5.70213 | 3.4915 |  |  |  |  | 5.69448 | 0.73296
5.69744 | 2.02825 | [5 empty] | 5.69402 | 0.73643 |  |  |  |  | 5.70314 | 3.49167 |  |  |  |  | 5.69543 | 0.73309
5.69844 | 2.02832 | [5 empty] | 5.69492 | 0.73661 |  |  |  |  | 5.70414 | 3.49195 |  |  |  |  | 5.69633 | 0.7329
5.69943 | 2.0284 | [5 empty] | 5.69571 | 0.73673 |  |  |  |  | 5.70513 | 3.49193 |  |  |  |  | 5.69732 | 0.7334
5.70044 | 2.02858 | [5 empty] | 5.69667 | 0.73673 |  |  |  |  | 5.70637 | 3.4922 |  |  |  |  | 5.69832 | 0.73348
5.70145 | 2.02879 | [5 empty] | 5.69767 | 0.73703 |  |  |  |  | 5.70747 | 3.49234 |  |  |  |  | 5.69933 | 0.73345
5.70244 | 2.02862 | [5 empty] | 5.69867 | 0.73712 |  |  |  |  | 5.70823 | 3.49262 |  |  |  |  | 5.70036 | 0.73358
5.70344 | 2.02891 | [5 empty] | 5.69967 | 0.73736 |  |  |  |  | 5.70913 | 3.49256 |  |  |  |  | 5.70136 | 0.73374
5.70445 | 2.02915 | [5 empty] | 5.70067 | 0.73742 |  |  |  |  | 5.71013 | 3.49284 |  |  |  |  | 5.70231 | 0.73371
5.70545 | 2.02923 | [5 empty] | 5.70167 | 0.73747 |  |  |  |  | 5.71113 | 3.49279 |  |  |  |  | 5.7033 | 0.73385
5.70643 | 2.02926 | [5 empty] | 5.70267 | 0.73764 |  |  |  |  | 5.71212 | 3.4934 |  |  |  |  | 5.70431 | 0.73428
5.70743 | 2.02942 | [5 empty] | 5.70367 | 0.73778 |  |  |  |  | 5.71313 | 3.49346 |  |  |  |  | 5.70536 | 0.73422
5.70844 | 2.02955 | [5 empty] | 5.70467 | 0.73792 |  |  |  |  | 5.71413 | 3.49348 |  |  |  |  | 5.70637 | 0.73417
5.70944 | 2.02963 | [5 empty] | 5.70567 | 0.73808 |  |  |  |  | 5.71512 | 3.49384 |  |  |  |  | 5.70734 | 0.73449
5.71043 | 2.02977 | [5 empty] | 5.70667 | 0.73818 |  |  |  |  | 5.71612 | 3.49391 |  |  |  |  | 5.70835 | 0.73426
5.71143 | 2.02993 | [5 empty] | 5.70766 | 0.7383 |  |  |  |  | 5.71712 | 3.49423 |  |  |  |  | 5.70933 | 0.73494
5.71243 | 2.03011 | [5 empty] | 5.70866 | 0.73838 |  |  |  |  | 5.71812 | 3.49423 |  |  |  |  | 5.71033 | 0.73498
5.71344 | 2.03009 | [5 empty] | 5.70967 | 0.73866 |  |  |  |  | 5.71911 | 3.4946 |  |  |  |  | 5.71135 | 0.73511
5.71444 | 2.03016 | [5 empty] | 5.71067 | 0.73869 |  |  |  |  | 5.7201 | 3.49469 |  |  |  |  | 5.71234 | 0.73501
5.71544 | 2.03065 | [5 empty] | 5.71167 | 0.73889 |  |  |  |  | 5.72112 | 3.49491 |  |  |  |  | 5.71334 | 0.73507
5.71642 | 2.03046 | [5 empty] | 5.71268 | 0.73895 |  |  |  |  | 5.72211 | 3.49487 |  |  |  |  | 5.71435 | 0.73528
5.71743 | 2.03067 | [5 empty] | 5.71367 | 0.73916 |  |  |  |  | 5.72311 | 3.49529 |  |  |  |  | 5.71532 | 0.73536
5.71844 | 2.03078 | [5 empty] | 5.71472 | 0.73925 |  |  |  |  | 5.72411 | 3.49513 |  |  |  |  | 5.71637 | 0.7357
5.71943 | 2.03067 | [5 empty] | 5.71572 | 0.73937 |  |  |  |  | 5.72511 | 3.49532 |  |  |  |  | 5.71737 | 0.73585
5.72043 | 2.03104 | [5 empty] | 5.71665 | 0.73951 |  |  |  |  | 5.72611 | 3.49559 |  |  |  |  | 5.71833 | 0.73599
5.72161 | 2.03115 | [5 empty] | 5.71766 | 0.73965 |  |  |  |  | 5.72711 | 3.49579 |  |  |  |  | 5.71932 | 0.73596
5.72262 | 2.03134 | [5 empty] | 5.71866 | 0.73975 |  |  |  |  | 5.72811 | 3.49591 |  |  |  |  | 5.72033 | 0.73619
5.72342 | 2.03148 | [5 empty] | 5.71965 | 0.73985 |  |  |  |  | 5.72911 | 3.49565 |  |  |  |  | 5.72131 | 0.73621
5.72442 | 2.03145 | [5 empty] | 5.72064 | 0.74008 |  |  |  |  | 5.73012 | 3.49607 |  |  |  |  | 5.72231 | 0.73654
5.72542 | 2.03157 | [5 empty] | 5.7216 | 0.7402 |  |  |  |  | 5.73112 | 3.49618 |  |  |  |  | 5.72332 | 0.73629
5.72642 | 2.03167 | [5 empty] | 5.72255 | 0.74026 |  |  |  |  | 5.73212 | 3.49634 |  |  |  |  | 5.72431 | 0.73669
5.72743 | 2.03179 | [5 empty] | 5.72355 | 0.74041 |  |  |  |  | 5.73311 | 3.4965 |  |  |  |  | 5.72546 | 0.73699
5.72843 | 2.03213 | [5 empty] | 5.72475 | 0.74048 |  |  |  |  | 5.73411 | 3.49661 |  |  |  |  | 5.72656 | 0.73668
5.72942 | 2.03232 | [5 empty] | 5.72579 | 0.74064 |  |  |  |  | 5.7351 | 3.49673 |  |  |  |  | 5.72741 | 0.73708
5.73042 | 2.03214 | [5 empty] | 5.72664 | 0.74085 |  |  |  |  | 5.73611 | 3.49702 |  |  |  |  | 5.72831 | 0.73725
5.73143 | 2.03238 | [5 empty] | 5.72764 | 0.74091 |  |  |  |  | 5.73717 | 3.49747 |  |  |  |  | 5.72931 | 0.73741
5.73243 | 2.03254 | [5 empty] | 5.72864 | 0.74109 |  |  |  |  | 5.73816 | 3.4974 |  |  |  |  | 5.7303 | 0.73734
5.73342 | 2.03256 | [5 empty] | 5.72964 | 0.74126 |  |  |  |  | 5.73941 | 3.49756 |  |  |  |  | 5.7313 | 0.73742
5.73442 | 2.03286 | [5 empty] | 5.73065 | 0.74123 |  |  |  |  | 5.74056 | 3.49767 |  |  |  |  | 5.73231 | 0.73751
5.73542 | 2.03311 | [5 empty] | 5.7316 | 0.74152 |  |  |  |  | 5.74126 | 3.49786 |  |  |  |  | 5.73331 | 0.73781
5.73642 | 2.03306 | [5 empty] | 5.73255 | 0.74167 |  |  |  |  | 5.7421 | 3.49802 |  |  |  |  | 5.73432 | 0.73788
5.73742 | 2.03301 | [5 empty] | 5.73359 | 0.74172 |  |  |  |  | 5.7431 | 3.49838 |  |  |  |  | 5.73532 | 0.73804
5.73842 | 2.03329 | [5 empty] | 5.73459 | 0.74191 |  |  |  |  | 5.7441 | 3.49836 |  |  |  |  | 5.73632 | 0.73806
5.73942 | 2.03343 | [5 empty] | 5.73554 | 0.74197 |  |  |  |  | 5.7451 | 3.49843 |  |  |  |  | 5.73732 | 0.73812
5.74042 | 2.03354 | [5 empty] | 5.73654 | 0.74215 |  |  |  |  | 5.74611 | 3.49864 |  |  |  |  | 5.73833 | 0.73837
5.74142 | 2.03344 | [5 empty] | 5.73754 | 0.74224 |  |  |  |  | 5.74711 | 3.49865 |  |  |  |  | 5.73932 | 0.73851
5.74241 | 2.0336 | [5 empty] | 5.7386 | 0.74239 |  |  |  |  | 5.74816 | 3.4989 |  |  |  |  | 5.74031 | 0.73871
5.7434 | 2.03382 | [5 empty] | 5.73959 | 0.74247 |  |  |  |  | 5.74916 | 3.49915 |  |  |  |  | 5.74125 | 0.73859
5.74441 | 2.03413 | [5 empty] | 5.74054 | 0.74256 |  |  |  |  | 5.75011 | 3.49922 |  |  |  |  | 5.74226 | 0.73882
5.74541 | 2.03395 | [5 empty] | 5.74159 | 0.74276 |  |  |  |  | 5.75111 | 3.49931 |  |  |  |  | 5.74331 | 0.73908
5.7464 | 2.03438 | [5 empty] | 5.74264 | 0.74294 |  |  |  |  | 5.75211 | 3.49952 |  |  |  |  | 5.7443 | 0.7394
5.7474 | 2.03414 | [5 empty] | 5.74364 | 0.74303 |  |  |  |  | 5.75306 | 3.49969 |  |  |  |  | 5.7453 | 0.73936
5.74841 | 2.03447 | [5 empty] | 5.74459 | 0.74317 |  |  |  |  | 5.75406 | 3.4997 |  |  |  |  | 5.74629 | 0.73947
5.74942 | 2.03458 | [5 empty] | 5.74554 | 0.74329 |  |  |  |  | 5.7551 | 3.49976 |  |  |  |  | 5.74729 | 0.73934
5.75042 | 2.03485 | [5 empty] | 5.74654 | 0.74346 |  |  |  |  | 5.7561 | 3.50005 |  |  |  |  | 5.7483 | 0.73953
5.75146 | 2.03464 | [5 empty] | 5.74759 | 0.74361 |  |  |  |  | 5.75705 | 3.50017 |  |  |  |  | 5.7493 | 0.73954
5.75245 | 2.03496 | [5 empty] | 5.74863 | 0.74372 |  |  |  |  | 5.75804 | 3.50029 |  |  |  |  | 5.7503 | 0.73994
5.7534 | 2.03495 | [5 empty] | 5.74963 | 0.74385 |  |  |  |  | 5.7591 | 3.50042 |  |  |  |  | 5.75129 | 0.74009
5.7544 | 2.03512 | [5 empty] | 5.75058 | 0.74398 |  |  |  |  | 5.76005 | 3.50056 |  |  |  |  | 5.7523 | 0.74019
5.7554 | 2.03516 | [5 empty] | 5.75154 | 0.74402 |  |  |  |  | 5.76105 | 3.50081 |  |  |  |  | 5.75331 | 0.74003
5.7564 | 2.03511 | [5 empty] | 5.75259 | 0.74418 |  |  |  |  | 5.7621 | 3.50093 |  |  |  |  | 5.75425 | 0.74008
5.7574 | 2.03566 | [5 empty] | 5.75358 | 0.74427 |  |  |  |  | 5.76308 | 3.50094 |  |  |  |  | 5.75526 | 0.74001
5.7584 | 2.03548 | [5 empty] | 5.75456 | 0.74446 |  |  |  |  | 5.76408 | 3.50106 |  |  |  |  | 5.75631 | 0.74049
5.7594 | 2.03582 | [5 empty] | 5.75557 | 0.74456 |  |  |  |  | 5.76504 | 3.50138 |  |  |  |  | 5.75731 | 0.74063
5.76035 | 2.03582 | [5 empty] | 5.75673 | 0.74472 |  |  |  |  | 5.76604 | 3.50136 |  |  |  |  | 5.75845 | 0.74086
5.76135 | 2.03591 | [5 empty] | 5.75797 | 0.74491 |  |  |  |  | 5.76709 | 3.50164 |  |  |  |  | 5.75941 | 0.74121
5.7624 | 2.03613 | [5 empty] | 5.75882 | 0.74502 |  |  |  |  | 5.76808 | 3.5015 |  |  |  |  | 5.76026 | 0.7411
5.76339 | 2.03618 | [5 empty] | 5.75957 | 0.74506 |  |  |  |  | 5.76909 | 3.50188 |  |  |  |  | 5.76126 | 0.74142
5.76439 | 2.03653 | [5 empty] | 5.76053 | 0.74518 |  |  |  |  | 5.77003 | 3.5017 |  |  |  |  | 5.76226 | 0.7411
5.76544 | 2.03639 | [5 empty] | 5.76154 | 0.74538 |  |  |  |  | 5.77103 | 3.50177 |  |  |  |  | 5.7633 | 0.74148
5.76644 | 2.03645 | [5 empty] | 5.76252 | 0.74553 |  |  |  |  | 5.77239 | 3.50217 |  |  |  |  | 5.76424 | 0.74152
5.76734 | 2.03659 | [5 empty] | 5.76356 | 0.74564 |  |  |  |  | 5.77389 | 3.50233 |  |  |  |  | 5.76524 | 0.74167
5.76833 | 2.03683 | [5 empty] | 5.76456 | 0.74574 |  |  |  |  | 5.77505 | 3.50267 |  |  |  |  | 5.76622 | 0.74191
5.76937 | 2.03692 | [5 empty] | 5.76551 | 0.74587 |  |  |  |  | 5.776 | 3.50267 |  |  |  |  | 5.76723 | 0.74198
5.77037 | 2.03708 | [5 empty] | 5.76651 | 0.74608 |  |  |  |  | 5.77705 | 3.50287 |  |  |  |  | 5.76829 | 0.74205
5.77139 | 2.03729 | [5 empty] | 5.76751 | 0.74612 |  |  |  |  | 5.77804 | 3.50297 |  |  |  |  | 5.76929 | 0.74223
5.77239 | 2.03745 | [5 empty] | 5.76851 | 0.74631 |  |  |  |  | 5.77904 | 3.5032 |  |  |  |  | 5.77024 | 0.74249
5.77339 | 2.03739 | [5 empty] | 5.76956 | 0.74654 |  |  |  |  | 5.7801 | 3.50326 |  |  |  |  | 5.77124 | 0.74254
5.77433 | 2.03778 | [5 empty] | 5.77056 | 0.74655 |  |  |  |  | 5.78114 | 3.50335 |  |  |  |  | 5.77224 | 0.74256
5.77528 | 2.03742 | [5 empty] | 5.77156 | 0.74673 |  |  |  |  | 5.78214 | 3.50366 |  |  |  |  | 5.77323 | 0.7425
5.77633 | 2.03784 | [5 empty] | 5.77261 | 0.74681 |  |  |  |  | 5.78309 | 3.50373 |  |  |  |  | 5.77423 | 0.74261
5.77733 | 2.03784 | [5 empty] | 5.77356 | 0.74693 |  |  |  |  | 5.78404 | 3.50385 |  |  |  |  | 5.77519 | 0.74292
5.77833 | 2.03796 | [5 empty] | 5.7745 | 0.74712 |  |  |  |  | 5.78501 | 3.50424 |  |  |  |  | 5.77618 | 0.74289
5.77933 | 2.03829 | [5 empty] | 5.77551 | 0.74721 |  |  |  |  | 5.78603 | 3.50401 |  |  |  |  | 5.77724 | 0.74337
5.78033 | 2.03837 | [5 empty] | 5.77651 | 0.74735 |  |  |  |  | 5.78708 | 3.50421 |  |  |  |  | 5.77824 | 0.74342
5.78133 | 2.03849 | [5 empty] | 5.7775 | 0.7475 |  |  |  |  | 5.78807 | 3.50438 |  |  |  |  | 5.77918 | 0.7433
5.78227 | 2.0387 | [5 empty] | 5.77854 | 0.7476 |  |  |  |  | 5.78906 | 3.50465 |  |  |  |  | 5.78019 | 0.74319
5.78332 | 2.03864 | [5 empty] | 5.77954 | 0.7477 |  |  |  |  | 5.79011 | 3.50461 |  |  |  |  | 5.78124 | 0.74349
5.78438 | 2.03884 | [5 empty] | 5.78049 | 0.74793 |  |  |  |  | 5.79108 | 3.5046 |  |  |  |  | 5.78228 | 0.74362
5.78541 | 2.03877 | [5 empty] | 5.78149 | 0.74804 |  |  |  |  | 5.79203 | 3.50505 |  |  |  |  | 5.78328 | 0.74382
5.78641 | 2.03917 | [5 empty] | 5.78249 | 0.74819 |  |  |  |  | 5.79302 | 3.50516 |  |  |  |  | 5.78429 | 0.74387
5.78741 | 2.03916 | [5 empty] | 5.78349 | 0.7483 |  |  |  |  | 5.79406 | 3.50515 |  |  |  |  | 5.7853 | 0.74436
5.7884 | 2.03914 | [5 empty] | 5.7845 | 0.74841 |  |  |  |  | 5.7951 | 3.50521 |  |  |  |  | 5.78626 | 0.74428
5.7894 | 2.03955 | [5 empty] | 5.78552 | 0.74858 |  |  |  |  | 5.79611 | 3.50537 |  |  |  |  | 5.78721 | 0.74424
5.79041 | 2.03925 | [5 empty] | 5.78652 | 0.74878 |  |  |  |  | 5.79706 | 3.50554 |  |  |  |  | 5.78821 | 0.74408
5.79141 | 2.03972 | [5 empty] | 5.78753 | 0.74871 |  |  |  |  | 5.79806 | 3.50568 |  |  |  |  | 5.78956 | 0.74477
5.79235 | 2.03978 | [5 empty] | 5.78857 | 0.74885 |  |  |  |  | 5.79911 | 3.50588 |  |  |  |  | 5.79066 | 0.74453
5.7933 | 2.03996 | [5 empty] | 5.78958 | 0.74907 |  |  |  |  | 5.80006 | 3.50601 |  |  |  |  | 5.79136 | 0.74512
5.7943 | 2.04007 | [5 empty] | 5.79053 | 0.7492 |  |  |  |  | 5.80102 | 3.50606 |  |  |  |  | 5.79226 | 0.74518
5.7953 | 2.04011 | [5 empty] | 5.79152 | 0.74931 |  |  |  |  | 5.80202 | 3.50614 |  |  |  |  | 5.79321 | 0.7452
5.79635 | 2.04026 | [5 empty] | 5.79252 | 0.74951 |  |  |  |  | 5.80307 | 3.50636 |  |  |  |  | 5.79426 | 0.74501
5.7974 | 2.04037 | [5 empty] | 5.79352 | 0.74957 |  |  |  |  | 5.80411 | 3.50655 |  |  |  |  | 5.79527 | 0.74523
5.79835 | 2.04037 | [5 empty] | 5.79451 | 0.74979 |  |  |  |  | 5.80541 | 3.50646 |  |  |  |  | 5.79627 | 0.74559
5.7993 | 2.04079 | [5 empty] | 5.79551 | 0.74979 |  |  |  |  | 5.80656 | 3.50679 |  |  |  |  | 5.79731 | 0.74522
5.80036 | 2.04075 | [5 empty] | 5.79657 | 0.74999 |  |  |  |  | 5.8072 | 3.50692 |  |  |  |  | 5.7983 | 0.74581
5.80136 | 2.04085 | [5 empty] | 5.79757 | 0.75018 |  |  |  |  | 5.80801 | 3.5071 |  |  |  |  | 5.79926 | 0.7456
5.80231 | 2.04091 | [5 empty] | 5.79852 | 0.75025 |  |  |  |  | 5.80906 | 3.507 |  |  |  |  | 5.80021 | 0.74562
5.80335 | 2.04128 | [5 empty] | 5.79952 | 0.75031 |  |  |  |  | 5.8101 | 3.50694 |  |  |  |  | 5.80126 | 0.74606
5.8044 | 2.04121 | [5 empty] | 5.80052 | 0.75055 |  |  |  |  | 5.81106 | 3.50738 |  |  |  |  | 5.80225 | 0.74605
5.80535 | 2.04152 | [5 empty] | 5.80157 | 0.75065 |  |  |  |  | 5.81206 | 3.50756 |  |  |  |  | 5.80325 | 0.74645
5.80635 | 2.04163 | [5 empty] | 5.80257 | 0.75066 |  |  |  |  | 5.8131 | 3.50769 |  |  |  |  | 5.80425 | 0.74623
5.80734 | 2.04162 | [5 empty] | 5.80352 | 0.75093 |  |  |  |  | 5.8141 | 3.50776 |  |  |  |  | 5.8052 | 0.74631
5.80829 | 2.04178 | [5 empty] | 5.80451 | 0.75103 |  |  |  |  | 5.81505 | 3.50792 |  |  |  |  | 5.8062 | 0.74659
5.80929 | 2.04194 | [5 empty] | 5.80551 | 0.75115 |  |  |  |  | 5.816 | 3.50798 |  |  |  |  | 5.80719 | 0.74687
5.81029 | 2.04199 | [5 empty] | 5.80651 | 0.75127 |  |  |  |  | 5.81701 | 3.5082 |  |  |  |  | 5.8082 | 0.74706
5.81128 | 2.0421 | [5 empty] | 5.8075 | 0.75144 |  |  |  |  | 5.818 | 3.50828 |  |  |  |  | 5.80925 | 0.74698
5.81228 | 2.04225 | [5 empty] | 5.80854 | 0.75146 |  |  |  |  | 5.819 | 3.5084 |  |  |  |  | 5.81024 | 0.74698
5.81333 | 2.04235 | [5 empty] | 5.80954 | 0.75161 |  |  |  |  | 5.82 | 3.50845 |  |  |  |  | 5.8112 | 0.74737
5.81437 | 2.04243 | [5 empty] | 5.8105 | 0.75181 |  |  |  |  | 5.821 | 3.50886 |  |  |  |  | 5.8122 | 0.74732
5.81537 | 2.04238 | [5 empty] | 5.8115 | 0.75191 |  |  |  |  | 5.822 | 3.50869 |  |  |  |  | 5.81323 | 0.74739
5.81632 | 2.04269 | [5 empty] | 5.81249 | 0.75204 |  |  |  |  | 5.823 | 3.50871 |  |  |  |  | 5.81423 | 0.74754
5.81727 | 2.04275 | [5 empty] | 5.81349 | 0.75216 |  |  |  |  | 5.824 | 3.50893 |  |  |  |  | 5.81519 | 0.748
5.81828 | 2.04305 | [5 empty] | 5.81449 | 0.75234 |  |  |  |  | 5.825 | 3.50912 |  |  |  |  | 5.81624 | 0.74801
5.81928 | 2.04304 | [5 empty] | 5.8155 | 0.75245 |  |  |  |  | 5.826 | 3.50938 |  |  |  |  | 5.81723 | 0.74789
5.82028 | 2.04329 | [5 empty] | 5.8165 | 0.75256 |  |  |  |  | 5.827 | 3.50917 |  |  |  |  | 5.81819 | 0.74784
5.82132 | 2.04323 | [5 empty] | 5.8175 | 0.75272 |  |  |  |  | 5.828 | 3.50932 |  |  |  |  | 5.81925 | 0.74818
5.82232 | 2.04357 | [5 empty] | 5.8185 | 0.75279 |  |  |  |  | 5.82899 | 3.50938 |  |  |  |  | 5.82024 | 0.74825
5.82328 | 2.04345 | [5 empty] | 5.8195 | 0.75299 |  |  |  |  | 5.83005 | 3.50956 |  |  |  |  | 5.8212 | 0.74871
5.82433 | 2.04355 | [5 empty] | 5.82049 | 0.75314 |  |  |  |  | 5.83105 | 3.50987 |  |  |  |  | 5.82235 | 0.74869
5.82538 | 2.04372 | [5 empty] | 5.82154 | 0.75313 |  |  |  |  | 5.83204 | 3.50993 |  |  |  |  | 5.82334 | 0.74888
5.82634 | 2.04396 | [5 empty] | 5.82255 | 0.75343 |  |  |  |  | 5.83304 | 3.51007 |  |  |  |  | 5.82419 | 0.7489
5.82728 | 2.04386 | [5 empty] | 5.8235 | 0.75349 |  |  |  |  | 5.83398 | 3.51024 |  |  |  |  | 5.82524 | 0.74899
5.82832 | 2.0441 | [5 empty] | 5.82449 | 0.75366 |  |  |  |  | 5.83498 | 3.51039 |  |  |  |  | 5.82629 | 0.74922
5.82932 | 2.04447 | [5 empty] | 5.82548 | 0.75371 |  |  |  |  | 5.83598 | 3.5107 |  |  |  |  | 5.82723 | 0.74921
5.83027 | 2.04451 | [5 empty] | 5.82648 | 0.7539 |  |  |  |  | 5.83709 | 3.51057 |  |  |  |  | 5.82818 | 0.7494
5.83127 | 2.0445 | [5 empty] | 5.82748 | 0.75401 |  |  |  |  | 5.8381 | 3.51076 |  |  |  |  | 5.82923 | 0.74944
5.83227 | 2.04481 | [5 empty] | 5.82849 | 0.75415 |  |  |  |  | 5.83919 | 3.51105 |  |  |  |  | 5.83023 | 0.74955
5.83327 | 2.0447 | [5 empty] | 5.82949 | 0.75431 |  |  |  |  | 5.84019 | 3.511 |  |  |  |  | 5.83118 | 0.74971
5.83428 | 2.04499 | [5 empty] | 5.83049 | 0.75446 |  |  |  |  | 5.84099 | 3.51136 |  |  |  |  | 5.83218 | 0.7498
5.83527 | 2.04502 | [5 empty] | 5.83148 | 0.75451 |  |  |  |  | 5.84199 | 3.51138 |  |  |  |  | 5.83319 | 0.74969
5.83626 | 2.04512 | [5 empty] | 5.83248 | 0.75466 |  |  |  |  | 5.84299 | 3.51134 |  |  |  |  | 5.83419 | 0.74985
5.83727 | 2.04522 | [5 empty] | 5.83348 | 0.75477 |  |  |  |  | 5.84399 | 3.5117 |  |  |  |  | 5.83518 | 0.75016
5.83827 | 2.04533 | [5 empty] | 5.83448 | 0.75492 |  |  |  |  | 5.84499 | 3.51162 |  |  |  |  | 5.83618 | 0.75031
5.83927 | 2.04547 | [5 empty] | 5.83549 | 0.75504 |  |  |  |  | 5.84599 | 3.51163 |  |  |  |  | 5.83718 | 0.75056
5.84028 | 2.04554 | [5 empty] | 5.83648 | 0.75522 |  |  |  |  | 5.84698 | 3.51179 |  |  |  |  | 5.83818 | 0.75052
5.84127 | 2.04586 | [5 empty] | 5.83749 | 0.7553 |  |  |  |  | 5.84798 | 3.5119 |  |  |  |  | 5.83918 | 0.75053
5.84226 | 2.04594 | [5 empty] | 5.83849 | 0.75542 |  |  |  |  | 5.84898 | 3.51203 |  |  |  |  | 5.84018 | 0.75056
5.84326 | 2.04577 | [5 empty] | 5.83948 | 0.75558 |  |  |  |  | 5.84998 | 3.51227 |  |  |  |  | 5.84118 | 0.75071
5.84426 | 2.04624 | [5 empty] | 5.84048 | 0.75565 |  |  |  |  | 5.85098 | 3.51208 |  |  |  |  | 5.84218 | 0.75107
5.84526 | 2.04625 | [5 empty] | 5.84153 | 0.7558 |  |  |  |  | 5.85197 | 3.51237 |  |  |  |  | 5.84318 | 0.75094
5.84627 | 2.04627 | [5 empty] | 5.84252 | 0.75594 |  |  |  |  | 5.85297 | 3.51258 |  |  |  |  | 5.84419 | 0.75138
5.84727 | 2.04646 | [5 empty] | 5.84348 | 0.75618 |  |  |  |  | 5.85397 | 3.5124 |  |  |  |  | 5.84524 | 0.75149
5.84827 | 2.04655 | [5 empty] | 5.84448 | 0.75618 |  |  |  |  | 5.85498 | 3.51254 |  |  |  |  | 5.84623 | 0.75139
5.84926 | 2.04658 | [5 empty] | 5.84548 | 0.75637 |  |  |  |  | 5.85598 | 3.51292 |  |  |  |  | 5.84718 | 0.75169
5.85025 | 2.0469 | [5 empty] | 5.84648 | 0.75651 |  |  |  |  | 5.85699 | 3.51319 |  |  |  |  | 5.84818 | 0.75182
5.85125 | 2.04682 | [5 empty] | 5.84748 | 0.75666 |  |  |  |  | 5.85798 | 3.51325 |  |  |  |  | 5.84917 | 0.75203
5.85226 | 2.047 | [5 empty] | 5.84847 | 0.75683 |  |  |  |  | 5.85897 | 3.51348 |  |  |  |  | 5.85017 | 0.75205
5.85341 | 2.04725 | [5 empty] | 5.84948 | 0.75684 |  |  |  |  | 5.85996 | 3.51363 |  |  |  |  | 5.85117 | 0.75197
5.8544 | 2.04712 | [5 empty] | 5.85048 | 0.75704 |  |  |  |  | 5.86096 | 3.51382 |  |  |  |  | 5.85216 | 0.75219
5.85525 | 2.04735 | [5 empty] | 5.85147 | 0.75716 |  |  |  |  | 5.86196 | 3.51383 |  |  |  |  | 5.85316 | 0.75222
5.85625 | 2.04768 | [5 empty] | 5.85247 | 0.75727 |  |  |  |  | 5.86297 | 3.51403 |  |  |  |  | 5.85415 | 0.75262
5.85724 | 2.04765 | [5 empty] | 5.85351 | 0.75737 |  |  |  |  | 5.86403 | 3.51405 |  |  |  |  | 5.85515 | 0.75239
5.85825 | 2.04781 | [5 empty] | 5.85451 | 0.75764 |  |  |  |  | 5.86503 | 3.51413 |  |  |  |  | 5.85616 | 0.75285
5.85925 | 2.04771 | [5 empty] | 5.85546 | 0.75769 |  |  |  |  | 5.86598 | 3.51426 |  |  |  |  | 5.85722 | 0.75296
5.86024 | 2.04818 | [5 empty] | 5.85646 | 0.75783 |  |  |  |  | 5.86698 | 3.51428 |  |  |  |  | 5.85822 | 0.75286
5.86124 | 2.04805 | [5 empty] | 5.85746 | 0.75794 |  |  |  |  | 5.86798 | 3.51453 |  |  |  |  | 5.85916 | 0.75305
5.86225 | 2.04816 | [5 empty] | 5.85846 | 0.75812 |  |  |  |  | 5.86897 | 3.51449 |  |  |  |  | 5.86017 | 0.75315
5.86325 | 2.04831 | [5 empty] | 5.85946 | 0.75816 |  |  |  |  | 5.86996 | 3.51461 |  |  |  |  | 5.86116 | 0.75327
5.86425 | 2.0485 | [5 empty] | 5.86041 | 0.7583 |  |  |  |  | 5.87121 | 3.51472 |  |  |  |  | 5.86216 | 0.75319
5.8653 | 2.0488 | [5 empty] | 5.86141 | 0.75849 |  |  |  |  | 5.87237 | 3.5149 |  |  |  |  | 5.86316 | 0.75356
5.86629 | 2.04867 | [5 empty] | 5.86246 | 0.7586 |  |  |  |  | 5.87313 | 3.5153 |  |  |  |  | 5.86416 | 0.75381
5.86725 | 2.04892 | [5 empty] | 5.86341 | 0.75869 |  |  |  |  | 5.87398 | 3.51527 |  |  |  |  | 5.86516 | 0.75364
5.86825 | 2.04892 | [5 empty] | 5.86441 | 0.75878 |  |  |  |  | 5.87497 | 3.51525 |  |  |  |  | 5.86616 | 0.75411
5.86924 | 2.04916 | [5 empty] | 5.86546 | 0.75903 |  |  |  |  | 5.87597 | 3.51535 |  |  |  |  | 5.86716 | 0.75389
5.87024 | 2.04916 | [5 empty] | 5.86645 | 0.75915 |  |  |  |  | 5.87697 | 3.5156 |  |  |  |  | 5.86815 | 0.75406
5.87124 | 2.04933 | [5 empty] | 5.86745 | 0.75923 |  |  |  |  | 5.87798 | 3.51589 |  |  |  |  | 5.86916 | 0.75436
5.87229 | 2.04961 | [5 empty] | 5.86845 | 0.75938 |  |  |  |  | 5.87897 | 3.51584 |  |  |  |  | 5.87016 | 0.75447
5.8733 | 2.04947 | [5 empty] | 5.8694 | 0.75956 |  |  |  |  | 5.87997 | 3.51605 |  |  |  |  | 5.87117 | 0.7539
5.87425 | 2.04964 | [5 empty] | 5.87035 | 0.75964 |  |  |  |  | 5.88098 | 3.51624 |  |  |  |  | 5.87218 | 0.75436
5.87525 | 2.0498 | [5 empty] | 5.8714 | 0.75981 |  |  |  |  | 5.88197 | 3.51632 |  |  |  |  | 5.87317 | 0.75494
5.87625 | 2.04995 | [5 empty] | 5.87245 | 0.75985 |  |  |  |  | 5.88297 | 3.51643 |  |  |  |  | 5.87416 | 0.75475
5.87725 | 2.05002 | [5 empty] | 5.87346 | 0.76009 |  |  |  |  | 5.88398 | 3.51647 |  |  |  |  | 5.87516 | 0.75515
5.87825 | 2.05015 | [5 empty] | 5.87446 | 0.76021 |  |  |  |  | 5.88498 | 3.51651 |  |  |  |  | 5.87622 | 0.75524
5.87924 | 2.05028 | [5 empty] | 5.87546 | 0.76032 |  |  |  |  | 5.88597 | 3.51655 |  |  |  |  | 5.87721 | 0.75523
5.88025 | 2.05057 | [5 empty] | 5.87646 | 0.76042 |  |  |  |  | 5.88696 | 3.51674 |  |  |  |  | 5.87816 | 0.75558
5.88125 | 2.05059 | [5 empty] | 5.87741 | 0.76053 |  |  |  |  | 5.88796 | 3.51687 |  |  |  |  | 5.87916 | 0.75557
5.88224 | 2.05082 | [5 empty] | 5.87841 | 0.76066 |  |  |  |  | 5.88897 | 3.51721 |  |  |  |  | 5.88016 | 0.75567
5.88324 | 2.05075 | [5 empty] | 5.87946 | 0.76075 |  |  |  |  | 5.88994 | 3.51728 |  |  |  |  | 5.8811 | 0.75582
5.88424 | 2.05096 | [5 empty] | 5.88045 | 0.76095 |  |  |  |  | 5.89094 | 3.51728 |  |  |  |  | 5.88211 | 0.75594
5.8854 | 2.05105 | [5 empty] | 5.88145 | 0.76106 |  |  |  |  | 5.89197 | 3.51745 |  |  |  |  | 5.88316 | 0.75585
5.88639 | 2.05117 | [5 empty] | 5.88245 | 0.76121 |  |  |  |  | 5.89298 | 3.51752 |  |  |  |  | 5.88416 | 0.75613
5.88724 | 2.05117 | [5 empty] | 5.88345 | 0.76125 |  |  |  |  | 5.89397 | 3.51769 |  |  |  |  | 5.88526 | 0.75634
5.88829 | 2.05167 | [5 empty] | 5.88445 | 0.76143 |  |  |  |  | 5.89497 | 3.51794 |  |  |  |  | 5.88636 | 0.75604
5.88929 | 2.05162 | [5 empty] | 5.88545 | 0.76165 |  |  |  |  | 5.89597 | 3.51784 |  |  |  |  | 5.88726 | 0.7567
5.89024 | 2.05162 | [5 empty] | 5.8865 | 0.76173 |  |  |  |  | 5.89696 | 3.51786 |  |  |  |  | 5.88816 | 0.75668
5.89123 | 2.05202 | [5 empty] | 5.88746 | 0.76188 |  |  |  |  | 5.89797 | 3.51824 |  |  |  |  | 5.88915 | 0.75713
5.89223 | 2.05194 | [5 empty] | 5.88841 | 0.76198 |  |  |  |  | 5.89896 | 3.5183 |  |  |  |  | 5.89016 | 0.75656
5.89322 | 2.05224 | [5 empty] | 5.8894 | 0.76213 |  |  |  |  | 5.89994 | 3.51826 |  |  |  |  | 5.89121 | 0.75658
5.89423 | 2.0523 | [5 empty] | 5.89035 | 0.76224 |  |  |  |  | 5.90095 | 3.51835 |  |  |  |  | 5.89216 | 0.75733
5.89517 | 2.05232 | [5 empty] | 5.8914 | 0.76239 |  |  |  |  | 5.90196 | 3.5183 |  |  |  |  | 5.89311 | 0.75726
5.89617 | 2.05242 | [5 empty] | 5.8924 | 0.76249 |  |  |  |  | 5.90301 | 3.51851 |  |  |  |  | 5.89416 | 0.75701
5.89722 | 2.05261 | [5 empty] | 5.8934 | 0.76257 |  |  |  |  | 5.90431 | 3.51873 |  |  |  |  | 5.89515 | 0.7572
5.89821 | 2.05273 | [5 empty] | 5.89439 | 0.76281 |  |  |  |  | 5.9054 | 3.51872 |  |  |  |  | 5.89613 | 0.75777
5.89922 | 2.05286 | [5 empty] | 5.89533 | 0.76289 |  |  |  |  | 5.9061 | 3.51916 |  |  |  |  | 5.89714 | 0.75769
5.90017 | 2.05297 | [5 empty] | 5.89633 | 0.76305 |  |  |  |  | 5.90696 | 3.51924 |  |  |  |  | 5.89814 | 0.75781
5.90117 | 2.05301 | [5 empty] | 5.89738 | 0.7631 |  |  |  |  | 5.90796 | 3.51941 |  |  |  |  | 5.89914 | 0.75807
5.90223 | 2.05283 | [5 empty] | 5.89843 | 0.7633 |  |  |  |  | 5.90896 | 3.51964 |  |  |  |  | 5.90015 | 0.75792
5.90322 | 2.05334 | [5 empty] | 5.89938 | 0.76341 |  |  |  |  | 5.90995 | 3.51965 |  |  |  |  | 5.90115 | 0.75822
5.90422 | 2.05344 | [5 empty] | 5.90033 | 0.76353 |  |  |  |  | 5.91096 | 3.51964 |  |  |  |  | 5.90208 | 0.75819
5.90522 | 2.05348 | [5 empty] | 5.90138 | 0.76362 |  |  |  |  | 5.91196 | 3.51984 |  |  |  |  | 5.90309 | 0.75849
5.90622 | 2.05369 | [5 empty] | 5.90243 | 0.76383 |  |  |  |  | 5.91295 | 3.52014 |  |  |  |  | 5.90415 | 0.75858
5.90722 | 2.05382 | [5 empty] | 5.90343 | 0.76393 |  |  |  |  | 5.91397 | 3.52025 |  |  |  |  | 5.90509 | 0.75882
5.90817 | 2.05388 | [5 empty] | 5.90438 | 0.76406 |  |  |  |  | 5.91493 | 3.52019 |  |  |  |  | 5.90609 | 0.75891
5.90917 | 2.05395 | [5 empty] | 5.90543 | 0.76414 |  |  |  |  | 5.9159 | 3.5203 |  |  |  |  | 5.90715 | 0.75894
5.91021 | 2.05406 | [5 empty] | 5.90648 | 0.76428 |  |  |  |  | 5.91695 | 3.52038 |  |  |  |  | 5.90815 | 0.75932
5.91121 | 2.05437 | [5 empty] | 5.90738 | 0.76433 |  |  |  |  | 5.91795 | 3.52047 |  |  |  |  | 5.90915 | 0.75933
5.91221 | 2.05432 | [5 empty] | 5.90838 | 0.76464 |  |  |  |  | 5.91896 | 3.52062 |  |  |  |  | 5.9101 | 0.75933
5.91321 | 2.0546 | [5 empty] | 5.90938 | 0.76471 |  |  |  |  | 5.91996 | 3.52106 |  |  |  |  | 5.9111 | 0.75944
5.91416 | 2.05487 | [5 empty] | 5.91033 | 0.7648 |  |  |  |  | 5.9209 | 3.52087 |  |  |  |  | 5.9122 | 0.75948
5.91516 | 2.05462 | [5 empty] | 5.91137 | 0.76499 |  |  |  |  | 5.92189 | 3.52092 |  |  |  |  | 5.91319 | 0.75983
5.91621 | 2.05491 | [5 empty] | 5.91243 | 0.76513 |  |  |  |  | 5.92293 | 3.52093 |  |  |  |  | 5.91414 | 0.76014
5.91716 | 2.05495 | [5 empty] | 5.91338 | 0.7652 |  |  |  |  | 5.92394 | 3.52118 |  |  |  |  | 5.9151 | 0.75994
5.91811 | 2.05507 | [5 empty] | 5.91438 | 0.76533 |  |  |  |  | 5.92495 | 3.5215 |  |  |  |  | 5.91604 | 0.75976
5.91916 | 2.05521 | [5 empty] | 5.91538 | 0.76548 |  |  |  |  | 5.92595 | 3.52156 |  |  |  |  | 5.91707 | 0.76022
5.92021 | 2.05514 | [5 empty] | 5.91638 | 0.76561 |  |  |  |  | 5.92693 | 3.52166 |  |  |  |  | 5.91827 | 0.76041
5.92121 | 2.05551 | [5 empty] | 5.91737 | 0.76578 |  |  |  |  | 5.92793 | 3.52184 |  |  |  |  | 5.91922 | 0.76043
5.92221 | 2.05573 | [5 empty] | 5.91862 | 0.76585 |  |  |  |  | 5.92894 | 3.52183 |  |  |  |  | 5.92007 | 0.75999
5.92321 | 2.05566 | [5 empty] | 5.91977 | 0.76592 |  |  |  |  | 5.92989 | 3.5221 |  |  |  |  | 5.92111 | 0.76072
5.92421 | 2.0559 | [5 empty] | 5.92047 | 0.7661 |  |  |  |  | 5.93085 | 3.52199 |  |  |  |  | 5.92211 | 0.76051
5.92516 | 2.0558 | [5 empty] | 5.92136 | 0.7663 |  |  |  |  | 5.9319 | 3.52227 |  |  |  |  | 5.92312 | 0.76107
5.92615 | 2.05593 | [5 empty] | 5.92241 | 0.7664 |  |  |  |  | 5.93296 | 3.5222 |  |  |  |  | 5.92417 | 0.76096
5.9272 | 2.05628 | [5 empty] | 5.92342 | 0.76652 |  |  |  |  | 5.93396 | 3.52256 |  |  |  |  | 5.92516 | 0.76144
5.92816 | 2.0563 | [5 empty] | 5.92442 | 0.76659 |  |  |  |  | 5.9349 | 3.52251 |  |  |  |  | 5.92611 | 0.76125
5.92916 | 2.05674 | [5 empty] | 5.92537 | 0.76682 |  |  |  |  | 5.93595 | 3.52265 |  |  |  |  | 5.92712 | 0.76146
5.93016 | 2.05658 | [5 empty] | 5.92637 | 0.76685 |  |  |  |  | 5.93734 | 3.52283 |  |  |  |  | 5.92807 | 0.7617
5.93116 | 2.05677 | [5 empty] | 5.92737 | 0.76703 |  |  |  |  | 5.93848 | 3.52295 |  |  |  |  | 5.92907 | 0.76157
5.93215 | 2.057 | [5 empty] | 5.92832 | 0.76724 |  |  |  |  | 5.93908 | 3.52293 |  |  |  |  | 5.93012 | 0.76184
5.9331 | 2.05678 | [5 empty] | 5.92932 | 0.76731 |  |  |  |  | 5.93988 | 3.52321 |  |  |  |  | 5.93112 | 0.76179
5.93415 | 2.05705 | [5 empty] | 5.93032 | 0.76745 |  |  |  |  | 5.94088 | 3.52334 |  |  |  |  | 5.93212 | 0.76204
5.9352 | 2.05717 | [5 empty] | 5.93132 | 0.76757 |  |  |  |  | 5.94188 | 3.52349 |  |  |  |  | 5.93312 | 0.76211
5.93615 | 2.05723 | [5 empty] | 5.93232 | 0.76778 |  |  |  |  | 5.94289 | 3.52355 |  |  |  |  | 5.93407 | 0.76231
5.93715 | 2.05724 | [5 empty] | 5.93332 | 0.76782 |  |  |  |  | 5.94388 | 3.52375 |  |  |  |  | 5.93507 | 0.76243
5.9382 | 2.05728 | [5 empty] | 5.93432 | 0.76784 |  |  |  |  | 5.94487 | 3.52393 |  |  |  |  | 5.93611 | 0.76253
5.93914 | 2.05757 | [5 empty] | 5.93531 | 0.7681 |  |  |  |  | 5.94582 | 3.52408 |  |  |  |  | 5.93711 | 0.76279
5.9401 | 2.05759 | [5 empty] | 5.9363 | 0.76829 |  |  |  |  | 5.94682 | 3.52385 |  |  |  |  | 5.93806 | 0.76283
5.94115 | 2.05774 | [5 empty] | 5.9373 | 0.7684 |  |  |  |  | 5.94787 | 3.52399 |  |  |  |  | 5.93906 | 0.76286
5.94214 | 2.05774 | [5 empty] | 5.9383 | 0.76843 |  |  |  |  | 5.94887 | 3.52432 |  |  |  |  | 5.9401 | 0.76305
5.94313 | 2.05812 | [5 empty] | 5.93935 | 0.76862 |  |  |  |  | 5.94987 | 3.52454 |  |  |  |  | 5.9411 | 0.76282
5.94418 | 2.05807 | [5 empty] | 5.94035 | 0.76866 |  |  |  |  | 5.95087 | 3.52447 |  |  |  |  | 5.9421 | 0.76308
5.94513 | 2.05818 | [5 empty] | 5.9413 | 0.76895 |  |  |  |  | 5.95187 | 3.52453 |  |  |  |  | 5.94305 | 0.76329
5.94607 | 2.05854 | [5 empty] | 5.94229 | 0.76896 |  |  |  |  | 5.95292 | 3.52471 |  |  |  |  | 5.94405 | 0.76352
5.94708 | 2.05857 | [5 empty] | 5.94329 | 0.76915 |  |  |  |  | 5.95388 | 3.52494 |  |  |  |  | 5.94509 | 0.7634
5.94808 | 2.05857 | [5 empty] | 5.94435 | 0.76926 |  |  |  |  | 5.95487 | 3.52506 |  |  |  |  | 5.94605 | 0.76359
5.94908 | 2.05887 | [5 empty] | 5.94534 | 0.76938 |  |  |  |  | 5.95587 | 3.52498 |  |  |  |  | 5.947 | 0.76396
5.95009 | 2.05888 | [5 empty] | 5.94629 | 0.76962 |  |  |  |  | 5.95682 | 3.52528 |  |  |  |  | 5.94801 | 0.76399
5.95113 | 2.05925 | [5 empty] | 5.94729 | 0.76961 |  |  |  |  | 5.95793 | 3.52523 |  |  |  |  | 5.949 | 0.76414
5.95213 | 2.05908 | [5 empty] | 5.94829 | 0.76982 |  |  |  |  | 5.95893 | 3.52526 |  |  |  |  | 5.94999 | 0.76441
5.95313 | 2.05941 | [5 empty] | 5.9493 | 0.76988 |  |  |  |  | 5.95983 | 3.52546 |  |  |  |  | 5.95101 | 0.76429
5.95414 | 2.05933 | [5 empty] | 5.9503 | 0.77 |  |  |  |  | 5.96084 | 3.52551 |  |  |  |  | 5.952 | 0.7643
5.95513 | 2.05974 | [5 empty] | 5.95135 | 0.77014 |  |  |  |  | 5.96185 | 3.52565 |  |  |  |  | 5.953 | 0.76458
5.95618 | 2.05972 | [5 empty] | 5.95244 | 0.77033 |  |  |  |  | 5.9629 | 3.52573 |  |  |  |  | 5.954 | 0.76447
5.95713 | 2.05972 | [5 empty] | 5.95339 | 0.7704 |  |  |  |  | 5.9639 | 3.52587 |  |  |  |  | 5.955 | 0.76484
5.95808 | 2.05996 | [5 empty] | 5.9543 | 0.77052 |  |  |  |  | 5.96485 | 3.526 |  |  |  |  | 5.95604 | 0.76504
5.95913 | 2.06017 | [5 empty] | 5.95529 | 0.77077 |  |  |  |  | 5.96584 | 3.52597 |  |  |  |  | 5.95704 | 0.76522
5.96019 | 2.0601 | [5 empty] | 5.95628 | 0.77074 |  |  |  |  | 5.96684 | 3.52633 |  |  |  |  | 5.95805 | 0.76511
5.96116 | 2.06032 | [5 empty] | 5.95729 | 0.77095 |  |  |  |  | 5.9679 | 3.52658 |  |  |  |  | 5.95905 | 0.76515
5.9621 | 2.06039 | [5 empty] | 5.95829 | 0.77097 |  |  |  |  | 5.969 | 3.5267 |  |  |  |  | 5.96001 | 0.76537
5.9631 | 2.06063 | [5 empty] | 5.95929 | 0.77128 |  |  |  |  | 5.96994 | 3.52701 |  |  |  |  | 5.96102 | 0.76555
5.9641 | 2.06047 | [5 empty] | 5.9603 | 0.77127 |  |  |  |  | 5.97109 | 3.52686 |  |  |  |  | 5.96203 | 0.76572
5.9651 | 2.06094 | [5 empty] | 5.96131 | 0.77145 |  |  |  |  | 5.97209 | 3.52705 |  |  |  |  | 5.96302 | 0.76582
5.9661 | 2.06096 | [5 empty] | 5.96231 | 0.77164 |  |  |  |  | 5.97283 | 3.52733 |  |  |  |  | 5.96407 | 0.76606
5.96714 | 2.06116 | [5 empty] | 5.9633 | 0.77171 |  |  |  |  | 5.97384 | 3.52733 |  |  |  |  | 5.96507 | 0.76585
5.96814 | 2.06115 | [5 empty] | 5.9643 | 0.77184 |  |  |  |  | 5.97485 | 3.52738 |  |  |  |  | 5.96607 | 0.76638
5.9691 | 2.06137 | [5 empty] | 5.96531 | 0.77193 |  |  |  |  | 5.97584 | 3.52751 |  |  |  |  | 5.96706 | 0.76649
5.97009 | 2.06142 | [5 empty] | 5.9663 | 0.77219 |  |  |  |  | 5.97684 | 3.52755 |  |  |  |  | 5.96807 | 0.76636
5.97109 | 2.06137 | [5 empty] | 5.9673 | 0.77227 |  |  |  |  | 5.97784 | 3.52785 |  |  |  |  | 5.96912 | 0.76672
5.9721 | 2.0615 | [5 empty] | 5.96831 | 0.77234 |  |  |  |  | 5.9789 | 3.52783 |  |  |  |  | 5.97012 | 0.76664
5.9731 | 2.06184 | [5 empty] | 5.96931 | 0.77253 |  |  |  |  | 5.97989 | 3.52811 |  |  |  |  | 5.97112 | 0.76655
5.97409 | 2.06195 | [5 empty] | 5.9703 | 0.77264 |  |  |  |  | 5.98084 | 3.52816 |  |  |  |  | 5.97207 | 0.76666
5.97509 | 2.06183 | [5 empty] | 5.97131 | 0.77282 |  |  |  |  | 5.98183 | 3.52825 |  |  |  |  | 5.97307 | 0.76687
5.97609 | 2.06213 | [5 empty] | 5.9723 | 0.77299 |  |  |  |  | 5.98284 | 3.5286 |  |  |  |  | 5.97413 | 0.76723
5.97709 | 2.06232 | [5 empty] | 5.9733 | 0.77306 |  |  |  |  | 5.98384 | 3.52844 |  |  |  |  | 5.97507 | 0.76745
5.97809 | 2.06249 | [5 empty] | 5.9743 | 0.77319 |  |  |  |  | 5.98483 | 3.52865 |  |  |  |  | 5.97602 | 0.76696
5.97914 | 2.06247 | [5 empty] | 5.9753 | 0.77335 |  |  |  |  | 5.98583 | 3.5289 |  |  |  |  | 5.97702 | 0.76755
5.98019 | 2.06266 | [5 empty] | 5.9763 | 0.77342 |  |  |  |  | 5.98683 | 3.52855 |  |  |  |  | 5.97801 | 0.76735
5.98119 | 2.06288 | [5 empty] | 5.9773 | 0.7736 |  |  |  |  | 5.98784 | 3.52896 |  |  |  |  | 5.97901 | 0.76779
5.98218 | 2.06281 | [5 empty] | 5.9783 | 0.77368 |  |  |  |  | 5.98883 | 3.52909 |  |  |  |  | 5.98001 | 0.76762
5.98312 | 2.06307 | [5 empty] | 5.9793 | 0.77379 |  |  |  |  | 5.98981 | 3.52938 |  |  |  |  | 5.98106 | 0.76807
5.98407 | 2.06331 | [5 empty] | 5.98029 | 0.77402 |  |  |  |  | 5.99081 | 3.52896 |  |  |  |  | 5.98226 | 0.76814
5.98507 | 2.0634 | [5 empty] | 5.98129 | 0.77413 |  |  |  |  | 5.9918 | 3.52946 |  |  |  |  | 5.98321 | 0.76807
5.98607 | 2.06355 | [5 empty] | 5.98229 | 0.77419 |  |  |  |  | 5.99281 | 3.52955 |  |  |  |  | 5.98401 | 0.76846
5.98707 | 2.06344 | [5 empty] | 5.98329 | 0.77443 |  |  |  |  | 5.99381 | 3.5297 |  |  |  |  | 5.98501 | 0.76849
5.98806 | 2.06372 | [5 empty] | 5.98434 | 0.77451 |  |  |  |  | 5.99481 | 3.5298 |  |  |  |  | 5.98601 | 0.76849
5.98907 | 2.064 | [5 empty] | 5.98544 | 0.77468 |  |  |  |  | 5.99586 | 3.52983 |  |  |  |  | 5.98706 | 0.76871
5.99008 | 2.06374 | [5 empty] | 5.98638 | 0.77477 |  |  |  |  | 5.99686 | 3.53014 |  |  |  |  | 5.98806 | 0.76867
5.99108 | 2.06403 | [5 empty] | 5.98729 | 0.77481 |  |  |  |  | 5.99781 | 3.53019 |  |  |  |  | 5.98901 | 0.76914
5.99207 | 2.06407 | [5 empty] | 5.98828 | 0.77513 |  |  |  |  | 5.99881 | 3.53042 |  |  |  |  | 5.99 | 0.7689
5.99307 | 2.06433 | [5 empty] | 5.98928 | 0.77515 |  |  |  |  | 5.99981 | 3.53021 |  |  |  |  | 5.991 | 0.76919
5.99407 | 2.06415 | [5 empty] | 5.99029 | 0.77535 |  |  |  |  | 6.0008 | 3.53056 |  |  |  |  | 5.99199 | 0.76943
5.99506 | 2.06461 | [5 empty] | 5.99134 | 0.77547 |  |  |  |  | 6.00194 | 3.53049 |  |  |  |  | 5.993 | 0.76928
5.99606 | 2.06453 | [5 empty] | 5.99233 | 0.77558 |  |  |  |  | 6.00296 | 3.53067 |  |  |  |  | 5.99401 | 0.7697
5.99708 | 2.0646 | [5 empty] | 5.99329 | 0.77575 |  |  |  |  | 6.00411 | 3.53079 |  |  |  |  | 5.995 | 0.76941
5.99807 | 2.06497 | [5 empty] | 5.99429 | 0.77585 |  |  |  |  | 6.0051 | 3.53113 |  |  |  |  | 5.996 | 0.76958
5.99906 | 2.06482 | [5 empty] | 5.99529 | 0.77594 |  |  |  |  | 6.0058 | 3.53101 |  |  |  |  | 5.997 | 0.7701
6.00007 | 2.06508 | [5 empty] | 5.99628 | 0.77608 |  |  |  |  | 6.0068 | 3.53133 |  |  |  |  | 5.99805 | 0.77016
6.00106 | 2.06534 | [5 empty] | 5.99728 | 0.77613 |  |  |  |  | 6.00779 | 3.53142 |  |  |  |  | 5.99905 | 0.76955
6.00206 | 2.0654 | [5 empty] | 5.99828 | 0.77642 |  |  |  |  | 6.00878 | 3.53128 |  |  |  |  | 6 | 0.77033
6.00307 | 2.06544 | [5 empty] | 5.99927 | 0.77644 |  |  |  |  | 6.00978 | 3.53153 |  |  |  |  | 6.001 | 0.7703
6.00407 | 2.06573 | [5 empty] | 6.00028 | 0.77656 |  |  |  |  | 6.01079 | 3.53172 |  |  |  |  | 6.002 | 0.77035
6.00507 | 2.06572 | [5 empty] | 6.00128 | 0.77673 |  |  |  |  | 6.01179 | 3.5318 |  |  |  |  | 6.003 | 0.77044
6.00607 | 2.06598 | [5 empty] | 6.00228 | 0.77687 |  |  |  |  | 6.01279 | 3.53176 |  |  |  |  | 6.00398 | 0.77093
6.00707 | 2.06597 | [5 empty] | 6.00327 | 0.77698 |  |  |  |  | 6.01379 | 3.53197 |  |  |  |  | 6.00498 | 0.77087
6.00806 | 2.06602 | [5 empty] | 6.00427 | 0.77716 |  |  |  |  | 6.01479 | 3.53217 |  |  |  |  | 6.00599 | 0.7712
6.00906 | 2.06612 | [5 empty] | 6.00528 | 0.77733 |  |  |  |  | 6.01579 | 3.53227 |  |  |  |  | 6.00699 | 0.77115
6.01006 | 2.0663 | [5 empty] | 6.00627 | 0.77733 |  |  |  |  | 6.01679 | 3.53243 |  |  |  |  | 6.00799 | 0.77113
6.01106 | 2.06638 | [5 empty] | 6.00722 | 0.77753 |  |  |  |  | 6.01779 | 3.5325 |  |  |  |  | 6.009 | 0.77163
6.01205 | 2.06653 | [5 empty] | 6.00818 | 0.77769 |  |  |  |  | 6.01879 | 3.53265 |  |  |  |  | 6.00999 | 0.77132
6.01305 | 2.06668 | [5 empty] | 6.00922 | 0.77779 |  |  |  |  | 6.0198 | 3.53274 |  |  |  |  | 6.01099 | 0.77178
6.01411 | 2.06682 | [5 empty] | 6.01027 | 0.77787 |  |  |  |  | 6.02079 | 3.53274 |  |  |  |  | 6.01199 | 0.77167
6.01511 | 2.06698 | [5 empty] | 6.01131 | 0.77803 |  |  |  |  | 6.02179 | 3.53291 |  |  |  |  | 6.01299 | 0.77212
6.01605 | 2.06699 | [5 empty] | 6.01232 | 0.77813 |  |  |  |  | 6.02279 | 3.53313 |  |  |  |  | 6.01398 | 0.7719
6.01705 | 2.06714 | [5 empty] | 6.01326 | 0.77828 |  |  |  |  | 6.0238 | 3.53334 |  |  |  |  | 6.01498 | 0.77174
6.01806 | 2.06723 | [5 empty] | 6.01427 | 0.77845 |  |  |  |  | 6.02479 | 3.53345 |  |  |  |  | 6.01599 | 0.77201
6.01907 | 2.06751 | [5 empty] | 6.01527 | 0.77853 |  |  |  |  | 6.02579 | 3.53345 |  |  |  |  | 6.01699 | 0.77252
6.02006 | 2.06759 | [5 empty] | 6.01627 | 0.77864 |  |  |  |  | 6.02678 | 3.5336 |  |  |  |  | 6.01798 | 0.77245
6.02106 | 2.0677 | [5 empty] | 6.01727 | 0.77875 |  |  |  |  | 6.02778 | 3.53363 |  |  |  |  | 6.01899 | 0.77243
6.02206 | 2.06773 | [5 empty] | 6.01827 | 0.77888 |  |  |  |  | 6.02878 | 3.53361 |  |  |  |  | 6.01999 | 0.77233
6.02306 | 2.06786 | [5 empty] | 6.01927 | 0.77912 |  |  |  |  | 6.02978 | 3.53388 |  |  |  |  | 6.02099 | 0.77299
6.02406 | 2.06806 | [5 empty] | 6.02022 | 0.77922 |  |  |  |  | 6.03078 | 3.534 |  |  |  |  | 6.02199 | 0.77283
6.02505 | 2.06814 | [5 empty] | 6.02122 | 0.7793 |  |  |  |  | 6.03177 | 3.53409 |  |  |  |  | 6.02299 | 0.7729
6.02605 | 2.06817 | [5 empty] | 6.02222 | 0.77946 |  |  |  |  | 6.03278 | 3.53422 |  |  |  |  | 6.02399 | 0.77337
6.02704 | 2.06834 | [5 empty] | 6.02327 | 0.77968 |  |  |  |  | 6.03383 | 3.53449 |  |  |  |  | 6.02498 | 0.77322
6.02805 | 2.06849 | [5 empty] | 6.02431 | 0.77964 |  |  |  |  | 6.03498 | 3.53459 |  |  |  |  | 6.02597 | 0.77348
6.02904 | 2.06853 | [5 empty] | 6.02526 | 0.77977 |  |  |  |  | 6.03593 | 3.53462 |  |  |  |  | 6.02697 | 0.77348
6.03004 | 2.06874 | [5 empty] | 6.02626 | 0.78 |  |  |  |  | 6.03708 | 3.53478 |  |  |  |  | 6.02797 | 0.77377
6.03104 | 2.06879 | [5 empty] | 6.0272 | 0.78007 |  |  |  |  | 6.03808 | 3.53495 |  |  |  |  | 6.02897 | 0.77364
6.03199 | 2.06898 | [5 empty] | 6.0282 | 0.78025 |  |  |  |  | 6.03877 | 3.53491 |  |  |  |  | 6.02997 | 0.7741
6.033 | 2.06905 | [5 empty] | 6.02925 | 0.78036 |  |  |  |  | 6.03977 | 3.53506 |  |  |  |  | 6.03098 | 0.77418
6.03404 | 2.0692 | [5 empty] | 6.03025 | 0.78049 |  |  |  |  | 6.04077 | 3.5352 |  |  |  |  | 6.03197 | 0.77413
6.03503 | 2.06929 | [5 empty] | 6.03125 | 0.78065 |  |  |  |  | 6.04178 | 3.5355 |  |  |  |  | 6.03297 | 0.77441
6.03603 | 2.06931 | [5 empty] | 6.03225 | 0.7808 |  |  |  |  | 6.04278 | 3.5353 |  |  |  |  | 6.03397 | 0.77473
6.03704 | 2.06963 | [5 empty] | 6.03325 | 0.78089 |  |  |  |  | 6.04378 | 3.53554 |  |  |  |  | 6.03496 | 0.77446
6.03804 | 2.06965 | [5 empty] | 6.03424 | 0.78103 |  |  |  |  | 6.04478 | 3.53583 |  |  |  |  | 6.03596 | 0.77429
6.03904 | 2.06972 | [5 empty] | 6.03525 | 0.78117 |  |  |  |  | 6.04578 | 3.53572 |  |  |  |  | 6.03697 | 0.77467
6.04009 | 2.06999 | [5 empty] | 6.03625 | 0.78134 |  |  |  |  | 6.04678 | 3.5358 |  |  |  |  | 6.03797 | 0.77507
6.04114 | 2.07006 | [5 empty] | 6.03724 | 0.78142 |  |  |  |  | 6.04778 | 3.53583 |  |  |  |  | 6.03897 | 0.77505
6.04208 | 2.07031 | [5 empty] | 6.03819 | 0.78154 |  |  |  |  | 6.04877 | 3.53604 |  |  |  |  | 6.03998 | 0.77492
6.04298 | 2.07036 | [5 empty] | 6.03915 | 0.78174 |  |  |  |  | 6.04977 | 3.53604 |  |  |  |  | 6.04097 | 0.77516
6.04394 | 2.07048 | [5 empty] | 6.0402 | 0.78173 |  |  |  |  | 6.05077 | 3.5364 |  |  |  |  | 6.04197 | 0.7756
6.04504 | 2.07047 | [5 empty] | 6.04119 | 0.78201 |  |  |  |  | 6.05178 | 3.53642 |  |  |  |  | 6.04297 | 0.77558
6.04613 | 2.07071 | [5 empty] | 6.04214 | 0.78205 |  |  |  |  | 6.05279 | 3.5366 |  |  |  |  | 6.04396 | 0.77561
6.04708 | 2.07065 | [5 empty] | 6.04319 | 0.78226 |  |  |  |  | 6.05378 | 3.53691 |  |  |  |  | 6.04496 | 0.77587
6.04804 | 2.07102 | [5 empty] | 6.04424 | 0.78231 |  |  |  |  | 6.05478 | 3.53678 |  |  |  |  | 6.04596 | 0.77611
6.04904 | 2.07104 | [5 empty] | 6.04525 | 0.78243 |  |  |  |  | 6.05573 | 3.53689 |  |  |  |  | 6.04697 | 0.77631
6.04999 | 2.07105 | [5 empty] | 6.04625 | 0.78271 |  |  |  |  | 6.05672 | 3.53722 |  |  |  |  | 6.04798 | 0.77617
6.05099 | 2.07147 | [5 empty] | 6.04725 | 0.78271 |  |  |  |  | 6.05777 | 3.53708 |  |  |  |  | 6.04898 | 0.77629
6.05198 | 2.0713 | [5 empty] | 6.0483 | 0.78284 |  |  |  |  | 6.05878 | 3.53739 |  |  |  |  | 6.04998 | 0.77633
6.05298 | 2.07167 | [5 empty] | 6.04925 | 0.78302 |  |  |  |  | 6.05978 | 3.53723 |  |  |  |  | 6.05092 | 0.77657
6.05402 | 2.07176 | [5 empty] | 6.0502 | 0.7831 |  |  |  |  | 6.06078 | 3.53761 |  |  |  |  | 6.05192 | 0.77684
6.05503 | 2.07196 | [5 empty] | 6.05125 | 0.78331 |  |  |  |  | 6.06178 | 3.53761 |  |  |  |  | 6.05297 | 0.77694
6.05603 | 2.07198 | [5 empty] | 6.05225 | 0.78325 |  |  |  |  | 6.06278 | 3.53768 |  |  |  |  | 6.05396 | 0.77682
6.05703 | 2.07195 | [5 empty] | 6.05325 | 0.78352 |  |  |  |  | 6.06373 | 3.53775 |  |  |  |  | 6.05497 | 0.77675
6.05803 | 2.07235 | [5 empty] | 6.05425 | 0.78371 |  |  |  |  | 6.06473 | 3.53796 |  |  |  |  | 6.05597 | 0.77699
6.05903 | 2.07196 | [5 empty] | 6.0552 | 0.78384 |  |  |  |  | 6.06577 | 3.53829 |  |  |  |  | 6.05697 | 0.7771
6.06003 | 2.07241 | [5 empty] | 6.05619 | 0.78392 |  |  |  |  | 6.06678 | 3.53819 |  |  |  |  | 6.05798 | 0.77714
6.06103 | 2.07267 | [5 empty] | 6.05724 | 0.78407 |  |  |  |  | 6.06783 | 3.53815 |  |  |  |  | 6.05893 | 0.77695
6.06204 | 2.07248 | [5 empty] | 6.05825 | 0.78421 |  |  |  |  | 6.06883 | 3.53837 |  |  |  |  | 6.05993 | 0.77718
6.06304 | 2.07276 | [5 empty] | 6.0592 | 0.78432 |  |  |  |  | 6.06997 | 3.53844 |  |  |  |  | 6.06092 | 0.77765
6.06404 | 2.0728 | [5 empty] | 6.0602 | 0.78445 |  |  |  |  | 6.07096 | 3.53867 |  |  |  |  | 6.06192 | 0.77786
6.06504 | 2.07304 | [5 empty] | 6.06125 | 0.78462 |  |  |  |  | 6.07177 | 3.53869 |  |  |  |  | 6.06297 | 0.77804
6.06603 | 2.07319 | [5 empty] | 6.06219 | 0.78462 |  |  |  |  | 6.07277 | 3.53896 |  |  |  |  | 6.06397 | 0.77792
6.06703 | 2.07322 | [5 empty] | 6.06319 | 0.7849 |  |  |  |  | 6.07377 | 3.5392 |  |  |  |  | 6.06497 | 0.77815
6.06798 | 2.07345 | [5 empty] | 6.06424 | 0.78496 |  |  |  |  | 6.07477 | 3.539 |  |  |  |  | 6.06592 | 0.77825
6.06897 | 2.07353 | [5 empty] | 6.06519 | 0.78509 |  |  |  |  | 6.07578 | 3.53917 |  |  |  |  | 6.06687 | 0.77842
6.07002 | 2.07353 | [5 empty] | 6.06619 | 0.78527 |  |  |  |  | 6.07676 | 3.53943 |  |  |  |  | 6.06787 | 0.7785
6.07102 | 2.0737 | [5 empty] | 6.0672 | 0.78519 |  |  |  |  | 6.07772 | 3.53944 |  |  |  |  | 6.06892 | 0.77852
6.07202 | 2.07382 | [5 empty] | 6.06819 | 0.78547 |  |  |  |  | 6.07867 | 3.5396 |  |  |  |  | 6.06997 | 0.7789
6.07301 | 2.07399 | [5 empty] | 6.06919 | 0.78565 |  |  |  |  | 6.07971 | 3.53964 |  |  |  |  | 6.07096 | 0.77895
6.07402 | 2.07419 | [5 empty] | 6.07013 | 0.78572 |  |  |  |  | 6.08076 | 3.53982 |  |  |  |  | 6.07195 | 0.77883
6.07497 | 2.07419 | [5 empty] | 6.07112 | 0.78592 |  |  |  |  | 6.08181 | 3.54 |  |  |  |  | 6.07295 | 0.77894
6.07596 | 2.07436 | [5 empty] | 6.07212 | 0.78597 |  |  |  |  | 6.08276 | 3.53994 |  |  |  |  | 6.07394 | 0.7793
6.07706 | 2.07454 | [5 empty] | 6.07313 | 0.78615 |  |  |  |  | 6.08366 | 3.54036 |  |  |  |  | 6.07495 | 0.77958
6.07816 | 2.07447 | [5 empty] | 6.07413 | 0.78615 |  |  |  |  | 6.0847 | 3.54039 |  |  |  |  | 6.07596 | 0.7794
6.07906 | 2.07487 | [5 empty] | 6.07513 | 0.78644 |  |  |  |  | 6.08576 | 3.54038 |  |  |  |  | 6.07691 | 0.7795
6.07997 | 2.07483 | [5 empty] | 6.07613 | 0.78656 |  |  |  |  | 6.08676 | 3.54051 |  |  |  |  | 6.07789 | 0.77966
6.08102 | 2.07515 | [5 empty] | 6.07718 | 0.78668 |  |  |  |  | 6.08776 | 3.54057 |  |  |  |  | 6.07895 | 0.77995
6.08196 | 2.075 | [5 empty] | 6.07818 | 0.7868 |  |  |  |  | 6.08871 | 3.54066 |  |  |  |  | 6.07995 | 0.78016
6.08296 | 2.0752 | [5 empty] | 6.07912 | 0.78693 |  |  |  |  | 6.08971 | 3.54092 |  |  |  |  | 6.08095 | 0.7798
6.08397 | 2.07534 | [5 empty] | 6.08012 | 0.78705 |  |  |  |  | 6.09071 | 3.54095 |  |  |  |  | 6.08196 | 0.77997
6.08496 | 2.07526 | [5 empty] | 6.08118 | 0.78714 |  |  |  |  | 6.09165 | 3.5411 |  |  |  |  | 6.0829 | 0.78051
6.086 | 2.07559 | [5 empty] | 6.08228 | 0.7873 |  |  |  |  | 6.09265 | 3.54107 |  |  |  |  | 6.0839 | 0.78038
6.08701 | 2.07572 | [5 empty] | 6.08322 | 0.78751 |  |  |  |  | 6.0937 | 3.54141 |  |  |  |  | 6.08496 | 0.7806
6.08801 | 2.07567 | [5 empty] | 6.08412 | 0.78755 |  |  |  |  | 6.0947 | 3.54128 |  |  |  |  | 6.08596 | 0.78067
6.08901 | 2.07598 | [5 empty] | 6.08513 | 0.78773 |  |  |  |  | 6.09565 | 3.54161 |  |  |  |  | 6.08696 | 0.78063
6.08996 | 2.07581 | [5 empty] | 6.08613 | 0.78783 |  |  |  |  | 6.0967 | 3.54171 |  |  |  |  | 6.0879 | 0.7806
6.0909 | 2.07605 | [5 empty] | 6.08713 | 0.78793 |  |  |  |  | 6.09775 | 3.54205 |  |  |  |  | 6.08886 | 0.78077
6.0919 | 2.07634 | [5 empty] | 6.08812 | 0.78811 |  |  |  |  | 6.09871 | 3.54198 |  |  |  |  | 6.08986 | 0.78139
6.0929 | 2.07623 | [5 empty] | 6.08917 | 0.78824 |  |  |  |  | 6.0997 | 3.54208 |  |  |  |  | 6.09085 | 0.78141
6.09394 | 2.07656 | [5 empty] | 6.09022 | 0.78824 |  |  |  |  | 6.10114 | 3.54241 |  |  |  |  | 6.0919 | 0.7814
6.09494 | 2.07678 | [5 empty] | 6.09117 | 0.78835 |  |  |  |  | 6.10214 | 3.5423 |  |  |  |  | 6.09294 | 0.78142
6.0959 | 2.07673 | [5 empty] | 6.09211 | 0.78862 |  |  |  |  | 6.10295 | 3.54253 |  |  |  |  | 6.09394 | 0.78169
6.0969 | 2.07671 | [5 empty] | 6.09316 | 0.78868 |  |  |  |  | 6.10395 | 3.54264 |  |  |  |  | 6.09493 | 0.7819
6.0979 | 2.07692 | [5 empty] | 6.09416 | 0.78892 |  |  |  |  | 6.10476 | 3.54271 |  |  |  |  | 6.09589 | 0.78202
6.0989 | 2.07699 | [5 empty] | 6.09511 | 0.78907 |  |  |  |  | 6.10576 | 3.54266 |  |  |  |  | 6.0969 | 0.78191
6.0999 | 2.07713 | [5 empty] | 6.09611 | 0.78907 |  |  |  |  | 6.1067 | 3.54275 |  |  |  |  | 6.09793 | 0.78192
6.10089 | 2.07745 | [5 empty] | 6.09711 | 0.78929 |  |  |  |  | 6.10766 | 3.54319 |  |  |  |  | 6.09889 | 0.78242
6.10189 | 2.07735 | [5 empty] | 6.09811 | 0.78941 |  |  |  |  | 6.1087 | 3.5432 |  |  |  |  | 6.09994 | 0.78228
6.10295 | 2.07779 | [5 empty] | 6.09911 | 0.78949 |  |  |  |  | 6.1097 | 3.54321 |  |  |  |  | 6.10099 | 0.78259
6.10395 | 2.07761 | [5 empty] | 6.1001 | 0.78968 |  |  |  |  | 6.11066 | 3.54323 |  |  |  |  | 6.1019 | 0.78282
6.10495 | 2.07807 | [5 empty] | 6.1011 | 0.78976 |  |  |  |  | 6.11166 | 3.54341 |  |  |  |  | 6.10286 | 0.78285
6.106 | 2.078 | [5 empty] | 6.1021 | 0.78989 |  |  |  |  | 6.11265 | 3.54367 |  |  |  |  | 6.10385 | 0.78283
6.10695 | 2.07811 | [5 empty] | 6.1031 | 0.79001 |  |  |  |  | 6.11364 | 3.54376 |  |  |  |  | 6.10489 | 0.78305
6.1079 | 2.07817 | [5 empty] | 6.1041 | 0.79025 |  |  |  |  | 6.11469 | 3.54383 |  |  |  |  | 6.10589 | 0.78292
6.10889 | 2.07822 | [5 empty] | 6.1051 | 0.79029 |  |  |  |  | 6.11569 | 3.54409 |  |  |  |  | 6.10684 | 0.78328
6.11 | 2.07864 | [5 empty] | 6.10611 | 0.7904 |  |  |  |  | 6.11664 | 3.54412 |  |  |  |  | 6.10784 | 0.78316
6.11115 | 2.07862 | [5 empty] | 6.10711 | 0.79053 |  |  |  |  | 6.11769 | 3.54411 |  |  |  |  | 6.10885 | 0.78363
6.11204 | 2.07883 | [5 empty] | 6.10811 | 0.7907 |  |  |  |  | 6.11868 | 3.54438 |  |  |  |  | 6.10991 | 0.78379
6.11289 | 2.07881 | [5 empty] | 6.10911 | 0.79079 |  |  |  |  | 6.11963 | 3.54434 |  |  |  |  | 6.11095 | 0.78378
6.11394 | 2.07897 | [5 empty] | 6.1101 | 0.79088 |  |  |  |  | 6.12064 | 3.54455 |  |  |  |  | 6.11193 | 0.78349
6.11499 | 2.07895 | [5 empty] | 6.1111 | 0.79102 |  |  |  |  | 6.12168 | 3.5448 |  |  |  |  | 6.11289 | 0.78396
6.11594 | 2.07915 | [5 empty] | 6.11211 | 0.79127 |  |  |  |  | 6.12268 | 3.54472 |  |  |  |  | 6.11384 | 0.7845
6.11688 | 2.07946 | [5 empty] | 6.11315 | 0.79128 |  |  |  |  | 6.12362 | 3.54495 |  |  |  |  | 6.11484 | 0.78425
6.11788 | 2.07934 | [5 empty] | 6.11424 | 0.79138 |  |  |  |  | 6.12463 | 3.54491 |  |  |  |  | 6.11583 | 0.78437
6.11888 | 2.07967 | [5 empty] | 6.11519 | 0.79162 |  |  |  |  | 6.12564 | 3.5452 |  |  |  |  | 6.11682 | 0.78437
6.11988 | 2.07969 | [5 empty] | 6.11609 | 0.7917 |  |  |  |  | 6.12668 | 3.5452 |  |  |  |  | 6.11782 | 0.78437
6.12087 | 2.07979 | [5 empty] | 6.11709 | 0.79186 |  |  |  |  | 6.12769 | 3.54526 |  |  |  |  | 6.11883 | 0.78439
6.12187 | 2.08013 | [5 empty] | 6.11808 | 0.792 |  |  |  |  | 6.1287 | 3.54545 |  |  |  |  | 6.11988 | 0.78523
6.12287 | 2.0801 | [5 empty] | 6.11908 | 0.79215 |  |  |  |  | 6.12974 | 3.5456 |  |  |  |  | 6.12093 | 0.78477
6.12387 | 2.08011 | [5 empty] | 6.12009 | 0.7923 |  |  |  |  | 6.13074 | 3.54581 |  |  |  |  | 6.12192 | 0.78508
6.12488 | 2.08044 | [5 empty] | 6.12114 | 0.79243 |  |  |  |  | 6.13168 | 3.54581 |  |  |  |  | 6.12287 | 0.78516
6.12588 | 2.0804 | [5 empty] | 6.12213 | 0.79256 |  |  |  |  | 6.13263 | 3.54591 |  |  |  |  | 6.12381 | 0.78522
6.12687 | 2.08051 | [5 empty] | 6.12308 | 0.79263 |  |  |  |  | 6.13378 | 3.54601 |  |  |  |  | 6.12481 | 0.78531
6.12787 | 2.08079 | [5 empty] | 6.12408 | 0.79274 |  |  |  |  | 6.13478 | 3.54613 |  |  |  |  | 6.12583 | 0.78499
6.12888 | 2.08082 | [5 empty] | 6.12508 | 0.79292 |  |  |  |  | 6.13595 | 3.54612 |  |  |  |  | 6.12688 | 0.78556
6.12988 | 2.08097 | [5 empty] | 6.12609 | 0.79304 |  |  |  |  | 6.13695 | 3.54625 |  |  |  |  | 6.12788 | 0.78556
6.13088 | 2.08094 | [5 empty] | 6.12709 | 0.7932 |  |  |  |  | 6.13765 | 3.54656 |  |  |  |  | 6.12883 | 0.78559
6.13188 | 2.08123 | [5 empty] | 6.12808 | 0.79337 |  |  |  |  | 6.13865 | 3.5466 |  |  |  |  | 6.12983 | 0.78581
6.13288 | 2.08117 | [5 empty] | 6.12909 | 0.79342 |  |  |  |  | 6.13971 | 3.54667 |  |  |  |  | 6.13083 | 0.78598
6.13387 | 2.08118 | [5 empty] | 6.13008 | 0.79357 |  |  |  |  | 6.14076 | 3.5468 |  |  |  |  | 6.13187 | 0.78651
6.13488 | 2.08154 | [5 empty] | 6.13108 | 0.7937 |  |  |  |  | 6.1417 | 3.54699 |  |  |  |  | 6.13288 | 0.78627
6.13589 | 2.08163 | [5 empty] | 6.13209 | 0.79384 |  |  |  |  | 6.14265 | 3.54713 |  |  |  |  | 6.13384 | 0.78629
6.13689 | 2.08191 | [5 empty] | 6.13308 | 0.79394 |  |  |  |  | 6.14366 | 3.54722 |  |  |  |  | 6.13482 | 0.78659
6.13795 | 2.08188 | [5 empty] | 6.13407 | 0.79413 |  |  |  |  | 6.14465 | 3.54736 |  |  |  |  | 6.13583 | 0.78678
6.13895 | 2.08176 | [5 empty] | 6.13508 | 0.79421 |  |  |  |  | 6.14565 | 3.54743 |  |  |  |  | 6.13685 | 0.78681
6.1399 | 2.0821 | [5 empty] | 6.13608 | 0.79438 |  |  |  |  | 6.14666 | 3.54748 |  |  |  |  | 6.13785 | 0.78676
6.1409 | 2.08213 | [5 empty] | 6.1371 | 0.79438 |  |  |  |  | 6.14765 | 3.54762 |  |  |  |  | 6.13886 | 0.78677
6.14189 | 2.08231 | [5 empty] | 6.1381 | 0.79462 |  |  |  |  | 6.14865 | 3.54771 |  |  |  |  | 6.13986 | 0.78717
6.14299 | 2.08236 | [5 empty] | 6.1391 | 0.79475 |  |  |  |  | 6.14965 | 3.54776 |  |  |  |  | 6.14085 | 0.78751
6.14414 | 2.0827 | [5 empty] | 6.1401 | 0.79481 |  |  |  |  | 6.15065 | 3.54793 |  |  |  |  | 6.14189 | 0.78754
6.14509 | 2.08261 | [5 empty] | 6.1411 | 0.79497 |  |  |  |  | 6.15165 | 3.54801 |  |  |  |  | 6.1429 | 0.78742
6.14594 | 2.083 | [5 empty] | 6.14209 | 0.79513 |  |  |  |  | 6.15265 | 3.54839 |  |  |  |  | 6.14391 | 0.78744
6.14689 | 2.08288 | [5 empty] | 6.14308 | 0.79519 |  |  |  |  | 6.15365 | 3.54846 |  |  |  |  | 6.14497 | 0.78782
6.14789 | 2.08313 | [5 empty] | 6.1441 | 0.79531 |  |  |  |  | 6.15465 | 3.54857 |  |  |  |  | 6.14591 | 0.78832
6.14889 | 2.08306 | [5 empty] | 6.14515 | 0.79551 |  |  |  |  | 6.15565 | 3.54865 |  |  |  |  | 6.14686 | 0.78789
6.14989 | 2.08314 | [5 empty] | 6.14629 | 0.79553 |  |  |  |  | 6.15665 | 3.54877 |  |  |  |  | 6.14785 | 0.78778
6.15089 | 2.08342 | [5 empty] | 6.14726 | 0.79589 |  |  |  |  | 6.15765 | 3.54891 |  |  |  |  | 6.14885 | 0.78826
6.15189 | 2.08336 | [5 empty] | 6.14811 | 0.79587 |  |  |  |  | 6.15864 | 3.54898 |  |  |  |  | 6.14986 | 0.78822
6.1529 | 2.08366 | [5 empty] | 6.14911 | 0.79594 |  |  |  |  | 6.15963 | 3.54904 |  |  |  |  | 6.15084 | 0.78844
6.15389 | 2.08366 | [5 empty] | 6.15011 | 0.79619 |  |  |  |  | 6.16063 | 3.54926 |  |  |  |  | 6.15183 | 0.78854
6.15489 | 2.08381 | [5 empty] | 6.15109 | 0.79633 |  |  |  |  | 6.16168 | 3.54937 |  |  |  |  | 6.15283 | 0.78871
6.15589 | 2.08399 | [5 empty] | 6.15208 | 0.79639 |  |  |  |  | 6.16268 | 3.54927 |  |  |  |  | 6.15384 | 0.78864
6.15688 | 2.08432 | [5 empty] | 6.1531 | 0.79653 |  |  |  |  | 6.16364 | 3.54956 |  |  |  |  | 6.15484 | 0.7887
6.15787 | 2.08423 | [5 empty] | 6.1541 | 0.7967 |  |  |  |  | 6.16464 | 3.54967 |  |  |  |  | 6.15583 | 0.78917
6.15888 | 2.08427 | [5 empty] | 6.1551 | 0.79674 |  |  |  |  | 6.16563 | 3.54957 |  |  |  |  | 6.15683 | 0.78906
6.15988 | 2.08453 | [5 empty] | 6.15611 | 0.797 |  |  |  |  | 6.16677 | 3.54986 |  |  |  |  | 6.15783 | 0.78937
6.16088 | 2.08462 | [5 empty] | 6.15716 | 0.79712 |  |  |  |  | 6.16777 | 3.55011 |  |  |  |  | 6.15883 | 0.78925
6.16187 | 2.08487 | [5 empty] | 6.15812 | 0.79717 |  |  |  |  | 6.16893 | 3.55008 |  |  |  |  | 6.15983 | 0.78924
6.16287 | 2.08487 | [5 empty] | 6.15908 | 0.79739 |  |  |  |  | 6.16994 | 3.55023 |  |  |  |  | 6.16083 | 0.78946
6.16387 | 2.08512 | [5 empty] | 6.16011 | 0.79749 |  |  |  |  | 6.17064 | 3.55042 |  |  |  |  | 6.16183 | 0.78979
6.16487 | 2.08516 | [5 empty] | 6.16108 | 0.79766 |  |  |  |  | 6.17164 | 3.55033 |  |  |  |  | 6.16288 | 0.78971
6.16587 | 2.08518 | [5 empty] | 6.16206 | 0.79774 |  |  |  |  | 6.17264 | 3.55052 |  |  |  |  | 6.16392 | 0.78973
6.16686 | 2.08521 | [5 empty] | 6.16304 | 0.79787 |  |  |  |  | 6.17364 | 3.55059 |  |  |  |  | 6.16488 | 0.78997
6.16787 | 2.08564 | [5 empty] | 6.16406 | 0.79799 |  |  |  |  | 6.17464 | 3.55089 |  |  |  |  | 6.16583 | 0.79021
6.16887 | 2.08567 | [5 empty] | 6.16508 | 0.79814 |  |  |  |  | 6.17563 | 3.55096 |  |  |  |  | 6.16684 | 0.79054
6.16987 | 2.08575 | [5 empty] | 6.16607 | 0.79826 |  |  |  |  | 6.17664 | 3.5511 |  |  |  |  | 6.16783 | 0.79
6.17087 | 2.08569 | [5 empty] | 6.16706 | 0.79836 |  |  |  |  | 6.17763 | 3.55131 |  |  |  |  | 6.16882 | 0.79064
6.17187 | 2.08613 | [5 empty] | 6.16806 | 0.79856 |  |  |  |  | 6.17863 | 3.55121 |  |  |  |  | 6.16983 | 0.79084
6.17287 | 2.08593 | [5 empty] | 6.16906 | 0.79866 |  |  |  |  | 6.17964 | 3.55154 |  |  |  |  | 6.17083 | 0.79074
6.17387 | 2.08629 | [5 empty] | 6.17008 | 0.79873 |  |  |  |  | 6.18063 | 3.55153 |  |  |  |  | 6.17183 | 0.79103
6.17486 | 2.08617 | [5 empty] | 6.17109 | 0.79888 |  |  |  |  | 6.18163 | 3.55172 |  |  |  |  | 6.17282 | 0.79104
6.17622 | 2.08654 | [5 empty] | 6.17211 | 0.79905 |  |  |  |  | 6.18267 | 3.55186 |  |  |  |  | 6.17382 | 0.79123
6.17742 | 2.08652 | [5 empty] | 6.1731 | 0.79914 |  |  |  |  | 6.18367 | 3.55185 |  |  |  |  | 6.17482 | 0.79116
6.17806 | 2.08668 | [5 empty] | 6.17407 | 0.7993 |  |  |  |  | 6.18461 | 3.55192 |  |  |  |  | 6.17583 | 0.79145
6.17886 | 2.08701 | [5 empty] | 6.17507 | 0.7994 |  |  |  |  | 6.18562 | 3.55206 |  |  |  |  | 6.17683 | 0.79141
6.17987 | 2.08694 | [5 empty] | 6.17608 | 0.79951 |  |  |  |  | 6.18662 | 3.55231 |  |  |  |  | 6.17782 | 0.79178
6.18087 | 2.08711 | [5 empty] | 6.17719 | 0.79968 |  |  |  |  | 6.18762 | 3.55235 |  |  |  |  | 6.17883 | 0.79184
6.18186 | 2.08722 | [5 empty] | 6.17828 | 0.7998 |  |  |  |  | 6.18862 | 3.55245 |  |  |  |  | 6.17983 | 0.79188
6.18286 | 2.08738 | [5 empty] | 6.17917 | 0.79995 |  |  |  |  | 6.18958 | 3.5526 |  |  |  |  | 6.18081 | 0.79165
6.18386 | 2.08736 | [5 empty] | 6.18008 | 0.80012 |  |  |  |  | 6.19058 | 3.55273 |  |  |  |  | 6.18181 | 0.79194
6.18486 | 2.08767 | [5 empty] | 6.18107 | 0.8002 |  |  |  |  | 6.19163 | 3.55283 |  |  |  |  | 6.18281 | 0.79203
6.18586 | 2.08787 | [5 empty] | 6.18207 | 0.80035 |  |  |  |  | 6.19262 | 3.55293 |  |  |  |  | 6.18382 | 0.79222
6.18686 | 2.08777 | [5 empty] | 6.18307 | 0.8004 |  |  |  |  | 6.19361 | 3.55287 |  |  |  |  | 6.18482 | 0.79221
6.18785 | 2.08805 | [5 empty] | 6.18407 | 0.80057 |  |  |  |  | 6.19462 | 3.55306 |  |  |  |  | 6.18582 | 0.79245
6.18885 | 2.08808 | [5 empty] | 6.18506 | 0.80076 |  |  |  |  | 6.19561 | 3.55309 |  |  |  |  | 6.18687 | 0.79277
6.18985 | 2.08818 | [5 empty] | 6.18606 | 0.80085 |  |  |  |  | 6.19661 | 3.55325 |  |  |  |  | 6.18786 | 0.79262
6.19085 | 2.08841 | [5 empty] | 6.18707 | 0.80094 |  |  |  |  | 6.19767 | 3.5535 |  |  |  |  | 6.1888 | 0.79272
6.19186 | 2.08839 | [5 empty] | 6.18805 | 0.80106 |  |  |  |  | 6.19867 | 3.55368 |  |  |  |  | 6.18981 | 0.7926
6.19285 | 2.08864 | [5 empty] | 6.18906 | 0.80127 |  |  |  |  | 6.19982 | 3.55354 |  |  |  |  | 6.19082 | 0.79315
6.19385 | 2.08881 | [5 empty] | 6.19007 | 0.80136 |  |  |  |  | 6.20086 | 3.55376 |  |  |  |  | 6.19182 | 0.79337
6.19485 | 2.08874 | [5 empty] | 6.19107 | 0.80143 |  |  |  |  | 6.20196 | 3.55376 |  |  |  |  | 6.19281 | 0.7935
6.19586 | 2.08869 | [5 empty] | 6.19207 | 0.80163 |  |  |  |  | 6.20291 | 3.55404 |  |  |  |  | 6.1938 | 0.79375
6.19686 | 2.08931 | [5 empty] | 6.19307 | 0.80171 |  |  |  |  | 6.20361 | 3.55403 |  |  |  |  | 6.19481 | 0.79329
6.19786 | 2.08901 | [5 empty] | 6.19406 | 0.80195 |  |  |  |  | 6.2046 | 3.55429 |  |  |  |  | 6.19581 | 0.79383
6.19886 | 2.08933 | [5 empty] | 6.19506 | 0.80202 |  |  |  |  | 6.2056 | 3.55439 |  |  |  |  | 6.19681 | 0.79396
6.19986 | 2.0892 | [5 empty] | 6.19607 | 0.80213 |  |  |  |  | 6.20656 | 3.55461 |  |  |  |  | 6.19781 | 0.79412
6.2008 | 2.0896 | [5 empty] | 6.19707 | 0.80224 |  |  |  |  | 6.20756 | 3.55443 |  |  |  |  | 6.19876 | 0.79361
6.20179 | 2.08961 | [5 empty] | 6.19801 | 0.80237 |  |  |  |  | 6.2086 | 3.55459 |  |  |  |  | 6.19976 | 0.7942
6.20283 | 2.08967 | [5 empty] | 6.19901 | 0.80246 |  |  |  |  | 6.2096 | 3.555 |  |  |  |  | 6.20082 | 0.79443
6.20383 | 2.08993 | [5 empty] | 6.20005 | 0.80271 |  |  |  |  | 6.2106 | 3.55502 |  |  |  |  | 6.20181 | 0.79464
6.20483 | 2.08995 | [5 empty] | 6.201 | 0.80272 |  |  |  |  | 6.2116 | 3.555 |  |  |  |  | 6.20285 | 0.79467
6.20583 | 2.09002 | [5 empty] | 6.20199 | 0.8029 |  |  |  |  | 6.21261 | 3.55505 |  |  |  |  | 6.20384 | 0.79505
6.20684 | 2.09007 | [5 empty] | 6.20299 | 0.80299 |  |  |  |  | 6.21362 | 3.55499 |  |  |  |  | 6.20479 | 0.79519
6.20778 | 2.09013 | [5 empty] | 6.20395 | 0.80323 |  |  |  |  | 6.21461 | 3.55537 |  |  |  |  | 6.20579 | 0.79499
6.20893 | 2.09039 | [5 empty] | 6.205 | 0.80324 |  |  |  |  | 6.2156 | 3.55536 |  |  |  |  | 6.20678 | 0.79484
6.21018 | 2.0906 | [5 empty] | 6.20599 | 0.80354 |  |  |  |  | 6.2166 | 3.55549 |  |  |  |  | 6.20779 | 0.79535
6.21098 | 2.09063 | [5 empty] | 6.20699 | 0.80356 |  |  |  |  | 6.2176 | 3.55562 |  |  |  |  | 6.20879 | 0.79523
6.21174 | 2.09095 | [5 empty] | 6.20799 | 0.80374 |  |  |  |  | 6.2186 | 3.55591 |  |  |  |  | 6.20978 | 0.79533
6.21279 | 2.09088 | [5 empty] | 6.20904 | 0.80379 |  |  |  |  | 6.21961 | 3.55571 |  |  |  |  | 6.21079 | 0.7959
6.21384 | 2.09108 | [5 empty] | 6.21019 | 0.80395 |  |  |  |  | 6.22055 | 3.55602 |  |  |  |  | 6.2118 | 0.79589
6.21483 | 2.09103 | [5 empty] | 6.21109 | 0.80415 |  |  |  |  | 6.22155 | 3.55618 |  |  |  |  | 6.21274 | 0.7955
6.21584 | 2.0913 | [5 empty] | 6.21199 | 0.80419 |  |  |  |  | 6.22261 | 3.55611 |  |  |  |  | 6.21375 | 0.79639
6.21684 | 2.09142 | [5 empty] | 6.21304 | 0.80435 |  |  |  |  | 6.22362 | 3.55637 |  |  |  |  | 6.2148 | 0.79635
6.21783 | 2.09133 | [5 empty] | 6.21405 | 0.80452 |  |  |  |  | 6.22462 | 3.55644 |  |  |  |  | 6.2158 | 0.79635
6.21883 | 2.09163 | [5 empty] | 6.21505 | 0.80461 |  |  |  |  | 6.22567 | 3.55649 |  |  |  |  | 6.2168 | 0.7965
6.21978 | 2.09174 | [5 empty] | 6.21599 | 0.80477 |  |  |  |  | 6.22666 | 3.55671 |  |  |  |  | 6.21779 | 0.7965
6.22078 | 2.09173 | [5 empty] | 6.21694 | 0.80488 |  |  |  |  | 6.2276 | 3.55686 |  |  |  |  | 6.21875 | 0.7967
6.22182 | 2.09196 | [5 empty] | 6.21794 | 0.80503 |  |  |  |  | 6.22855 | 3.55694 |  |  |  |  | 6.2197 | 0.79677
6.22283 | 2.09211 | [5 empty] | 6.21894 | 0.80523 |  |  |  |  | 6.22951 | 3.55702 |  |  |  |  | 6.22075 | 0.79672
6.22385 | 2.09233 | [5 empty] | 6.21999 | 0.80526 |  |  |  |  | 6.2305 | 3.55731 |  |  |  |  | 6.2218 | 0.7971
6.22484 | 2.09233 | [5 empty] | 6.22099 | 0.80547 |  |  |  |  | 6.23155 | 3.55757 |  |  |  |  | 6.22275 | 0.7972
6.22583 | 2.09283 | [5 empty] | 6.22193 | 0.80558 |  |  |  |  | 6.23275 | 3.55749 |  |  |  |  | 6.22375 | 0.79736
6.22683 | 2.09252 | [5 empty] | 6.22298 | 0.80562 |  |  |  |  | 6.2338 | 3.55766 |  |  |  |  | 6.2248 | 0.79712
6.22779 | 2.0927 | [5 empty] | 6.22404 | 0.8058 |  |  |  |  | 6.23465 | 3.5579 |  |  |  |  | 6.22575 | 0.79754
6.22878 | 2.09269 | [5 empty] | 6.22505 | 0.80601 |  |  |  |  | 6.2356 | 3.55802 |  |  |  |  | 6.22674 | 0.79788
6.22983 | 2.09308 | [5 empty] | 6.22605 | 0.80605 |  |  |  |  | 6.23656 | 3.55804 |  |  |  |  | 6.22779 | 0.79768
6.23082 | 2.09313 | [5 empty] | 6.227 | 0.8062 |  |  |  |  | 6.23757 | 3.55824 |  |  |  |  | 6.22875 | 0.7978
6.23182 | 2.0933 | [5 empty] | 6.22795 | 0.80634 |  |  |  |  | 6.23861 | 3.55842 |  |  |  |  | 6.22976 | 0.79755
6.23278 | 2.09325 | [5 empty] | 6.22895 | 0.80659 |  |  |  |  | 6.2396 | 3.55831 |  |  |  |  | 6.2308 | 0.79792
6.23373 | 2.09344 | [5 empty] | 6.22994 | 0.80674 |  |  |  |  | 6.2406 | 3.55834 |  |  |  |  | 6.23179 | 0.79824
6.23479 | 2.09371 | [5 empty] | 6.23099 | 0.8067 |  |  |  |  | 6.24161 | 3.55861 |  |  |  |  | 6.23281 | 0.7981
6.23578 | 2.09377 | [5 empty] | 6.23199 | 0.80689 |  |  |  |  | 6.24257 | 3.55861 |  |  |  |  | 6.23375 | 0.79869
6.23678 | 2.09402 | [5 empty] | 6.23294 | 0.80694 |  |  |  |  | 6.24356 | 3.55863 |  |  |  |  | 6.23468 | 0.79828
6.23778 | 2.09399 | [5 empty] | 6.23399 | 0.80709 |  |  |  |  | 6.24461 | 3.55876 |  |  |  |  | 6.23574 | 0.7988
6.23878 | 2.09422 | [5 empty] | 6.23504 | 0.80718 |  |  |  |  | 6.24561 | 3.55903 |  |  |  |  | 6.23675 | 0.79903
6.23983 | 2.09425 | [5 empty] | 6.23609 | 0.80735 |  |  |  |  | 6.24659 | 3.55901 |  |  |  |  | 6.2378 | 0.79938
6.24083 | 2.09432 | [5 empty] | 6.23704 | 0.80751 |  |  |  |  | 6.24755 | 3.55916 |  |  |  |  | 6.23884 | 0.79927
6.24198 | 2.09455 | [5 empty] | 6.23799 | 0.80757 |  |  |  |  | 6.24855 | 3.55941 |  |  |  |  | 6.23979 | 0.79915
6.24317 | 2.09446 | [5 empty] | 6.23899 | 0.80781 |  |  |  |  | 6.24959 | 3.55957 |  |  |  |  | 6.24079 | 0.79966
6.24403 | 2.09471 | [5 empty] | 6.23999 | 0.8078 |  |  |  |  | 6.25059 | 3.55972 |  |  |  |  | 6.24174 | 0.79946
6.24482 | 2.09498 | [5 empty] | 6.24114 | 0.80807 |  |  |  |  | 6.25154 | 3.55975 |  |  |  |  | 6.24269 | 0.79949
6.24581 | 2.09476 | [5 empty] | 6.24224 | 0.80811 |  |  |  |  | 6.25249 | 3.55975 |  |  |  |  | 6.24375 | 0.79999
6.24681 | 2.09504 | [5 empty] | 6.24308 | 0.80826 |  |  |  |  | 6.25354 | 3.55993 |  |  |  |  | 6.24474 | 0.80002
6.24781 | 2.09517 | [5 empty] | 6.24398 | 0.80842 |  |  |  |  | 6.25454 | 3.55985 |  |  |  |  | 6.24568 | 0.79982
6.24881 | 2.09548 | [5 empty] | 6.24498 | 0.80841 |  |  |  |  | 6.25554 | 3.56021 |  |  |  |  | 6.24673 | 0.80036
6.24977 | 2.09556 | [5 empty] | 6.24593 | 0.80872 |  |  |  |  | 6.25653 | 3.56018 |  |  |  |  | 6.24773 | 0.80048
6.25077 | 2.09537 | [5 empty] | 6.24693 | 0.8088 |  |  |  |  | 6.25749 | 3.56049 |  |  |  |  | 6.24868 | 0.80053
6.25176 | 2.09572 | [5 empty] | 6.24793 | 0.80888 |  |  |  |  | 6.25855 | 3.56049 |  |  |  |  | 6.24974 | 0.80042
6.25271 | 2.0958 | [5 empty] | 6.24893 | 0.80906 |  |  |  |  | 6.25955 | 3.56078 |  |  |  |  | 6.25074 | 0.80069
6.2537 | 2.09586 | [5 empty] | 6.24992 | 0.80909 |  |  |  |  | 6.26049 | 3.56067 |  |  |  |  | 6.25168 | 0.80104
6.25476 | 2.09613 | [5 empty] | 6.25091 | 0.8094 |  |  |  |  | 6.26149 | 3.56076 |  |  |  |  | 6.25269 | 0.80082
6.25576 | 2.09616 | [5 empty] | 6.25191 | 0.80949 |  |  |  |  | 6.2625 | 3.56086 |  |  |  |  | 6.25368 | 0.80074
6.25671 | 2.09626 | [5 empty] | 6.25296 | 0.80958 |  |  |  |  | 6.26356 | 3.56113 |  |  |  |  | 6.25468 | 0.80129
6.25771 | 2.09647 | [5 empty] | 6.25396 | 0.80972 |  |  |  |  | 6.26455 | 3.56104 |  |  |  |  | 6.25573 | 0.80147
6.25871 | 2.09666 | [5 empty] | 6.25491 | 0.80981 |  |  |  |  | 6.26573 | 3.56136 |  |  |  |  | 6.25678 | 0.80125
6.25975 | 2.09666 | [5 empty] | 6.25591 | 0.80991 |  |  |  |  | 6.26688 | 3.56148 |  |  |  |  | 6.25778 | 0.80149
6.26076 | 2.0967 | [5 empty] | 6.25692 | 0.81018 |  |  |  |  | 6.26762 | 3.56173 |  |  |  |  | 6.25874 | 0.80187
6.26176 | 2.09696 | [5 empty] | 6.25792 | 0.81013 |  |  |  |  | 6.26847 | 3.56174 |  |  |  |  | 6.25974 | 0.80178
6.26275 | 2.0971 | [5 empty] | 6.25892 | 0.81041 |  |  |  |  | 6.26948 | 3.56196 |  |  |  |  | 6.26073 | 0.80186
6.2637 | 2.09726 | [5 empty] | 6.25992 | 0.81047 |  |  |  |  | 6.27054 | 3.56195 |  |  |  |  | 6.26168 | 0.80185
6.2647 | 2.09741 | [5 empty] | 6.26092 | 0.81056 |  |  |  |  | 6.27159 | 3.56202 |  |  |  |  | 6.26272 | 0.80247
6.26576 | 2.09726 | [5 empty] | 6.26192 | 0.81078 |  |  |  |  | 6.27253 | 3.56204 |  |  |  |  | 6.26372 | 0.80226
6.2668 | 2.09753 | [5 empty] | 6.26292 | 0.81088 |  |  |  |  | 6.27353 | 3.56218 |  |  |  |  | 6.26473 | 0.80252
6.26775 | 2.0978 | [5 empty] | 6.26391 | 0.81104 |  |  |  |  | 6.27452 | 3.56228 |  |  |  |  | 6.26573 | 0.80232
6.2687 | 2.09778 | [5 empty] | 6.26491 | 0.81113 |  |  |  |  | 6.27547 | 3.56241 |  |  |  |  | 6.26667 | 0.80289
6.26969 | 2.09801 | [5 empty] | 6.26591 | 0.81132 |  |  |  |  | 6.27648 | 3.56246 |  |  |  |  | 6.26767 | 0.80225
6.27069 | 2.09799 | [5 empty] | 6.26691 | 0.81131 |  |  |  |  | 6.27748 | 3.56256 |  |  |  |  | 6.26867 | 0.80283
6.2717 | 2.09826 | [5 empty] | 6.2679 | 0.81156 |  |  |  |  | 6.27854 | 3.5628 |  |  |  |  | 6.26976 | 0.80295
6.27269 | 2.09819 | [5 empty] | 6.26889 | 0.81174 |  |  |  |  | 6.27953 | 3.5628 |  |  |  |  | 6.27082 | 0.80294
6.27369 | 2.09819 | [5 empty] | 6.2699 | 0.81174 |  |  |  |  | 6.28048 | 3.56301 |  |  |  |  | 6.27172 | 0.80314
6.2748 | 2.09844 | [5 empty] | 6.2709 | 0.81201 |  |  |  |  | 6.28153 | 3.56325 |  |  |  |  | 6.27271 | 0.80336
6.27595 | 2.09871 | [5 empty] | 6.27189 | 0.81204 |  |  |  |  | 6.28253 | 3.56323 |  |  |  |  | 6.27371 | 0.80342
6.27685 | 2.09872 | [5 empty] | 6.273 | 0.81226 |  |  |  |  | 6.28347 | 3.56357 |  |  |  |  | 6.27466 | 0.8038
6.27769 | 2.09888 | [5 empty] | 6.27416 | 0.81229 |  |  |  |  | 6.28452 | 3.56343 |  |  |  |  | 6.27567 | 0.80351
6.27869 | 2.09902 | [5 empty] | 6.27505 | 0.81256 |  |  |  |  | 6.28553 | 3.56361 |  |  |  |  | 6.27667 | 0.80397
6.2797 | 2.09898 | [5 empty] | 6.2759 | 0.81255 |  |  |  |  | 6.28649 | 3.56375 |  |  |  |  | 6.27767 | 0.80381
6.2807 | 2.0992 | [5 empty] | 6.2769 | 0.81275 |  |  |  |  | 6.28753 | 3.56364 |  |  |  |  | 6.27867 | 0.80385
6.2817 | 2.09933 | [5 empty] | 6.27789 | 0.81282 |  |  |  |  | 6.28853 | 3.56388 |  |  |  |  | 6.27966 | 0.80415
6.28269 | 2.0993 | [5 empty] | 6.2789 | 0.81297 |  |  |  |  | 6.28947 | 3.56396 |  |  |  |  | 6.28066 | 0.80451
6.28368 | 2.09964 | [5 empty] | 6.2799 | 0.81317 |  |  |  |  | 6.29047 | 3.56411 |  |  |  |  | 6.28167 | 0.80408
6.28468 | 2.09957 | [5 empty] | 6.2809 | 0.81325 |  |  |  |  | 6.29147 | 3.56439 |  |  |  |  | 6.28272 | 0.8047
6.28569 | 2.09966 | [5 empty] | 6.2819 | 0.81333 |  |  |  |  | 6.29246 | 3.56453 |  |  |  |  | 6.28372 | 0.80431
6.28674 | 2.09998 | [5 empty] | 6.28289 | 0.81356 |  |  |  |  | 6.29345 | 3.56464 |  |  |  |  | 6.28467 | 0.8047
6.28774 | 2.0999 | [5 empty] | 6.28389 | 0.81369 |  |  |  |  | 6.29446 | 3.56471 |  |  |  |  | 6.28566 | 0.80488
6.28868 | 2.10023 | [5 empty] | 6.28489 | 0.81386 |  |  |  |  | 6.29545 | 3.56478 |  |  |  |  | 6.28667 | 0.80514
6.28968 | 2.10033 | [5 empty] | 6.2859 | 0.81389 |  |  |  |  | 6.29645 | 3.56483 |  |  |  |  | 6.28767 | 0.80482
6.29068 | 2.10053 | [5 empty] | 6.2869 | 0.81411 |  |  |  |  | 6.29747 | 3.56495 |  |  |  |  | 6.28871 | 0.80535
6.29172 | 2.10056 | [5 empty] | 6.28789 | 0.81414 |  |  |  |  | 6.29872 | 3.56526 |  |  |  |  | 6.28975 | 0.80536
6.29277 | 2.10079 | [5 empty] | 6.28889 | 0.81437 |  |  |  |  | 6.29981 | 3.56539 |  |  |  |  | 6.2907 | 0.80521
6.29372 | 2.1007 | [5 empty] | 6.28989 | 0.81446 |  |  |  |  | 6.30061 | 3.56526 |  |  |  |  | 6.29165 | 0.80494
6.29467 | 2.10045 | [5 empty] | 6.29088 | 0.81463 |  |  |  |  | 6.30156 | 3.5655 |  |  |  |  | 6.29265 | 0.80573
6.29567 | 2.10132 | [5 empty] | 6.29188 | 0.81465 |  |  |  |  | 6.30252 | 3.56563 |  |  |  |  | 6.29365 | 0.80583
6.29666 | 2.10117 | [5 empty] | 6.29288 | 0.81481 |  |  |  |  | 6.30346 | 3.56566 |  |  |  |  | 6.29465 | 0.80614
6.29766 | 2.10129 | [5 empty] | 6.29388 | 0.81496 |  |  |  |  | 6.30445 | 3.56595 |  |  |  |  | 6.29565 | 0.80571
6.29866 | 2.10157 | [5 empty] | 6.29487 | 0.81504 |  |  |  |  | 6.30546 | 3.56592 |  |  |  |  | 6.29665 | 0.80594
6.29966 | 2.10178 | [5 empty] | 6.29592 | 0.81528 |  |  |  |  | 6.30646 | 3.56586 |  |  |  |  | 6.29764 | 0.80624
6.30067 | 2.10181 | [5 empty] | 6.29693 | 0.81533 |  |  |  |  | 6.30746 | 3.56607 |  |  |  |  | 6.29864 | 0.80665
6.30168 | 2.10191 | [5 empty] | 6.29788 | 0.81543 |  |  |  |  | 6.30846 | 3.56605 |  |  |  |  | 6.29964 | 0.80687
6.30268 | 2.10188 | [5 empty] | 6.29887 | 0.81558 |  |  |  |  | 6.30946 | 3.56614 |  |  |  |  | 6.30066 | 0.80681
6.30368 | 2.10199 | [5 empty] | 6.29987 | 0.81577 |  |  |  |  | 6.31046 | 3.56641 |  |  |  |  | 6.30175 | 0.80718
6.30467 | 2.10218 | [5 empty] | 6.30087 | 0.81593 |  |  |  |  | 6.3115 | 3.5667 |  |  |  |  | 6.3028 | 0.80674
6.30566 | 2.10211 | [5 empty] | 6.30188 | 0.81602 |  |  |  |  | 6.31252 | 3.5668 |  |  |  |  | 6.3037 | 0.80683
6.30676 | 2.10251 | [5 empty] | 6.30288 | 0.81614 |  |  |  |  | 6.31352 | 3.56688 |  |  |  |  | 6.30465 | 0.80728
6.30791 | 2.10262 | [5 empty] | 6.30388 | 0.81622 |  |  |  |  | 6.31452 | 3.56721 |  |  |  |  | 6.30566 | 0.80743
6.30881 | 2.10254 | [5 empty] | 6.30503 | 0.81639 |  |  |  |  | 6.31553 | 3.56722 |  |  |  |  | 6.30666 | 0.8077
6.30967 | 2.10265 | [5 empty] | 6.30623 | 0.81651 |  |  |  |  | 6.31653 | 3.56732 |  |  |  |  | 6.30765 | 0.8073
6.3107 | 2.10304 | [5 empty] | 6.30712 | 0.81668 |  |  |  |  | 6.31753 | 3.56736 |  |  |  |  | 6.30864 | 0.80759
6.31179 | 2.10296 | [5 empty] | 6.30792 | 0.81674 |  |  |  |  | 6.31852 | 3.56758 |  |  |  |  | 6.30965 | 0.80765
6.3128 | 2.10314 | [5 empty] | 6.30887 | 0.81698 |  |  |  |  | 6.31952 | 3.56777 |  |  |  |  | 6.31067 | 0.80762
6.31376 | 2.1034 | [5 empty] | 6.30988 | 0.81711 |  |  |  |  | 6.32051 | 3.56753 |  |  |  |  | 6.3117 | 0.80787
6.31475 | 2.10335 | [5 empty] | 6.31092 | 0.81718 |  |  |  |  | 6.32152 | 3.56789 |  |  |  |  | 6.31273 | 0.80818
6.31573 | 2.10373 | [5 empty] | 6.31195 | 0.81734 |  |  |  |  | 6.32252 | 3.56791 |  |  |  |  | 6.31371 | 0.80835
6.31673 | 2.10353 | [5 empty] | 6.31294 | 0.81736 |  |  |  |  | 6.32352 | 3.56816 |  |  |  |  | 6.3147 | 0.80867
6.31773 | 2.10371 | [5 empty] | 6.31394 | 0.81759 |  |  |  |  | 6.32453 | 3.56821 |  |  |  |  | 6.31571 | 0.80863
6.31872 | 2.10405 | [5 empty] | 6.31495 | 0.81766 |  |  |  |  | 6.32552 | 3.56842 |  |  |  |  | 6.31671 | 0.80889
6.31973 | 2.104 | [5 empty] | 6.31594 | 0.81789 |  |  |  |  | 6.32653 | 3.56844 |  |  |  |  | 6.3177 | 0.80907
6.32073 | 2.10414 | [5 empty] | 6.31695 | 0.81801 |  |  |  |  | 6.32754 | 3.56834 |  |  |  |  | 6.31872 | 0.80898
6.32173 | 2.10416 | [5 empty] | 6.31794 | 0.81808 |  |  |  |  | 6.32852 | 3.56859 |  |  |  |  | 6.31972 | 0.80853
6.32275 | 2.10443 | [5 empty] | 6.31894 | 0.81826 |  |  |  |  | 6.32952 | 3.56867 |  |  |  |  | 6.32072 | 0.8092
6.32373 | 2.10422 | [5 empty] | 6.31994 | 0.81834 |  |  |  |  | 6.33052 | 3.5689 |  |  |  |  | 6.32171 | 0.80935
6.32472 | 2.1046 | [5 empty] | 6.32094 | 0.81846 |  |  |  |  | 6.33167 | 3.56892 |  |  |  |  | 6.32276 | 0.80963
6.32573 | 2.10484 | [5 empty] | 6.32194 | 0.81857 |  |  |  |  | 6.33273 | 3.56907 |  |  |  |  | 6.32377 | 0.8097
6.32673 | 2.10493 | [5 empty] | 6.32294 | 0.81882 |  |  |  |  | 6.33393 | 3.56924 |  |  |  |  | 6.32472 | 0.80994
6.32772 | 2.10496 | [5 empty] | 6.32394 | 0.81889 |  |  |  |  | 6.33486 | 3.5694 |  |  |  |  | 6.32572 | 0.80968
6.32873 | 2.10503 | [5 empty] | 6.32494 | 0.81906 |  |  |  |  | 6.33551 | 3.56945 |  |  |  |  | 6.32672 | 0.80981
6.32974 | 2.10538 | [5 empty] | 6.32595 | 0.81908 |  |  |  |  | 6.33651 | 3.56951 |  |  |  |  | 6.32771 | 0.81012
6.33075 | 2.10531 | [5 empty] | 6.32695 | 0.81928 |  |  |  |  | 6.33751 | 3.56948 |  |  |  |  | 6.32872 | 0.81006
6.33175 | 2.10562 | [5 empty] | 6.32794 | 0.81932 |  |  |  |  | 6.33851 | 3.56963 |  |  |  |  | 6.32971 | 0.8102
6.33272 | 2.1058 | [5 empty] | 6.32894 | 0.81948 |  |  |  |  | 6.3395 | 3.56977 |  |  |  |  | 6.33071 | 0.8105
6.33378 | 2.10566 | [5 empty] | 6.32994 | 0.8197 |  |  |  |  | 6.34056 | 3.57002 |  |  |  |  | 6.33171 | 0.81076
6.33484 | 2.10572 | [5 empty] | 6.33094 | 0.8198 |  |  |  |  | 6.34156 | 3.57017 |  |  |  |  | 6.33271 | 0.81018
6.33576 | 2.10595 | [5 empty] | 6.33193 | 0.81987 |  |  |  |  | 6.3425 | 3.57017 |  |  |  |  | 6.3338 | 0.81088
6.33672 | 2.10584 | [5 empty] | 6.33293 | 0.82002 |  |  |  |  | 6.3435 | 3.57045 |  |  |  |  | 6.33485 | 0.81087
6.33773 | 2.10592 | [5 empty] | 6.33392 | 0.82023 |  |  |  |  | 6.34449 | 3.57029 |  |  |  |  | 6.33575 | 0.81108
6.33876 | 2.1063 | [5 empty] | 6.33492 | 0.82029 |  |  |  |  | 6.34549 | 3.57041 |  |  |  |  | 6.3367 | 0.81124
6.33986 | 2.10647 | [5 empty] | 6.33587 | 0.82039 |  |  |  |  | 6.3465 | 3.5705 |  |  |  |  | 6.3377 | 0.81145
6.34082 | 2.1065 | [5 empty] | 6.33686 | 0.82051 |  |  |  |  | 6.3475 | 3.57071 |  |  |  |  | 6.3387 | 0.81133
6.34172 | 2.10646 | [5 empty] | 6.33807 | 0.82064 |  |  |  |  | 6.3485 | 3.57115 |  |  |  |  | 6.3397 | 0.81106
6.34277 | 2.10681 | [5 empty] | 6.33907 | 0.82088 |  |  |  |  | 6.34952 | 3.57106 |  |  |  |  | 6.3407 | 0.8116
6.34377 | 2.10692 | [5 empty] | 6.33992 | 0.82091 |  |  |  |  | 6.35051 | 3.57122 |  |  |  |  | 6.3417 | 0.81207
6.34471 | 2.10702 | [5 empty] | 6.34092 | 0.82101 |  |  |  |  | 6.35151 | 3.57115 |  |  |  |  | 6.3427 | 0.81193
6.34572 | 2.10711 | [5 empty] | 6.34192 | 0.82121 |  |  |  |  | 6.35251 | 3.57131 |  |  |  |  | 6.34369 | 0.8119
6.34672 | 2.10728 | [5 empty] | 6.34292 | 0.82131 |  |  |  |  | 6.35351 | 3.57147 |  |  |  |  | 6.3447 | 0.81219
6.3477 | 2.10744 | [5 empty] | 6.34387 | 0.82138 |  |  |  |  | 6.3545 | 3.57128 |  |  |  |  | 6.34571 | 0.81191
6.3487 | 2.10728 | [5 empty] | 6.34482 | 0.8216 |  |  |  |  | 6.3555 | 3.57177 |  |  |  |  | 6.34666 | 0.81227
6.3497 | 2.1076 | [5 empty] | 6.34587 | 0.82174 |  |  |  |  | 6.35649 | 3.57161 |  |  |  |  | 6.34766 | 0.81261
6.35071 | 2.10777 | [5 empty] | 6.34692 | 0.82192 |  |  |  |  | 6.35749 | 3.57173 |  |  |  |  | 6.34871 | 0.81221
6.35173 | 2.10786 | [5 empty] | 6.34792 | 0.82197 |  |  |  |  | 6.35849 | 3.57199 |  |  |  |  | 6.34965 | 0.81279
6.35272 | 2.10813 | [5 empty] | 6.34892 | 0.82207 |  |  |  |  | 6.35949 | 3.57189 |  |  |  |  | 6.35065 | 0.81305
6.35371 | 2.10812 | [5 empty] | 6.34992 | 0.82221 |  |  |  |  | 6.3605 | 3.57217 |  |  |  |  | 6.3517 | 0.81304
6.3547 | 2.10796 | [5 empty] | 6.35087 | 0.82237 |  |  |  |  | 6.3615 | 3.57234 |  |  |  |  | 6.3527 | 0.81292
6.35569 | 2.10834 | [5 empty] | 6.35186 | 0.82256 |  |  |  |  | 6.3625 | 3.57237 |  |  |  |  | 6.35364 | 0.81323
6.35669 | 2.10874 | [5 empty] | 6.35292 | 0.82272 |  |  |  |  | 6.36349 | 3.57246 |  |  |  |  | 6.35464 | 0.81332
6.3577 | 2.10852 | [5 empty] | 6.35387 | 0.82279 |  |  |  |  | 6.36473 | 3.57273 |  |  |  |  | 6.3557 | 0.81344
6.35872 | 2.10875 | [5 empty] | 6.35486 | 0.82292 |  |  |  |  | 6.36624 | 3.57295 |  |  |  |  | 6.35669 | 0.81357
6.35971 | 2.10891 | [5 empty] | 6.3559 | 0.82298 |  |  |  |  | 6.36749 | 3.57311 |  |  |  |  | 6.35768 | 0.81392
6.3607 | 2.10872 | [5 empty] | 6.3569 | 0.82321 |  |  |  |  | 6.36849 | 3.57334 |  |  |  |  | 6.35868 | 0.81409
6.3617 | 2.10897 | [5 empty] | 6.35791 | 0.82331 |  |  |  |  | 6.36949 | 3.57339 |  |  |  |  | 6.35968 | 0.81356
6.3627 | 2.10923 | [5 empty] | 6.35891 | 0.82342 |  |  |  |  | 6.37049 | 3.57348 |  |  |  |  | 6.36068 | 0.81447
6.36369 | 2.10944 | [5 empty] | 6.3599 | 0.8236 |  |  |  |  | 6.3715 | 3.57356 |  |  |  |  | 6.36169 | 0.81392
6.36469 | 2.10956 | [5 empty] | 6.36085 | 0.82374 |  |  |  |  | 6.3725 | 3.57374 |  |  |  |  | 6.36268 | 0.81417
6.36569 | 2.10944 | [5 empty] | 6.36186 | 0.82375 |  |  |  |  | 6.37349 | 3.57368 |  |  |  |  | 6.36368 | 0.81435
6.36669 | 2.10951 | [5 empty] | 6.3629 | 0.82406 |  |  |  |  | 6.37449 | 3.57371 |  |  |  |  | 6.36473 | 0.81459
6.3677 | 2.10975 | [5 empty] | 6.36386 | 0.82404 |  |  |  |  | 6.37549 | 3.57392 |  |  |  |  | 6.36573 | 0.81485
6.36868 | 2.10997 | [5 empty] | 6.36481 | 0.82416 |  |  |  |  | 6.37649 | 3.57411 |  |  |  |  | 6.36668 | 0.81475
6.36968 | 2.11004 | [5 empty] | 6.36581 | 0.82443 |  |  |  |  | 6.37749 | 3.57409 |  |  |  |  | 6.36768 | 0.81485
6.37079 | 2.11043 | [5 empty] | 6.36681 | 0.8244 |  |  |  |  | 6.37844 | 3.57442 |  |  |  |  | 6.36868 | 0.81531
6.37194 | 2.11039 | [5 empty] | 6.36781 | 0.82454 |  |  |  |  | 6.37938 | 3.57474 |  |  |  |  | 6.36969 | 0.81533
6.37279 | 2.11026 | [5 empty] | 6.36881 | 0.82472 |  |  |  |  | 6.38043 | 3.57451 |  |  |  |  | 6.37064 | 0.81499
6.37365 | 2.11049 | [5 empty] | 6.36981 | 0.82489 |  |  |  |  | 6.38148 | 3.57466 |  |  |  |  | 6.37159 | 0.8154
6.37464 | 2.1106 | [5 empty] | 6.37106 | 0.825 |  |  |  |  | 6.38248 | 3.5748 |  |  |  |  | 6.37264 | 0.81533
6.37558 | 2.11056 | [5 empty] | 6.3721 | 0.82517 |  |  |  |  | 6.38349 | 3.57481 |  |  |  |  | 6.37369 | 0.81559
6.37658 | 2.11084 | [5 empty] | 6.37285 | 0.82525 |  |  |  |  | 6.38447 | 3.57489 |  |  |  |  | 6.37463 | 0.81561
6.37764 | 2.1112 | [5 empty] | 6.37385 | 0.82542 |  |  |  |  | 6.38547 | 3.57503 |  |  |  |  | 6.37562 | 0.81538
6.37868 | 2.11104 | [5 empty] | 6.37485 | 0.82549 |  |  |  |  | 6.38642 | 3.57504 |  |  |  |  | 6.37662 | 0.81598
6.37968 | 2.11118 | [5 empty] | 6.37579 | 0.82558 |  |  |  |  | 6.38742 | 3.57532 |  |  |  |  | 6.37762 | 0.81576
6.38063 | 2.11136 | [5 empty] | 6.37678 | 0.82581 |  |  |  |  | 6.38843 | 3.57551 |  |  |  |  | 6.37862 | 0.81599
6.38157 | 2.11159 | [5 empty] | 6.37778 | 0.82585 |  |  |  |  | 6.38938 | 3.57535 |  |  |  |  | 6.37962 | 0.81646
6.38257 | 2.11173 | [5 empty] | 6.37884 | 0.82606 |  |  |  |  | 6.39044 | 3.57566 |  |  |  |  | 6.38067 | 0.8161
6.38358 | 2.11171 | [5 empty] | 6.37989 | 0.82621 |  |  |  |  | 6.39149 | 3.57594 |  |  |  |  | 6.38166 | 0.81623
6.38457 | 2.1119 | [5 empty] | 6.38083 | 0.8263 |  |  |  |  | 6.39248 | 3.57603 |  |  |  |  | 6.38267 | 0.81647
6.38558 | 2.11198 | [5 empty] | 6.38177 | 0.82631 |  |  |  |  | 6.39348 | 3.57612 |  |  |  |  | 6.38367 | 0.81658
6.38663 | 2.11206 | [5 empty] | 6.38283 | 0.82653 |  |  |  |  | 6.39449 | 3.57619 |  |  |  |  | 6.38461 | 0.81698
6.38767 | 2.11246 | [5 empty] | 6.38383 | 0.82667 |  |  |  |  | 6.39548 | 3.5764 |  |  |  |  | 6.38556 | 0.81686
6.38862 | 2.11225 | [5 empty] | 6.38478 | 0.8267 |  |  |  |  | 6.39647 | 3.5764 |  |  |  |  | 6.38661 | 0.81731
6.38958 | 2.11226 | [5 empty] | 6.38578 | 0.82704 |  |  |  |  | 6.39772 | 3.57644 |  |  |  |  | 6.38766 | 0.81731
6.39063 | 2.11259 | [5 empty] | 6.38679 | 0.82715 |  |  |  |  | 6.39883 | 3.57674 |  |  |  |  | 6.38867 | 0.81721
6.39162 | 2.11261 | [5 empty] | 6.38778 | 0.82721 |  |  |  |  | 6.39959 | 3.57675 |  |  |  |  | 6.38967 | 0.81782
6.39256 | 2.11286 | [5 empty] | 6.38878 | 0.82728 |  |  |  |  | 6.40049 | 3.57675 |  |  |  |  | 6.39066 | 0.81732
6.39361 | 2.11299 | [5 empty] | 6.38978 | 0.82754 |  |  |  |  | 6.40148 | 3.57698 |  |  |  |  | 6.39162 | 0.81724
6.39467 | 2.11305 | [5 empty] | 6.39078 | 0.82765 |  |  |  |  | 6.40247 | 3.57725 |  |  |  |  | 6.39262 | 0.81804
6.39572 | 2.11327 | [5 empty] | 6.39179 | 0.82774 |  |  |  |  | 6.40347 | 3.57727 |  |  |  |  | 6.39366 | 0.81791
6.39667 | 2.11323 | [5 empty] | 6.39279 | 0.82791 |  |  |  |  | 6.40443 | 3.57738 |  |  |  |  | 6.39466 | 0.81816
6.39763 | 2.11347 | [5 empty] | 6.39383 | 0.82804 |  |  |  |  | 6.40538 | 3.57749 |  |  |  |  | 6.39561 | 0.81858
6.39868 | 2.11343 | [5 empty] | 6.39488 | 0.82812 |  |  |  |  | 6.40643 | 3.57767 |  |  |  |  | 6.39657 | 0.81845
6.39967 | 2.11364 | [5 empty] | 6.39583 | 0.82825 |  |  |  |  | 6.40748 | 3.57773 |  |  |  |  | 6.39771 | 0.81829
6.40063 | 2.11383 | [5 empty] | 6.39678 | 0.82852 |  |  |  |  | 6.40847 | 3.57779 |  |  |  |  | 6.39882 | 0.81866
6.40163 | 2.11362 | [5 empty] | 6.39779 | 0.82843 |  |  |  |  | 6.40948 | 3.57805 |  |  |  |  | 6.39968 | 0.81868
6.40278 | 2.11406 | [5 empty] | 6.39879 | 0.82869 |  |  |  |  | 6.41049 | 3.57799 |  |  |  |  | 6.40063 | 0.81874
6.40393 | 2.11417 | [5 empty] | 6.39979 | 0.82873 |  |  |  |  | 6.41143 | 3.57817 |  |  |  |  | 6.40162 | 0.81911
6.40482 | 2.11441 | [5 empty] | 6.40084 | 0.82887 |  |  |  |  | 6.41243 | 3.57836 |  |  |  |  | 6.40258 | 0.81933
6.40562 | 2.11436 | [5 empty] | 6.40188 | 0.82898 |  |  |  |  | 6.41343 | 3.57828 |  |  |  |  | 6.40363 | 0.81893
6.40658 | 2.11438 | [5 empty] | 6.40283 | 0.82913 |  |  |  |  | 6.41444 | 3.57856 |  |  |  |  | 6.40467 | 0.81922
6.40763 | 2.11465 | [5 empty] | 6.40379 | 0.82927 |  |  |  |  | 6.41549 | 3.57863 |  |  |  |  | 6.40562 | 0.8194
6.40862 | 2.11474 | [5 empty] | 6.40479 | 0.82946 |  |  |  |  | 6.41643 | 3.57855 |  |  |  |  | 6.40657 | 0.81973
6.40957 | 2.11488 | [5 empty] | 6.40584 | 0.82957 |  |  |  |  | 6.41739 | 3.57887 |  |  |  |  | 6.40757 | 0.81964
6.41058 | 2.115 | [5 empty] | 6.40683 | 0.82969 |  |  |  |  | 6.41842 | 3.57909 |  |  |  |  | 6.40862 | 0.82002
6.41158 | 2.1152 | [5 empty] | 6.40778 | 0.82984 |  |  |  |  | 6.41942 | 3.57906 |  |  |  |  | 6.40967 | 0.81979
6.41256 | 2.11507 | [5 empty] | 6.40879 | 0.82998 |  |  |  |  | 6.42037 | 3.57925 |  |  |  |  | 6.41068 | 0.82001
6.41357 | 2.11548 | [5 empty] | 6.40978 | 0.83003 |  |  |  |  | 6.42141 | 3.57933 |  |  |  |  | 6.41168 | 0.82016
6.41457 | 2.11546 | [5 empty] | 6.41078 | 0.83032 |  |  |  |  | 6.42242 | 3.57969 |  |  |  |  | 6.41262 | 0.8203
6.41557 | 2.11543 | [5 empty] | 6.41178 | 0.83039 |  |  |  |  | 6.42338 | 3.57966 |  |  |  |  | 6.41358 | 0.82046
6.41659 | 2.11558 | [5 empty] | 6.41278 | 0.83047 |  |  |  |  | 6.42438 | 3.57964 |  |  |  |  | 6.41463 | 0.8207
6.41758 | 2.11568 | [5 empty] | 6.41383 | 0.83059 |  |  |  |  | 6.42542 | 3.57968 |  |  |  |  | 6.41562 | 0.82099
6.41857 | 2.11573 | [5 empty] | 6.41493 | 0.83073 |  |  |  |  | 6.42643 | 3.5798 |  |  |  |  | 6.41662 | 0.82082
6.41957 | 2.116 | [5 empty] | 6.41588 | 0.83086 |  |  |  |  | 6.42741 | 3.57992 |  |  |  |  | 6.41768 | 0.82081
6.42061 | 2.11601 | [5 empty] | 6.41678 | 0.83089 |  |  |  |  | 6.4284 | 3.5801 |  |  |  |  | 6.41863 | 0.82115
6.42162 | 2.11626 | [5 empty] | 6.41779 | 0.8311 |  |  |  |  | 6.42936 | 3.58003 |  |  |  |  | 6.41963 | 0.82147
6.42256 | 2.11647 | [5 empty] | 6.41878 | 0.8312 |  |  |  |  | 6.43067 | 3.58005 |  |  |  |  | 6.42063 | 0.82139
6.42361 | 2.11631 | [5 empty] | 6.41978 | 0.83134 |  |  |  |  | 6.43182 | 3.58048 |  |  |  |  | 6.42156 | 0.82145
6.42461 | 2.11689 | [5 empty] | 6.42077 | 0.83152 |  |  |  |  | 6.43257 | 3.58045 |  |  |  |  | 6.42261 | 0.82149
6.42556 | 2.11648 | [5 empty] | 6.42176 | 0.83163 |  |  |  |  | 6.43342 | 3.58053 |  |  |  |  | 6.42361 | 0.82173
6.42656 | 2.11693 | [5 empty] | 6.42277 | 0.83173 |  |  |  |  | 6.43442 | 3.58066 |  |  |  |  | 6.42456 | 0.82168
6.42755 | 2.11708 | [5 empty] | 6.42377 | 0.83187 |  |  |  |  | 6.43541 | 3.58079 |  |  |  |  | 6.42555 | 0.82175
6.42856 | 2.11721 | [5 empty] | 6.42476 | 0.83208 |  |  |  |  | 6.43636 | 3.5809 |  |  |  |  | 6.42656 | 0.82165
6.42956 | 2.11732 | [5 empty] | 6.42576 | 0.8321 |  |  |  |  | 6.43736 | 3.58115 |  |  |  |  | 6.42755 | 0.82195
6.43055 | 2.11737 | [5 empty] | 6.42677 | 0.83225 |  |  |  |  | 6.43836 | 3.58126 |  |  |  |  | 6.42854 | 0.82242
6.43161 | 2.11744 | [5 empty] | 6.42777 | 0.8324 |  |  |  |  | 6.43942 | 3.58146 |  |  |  |  | 6.4297 | 0.8223
6.43261 | 2.11757 | [5 empty] | 6.42876 | 0.83244 |  |  |  |  | 6.44041 | 3.58148 |  |  |  |  | 6.43085 | 0.82211
6.4336 | 2.11783 | [5 empty] | 6.42975 | 0.83262 |  |  |  |  | 6.44137 | 3.58165 |  |  |  |  | 6.43171 | 0.823
6.43475 | 2.11773 | [5 empty] | 6.43076 | 0.83289 |  |  |  |  | 6.44242 | 3.58171 |  |  |  |  | 6.43257 | 0.82269
6.4357 | 2.11791 | [5 empty] | 6.43177 | 0.83292 |  |  |  |  | 6.4434 | 3.58172 |  |  |  |  | 6.43362 | 0.82256
6.43656 | 2.11793 | [5 empty] | 6.43277 | 0.83308 |  |  |  |  | 6.44435 | 3.58195 |  |  |  |  | 6.43461 | 0.82278
6.43755 | 2.11809 | [5 empty] | 6.43377 | 0.83323 |  |  |  |  | 6.44536 | 3.58235 |  |  |  |  | 6.43557 | 0.82334
6.43855 | 2.1182 | [5 empty] | 6.43481 | 0.83337 |  |  |  |  | 6.44635 | 3.58223 |  |  |  |  | 6.43656 | 0.82313
6.43956 | 2.11846 | [5 empty] | 6.43582 | 0.83341 |  |  |  |  | 6.44734 | 3.58251 |  |  |  |  | 6.43755 | 0.82325
6.44055 | 2.11881 | [5 empty] | 6.43697 | 0.83356 |  |  |  |  | 6.44835 | 3.58249 |  |  |  |  | 6.43861 | 0.82375
6.44155 | 2.11877 | [5 empty] | 6.43842 | 0.8336 |  |  |  |  | 6.44936 | 3.58251 |  |  |  |  | 6.43961 | 0.82375
6.44255 | 2.1188 | [5 empty] | 6.43922 | 0.8339 |  |  |  |  | 6.45035 | 3.58274 |  |  |  |  | 6.44056 | 0.82363
6.44354 | 2.11911 | [5 empty] | 6.43976 | 0.83395 |  |  |  |  | 6.45135 | 3.58287 |  |  |  |  | 6.44156 | 0.82387
6.44454 | 2.11903 | [5 empty] | 6.44076 | 0.83412 |  |  |  |  | 6.4524 | 3.58294 |  |  |  |  | 6.44254 | 0.82373
6.44554 | 2.1191 | [5 empty] | 6.44176 | 0.83417 |  |  |  |  | 6.4534 | 3.58314 |  |  |  |  | 6.44355 | 0.82377
6.44654 | 2.11923 | [5 empty] | 6.44276 | 0.83436 |  |  |  |  | 6.45435 | 3.58312 |  |  |  |  | 6.44456 | 0.82381
6.44754 | 2.1193 | [5 empty] | 6.44376 | 0.83442 |  |  |  |  | 6.45535 | 3.58315 |  |  |  |  | 6.44554 | 0.82429
6.44854 | 2.11978 | [5 empty] | 6.44475 | 0.83455 |  |  |  |  | 6.45635 | 3.58333 |  |  |  |  | 6.44654 | 0.82422
6.44954 | 2.11947 | [5 empty] | 6.44575 | 0.83476 |  |  |  |  | 6.45735 | 3.58354 |  |  |  |  | 6.44755 | 0.82433
6.45054 | 2.11992 | [5 empty] | 6.44674 | 0.83488 |  |  |  |  | 6.45836 | 3.5833 |  |  |  |  | 6.44854 | 0.82459
6.45153 | 2.11975 | [5 empty] | 6.44775 | 0.83507 |  |  |  |  | 6.45935 | 3.5837 |  |  |  |  | 6.44954 | 0.82465
6.45254 | 2.11992 | [5 empty] | 6.44874 | 0.83517 |  |  |  |  | 6.46034 | 3.58387 |  |  |  |  | 6.45055 | 0.82525
6.45354 | 2.11995 | [5 empty] | 6.44979 | 0.83538 |  |  |  |  | 6.46134 | 3.584 |  |  |  |  | 6.45154 | 0.82525
6.45454 | 2.12037 | [5 empty] | 6.45079 | 0.83542 |  |  |  |  | 6.46235 | 3.58375 |  |  |  |  | 6.45253 | 0.82517
6.45554 | 2.12027 | [5 empty] | 6.45174 | 0.83549 |  |  |  |  | 6.4637 | 3.58404 |  |  |  |  | 6.45354 | 0.82511
6.45654 | 2.1205 | [5 empty] | 6.45275 | 0.83567 |  |  |  |  | 6.4649 | 3.58438 |  |  |  |  | 6.45456 | 0.82509
6.45753 | 2.12066 | [5 empty] | 6.45375 | 0.8359 |  |  |  |  | 6.46564 | 3.58447 |  |  |  |  | 6.45556 | 0.82532
6.45853 | 2.12057 | [5 empty] | 6.45475 | 0.83586 |  |  |  |  | 6.46644 | 3.58435 |  |  |  |  | 6.45655 | 0.82558
6.45953 | 2.12091 | [5 empty] | 6.45574 | 0.83609 |  |  |  |  | 6.46734 | 3.58468 |  |  |  |  | 6.45754 | 0.82548
6.46054 | 2.12079 | [5 empty] | 6.45674 | 0.83622 |  |  |  |  | 6.46834 | 3.58493 |  |  |  |  | 6.45855 | 0.82561
6.46154 | 2.12082 | [5 empty] | 6.45775 | 0.83636 |  |  |  |  | 6.46933 | 3.58499 |  |  |  |  | 6.45955 | 0.826
6.46254 | 2.12123 | [5 empty] | 6.45875 | 0.83651 |  |  |  |  | 6.47033 | 3.58505 |  |  |  |  | 6.46054 | 0.82594
6.46353 | 2.12136 | [5 empty] | 6.45974 | 0.83657 |  |  |  |  | 6.47134 | 3.58518 |  |  |  |  | 6.46164 | 0.82596
6.46452 | 2.12151 | [5 empty] | 6.46075 | 0.83681 |  |  |  |  | 6.47234 | 3.58536 |  |  |  |  | 6.46274 | 0.82607
6.46551 | 2.12164 | [5 empty] | 6.46175 | 0.83684 |  |  |  |  | 6.47332 | 3.58525 |  |  |  |  | 6.46365 | 0.82661
6.46671 | 2.1216 | [5 empty] | 6.46274 | 0.83699 |  |  |  |  | 6.47432 | 3.58547 |  |  |  |  | 6.46455 | 0.82653
6.46772 | 2.12161 | [5 empty] | 6.46374 | 0.83717 |  |  |  |  | 6.47533 | 3.58553 |  |  |  |  | 6.46553 | 0.8268
6.46852 | 2.12204 | [5 empty] | 6.46473 | 0.83726 |  |  |  |  | 6.47633 | 3.58563 |  |  |  |  | 6.46658 | 0.82694
6.46951 | 2.12202 | [5 empty] | 6.46573 | 0.8374 |  |  |  |  | 6.47733 | 3.58577 |  |  |  |  | 6.46758 | 0.82716
6.47051 | 2.12218 | [5 empty] | 6.46673 | 0.83744 |  |  |  |  | 6.47833 | 3.58586 |  |  |  |  | 6.46853 | 0.82718
6.47151 | 2.12222 | [5 empty] | 6.46772 | 0.83763 |  |  |  |  | 6.47933 | 3.586 |  |  |  |  | 6.46953 | 0.82737
6.47252 | 2.12245 | [5 empty] | 6.46887 | 0.83779 |  |  |  |  | 6.48034 | 3.58623 |  |  |  |  | 6.47053 | 0.82762
6.47352 | 2.12238 | [5 empty] | 6.47006 | 0.83786 |  |  |  |  | 6.48134 | 3.58616 |  |  |  |  | 6.47153 | 0.82772
6.47451 | 2.12259 | [5 empty] | 6.47092 | 0.83804 |  |  |  |  | 6.48233 | 3.58626 |  |  |  |  | 6.47253 | 0.8275
6.47551 | 2.12277 | [5 empty] | 6.47173 | 0.83812 |  |  |  |  | 6.48333 | 3.58647 |  |  |  |  | 6.47352 | 0.8276
6.47652 | 2.12281 | [5 empty] | 6.47272 | 0.83828 |  |  |  |  | 6.48432 | 3.58663 |  |  |  |  | 6.47452 | 0.82774
6.47751 | 2.12305 | [5 empty] | 6.47367 | 0.83839 |  |  |  |  | 6.48533 | 3.58646 |  |  |  |  | 6.47552 | 0.82811
6.47852 | 2.12306 | [5 empty] | 6.47468 | 0.83858 |  |  |  |  | 6.48634 | 3.58674 |  |  |  |  | 6.47652 | 0.82828
6.47952 | 2.12325 | [5 empty] | 6.47573 | 0.83873 |  |  |  |  | 6.48734 | 3.58687 |  |  |  |  | 6.47751 | 0.8284
6.48051 | 2.1234 | [5 empty] | 6.47673 | 0.8388 |  |  |  |  | 6.48834 | 3.58709 |  |  |  |  | 6.47852 | 0.82826
6.48151 | 2.12337 | [5 empty] | 6.47773 | 0.83902 |  |  |  |  | 6.48935 | 3.58717 |  |  |  |  | 6.47957 | 0.8283
6.48252 | 2.12359 | [5 empty] | 6.47873 | 0.83905 |  |  |  |  | 6.49034 | 3.58734 |  |  |  |  | 6.48058 | 0.82859
6.48351 | 2.1237 | [5 empty] | 6.47973 | 0.83929 |  |  |  |  | 6.49135 | 3.5874 |  |  |  |  | 6.48152 | 0.82835
6.48446 | 2.12399 | [5 empty] | 6.48072 | 0.83934 |  |  |  |  | 6.49236 | 3.58745 |  |  |  |  | 6.48252 | 0.82831
6.48547 | 2.12404 | [5 empty] | 6.48172 | 0.83951 |  |  |  |  | 6.49336 | 3.58765 |  |  |  |  | 6.48353 | 0.82892
6.48654 | 2.12412 | [5 empty] | 6.48272 | 0.83958 |  |  |  |  | 6.49435 | 3.58753 |  |  |  |  | 6.48453 | 0.82883
6.48753 | 2.12422 | [5 empty] | 6.48367 | 0.83973 |  |  |  |  | 6.49534 | 3.58754 |  |  |  |  | 6.48553 | 0.82888
6.48854 | 2.12448 | [5 empty] | 6.48467 | 0.8399 |  |  |  |  | 6.49634 | 3.58783 |  |  |  |  | 6.48654 | 0.82941
6.48954 | 2.12446 | [5 empty] | 6.48573 | 0.84002 |  |  |  |  | 6.49749 | 3.58802 |  |  |  |  | 6.48755 | 0.82949
6.49053 | 2.12447 | [5 empty] | 6.48674 | 0.84013 |  |  |  |  | 6.4986 | 3.58793 |  |  |  |  | 6.48856 | 0.82948
6.49153 | 2.12463 | [5 empty] | 6.48774 | 0.84034 |  |  |  |  | 6.49945 | 3.58817 |  |  |  |  | 6.48956 | 0.82959
6.49248 | 2.12503 | [5 empty] | 6.48874 | 0.8404 |  |  |  |  | 6.50034 | 3.58847 |  |  |  |  | 6.49055 | 0.8294
6.49348 | 2.12516 | [5 empty] | 6.48974 | 0.8404 |  |  |  |  | 6.50135 | 3.58845 |  |  |  |  | 6.49156 | 0.82932
6.49452 | 2.12506 | [5 empty] | 6.49074 | 0.84065 |  |  |  |  | 6.50236 | 3.58886 |  |  |  |  | 6.49257 | 0.82992
6.49552 | 2.12523 | [5 empty] | 6.49169 | 0.84069 |  |  |  |  | 6.50335 | 3.58872 |  |  |  |  | 6.49366 | 0.8299
6.49653 | 2.12544 | [5 empty] | 6.49263 | 0.84084 |  |  |  |  | 6.50435 | 3.58882 |  |  |  |  | 6.49475 | 0.83021
6.49753 | 2.12547 | [5 empty] | 6.49368 | 0.84096 |  |  |  |  | 6.50535 | 3.58884 |  |  |  |  | 6.49565 | 0.83039
6.49878 | 2.12576 | [5 empty] | 6.49473 | 0.84116 |  |  |  |  | 6.50636 | 3.58929 |  |  |  |  | 6.49656 | 0.83015
6.49978 | 2.12579 | [5 empty] | 6.49568 | 0.84132 |  |  |  |  | 6.50735 | 3.58934 |  |  |  |  | 6.49756 | 0.8302
6.50053 | 2.12581 | [5 empty] | 6.49668 | 0.84151 |  |  |  |  | 6.5083 | 3.58934 |  |  |  |  | 6.49856 | 0.83104
6.50152 | 2.12585 | [5 empty] | 6.49769 | 0.84163 |  |  |  |  | 6.50929 | 3.58939 |  |  |  |  | 6.49951 | 0.83071
6.50252 | 2.12605 | [5 empty] | 6.49869 | 0.8417 |  |  |  |  | 6.51033 | 3.58952 |  |  |  |  | 6.50051 | 0.83072
6.50352 | 2.12633 | [5 empty] | 6.49969 | 0.84181 |  |  |  |  | 6.51134 | 3.58978 |  |  |  |  | 6.50156 | 0.83096
6.50453 | 2.1264 | [5 empty] | 6.50088 | 0.84195 |  |  |  |  | 6.51233 | 3.58987 |  |  |  |  | 6.50255 | 0.83078
6.50552 | 2.12638 | [5 empty] | 6.50193 | 0.84217 |  |  |  |  | 6.51331 | 3.59001 |  |  |  |  | 6.50355 | 0.83098
6.50652 | 2.1266 | [5 empty] | 6.50268 | 0.84226 |  |  |  |  | 6.51433 | 3.59007 |  |  |  |  | 6.50451 | 0.83143
6.50752 | 2.12675 | [5 empty] | 6.50364 | 0.84231 |  |  |  |  | 6.51529 | 3.59017 |  |  |  |  | 6.50551 | 0.8317
6.5085 | 2.12692 | [5 empty] | 6.50464 | 0.84257 |  |  |  |  | 6.51634 | 3.59029 |  |  |  |  | 6.50652 | 0.83136
6.5095 | 2.12689 | [5 empty] | 6.50568 | 0.84265 |  |  |  |  | 6.51738 | 3.59018 |  |  |  |  | 6.5075 | 0.83184
6.5105 | 2.12706 | [5 empty] | 6.50668 | 0.84273 |  |  |  |  | 6.51832 | 3.59041 |  |  |  |  | 6.50855 | 0.83171
6.51149 | 2.12725 | [5 empty] | 6.50762 | 0.84288 |  |  |  |  | 6.51934 | 3.59052 |  |  |  |  | 6.50955 | 0.83195
6.51249 | 2.12715 | [5 empty] | 6.50862 | 0.84303 |  |  |  |  | 6.52034 | 3.5908 |  |  |  |  | 6.51055 | 0.83216
6.51349 | 2.12742 | [5 empty] | 6.50968 | 0.84307 |  |  |  |  | 6.52134 | 3.59104 |  |  |  |  | 6.51155 | 0.83211
6.51449 | 2.12755 | [5 empty] | 6.51067 | 0.84329 |  |  |  |  | 6.52234 | 3.59086 |  |  |  |  | 6.51255 | 0.83222
6.5155 | 2.12771 | [5 empty] | 6.51161 | 0.84334 |  |  |  |  | 6.52334 | 3.59106 |  |  |  |  | 6.51355 | 0.83229
6.51649 | 2.12754 | [5 empty] | 6.51261 | 0.84353 |  |  |  |  | 6.52434 | 3.59115 |  |  |  |  | 6.51454 | 0.83238
6.51744 | 2.12797 | [5 empty] | 6.51366 | 0.84364 |  |  |  |  | 6.52534 | 3.59127 |  |  |  |  | 6.51554 | 0.83257
6.51844 | 2.128 | [5 empty] | 6.51466 | 0.84382 |  |  |  |  | 6.52633 | 3.59132 |  |  |  |  | 6.51653 | 0.8328
6.5195 | 2.12783 | [5 empty] | 6.51566 | 0.84386 |  |  |  |  | 6.52734 | 3.59145 |  |  |  |  | 6.51753 | 0.83297
6.52049 | 2.12812 | [5 empty] | 6.51671 | 0.84406 |  |  |  |  | 6.52834 | 3.5916 |  |  |  |  | 6.51853 | 0.83323
6.52149 | 2.12833 | [5 empty] | 6.51771 | 0.8441 |  |  |  |  | 6.52959 | 3.59178 |  |  |  |  | 6.51954 | 0.83319
6.5225 | 2.12876 | [5 empty] | 6.51871 | 0.84419 |  |  |  |  | 6.53074 | 3.59192 |  |  |  |  | 6.52055 | 0.83307
6.52349 | 2.12858 | [5 empty] | 6.51967 | 0.84433 |  |  |  |  | 6.53148 | 3.59192 |  |  |  |  | 6.52154 | 0.83359
6.52449 | 2.1287 | [5 empty] | 6.52068 | 0.84458 |  |  |  |  | 6.53227 | 3.59206 |  |  |  |  | 6.52254 | 0.83353
6.52544 | 2.12903 | [5 empty] | 6.52172 | 0.84463 |  |  |  |  | 6.53328 | 3.5922 |  |  |  |  | 6.52354 | 0.83383
6.52645 | 2.12898 | [5 empty] | 6.52266 | 0.84481 |  |  |  |  | 6.53433 | 3.59208 |  |  |  |  | 6.52453 | 0.83371
6.52749 | 2.12908 | [5 empty] | 6.52361 | 0.845 |  |  |  |  | 6.53527 | 3.5925 |  |  |  |  | 6.52549 | 0.83381
6.52854 | 2.12925 | [5 empty] | 6.52461 | 0.84497 |  |  |  |  | 6.53622 | 3.59255 |  |  |  |  | 6.52659 | 0.83405
6.52954 | 2.12926 | [5 empty] | 6.52561 | 0.8452 |  |  |  |  | 6.53727 | 3.59263 |  |  |  |  | 6.52758 | 0.83387
6.53048 | 2.12941 | [5 empty] | 6.52661 | 0.8453 |  |  |  |  | 6.53832 | 3.5927 |  |  |  |  | 6.52848 | 0.8342
6.53142 | 2.12976 | [5 empty] | 6.52766 | 0.84539 |  |  |  |  | 6.53932 | 3.59294 |  |  |  |  | 6.52953 | 0.83432
6.53248 | 2.12973 | [5 empty] | 6.52871 | 0.84557 |  |  |  |  | 6.54032 | 3.5929 |  |  |  |  | 6.53054 | 0.83426
6.53354 | 2.12984 | [5 empty] | 6.52966 | 0.84563 |  |  |  |  | 6.54133 | 3.59311 |  |  |  |  | 6.53153 | 0.83442
6.53448 | 2.12977 | [5 empty] | 6.5306 | 0.84588 |  |  |  |  | 6.54228 | 3.59333 |  |  |  |  | 6.53247 | 0.83434
6.53543 | 2.13006 | [5 empty] | 6.5316 | 0.84607 |  |  |  |  | 6.54327 | 3.59352 |  |  |  |  | 6.53342 | 0.8345
6.53638 | 2.13024 | [5 empty] | 6.53285 | 0.84612 |  |  |  |  | 6.54432 | 3.5934 |  |  |  |  | 6.53447 | 0.83523
6.53743 | 2.13032 | [5 empty] | 6.53384 | 0.8462 |  |  |  |  | 6.54531 | 3.59365 |  |  |  |  | 6.53551 | 0.83487
6.53848 | 2.13027 | [5 empty] | 6.53464 | 0.84641 |  |  |  |  | 6.54626 | 3.59342 |  |  |  |  | 6.5365 | 0.83488
6.53948 | 2.13052 | [5 empty] | 6.53565 | 0.84651 |  |  |  |  | 6.54723 | 3.59359 |  |  |  |  | 6.53751 | 0.83522
6.54048 | 2.13069 | [5 empty] | 6.5366 | 0.84668 |  |  |  |  | 6.54827 | 3.59384 |  |  |  |  | 6.53851 | 0.83548
6.54143 | 2.13091 | [5 empty] | 6.53759 | 0.84679 |  |  |  |  | 6.54926 | 3.59391 |  |  |  |  | 6.53953 | 0.83536
6.54244 | 2.13079 | [5 empty] | 6.53858 | 0.84683 |  |  |  |  | 6.55022 | 3.59404 |  |  |  |  | 6.54053 | 0.8356
6.54348 | 2.13081 | [5 empty] | 6.5396 | 0.84697 |  |  |  |  | 6.55127 | 3.59426 |  |  |  |  | 6.54152 | 0.83534
6.54447 | 2.13118 | [5 empty] | 6.5406 | 0.84721 |  |  |  |  | 6.55232 | 3.59424 |  |  |  |  | 6.54252 | 0.83572
6.54547 | 2.13134 | [5 empty] | 6.54165 | 0.84718 |  |  |  |  | 6.55331 | 3.59444 |  |  |  |  | 6.54347 | 0.83602
6.54642 | 2.13123 | [5 empty] | 6.54265 | 0.84741 |  |  |  |  | 6.5543 | 3.59454 |  |  |  |  | 6.54446 | 0.83608
6.54737 | 2.13161 | [5 empty] | 6.54365 | 0.84751 |  |  |  |  | 6.5553 | 3.5948 |  |  |  |  | 6.54553 | 0.83625
6.54837 | 2.13144 | [5 empty] | 6.54465 | 0.84767 |  |  |  |  | 6.55624 | 3.59481 |  |  |  |  | 6.54653 | 0.83648
6.54941 | 2.13167 | [5 empty] | 6.54565 | 0.84777 |  |  |  |  | 6.5572 | 3.59486 |  |  |  |  | 6.54753 | 0.83656
6.55041 | 2.13185 | [5 empty] | 6.54665 | 0.84782 |  |  |  |  | 6.55825 | 3.59493 |  |  |  |  | 6.54853 | 0.83643
6.55137 | 2.13186 | [5 empty] | 6.54761 | 0.84812 |  |  |  |  | 6.5593 | 3.5951 |  |  |  |  | 6.54952 | 0.83694
6.55242 | 2.13228 | [5 empty] | 6.5486 | 0.84821 |  |  |  |  | 6.56025 | 3.59521 |  |  |  |  | 6.55046 | 0.83711
6.55341 | 2.13224 | [5 empty] | 6.54959 | 0.84823 |  |  |  |  | 6.56125 | 3.59535 |  |  |  |  | 6.55141 | 0.83741
6.55436 | 2.1324 | [5 empty] | 6.5506 | 0.84849 |  |  |  |  | 6.5626 | 3.59546 |  |  |  |  | 6.55246 | 0.8373
6.55536 | 2.13246 | [5 empty] | 6.55159 | 0.84862 |  |  |  |  | 6.56376 | 3.59554 |  |  |  |  | 6.5535 | 0.83735
6.55636 | 2.13262 | [5 empty] | 6.55258 | 0.84873 |  |  |  |  | 6.56446 | 3.59561 |  |  |  |  | 6.55445 | 0.8376
6.55736 | 2.13266 | [5 empty] | 6.55358 | 0.84887 |  |  |  |  | 6.56526 | 3.5958 |  |  |  |  | 6.55542 | 0.8374
6.5584 | 2.1329 | [5 empty] | 6.55458 | 0.84897 |  |  |  |  | 6.56621 | 3.59597 |  |  |  |  | 6.5564 | 0.83776
6.5594 | 2.13285 | [5 empty] | 6.55558 | 0.84904 |  |  |  |  | 6.5672 | 3.59597 |  |  |  |  | 6.5575 | 0.83772
6.56041 | 2.13318 | [5 empty] | 6.55658 | 0.84922 |  |  |  |  | 6.5682 | 3.59604 |  |  |  |  | 6.55851 | 0.83802
6.56141 | 2.13319 | [5 empty] | 6.55763 | 0.84933 |  |  |  |  | 6.5692 | 3.59618 |  |  |  |  | 6.55946 | 0.83813
6.56241 | 2.13338 | [5 empty] | 6.55863 | 0.8495 |  |  |  |  | 6.5702 | 3.59631 |  |  |  |  | 6.56046 | 0.83853
6.56346 | 2.13357 | [5 empty] | 6.55958 | 0.84957 |  |  |  |  | 6.57119 | 3.59656 |  |  |  |  | 6.56141 | 0.83799
6.56451 | 2.1336 | [5 empty] | 6.56057 | 0.84984 |  |  |  |  | 6.57224 | 3.59673 |  |  |  |  | 6.56245 | 0.83824
6.56551 | 2.13386 | [5 empty] | 6.56157 | 0.84989 |  |  |  |  | 6.57325 | 3.59668 |  |  |  |  | 6.56344 | 0.83843
6.56641 | 2.13375 | [5 empty] | 6.56258 | 0.85 |  |  |  |  | 6.57421 | 3.5966 |  |  |  |  | 6.5644 | 0.83889
6.56736 | 2.13419 | [5 empty] | 6.56363 | 0.85017 |  |  |  |  | 6.57521 | 3.59706 |  |  |  |  | 6.56546 | 0.83854
6.56835 | 2.13416 | [5 empty] | 6.56463 | 0.85028 |  |  |  |  | 6.57625 | 3.59712 |  |  |  |  | 6.56647 | 0.83886
6.56934 | 2.1343 | [5 empty] | 6.56558 | 0.85041 |  |  |  |  | 6.57731 | 3.59726 |  |  |  |  | 6.56748 | 0.83895
6.57034 | 2.13453 | [5 empty] | 6.56664 | 0.85046 |  |  |  |  | 6.57826 | 3.59718 |  |  |  |  | 6.56848 | 0.83901
6.57135 | 2.13439 | [5 empty] | 6.56764 | 0.85075 |  |  |  |  | 6.57925 | 3.59733 |  |  |  |  | 6.56947 | 0.83917
6.57235 | 2.13462 | [5 empty] | 6.56859 | 0.8508 |  |  |  |  | 6.58025 | 3.59777 |  |  |  |  | 6.57049 | 0.83967
6.5734 | 2.13493 | [5 empty] | 6.56957 | 0.85096 |  |  |  |  | 6.5812 | 3.59772 |  |  |  |  | 6.57147 | 0.83935
6.57441 | 2.13494 | [5 empty] | 6.57057 | 0.85101 |  |  |  |  | 6.58226 | 3.59775 |  |  |  |  | 6.57245 | 0.83968
6.57536 | 2.13494 | [5 empty] | 6.57158 | 0.85126 |  |  |  |  | 6.58331 | 3.59786 |  |  |  |  | 6.57346 | 0.83927
6.57636 | 2.13502 | [5 empty] | 6.57258 | 0.85142 |  |  |  |  | 6.58425 | 3.5979 |  |  |  |  | 6.57451 | 0.83963
6.57735 | 2.1352 | [5 empty] | 6.57357 | 0.85141 |  |  |  |  | 6.58521 | 3.59804 |  |  |  |  | 6.57544 | 0.83979
6.57835 | 2.13527 | [5 empty] | 6.57457 | 0.85161 |  |  |  |  | 6.58621 | 3.59804 |  |  |  |  | 6.57639 | 0.84004
6.57935 | 2.13555 | [5 empty] | 6.57563 | 0.8517 |  |  |  |  | 6.58721 | 3.59836 |  |  |  |  | 6.5774 | 0.84045
6.58035 | 2.13555 | [5 empty] | 6.57663 | 0.85187 |  |  |  |  | 6.58821 | 3.59849 |  |  |  |  | 6.5784 | 0.84045
6.5814 | 2.13586 | [5 empty] | 6.57758 | 0.85199 |  |  |  |  | 6.58921 | 3.59832 |  |  |  |  | 6.57946 | 0.84071
6.5824 | 2.13587 | [5 empty] | 6.57857 | 0.85213 |  |  |  |  | 6.5902 | 3.5986 |  |  |  |  | 6.58053 | 0.84084
6.58335 | 2.136 | [5 empty] | 6.57957 | 0.8522 |  |  |  |  | 6.5912 | 3.59881 |  |  |  |  | 6.58149 | 0.8408
6.58435 | 2.13586 | [5 empty] | 6.58057 | 0.85244 |  |  |  |  | 6.5922 | 3.59884 |  |  |  |  | 6.58242 | 0.84074
6.58536 | 2.13625 | [5 empty] | 6.58157 | 0.85249 |  |  |  |  | 6.5932 | 3.59919 |  |  |  |  | 6.58341 | 0.84144
6.58636 | 2.13626 | [5 empty] | 6.58257 | 0.85261 |  |  |  |  | 6.5942 | 3.59903 |  |  |  |  | 6.5844 | 0.84106
6.58736 | 2.13614 | [5 empty] | 6.58357 | 0.85276 |  |  |  |  | 6.59555 | 3.59925 |  |  |  |  | 6.58542 | 0.84129
6.58836 | 2.13658 | [5 empty] | 6.58457 | 0.85296 |  |  |  |  | 6.59674 | 3.59931 |  |  |  |  | 6.58642 | 0.8413
6.58935 | 2.13678 | [5 empty] | 6.58557 | 0.85304 |  |  |  |  | 6.59749 | 3.59946 |  |  |  |  | 6.58741 | 0.84146
6.59036 | 2.13689 | [5 empty] | 6.58658 | 0.85321 |  |  |  |  | 6.59829 | 3.59964 |  |  |  |  | 6.58841 | 0.84134
6.59135 | 2.13709 | [5 empty] | 6.58758 | 0.85334 |  |  |  |  | 6.59919 | 3.59969 |  |  |  |  | 6.58961 | 0.84125
6.59235 | 2.13679 | [5 empty] | 6.58858 | 0.85341 |  |  |  |  | 6.60019 | 3.59981 |  |  |  |  | 6.5907 | 0.84176
6.59335 | 2.13699 | [5 empty] | 6.58958 | 0.85358 |  |  |  |  | 6.60119 | 3.59985 |  |  |  |  | 6.5915 | 0.84191
6.59435 | 2.13734 | [5 empty] | 6.59058 | 0.85363 |  |  |  |  | 6.60219 | 3.60002 |  |  |  |  | 6.59241 | 0.84234
6.59539 | 2.13752 | [5 empty] | 6.59158 | 0.85394 |  |  |  |  | 6.6032 | 3.59988 |  |  |  |  | 6.59345 | 0.8422
6.59649 | 2.13772 | [5 empty] | 6.59258 | 0.85398 |  |  |  |  | 6.6042 | 3.60021 |  |  |  |  | 6.59445 | 0.8426
6.59744 | 2.13806 | [5 empty] | 6.59357 | 0.85407 |  |  |  |  | 6.60518 | 3.60031 |  |  |  |  | 6.5954 | 0.84217
6.59834 | 2.13775 | [5 empty] | 6.59457 | 0.8542 |  |  |  |  | 6.60618 | 3.60032 |  |  |  |  | 6.5964 | 0.84267
6.59933 | 2.13789 | [5 empty] | 6.59557 | 0.8544 |  |  |  |  | 6.60718 | 3.60075 |  |  |  |  | 6.5974 | 0.84279
6.60033 | 2.13816 | [5 empty] | 6.59655 | 0.8545 |  |  |  |  | 6.60818 | 3.60053 |  |  |  |  | 6.5984 | 0.84274
6.60133 | 2.13818 | [5 empty] | 6.59756 | 0.85461 |  |  |  |  | 6.60919 | 3.60099 |  |  |  |  | 6.5994 | 0.84322
6.60232 | 2.13839 | [5 empty] | 6.59866 | 0.85467 |  |  |  |  | 6.61019 | 3.60084 |  |  |  |  | 6.60039 | 0.84305
6.60333 | 2.13847 | [5 empty] | 6.59965 | 0.85489 |  |  |  |  | 6.61118 | 3.60094 |  |  |  |  | 6.60139 | 0.84311
6.60433 | 2.13862 | [5 empty] | 6.60056 | 0.8549 |  |  |  |  | 6.61219 | 3.6011 |  |  |  |  | 6.6024 | 0.84301
6.60534 | 2.1387 | [5 empty] | 6.60156 | 0.85504 |  |  |  |  | 6.61323 | 3.60127 |  |  |  |  | 6.60339 | 0.84348
6.60634 | 2.13877 | [5 empty] | 6.60256 | 0.85532 |  |  |  |  | 6.61423 | 3.60125 |  |  |  |  | 6.60444 | 0.84273
6.60734 | 2.13886 | [5 empty] | 6.60356 | 0.85538 |  |  |  |  | 6.61518 | 3.6013 |  |  |  |  | 6.60544 | 0.84344
6.60834 | 2.13903 | [5 empty] | 6.60456 | 0.8555 |  |  |  |  | 6.61619 | 3.60162 |  |  |  |  | 6.60638 | 0.84357
6.60933 | 2.13908 | [5 empty] | 6.60555 | 0.85567 |  |  |  |  | 6.61718 | 3.60182 |  |  |  |  | 6.60738 | 0.84358
6.61033 | 2.1394 | [5 empty] | 6.60656 | 0.85568 |  |  |  |  | 6.61818 | 3.60185 |  |  |  |  | 6.60838 | 0.84399
6.61134 | 2.13937 | [5 empty] | 6.60756 | 0.85583 |  |  |  |  | 6.61918 | 3.60208 |  |  |  |  | 6.60938 | 0.84402
6.61233 | 2.13955 | [5 empty] | 6.60856 | 0.85608 |  |  |  |  | 6.62018 | 3.60221 |  |  |  |  | 6.61039 | 0.84432
6.61333 | 2.1397 | [5 empty] | 6.60956 | 0.85608 |  |  |  |  | 6.62119 | 3.60239 |  |  |  |  | 6.6114 | 0.8443
6.61434 | 2.13962 | [5 empty] | 6.61051 | 0.85631 |  |  |  |  | 6.62218 | 3.60231 |  |  |  |  | 6.61239 | 0.84371
6.61534 | 2.13984 | [5 empty] | 6.61151 | 0.8564 |  |  |  |  | 6.62317 | 3.60254 |  |  |  |  | 6.61339 | 0.84479
6.61633 | 2.13993 | [5 empty] | 6.61256 | 0.85659 |  |  |  |  | 6.62417 | 3.60247 |  |  |  |  | 6.61439 | 0.8447
6.61732 | 2.14031 | [5 empty] | 6.61354 | 0.85659 |  |  |  |  | 6.62518 | 3.60268 |  |  |  |  | 6.61538 | 0.84484
6.61831 | 2.14036 | [5 empty] | 6.61454 | 0.85685 |  |  |  |  | 6.62618 | 3.60274 |  |  |  |  | 6.61639 | 0.84486
6.61932 | 2.14036 | [5 empty] | 6.61555 | 0.85692 |  |  |  |  | 6.62717 | 3.60287 |  |  |  |  | 6.61739 | 0.84492
6.62031 | 2.1406 | [5 empty] | 6.61655 | 0.85719 |  |  |  |  | 6.62816 | 3.60301 |  |  |  |  | 6.61838 | 0.84497
6.62132 | 2.14064 | [5 empty] | 6.61754 | 0.85711 |  |  |  |  | 6.62934 | 3.60324 |  |  |  |  | 6.61937 | 0.84539
6.62232 | 2.14062 | [5 empty] | 6.61853 | 0.85732 |  |  |  |  | 6.63045 | 3.60311 |  |  |  |  | 6.62036 | 0.84499
6.62331 | 2.14097 | [5 empty] | 6.61954 | 0.8574 |  |  |  |  | 6.63129 | 3.60348 |  |  |  |  | 6.62137 | 0.84552
6.62431 | 2.14098 | [5 empty] | 6.62054 | 0.8575 |  |  |  |  | 6.63219 | 3.60354 |  |  |  |  | 6.62253 | 0.84517
6.62531 | 2.14103 | [5 empty] | 6.62154 | 0.85768 |  |  |  |  | 6.63318 | 3.60369 |  |  |  |  | 6.62351 | 0.84578
6.62632 | 2.14126 | [5 empty] | 6.62254 | 0.85788 |  |  |  |  | 6.63418 | 3.60371 |  |  |  |  | 6.62435 | 0.84567
6.62732 | 2.14139 | [5 empty] | 6.62349 | 0.85799 |  |  |  |  | 6.63518 | 3.60361 |  |  |  |  | 6.62535 | 0.84605
6.62836 | 2.14155 | [5 empty] | 6.62449 | 0.85796 |  |  |  |  | 6.63619 | 3.60366 |  |  |  |  | 6.62635 | 0.84642
6.62942 | 2.14157 | [5 empty] | 6.62554 | 0.85825 |  |  |  |  | 6.63717 | 3.60405 |  |  |  |  | 6.62735 | 0.84602
6.63037 | 2.14179 | [5 empty] | 6.62654 | 0.85833 |  |  |  |  | 6.63816 | 3.60396 |  |  |  |  | 6.62835 | 0.84619
6.63131 | 2.14166 | [5 empty] | 6.62754 | 0.85836 |  |  |  |  | 6.63917 | 3.60426 |  |  |  |  | 6.62936 | 0.84668
6.63232 | 2.14166 | [5 empty] | 6.62854 | 0.85861 |  |  |  |  | 6.64015 | 3.60447 |  |  |  |  | 6.63036 | 0.84643
6.63332 | 2.142 | [5 empty] | 6.62954 | 0.85868 |  |  |  |  | 6.64115 | 3.60445 |  |  |  |  | 6.63136 | 0.84665
6.63432 | 2.14213 | [5 empty] | 6.63059 | 0.85885 |  |  |  |  | 6.64217 | 3.60473 |  |  |  |  | 6.63235 | 0.84644
6.63536 | 2.14223 | [5 empty] | 6.63159 | 0.85902 |  |  |  |  | 6.64317 | 3.60482 |  |  |  |  | 6.63335 | 0.84679
6.63637 | 2.14236 | [5 empty] | 6.63254 | 0.85917 |  |  |  |  | 6.64417 | 3.60477 |  |  |  |  | 6.63434 | 0.84711
6.63731 | 2.14249 | [5 empty] | 6.63353 | 0.85931 |  |  |  |  | 6.64515 | 3.6049 |  |  |  |  | 6.63535 | 0.84737
6.63831 | 2.14276 | [5 empty] | 6.63454 | 0.85939 |  |  |  |  | 6.6462 | 3.60482 |  |  |  |  | 6.63635 | 0.84734
6.63931 | 2.14273 | [5 empty] | 6.63554 | 0.85962 |  |  |  |  | 6.64721 | 3.6049 |  |  |  |  | 6.63735 | 0.84751
6.6403 | 2.14291 | [5 empty] | 6.63659 | 0.85964 |  |  |  |  | 6.64816 | 3.60527 |  |  |  |  | 6.6384 | 0.84763
6.6413 | 2.14282 | [5 empty] | 6.63758 | 0.85976 |  |  |  |  | 6.64915 | 3.60518 |  |  |  |  | 6.63939 | 0.84775
6.6423 | 2.14314 | [5 empty] | 6.63852 | 0.85998 |  |  |  |  | 6.65014 | 3.60536 |  |  |  |  | 6.64034 | 0.84802
6.64335 | 2.14315 | [5 empty] | 6.63953 | 0.86002 |  |  |  |  | 6.65113 | 3.60537 |  |  |  |  | 6.64133 | 0.84791
6.64435 | 2.14341 | [5 empty] | 6.64047 | 0.86021 |  |  |  |  | 6.65215 | 3.60576 |  |  |  |  | 6.64233 | 0.84817
6.6453 | 2.14354 | [5 empty] | 6.64146 | 0.86029 |  |  |  |  | 6.65317 | 3.60584 |  |  |  |  | 6.64333 | 0.84825
6.64629 | 2.14352 | [5 empty] | 6.64251 | 0.86043 |  |  |  |  | 6.65416 | 3.60573 |  |  |  |  | 6.64434 | 0.84808
6.6473 | 2.14356 | [5 empty] | 6.64347 | 0.86059 |  |  |  |  | 6.65515 | 3.60589 |  |  |  |  | 6.64533 | 0.84855
6.6483 | 2.14389 | [5 empty] | 6.64446 | 0.86058 |  |  |  |  | 6.65615 | 3.60609 |  |  |  |  | 6.64633 | 0.84829
6.6493 | 2.14393 | [5 empty] | 6.64546 | 0.86089 |  |  |  |  | 6.65716 | 3.60614 |  |  |  |  | 6.64732 | 0.84847
6.6503 | 2.14396 | [5 empty] | 6.64641 | 0.86098 |  |  |  |  | 6.65816 | 3.60614 |  |  |  |  | 6.64832 | 0.8482
6.6513 | 2.14445 | [5 empty] | 6.64745 | 0.86113 |  |  |  |  | 6.65916 | 3.60652 |  |  |  |  | 6.64932 | 0.84873
6.65225 | 2.14438 | [5 empty] | 6.64846 | 0.86119 |  |  |  |  | 6.66016 | 3.60675 |  |  |  |  | 6.65032 | 0.84887
6.65325 | 2.14452 | [5 empty] | 6.64941 | 0.86135 |  |  |  |  | 6.66115 | 3.60678 |  |  |  |  | 6.65133 | 0.84893
6.65434 | 2.14454 | [5 empty] | 6.65047 | 0.86144 |  |  |  |  | 6.66237 | 3.60692 |  |  |  |  | 6.65233 | 0.84928
6.65534 | 2.14459 | [5 empty] | 6.65152 | 0.86146 |  |  |  |  | 6.66348 | 3.60713 |  |  |  |  | 6.65338 | 0.84883
6.6563 | 2.145 | [5 empty] | 6.65251 | 0.86176 |  |  |  |  | 6.66423 | 3.60705 |  |  |  |  | 6.65438 | 0.84931
6.6573 | 2.14487 | [5 empty] | 6.65346 | 0.86176 |  |  |  |  | 6.66513 | 3.6073 |  |  |  |  | 6.65527 | 0.84974
6.65829 | 2.14502 | [5 empty] | 6.65446 | 0.86195 |  |  |  |  | 6.66619 | 3.60746 |  |  |  |  | 6.65627 | 0.84951
6.65929 | 2.14511 | [5 empty] | 6.65552 | 0.86214 |  |  |  |  | 6.66719 | 3.60766 |  |  |  |  | 6.65733 | 0.84947
6.66029 | 2.14523 | [5 empty] | 6.65652 | 0.86231 |  |  |  |  | 6.66819 | 3.60773 |  |  |  |  | 6.65833 | 0.85008
6.66135 | 2.14533 | [5 empty] | 6.65746 | 0.86241 |  |  |  |  | 6.66918 | 3.60785 |  |  |  |  | 6.65933 | 0.85015
6.66247 | 2.14556 | [5 empty] | 6.65846 | 0.86263 |  |  |  |  | 6.67018 | 3.60795 |  |  |  |  | 6.66034 | 0.85058
6.66342 | 2.14575 | [5 empty] | 6.65951 | 0.86253 |  |  |  |  | 6.67118 | 3.60798 |  |  |  |  | 6.66134 | 0.85054
6.66432 | 2.14584 | [5 empty] | 6.66046 | 0.86274 |  |  |  |  | 6.67218 | 3.6081 |  |  |  |  | 6.66234 | 0.84993
6.66532 | 2.14572 | [5 empty] | 6.66153 | 0.86282 |  |  |  |  | 6.67318 | 3.60822 |  |  |  |  | 6.66335 | 0.8508
6.66631 | 2.1459 | [5 empty] | 6.66264 | 0.86304 |  |  |  |  | 6.67419 | 3.60838 |  |  |  |  | 6.66435 | 0.85052
6.66731 | 2.14634 | [5 empty] | 6.66353 | 0.86316 |  |  |  |  | 6.67519 | 3.60844 |  |  |  |  | 6.6653 | 0.85064
6.66831 | 2.14635 | [5 empty] | 6.66448 | 0.86328 |  |  |  |  | 6.67613 | 3.60866 |  |  |  |  | 6.66635 | 0.85094
6.66931 | 2.1462 | [5 empty] | 6.66553 | 0.86333 |  |  |  |  | 6.67713 | 3.60868 |  |  |  |  | 6.66739 | 0.85113
6.67036 | 2.14645 | [5 empty] | 6.66648 | 0.8635 |  |  |  |  | 6.67818 | 3.60887 |  |  |  |  | 6.66833 | 0.85143
6.67136 | 2.14675 | [5 empty] | 6.66749 | 0.86355 |  |  |  |  | 6.67919 | 3.60886 |  |  |  |  | 6.66935 | 0.8511
6.67231 | 2.14676 | [5 empty] | 6.66848 | 0.86377 |  |  |  |  | 6.68019 | 3.60917 |  |  |  |  | 6.67036 | 0.85149
6.67332 | 2.14689 | [5 empty] | 6.66942 | 0.86399 |  |  |  |  | 6.68118 | 3.60909 |  |  |  |  | 6.67135 | 0.85181
6.67432 | 2.14701 | [5 empty] | 6.67043 | 0.86405 |  |  |  |  | 6.68212 | 3.6093 |  |  |  |  | 6.67235 | 0.85129
6.67532 | 2.14724 | [5 empty] | 6.67144 | 0.8642 |  |  |  |  | 6.68308 | 3.60937 |  |  |  |  | 6.67335 | 0.85193
6.67632 | 2.14721 | [5 empty] | 6.67248 | 0.86423 |  |  |  |  | 6.68412 | 3.6097 |  |  |  |  | 6.67435 | 0.85226
6.67732 | 2.14738 | [5 empty] | 6.67348 | 0.86444 |  |  |  |  | 6.68516 | 3.60977 |  |  |  |  | 6.67535 | 0.85223
6.67826 | 2.1469 | [5 empty] | 6.67448 | 0.86464 |  |  |  |  | 6.68616 | 3.60975 |  |  |  |  | 6.67635 | 0.85184
6.67926 | 2.14746 | [5 empty] | 6.67553 | 0.86479 |  |  |  |  | 6.68716 | 3.60963 |  |  |  |  | 6.67735 | 0.85249
6.68026 | 2.14802 | [5 empty] | 6.67649 | 0.86473 |  |  |  |  | 6.6881 | 3.60977 |  |  |  |  | 6.67836 | 0.85248
6.68126 | 2.14799 | [5 empty] | 6.67749 | 0.86502 |  |  |  |  | 6.6891 | 3.60987 |  |  |  |  | 6.67935 | 0.85233
6.68231 | 2.14809 | [5 empty] | 6.67849 | 0.86519 |  |  |  |  | 6.69011 | 3.61015 |  |  |  |  | 6.68035 | 0.85277
6.68331 | 2.14815 | [5 empty] | 6.67949 | 0.86529 |  |  |  |  | 6.69111 | 3.61036 |  |  |  |  | 6.6813 | 0.85285
6.6843 | 2.14807 | [5 empty] | 6.68049 | 0.86539 |  |  |  |  | 6.69216 | 3.61026 |  |  |  |  | 6.6823 | 0.85314
6.6853 | 2.14843 | [5 empty] | 6.68149 | 0.86546 |  |  |  |  | 6.69315 | 3.61046 |  |  |  |  | 6.6833 | 0.8533
6.6863 | 2.14826 | [5 empty] | 6.68248 | 0.86567 |  |  |  |  | 6.69415 | 3.61053 |  |  |  |  | 6.68429 | 0.85316
6.68725 | 2.14869 | [5 empty] | 6.68342 | 0.86574 |  |  |  |  | 6.69541 | 3.61069 |  |  |  |  | 6.6853 | 0.85305
6.68824 | 2.14861 | [5 empty] | 6.68442 | 0.8659 |  |  |  |  | 6.69652 | 3.61077 |  |  |  |  | 6.68644 | 0.85334
6.68929 | 2.14894 | [5 empty] | 6.68548 | 0.86598 |  |  |  |  | 6.69728 | 3.61092 |  |  |  |  | 6.68748 | 0.85343
6.69029 | 2.14896 | [5 empty] | 6.68651 | 0.86611 |  |  |  |  | 6.69817 | 3.61108 |  |  |  |  | 6.68828 | 0.85342
6.69134 | 2.14916 | [5 empty] | 6.68746 | 0.86636 |  |  |  |  | 6.69916 | 3.61099 |  |  |  |  | 6.68929 | 0.8533
6.69234 | 2.14922 | [5 empty] | 6.68841 | 0.86638 |  |  |  |  | 6.7001 | 3.61139 |  |  |  |  | 6.69033 | 0.8544
6.69349 | 2.1492 | [5 empty] | 6.68945 | 0.86654 |  |  |  |  | 6.7011 | 3.61139 |  |  |  |  | 6.69128 | 0.8542
6.69449 | 2.14948 | [5 empty] | 6.69045 | 0.86668 |  |  |  |  | 6.7021 | 3.61141 |  |  |  |  | 6.69223 | 0.85427
6.69533 | 2.14939 | [5 empty] | 6.69146 | 0.8668 |  |  |  |  | 6.70311 | 3.61168 |  |  |  |  | 6.69328 | 0.85429
6.69634 | 2.14975 | [5 empty] | 6.69247 | 0.86698 |  |  |  |  | 6.7041 | 3.61198 |  |  |  |  | 6.69434 | 0.85438
6.69725 | 2.14975 | [5 empty] | 6.69346 | 0.86709 |  |  |  |  | 6.70505 | 3.61184 |  |  |  |  | 6.69534 | 0.85448
6.69824 | 2.15003 | [5 empty] | 6.69461 | 0.86722 |  |  |  |  | 6.7061 | 3.61184 |  |  |  |  | 6.69629 | 0.8545
6.69928 | 2.1502 | [5 empty] | 6.69556 | 0.86731 |  |  |  |  | 6.7071 | 3.61175 |  |  |  |  | 6.69729 | 0.85488
6.70029 | 2.15003 | [5 empty] | 6.69641 | 0.86756 |  |  |  |  | 6.70805 | 3.612 |  |  |  |  | 6.69835 | 0.85502
6.70124 | 2.14939 | [5 empty] | 6.69742 | 0.8676 |  |  |  |  | 6.70904 | 3.61218 |  |  |  |  | 6.6993 | 0.8548
6.70224 | 2.15042 | [5 empty] | 6.69843 | 0.86779 |  |  |  |  | 6.71005 | 3.61235 |  |  |  |  | 6.7003 | 0.85516
6.70329 | 2.15093 | [5 empty] | 6.69941 | 0.86788 |  |  |  |  | 6.7111 | 3.61239 |  |  |  |  | 6.7013 | 0.85532
6.70434 | 2.15093 | [5 empty] | 6.70041 | 0.86791 |  |  |  |  | 6.71214 | 3.61281 |  |  |  |  | 6.70229 | 0.85519
6.70528 | 2.15083 | [5 empty] | 6.70147 | 0.86823 |  |  |  |  | 6.7131 | 3.61285 |  |  |  |  | 6.70329 | 0.85552
6.70618 | 2.15102 | [5 empty] | 6.70246 | 0.86823 |  |  |  |  | 6.71405 | 3.61287 |  |  |  |  | 6.70429 | 0.85537
6.70718 | 2.15098 | [5 empty] | 6.70344 | 0.86843 |  |  |  |  | 6.71504 | 3.61298 |  |  |  |  | 6.70533 | 0.85576
6.70822 | 2.15104 | [5 empty] | 6.70445 | 0.86849 |  |  |  |  | 6.71609 | 3.61323 |  |  |  |  | 6.70632 | 0.85593
6.70922 | 2.1513 | [5 empty] | 6.7054 | 0.86869 |  |  |  |  | 6.71714 | 3.61341 |  |  |  |  | 6.70732 | 0.85605
6.71022 | 2.15134 | [5 empty] | 6.70638 | 0.86873 |  |  |  |  | 6.71814 | 3.61343 |  |  |  |  | 6.70832 | 0.85586
6.71122 | 2.15147 | [5 empty] | 6.70739 | 0.8688 |  |  |  |  | 6.71911 | 3.61375 |  |  |  |  | 6.70927 | 0.85631
6.71218 | 2.15156 | [5 empty] | 6.70841 | 0.869 |  |  |  |  | 6.72006 | 3.61365 |  |  |  |  | 6.71021 | 0.85664
6.71318 | 2.15181 | [5 empty] | 6.7094 | 0.86918 |  |  |  |  | 6.72109 | 3.61381 |  |  |  |  | 6.71126 | 0.85635
6.71417 | 2.15173 | [5 empty] | 6.71039 | 0.86935 |  |  |  |  | 6.7221 | 3.61396 |  |  |  |  | 6.71231 | 0.85619
6.71517 | 2.15192 | [5 empty] | 6.7114 | 0.86952 |  |  |  |  | 6.7231 | 3.61383 |  |  |  |  | 6.71326 | 0.85671
6.71617 | 2.15208 | [5 empty] | 6.71239 | 0.86957 |  |  |  |  | 6.7241 | 3.6141 |  |  |  |  | 6.71427 | 0.8566
6.71718 | 2.15224 | [5 empty] | 6.71338 | 0.86978 |  |  |  |  | 6.72505 | 3.61433 |  |  |  |  | 6.71526 | 0.85692
6.71818 | 2.1523 | [5 empty] | 6.71439 | 0.86978 |  |  |  |  | 6.72604 | 3.61442 |  |  |  |  | 6.71621 | 0.85712
6.71919 | 2.15251 | [5 empty] | 6.71539 | 0.87005 |  |  |  |  | 6.72704 | 3.61434 |  |  |  |  | 6.71727 | 0.85718
6.72017 | 2.15272 | [5 empty] | 6.7164 | 0.8701 |  |  |  |  | 6.72829 | 3.61465 |  |  |  |  | 6.71833 | 0.85729
6.72122 | 2.15263 | [5 empty] | 6.7174 | 0.87022 |  |  |  |  | 6.72983 | 3.61473 |  |  |  |  | 6.71932 | 0.85703
6.72222 | 2.1528 | [5 empty] | 6.7184 | 0.87036 |  |  |  |  | 6.73108 | 3.61501 |  |  |  |  | 6.72031 | 0.85747
6.72322 | 2.15302 | [5 empty] | 6.7194 | 0.87049 |  |  |  |  | 6.73203 | 3.61514 |  |  |  |  | 6.72126 | 0.85777
6.72422 | 2.15306 | [5 empty] | 6.7204 | 0.8705 |  |  |  |  | 6.73303 | 3.61517 |  |  |  |  | 6.72222 | 0.85788
6.72517 | 2.1532 | [5 empty] | 6.72139 | 0.87061 |  |  |  |  | 6.73402 | 3.61538 |  |  |  |  | 6.72322 | 0.85773
6.72617 | 2.15326 | [5 empty] | 6.72243 | 0.87085 |  |  |  |  | 6.73503 | 3.61555 |  |  |  |  | 6.72421 | 0.85762
6.72727 | 2.15361 | [5 empty] | 6.72343 | 0.87102 |  |  |  |  | 6.73603 | 3.61554 |  |  |  |  | 6.72521 | 0.85772
6.72826 | 2.15365 | [5 empty] | 6.72438 | 0.87114 |  |  |  |  | 6.73703 | 3.61563 |  |  |  |  | 6.72626 | 0.85812
6.72916 | 2.15384 | [5 empty] | 6.72547 | 0.87118 |  |  |  |  | 6.73807 | 3.61557 |  |  |  |  | 6.72726 | 0.85842
6.73016 | 2.15361 | [5 empty] | 6.72663 | 0.8714 |  |  |  |  | 6.73907 | 3.61589 |  |  |  |  | 6.72826 | 0.85847
6.73115 | 2.15394 | [5 empty] | 6.72756 | 0.87146 |  |  |  |  | 6.74002 | 3.61602 |  |  |  |  | 6.72925 | 0.85793
6.73215 | 2.15401 | [5 empty] | 6.7284 | 0.87169 |  |  |  |  | 6.74104 | 3.61605 |  |  |  |  | 6.7302 | 0.85849
6.73316 | 2.15415 | [5 empty] | 6.72938 | 0.87177 |  |  |  |  | 6.74204 | 3.61603 |  |  |  |  | 6.7312 | 0.85865
6.73415 | 2.15424 | [5 empty] | 6.73037 | 0.87194 |  |  |  |  | 6.74304 | 3.61641 |  |  |  |  | 6.73226 | 0.85913
6.73514 | 2.1544 | [5 empty] | 6.73136 | 0.87193 |  |  |  |  | 6.74403 | 3.61652 |  |  |  |  | 6.73326 | 0.85896
6.73614 | 2.15444 | [5 empty] | 6.73237 | 0.8722 |  |  |  |  | 6.74508 | 3.61648 |  |  |  |  | 6.73421 | 0.85926
6.73715 | 2.15465 | [5 empty] | 6.73338 | 0.87226 |  |  |  |  | 6.74608 | 3.61671 |  |  |  |  | 6.73521 | 0.85917
6.73815 | 2.15473 | [5 empty] | 6.73435 | 0.8724 |  |  |  |  | 6.74703 | 3.61699 |  |  |  |  | 6.7362 | 0.85933
6.73916 | 2.1548 | [5 empty] | 6.73536 | 0.87255 |  |  |  |  | 6.74804 | 3.61686 |  |  |  |  | 6.73721 | 0.85966
6.74016 | 2.15487 | [5 empty] | 6.73637 | 0.87276 |  |  |  |  | 6.74901 | 3.61709 |  |  |  |  | 6.73822 | 0.85939
6.74116 | 2.15512 | [5 empty] | 6.73737 | 0.87278 |  |  |  |  | 6.75002 | 3.61714 |  |  |  |  | 6.73922 | 0.8598
6.74215 | 2.1553 | [5 empty] | 6.73836 | 0.87298 |  |  |  |  | 6.75103 | 3.61743 |  |  |  |  | 6.74022 | 0.85993
6.74315 | 2.15545 | [5 empty] | 6.73935 | 0.8731 |  |  |  |  | 6.75203 | 3.61742 |  |  |  |  | 6.74121 | 0.8597
6.74414 | 2.15576 | [5 empty] | 6.74036 | 0.87322 |  |  |  |  | 6.75304 | 3.61744 |  |  |  |  | 6.74221 | 0.85991
6.7452 | 2.15551 | [5 empty] | 6.74142 | 0.87336 |  |  |  |  | 6.75405 | 3.61755 |  |  |  |  | 6.74321 | 0.8604
6.7462 | 2.15564 | [5 empty] | 6.74243 | 0.87346 |  |  |  |  | 6.75504 | 3.61762 |  |  |  |  | 6.74421 | 0.86033
6.74715 | 2.15578 | [5 empty] | 6.74337 | 0.87371 |  |  |  |  | 6.75602 | 3.61771 |  |  |  |  | 6.74521 | 0.86046
6.74814 | 2.15571 | [5 empty] | 6.74435 | 0.8736 |  |  |  |  | 6.75702 | 3.61803 |  |  |  |  | 6.74621 | 0.8603
6.74915 | 2.15604 | [5 empty] | 6.74535 | 0.87375 |  |  |  |  | 6.75804 | 3.61797 |  |  |  |  | 6.7472 | 0.86075
6.75021 | 2.15598 | [5 empty] | 6.74637 | 0.87404 |  |  |  |  | 6.75904 | 3.61813 |  |  |  |  | 6.7482 | 0.86081
6.75122 | 2.15632 | [5 empty] | 6.74738 | 0.87414 |  |  |  |  | 6.76004 | 3.61818 |  |  |  |  | 6.74932 | 0.86085
6.75216 | 2.1565 | [5 empty] | 6.74838 | 0.87427 |  |  |  |  | 6.7614 | 3.61831 |  |  |  |  | 6.75033 | 0.86064
6.75315 | 2.15653 | [5 empty] | 6.74938 | 0.87446 |  |  |  |  | 6.76261 | 3.61854 |  |  |  |  | 6.75123 | 0.86102
6.75416 | 2.15661 | [5 empty] | 6.75038 | 0.87445 |  |  |  |  | 6.76329 | 3.61857 |  |  |  |  | 6.75222 | 0.861
6.75515 | 2.15676 | [5 empty] | 6.75139 | 0.8747 |  |  |  |  | 6.76408 | 3.61845 |  |  |  |  | 6.75321 | 0.86166
6.75615 | 2.15698 | [5 empty] | 6.75239 | 0.87471 |  |  |  |  | 6.76504 | 3.61876 |  |  |  |  | 6.75422 | 0.86128
6.75715 | 2.15692 | [5 empty] | 6.75338 | 0.87485 |  |  |  |  | 6.76602 | 3.6189 |  |  |  |  | 6.75522 | 0.86151
6.7582 | 2.15709 | [5 empty] | 6.75437 | 0.87505 |  |  |  |  | 6.76701 | 3.61906 |  |  |  |  | 6.75622 | 0.86186
6.7593 | 2.15714 | [5 empty] | 6.75538 | 0.87507 |  |  |  |  | 6.76802 | 3.6192 |  |  |  |  | 6.75721 | 0.86214
6.76026 | 2.15737 | [5 empty] | 6.75637 | 0.87535 |  |  |  |  | 6.76904 | 3.6193 |  |  |  |  | 6.75822 | 0.86173
6.76116 | 2.1575 | [5 empty] | 6.75737 | 0.87545 |  |  |  |  | 6.77003 | 3.61924 |  |  |  |  | 6.75923 | 0.86217
6.76216 | 2.15765 | [5 empty] | 6.75847 | 0.87549 |  |  |  |  | 6.77101 | 3.61953 |  |  |  |  | 6.76022 | 0.86215
6.76316 | 2.15772 | [5 empty] | 6.75962 | 0.87562 |  |  |  |  | 6.77203 | 3.61956 |  |  |  |  | 6.76128 | 0.86228
6.76416 | 2.15788 | [5 empty] | 6.76053 | 0.87579 |  |  |  |  | 6.77304 | 3.61974 |  |  |  |  | 6.76228 | 0.86201
6.76516 | 2.1579 | [5 empty] | 6.76138 | 0.87581 |  |  |  |  | 6.77402 | 3.61991 |  |  |  |  | 6.76322 | 0.86282
6.76616 | 2.15822 | [5 empty] | 6.76237 | 0.876 |  |  |  |  | 6.77502 | 3.61999 |  |  |  |  | 6.76422 | 0.86279
6.76715 | 2.15825 | [5 empty] | 6.76342 | 0.87618 |  |  |  |  | 6.77602 | 3.62024 |  |  |  |  | 6.76521 | 0.86297
6.76815 | 2.15836 | [5 empty] | 6.76442 | 0.87624 |  |  |  |  | 6.77701 | 3.62026 |  |  |  |  | 6.76621 | 0.86315
6.76915 | 2.1582 | [5 empty] | 6.76538 | 0.87638 |  |  |  |  | 6.77801 | 3.6204 |  |  |  |  | 6.76722 | 0.86247
6.77015 | 2.15848 | [5 empty] | 6.76638 | 0.87655 |  |  |  |  | 6.779 | 3.62046 |  |  |  |  | 6.76822 | 0.86313
6.77115 | 2.15847 | [5 empty] | 6.76738 | 0.87666 |  |  |  |  | 6.78001 | 3.62054 |  |  |  |  | 6.76922 | 0.8633
6.77214 | 2.15886 | [5 empty] | 6.76838 | 0.87666 |  |  |  |  | 6.78101 | 3.62073 |  |  |  |  | 6.77021 | 0.86324
6.77313 | 2.15913 | [5 empty] | 6.76938 | 0.87688 |  |  |  |  | 6.78201 | 3.62074 |  |  |  |  | 6.77122 | 0.86377
6.77414 | 2.15899 | [5 empty] | 6.77037 | 0.87702 |  |  |  |  | 6.78301 | 3.62089 |  |  |  |  | 6.77221 | 0.86318
6.77519 | 2.15916 | [5 empty] | 6.77136 | 0.87705 |  |  |  |  | 6.78402 | 3.62119 |  |  |  |  | 6.77321 | 0.86362
6.77624 | 2.15908 | [5 empty] | 6.77235 | 0.87724 |  |  |  |  | 6.78502 | 3.62117 |  |  |  |  | 6.77421 | 0.86432
6.77719 | 2.15927 | [5 empty] | 6.77335 | 0.87738 |  |  |  |  | 6.786 | 3.62129 |  |  |  |  | 6.77521 | 0.86405
6.77813 | 2.15936 | [5 empty] | 6.77435 | 0.87756 |  |  |  |  | 6.78701 | 3.62143 |  |  |  |  | 6.7762 | 0.86373
6.77913 | 2.15976 | [5 empty] | 6.77535 | 0.87765 |  |  |  |  | 6.78802 | 3.62156 |  |  |  |  | 6.7772 | 0.86453
6.78013 | 2.15972 | [5 empty] | 6.77635 | 0.87778 |  |  |  |  | 6.78901 | 3.62165 |  |  |  |  | 6.7782 | 0.8644
6.78112 | 2.15983 | [5 empty] | 6.77736 | 0.87793 |  |  |  |  | 6.79002 | 3.62165 |  |  |  |  | 6.77919 | 0.86458
6.78213 | 2.15997 | [5 empty] | 6.77837 | 0.87807 |  |  |  |  | 6.79102 | 3.62187 |  |  |  |  | 6.78023 | 0.86439
6.78313 | 2.16003 | [5 empty] | 6.77936 | 0.87821 |  |  |  |  | 6.79201 | 3.62197 |  |  |  |  | 6.78129 | 0.86471
6.78413 | 2.16027 | [5 empty] | 6.78035 | 0.87828 |  |  |  |  | 6.79301 | 3.62204 |  |  |  |  | 6.78226 | 0.86478
6.78514 | 2.16025 | [5 empty] | 6.78136 | 0.87846 |  |  |  |  | 6.79425 | 3.62213 |  |  |  |  | 6.78321 | 0.86523
6.78614 | 2.1606 | [5 empty] | 6.78236 | 0.87843 |  |  |  |  | 6.79536 | 3.62229 |  |  |  |  | 6.7842 | 0.86529
6.78714 | 2.16069 | [5 empty] | 6.78336 | 0.87881 |  |  |  |  | 6.7961 | 3.62238 |  |  |  |  | 6.7852 | 0.86504
6.78814 | 2.16066 | [5 empty] | 6.78436 | 0.87884 |  |  |  |  | 6.79705 | 3.62251 |  |  |  |  | 6.7862 | 0.86581
6.78914 | 2.16098 | [5 empty] | 6.78536 | 0.87898 |  |  |  |  | 6.79805 | 3.62265 |  |  |  |  | 6.7872 | 0.86494
6.79018 | 2.16084 | [5 empty] | 6.78635 | 0.87915 |  |  |  |  | 6.799 | 3.62277 |  |  |  |  | 6.78821 | 0.86526
6.79128 | 2.16119 | [5 empty] | 6.78736 | 0.87924 |  |  |  |  | 6.8 | 3.62282 |  |  |  |  | 6.78921 | 0.86598
6.79223 | 2.16115 | [5 empty] | 6.78836 | 0.87944 |  |  |  |  | 6.80099 | 3.62286 |  |  |  |  | 6.79021 | 0.86614
6.79312 | 2.16128 | [5 empty] | 6.78936 | 0.87942 |  |  |  |  | 6.80199 | 3.62322 |  |  |  |  | 6.7912 | 0.86569
6.79412 | 2.16146 | [5 empty] | 6.79035 | 0.87963 |  |  |  |  | 6.80299 | 3.62327 |  |  |  |  | 6.79219 | 0.86643
6.79511 | 2.16174 | [5 empty] | 6.79145 | 0.87984 |  |  |  |  | 6.804 | 3.62317 |  |  |  |  | 6.7932 | 0.86596
6.7961 | 2.16178 | [5 empty] | 6.7926 | 0.87988 |  |  |  |  | 6.80501 | 3.62327 |  |  |  |  | 6.79418 | 0.86639
6.79712 | 2.16188 | [5 empty] | 6.79349 | 0.87995 |  |  |  |  | 6.80602 | 3.62355 |  |  |  |  | 6.79518 | 0.86663
6.79812 | 2.16196 | [5 empty] | 6.79433 | 0.88011 |  |  |  |  | 6.80702 | 3.6236 |  |  |  |  | 6.79618 | 0.86649
6.79912 | 2.16197 | [5 empty] | 6.79533 | 0.8804 |  |  |  |  | 6.80802 | 3.6238 |  |  |  |  | 6.79719 | 0.86641
6.80012 | 2.16213 | [5 empty] | 6.79634 | 0.88044 |  |  |  |  | 6.809 | 3.62394 |  |  |  |  | 6.79819 | 0.86677
6.80111 | 2.1624 | [5 empty] | 6.79728 | 0.8805 |  |  |  |  | 6.81 | 3.62393 |  |  |  |  | 6.79918 | 0.86681
6.80211 | 2.16256 | [5 empty] | 6.79823 | 0.88076 |  |  |  |  | 6.81102 | 3.62414 |  |  |  |  | 6.80019 | 0.86726
6.80311 | 2.16265 | [5 empty] | 6.79928 | 0.88085 |  |  |  |  | 6.81202 | 3.62418 |  |  |  |  | 6.80119 | 0.86738
6.80411 | 2.16266 | [5 empty] | 6.80028 | 0.88094 |  |  |  |  | 6.81301 | 3.62435 |  |  |  |  | 6.80218 | 0.8671
6.80511 | 2.16272 | [5 empty] | 6.80123 | 0.88106 |  |  |  |  | 6.81401 | 3.62447 |  |  |  |  | 6.80318 | 0.86774
6.80611 | 2.16285 | [5 empty] | 6.80228 | 0.88124 |  |  |  |  | 6.815 | 3.62462 |  |  |  |  | 6.80418 | 0.86739
6.80711 | 2.16305 | [5 empty] | 6.80333 | 0.88125 |  |  |  |  | 6.816 | 3.62476 |  |  |  |  | 6.80519 | 0.86769
6.80812 | 2.16304 | [5 empty] | 6.80433 | 0.88152 |  |  |  |  | 6.81699 | 3.62477 |  |  |  |  | 6.8062 | 0.86762
6.80911 | 2.16322 | [5 empty] | 6.80534 | 0.88168 |  |  |  |  | 6.81799 | 3.62481 |  |  |  |  | 6.80719 | 0.8682
6.81011 | 2.16341 | [5 empty] | 6.80629 | 0.88172 |  |  |  |  | 6.81899 | 3.62518 |  |  |  |  | 6.80819 | 0.86803
6.81111 | 2.1634 | [5 empty] | 6.80728 | 0.88198 |  |  |  |  | 6.82004 | 3.62508 |  |  |  |  | 6.80919 | 0.86834
6.81211 | 2.1637 | [5 empty] | 6.80832 | 0.88203 |  |  |  |  | 6.82098 | 3.62519 |  |  |  |  | 6.81018 | 0.86837
6.81311 | 2.16393 | [5 empty] | 6.80928 | 0.88207 |  |  |  |  | 6.82193 | 3.62539 |  |  |  |  | 6.81118 | 0.86817
6.81411 | 2.16408 | [5 empty] | 6.81028 | 0.88231 |  |  |  |  | 6.82299 | 3.62533 |  |  |  |  | 6.81219 | 0.86833
6.81504 | 2.16409 | [5 empty] | 6.81133 | 0.88234 |  |  |  |  | 6.82399 | 3.62557 |  |  |  |  | 6.81319 | 0.86863
6.81599 | 2.1642 | [5 empty] | 6.81233 | 0.88263 |  |  |  |  | 6.82498 | 3.62551 |  |  |  |  | 6.81419 | 0.86882
6.81705 | 2.16421 | [5 empty] | 6.81333 | 0.88266 |  |  |  |  | 6.82598 | 3.62573 |  |  |  |  | 6.81518 | 0.86878
6.8181 | 2.16447 | [5 empty] | 6.81432 | 0.88276 |  |  |  |  | 6.82725 | 3.62577 |  |  |  |  | 6.81617 | 0.8691
6.81909 | 2.16458 | [5 empty] | 6.81531 | 0.88293 |  |  |  |  | 6.8284 | 3.626 |  |  |  |  | 6.81717 | 0.86919
6.82009 | 2.16458 | [5 empty] | 6.81636 | 0.88307 |  |  |  |  | 6.82914 | 3.62617 |  |  |  |  | 6.81817 | 0.86911
6.8211 | 2.16481 | [5 empty] | 6.81736 | 0.8832 |  |  |  |  | 6.82999 | 3.62633 |  |  |  |  | 6.81917 | 0.86933
6.82214 | 2.16504 | [5 empty] | 6.81827 | 0.88334 |  |  |  |  | 6.83099 | 3.62651 |  |  |  |  | 6.82017 | 0.86938
6.82323 | 2.1652 | [5 empty] | 6.81927 | 0.88339 |  |  |  |  | 6.83199 | 3.62657 |  |  |  |  | 6.82116 | 0.86975
6.82413 | 2.16522 | [5 empty] | 6.82031 | 0.8836 |  |  |  |  | 6.83294 | 3.62677 |  |  |  |  | 6.82216 | 0.86958
6.82504 | 2.1653 | [5 empty] | 6.82131 | 0.88373 |  |  |  |  | 6.83395 | 3.62683 |  |  |  |  | 6.82316 | 0.86963
6.82609 | 2.16492 | [5 empty] | 6.82231 | 0.88389 |  |  |  |  | 6.835 | 3.62703 |  |  |  |  | 6.82416 | 0.86998
6.82705 | 2.16473 | [5 empty] | 6.82325 | 0.884 |  |  |  |  | 6.83599 | 3.62711 |  |  |  |  | 6.82517 | 0.87003
6.82805 | 2.16497 | [5 empty] | 6.82435 | 0.88407 |  |  |  |  | 6.83699 | 3.62746 |  |  |  |  | 6.82616 | 0.87035
6.8291 | 2.16604 | [5 empty] | 6.82535 | 0.88426 |  |  |  |  | 6.83795 | 3.62719 |  |  |  |  | 6.82717 | 0.87034
6.83009 | 2.1657 | [5 empty] | 6.82621 | 0.8844 |  |  |  |  | 6.83895 | 3.62735 |  |  |  |  | 6.82813 | 0.87066
6.83109 | 2.16588 | [5 empty] | 6.82722 | 0.88444 |  |  |  |  | 6.83995 | 3.62754 |  |  |  |  | 6.82907 | 0.87079
6.83209 | 2.16592 | [5 empty] | 6.82826 | 0.8847 |  |  |  |  | 6.8409 | 3.62776 |  |  |  |  | 6.83011 | 0.87069
6.83309 | 2.16614 | [5 empty] | 6.82925 | 0.88472 |  |  |  |  | 6.84195 | 3.62768 |  |  |  |  | 6.83117 | 0.87079
6.83409 | 2.16632 | [5 empty] | 6.8302 | 0.88487 |  |  |  |  | 6.84295 | 3.62779 |  |  |  |  | 6.83212 | 0.87076
6.83508 | 2.16611 | [5 empty] | 6.8312 | 0.885 |  |  |  |  | 6.8439 | 3.62788 |  |  |  |  | 6.83312 | 0.87077
6.83604 | 2.16668 | [5 empty] | 6.8322 | 0.88524 |  |  |  |  | 6.84496 | 3.62784 |  |  |  |  | 6.83417 | 0.87094
6.83705 | 2.16656 | [5 empty] | 6.8332 | 0.88537 |  |  |  |  | 6.84601 | 3.62782 |  |  |  |  | 6.83517 | 0.87118
6.8381 | 2.16671 | [5 empty] | 6.8342 | 0.88534 |  |  |  |  | 6.84696 | 3.62819 |  |  |  |  | 6.83617 | 0.87159
6.83911 | 2.16673 | [5 empty] | 6.83526 | 0.88554 |  |  |  |  | 6.84796 | 3.62831 |  |  |  |  | 6.83718 | 0.87144
6.84011 | 2.16701 | [5 empty] | 6.83626 | 0.8857 |  |  |  |  | 6.84896 | 3.6283 |  |  |  |  | 6.83818 | 0.87162
6.8411 | 2.16713 | [5 empty] | 6.83727 | 0.88577 |  |  |  |  | 6.84996 | 3.62841 |  |  |  |  | 6.83918 | 0.87197
6.8421 | 2.16723 | [5 empty] | 6.83833 | 0.88602 |  |  |  |  | 6.851 | 3.62864 |  |  |  |  | 6.84018 | 0.87212
6.8431 | 2.16742 | [5 empty] | 6.83927 | 0.88599 |  |  |  |  | 6.85201 | 3.62861 |  |  |  |  | 6.84119 | 0.87219
6.84405 | 2.16733 | [5 empty] | 6.84021 | 0.88618 |  |  |  |  | 6.85301 | 3.62879 |  |  |  |  | 6.84219 | 0.87249
6.84505 | 2.16754 | [5 empty] | 6.84127 | 0.88637 |  |  |  |  | 6.85396 | 3.62888 |  |  |  |  | 6.84319 | 0.87181
6.84605 | 2.16767 | [5 empty] | 6.84227 | 0.88651 |  |  |  |  | 6.85491 | 3.62906 |  |  |  |  | 6.84419 | 0.8722
6.84705 | 2.16766 | [5 empty] | 6.84321 | 0.88655 |  |  |  |  | 6.85597 | 3.62912 |  |  |  |  | 6.84523 | 0.87213
6.84805 | 2.16797 | [5 empty] | 6.84421 | 0.88673 |  |  |  |  | 6.85701 | 3.62939 |  |  |  |  | 6.84628 | 0.87237
6.84906 | 2.16809 | [5 empty] | 6.84521 | 0.88686 |  |  |  |  | 6.85796 | 3.62963 |  |  |  |  | 6.84719 | 0.87275
6.8501 | 2.16822 | [5 empty] | 6.84621 | 0.88701 |  |  |  |  | 6.85895 | 3.62956 |  |  |  |  | 6.84813 | 0.87286
6.8511 | 2.16806 | [5 empty] | 6.84722 | 0.88709 |  |  |  |  | 6.86024 | 3.62975 |  |  |  |  | 6.84912 | 0.87321
6.85211 | 2.16837 | [5 empty] | 6.84823 | 0.88726 |  |  |  |  | 6.86138 | 3.6299 |  |  |  |  | 6.85014 | 0.87289
6.85305 | 2.1688 | [5 empty] | 6.84923 | 0.88743 |  |  |  |  | 6.86214 | 3.63009 |  |  |  |  | 6.85114 | 0.87322
6.8541 | 2.16859 | [5 empty] | 6.85027 | 0.88751 |  |  |  |  | 6.86294 | 3.63009 |  |  |  |  | 6.85208 | 0.87363
6.85525 | 2.16857 | [5 empty] | 6.85127 | 0.88768 |  |  |  |  | 6.86393 | 3.63025 |  |  |  |  | 6.85308 | 0.87353
6.8562 | 2.16876 | [5 empty] | 6.85222 | 0.88759 |  |  |  |  | 6.86492 | 3.63031 |  |  |  |  | 6.85408 | 0.87314
6.85706 | 2.16903 | [5 empty] | 6.85322 | 0.88783 |  |  |  |  | 6.86587 | 3.63053 |  |  |  |  | 6.85513 | 0.87357
6.85806 | 2.16919 | [5 empty] | 6.85422 | 0.88802 |  |  |  |  | 6.86688 | 3.63049 |  |  |  |  | 6.85618 | 0.87375
6.85905 | 2.1694 | [5 empty] | 6.85522 | 0.88825 |  |  |  |  | 6.86788 | 3.63081 |  |  |  |  | 6.85719 | 0.87393
6.85998 | 2.16935 | [5 empty] | 6.85622 | 0.88821 |  |  |  |  | 6.86893 | 3.63083 |  |  |  |  | 6.85818 | 0.87421
6.86103 | 2.16936 | [5 empty] | 6.85732 | 0.88834 |  |  |  |  | 6.86998 | 3.63102 |  |  |  |  | 6.85912 | 0.87374
6.86203 | 2.16969 | [5 empty] | 6.85842 | 0.88856 |  |  |  |  | 6.87093 | 3.63098 |  |  |  |  | 6.86006 | 0.87392
6.86298 | 2.16972 | [5 empty] | 6.8593 | 0.88864 |  |  |  |  | 6.87194 | 3.63122 |  |  |  |  | 6.86106 | 0.87458
6.86397 | 2.16981 | [5 empty] | 6.8602 | 0.88874 |  |  |  |  | 6.87299 | 3.63114 |  |  |  |  | 6.86211 | 0.87419
6.86498 | 2.16987 | [5 empty] | 6.8612 | 0.88897 |  |  |  |  | 6.87394 | 3.63128 |  |  |  |  | 6.86316 | 0.87456
6.86598 | 2.17004 | [5 empty] | 6.8622 | 0.88908 |  |  |  |  | 6.87489 | 3.63135 |  |  |  |  | 6.86421 | 0.87488
6.86703 | 2.17043 | [5 empty] | 6.8632 | 0.88914 |  |  |  |  | 6.87594 | 3.6315 |  |  |  |  | 6.86517 | 0.87453
6.86803 | 2.17043 | [5 empty] | 6.8642 | 0.88934 |  |  |  |  | 6.87699 | 3.63173 |  |  |  |  | 6.86608 | 0.87492
6.86903 | 2.17063 | [5 empty] | 6.8652 | 0.88946 |  |  |  |  | 6.87794 | 3.63192 |  |  |  |  | 6.86712 | 0.87506
6.87003 | 2.17055 | [5 empty] | 6.8662 | 0.88955 |  |  |  |  | 6.87889 | 3.63205 |  |  |  |  | 6.86816 | 0.87515
6.87099 | 2.17075 | [5 empty] | 6.8672 | 0.88967 |  |  |  |  | 6.87989 | 3.63211 |  |  |  |  | 6.86916 | 0.87561
6.87199 | 2.17083 | [5 empty] | 6.86819 | 0.88984 |  |  |  |  | 6.88088 | 3.63229 |  |  |  |  | 6.87011 | 0.87518
6.87304 | 2.17126 | [5 empty] | 6.8692 | 0.88984 |  |  |  |  | 6.88187 | 3.63211 |  |  |  |  | 6.87107 | 0.87543
6.87403 | 2.17109 | [5 empty] | 6.87021 | 0.89009 |  |  |  |  | 6.88287 | 3.6325 |  |  |  |  | 6.87206 | 0.87505
6.87503 | 2.1711 | [5 empty] | 6.87121 | 0.89016 |  |  |  |  | 6.88387 | 3.63265 |  |  |  |  | 6.87311 | 0.87568
6.87603 | 2.17151 | [5 empty] | 6.8722 | 0.89024 |  |  |  |  | 6.88487 | 3.6326 |  |  |  |  | 6.87412 | 0.87575
6.87698 | 2.17135 | [5 empty] | 6.8732 | 0.89045 |  |  |  |  | 6.88591 | 3.63261 |  |  |  |  | 6.87506 | 0.87585
6.87797 | 2.17162 | [5 empty] | 6.87419 | 0.89055 |  |  |  |  | 6.88697 | 3.63296 |  |  |  |  | 6.87612 | 0.87638
6.87897 | 2.1717 | [5 empty] | 6.8752 | 0.8907 |  |  |  |  | 6.8879 | 3.63288 |  |  |  |  | 6.87716 | 0.87576
6.88002 | 2.17184 | [5 empty] | 6.8762 | 0.89075 |  |  |  |  | 6.88891 | 3.63307 |  |  |  |  | 6.87811 | 0.87643
6.88112 | 2.17194 | [5 empty] | 6.8772 | 0.89081 |  |  |  |  | 6.88992 | 3.63324 |  |  |  |  | 6.87906 | 0.87613
6.88206 | 2.17225 | [5 empty] | 6.87819 | 0.89105 |  |  |  |  | 6.89091 | 3.63304 |  |  |  |  | 6.88007 | 0.87654
6.88306 | 2.17203 | [5 empty] | 6.87919 | 0.8912 |  |  |  |  | 6.89196 | 3.6333 |  |  |  |  | 6.88107 | 0.87697
6.88406 | 2.17236 | [5 empty] | 6.88019 | 0.8913 |  |  |  |  | 6.89327 | 3.63341 |  |  |  |  | 6.88206 | 0.87673
6.88494 | 2.1725 | [5 empty] | 6.88119 | 0.89151 |  |  |  |  | 6.89446 | 3.63363 |  |  |  |  | 6.88305 | 0.87708
6.88605 | 2.17264 | [5 empty] | 6.88218 | 0.89156 |  |  |  |  | 6.89516 | 3.63375 |  |  |  |  | 6.88405 | 0.87703
6.88721 | 2.1725 | [5 empty] | 6.88318 | 0.89163 |  |  |  |  | 6.89591 | 3.63381 |  |  |  |  | 6.88511 | 0.8772
6.88816 | 2.17291 | [5 empty] | 6.88418 | 0.89179 |  |  |  |  | 6.89687 | 3.63388 |  |  |  |  | 6.8861 | 0.87709
6.889 | 2.17287 | [5 empty] | 6.88518 | 0.89205 |  |  |  |  | 6.89786 | 3.63405 |  |  |  |  | 6.88704 | 0.87753
6.88995 | 2.17318 | [5 empty] | 6.88618 | 0.89213 |  |  |  |  | 6.89886 | 3.63401 |  |  |  |  | 6.88804 | 0.87753
6.89096 | 2.17321 | [5 empty] | 6.88717 | 0.89208 |  |  |  |  | 6.89987 | 3.63427 |  |  |  |  | 6.88904 | 0.878
6.89196 | 2.17326 | [5 empty] | 6.88817 | 0.89243 |  |  |  |  | 6.90087 | 3.63431 |  |  |  |  | 6.89009 | 0.87812
6.89296 | 2.17347 | [5 empty] | 6.88922 | 0.89247 |  |  |  |  | 6.90188 | 3.63452 |  |  |  |  | 6.8911 | 0.87783
6.89396 | 2.17354 | [5 empty] | 6.89042 | 0.89263 |  |  |  |  | 6.90287 | 3.63456 |  |  |  |  | 6.89206 | 0.87785
6.89496 | 2.17363 | [5 empty] | 6.89138 | 0.8927 |  |  |  |  | 6.90385 | 3.63467 |  |  |  |  | 6.89305 | 0.87819
6.89596 | 2.17388 | [5 empty] | 6.89218 | 0.89303 |  |  |  |  | 6.90485 | 3.63476 |  |  |  |  | 6.89405 | 0.87843
6.89697 | 2.17404 | [5 empty] | 6.89318 | 0.893 |  |  |  |  | 6.90585 | 3.63482 |  |  |  |  | 6.89504 | 0.87832
6.89796 | 2.17404 | [5 empty] | 6.89417 | 0.89317 |  |  |  |  | 6.90685 | 3.63501 |  |  |  |  | 6.89604 | 0.87838
6.89897 | 2.17425 | [5 empty] | 6.89522 | 0.89327 |  |  |  |  | 6.90785 | 3.63524 |  |  |  |  | 6.89705 | 0.87887
6.89997 | 2.17424 | [5 empty] | 6.89623 | 0.89359 |  |  |  |  | 6.90884 | 3.63519 |  |  |  |  | 6.89805 | 0.87915
6.90096 | 2.17454 | [5 empty] | 6.89717 | 0.89361 |  |  |  |  | 6.90984 | 3.63552 |  |  |  |  | 6.89909 | 0.87889
6.90199 | 2.17461 | [5 empty] | 6.89817 | 0.89368 |  |  |  |  | 6.91085 | 3.63572 |  |  |  |  | 6.90009 | 0.87926
6.90298 | 2.17457 | [5 empty] | 6.89917 | 0.89372 |  |  |  |  | 6.91185 | 3.63576 |  |  |  |  | 6.90105 | 0.87902
6.90394 | 2.17477 | [5 empty] | 6.90017 | 0.89395 |  |  |  |  | 6.91285 | 3.63593 |  |  |  |  | 6.90205 | 0.87958
6.90493 | 2.17485 | [5 empty] | 6.90118 | 0.89401 |  |  |  |  | 6.91385 | 3.63586 |  |  |  |  | 6.90304 | 0.87933
6.90594 | 2.1748 | [5 empty] | 6.90217 | 0.89428 |  |  |  |  | 6.91485 | 3.6361 |  |  |  |  | 6.90403 | 0.88012
6.90694 | 2.17507 | [5 empty] | 6.90316 | 0.89429 |  |  |  |  | 6.91591 | 3.63626 |  |  |  |  | 6.90504 | 0.87968
6.90793 | 2.1754 | [5 empty] | 6.90416 | 0.89448 |  |  |  |  | 6.91691 | 3.63636 |  |  |  |  | 6.90603 | 0.88008
6.90893 | 2.1755 | [5 empty] | 6.90516 | 0.89448 |  |  |  |  | 6.91786 | 3.63637 |  |  |  |  | 6.90702 | 0.88001
6.90993 | 2.17553 | [5 empty] | 6.90616 | 0.89479 |  |  |  |  | 6.91885 | 3.63666 |  |  |  |  | 6.90803 | 0.88024
6.91092 | 2.17576 | [5 empty] | 6.90716 | 0.89479 |  |  |  |  | 6.91985 | 3.63666 |  |  |  |  | 6.90913 | 0.88029
6.91192 | 2.17549 | [5 empty] | 6.90816 | 0.89505 |  |  |  |  | 6.92085 | 3.63685 |  |  |  |  | 6.91013 | 0.88028
6.91294 | 2.17606 | [5 empty] | 6.90916 | 0.89517 |  |  |  |  | 6.92184 | 3.63693 |  |  |  |  | 6.91103 | 0.8804
6.91392 | 2.1761 | [5 empty] | 6.91015 | 0.89528 |  |  |  |  | 6.92284 | 3.63703 |  |  |  |  | 6.91203 | 0.88068
6.91494 | 2.17614 | [5 empty] | 6.91115 | 0.89544 |  |  |  |  | 6.92385 | 3.63698 |  |  |  |  | 6.91302 | 0.88099
6.91594 | 2.17607 | [5 empty] | 6.91214 | 0.89553 |  |  |  |  | 6.92485 | 3.63736 |  |  |  |  | 6.91402 | 0.88078
6.91693 | 2.17627 | [5 empty] | 6.91315 | 0.89563 |  |  |  |  | 6.92616 | 3.63748 |  |  |  |  | 6.91504 | 0.88119
6.91808 | 2.17638 | [5 empty] | 6.91416 | 0.89585 |  |  |  |  | 6.92741 | 3.63755 |  |  |  |  | 6.91604 | 0.88086
6.9193 | 2.17651 | [5 empty] | 6.91516 | 0.89581 |  |  |  |  | 6.92821 | 3.6375 |  |  |  |  | 6.91704 | 0.88109
6.92014 | 2.17664 | [5 empty] | 6.91616 | 0.89606 |  |  |  |  | 6.92896 | 3.63774 |  |  |  |  | 6.91803 | 0.88106
6.92093 | 2.17677 | [5 empty] | 6.91716 | 0.89624 |  |  |  |  | 6.92986 | 3.63789 |  |  |  |  | 6.91902 | 0.8814
6.92195 | 2.17674 | [5 empty] | 6.91816 | 0.89631 |  |  |  |  | 6.93086 | 3.63794 |  |  |  |  | 6.92002 | 0.88136
6.92295 | 2.17692 | [5 empty] | 6.91916 | 0.89649 |  |  |  |  | 6.93186 | 3.6379 |  |  |  |  | 6.92108 | 0.88183
6.92395 | 2.1772 | [5 empty] | 6.92016 | 0.89656 |  |  |  |  | 6.93286 | 3.63819 |  |  |  |  | 6.92208 | 0.88154
6.92495 | 2.1773 | [5 empty] | 6.92126 | 0.89672 |  |  |  |  | 6.93386 | 3.6381 |  |  |  |  | 6.92302 | 0.88181
6.92595 | 2.17765 | [5 empty] | 6.92246 | 0.89671 |  |  |  |  | 6.93486 | 3.63844 |  |  |  |  | 6.92403 | 0.88211
6.92696 | 2.17735 | [5 empty] | 6.9233 | 0.897 |  |  |  |  | 6.93586 | 3.63839 |  |  |  |  | 6.92504 | 0.88212
6.92794 | 2.17763 | [5 empty] | 6.92406 | 0.89705 |  |  |  |  | 6.93686 | 3.63876 |  |  |  |  | 6.92604 | 0.88193
6.92894 | 2.17772 | [5 empty] | 6.92511 | 0.89716 |  |  |  |  | 6.93787 | 3.63876 |  |  |  |  | 6.92704 | 0.88221
6.92995 | 2.17795 | [5 empty] | 6.92617 | 0.89737 |  |  |  |  | 6.93892 | 3.63885 |  |  |  |  | 6.92804 | 0.88222
6.93094 | 2.1779 | [5 empty] | 6.92716 | 0.89731 |  |  |  |  | 6.93991 | 3.63881 |  |  |  |  | 6.92903 | 0.88243
6.93194 | 2.17817 | [5 empty] | 6.92816 | 0.89764 |  |  |  |  | 6.94086 | 3.63891 |  |  |  |  | 6.93003 | 0.88282
6.93295 | 2.17846 | [5 empty] | 6.92911 | 0.89772 |  |  |  |  | 6.94186 | 3.63912 |  |  |  |  | 6.93103 | 0.88295
6.93393 | 2.17831 | [5 empty] | 6.93016 | 0.89782 |  |  |  |  | 6.94286 | 3.63918 |  |  |  |  | 6.93203 | 0.88302
6.93492 | 2.1785 | [5 empty] | 6.93121 | 0.89801 |  |  |  |  | 6.94386 | 3.63939 |  |  |  |  | 6.93303 | 0.88274
6.93595 | 2.17847 | [5 empty] | 6.93211 | 0.89824 |  |  |  |  | 6.94485 | 3.63962 |  |  |  |  | 6.93403 | 0.88333
6.93696 | 2.17869 | [5 empty] | 6.93311 | 0.89835 |  |  |  |  | 6.94585 | 3.6397 |  |  |  |  | 6.93503 | 0.88317
6.93794 | 2.17903 | [5 empty] | 6.93416 | 0.89833 |  |  |  |  | 6.94686 | 3.63958 |  |  |  |  | 6.93602 | 0.88353
6.93894 | 2.17902 | [5 empty] | 6.93511 | 0.89862 |  |  |  |  | 6.94785 | 3.64003 |  |  |  |  | 6.93703 | 0.88368
6.93995 | 2.17905 | [5 empty] | 6.93611 | 0.89877 |  |  |  |  | 6.94884 | 3.63986 |  |  |  |  | 6.93804 | 0.88394
6.94095 | 2.17928 | [5 empty] | 6.93716 | 0.89885 |  |  |  |  | 6.94983 | 3.64007 |  |  |  |  | 6.93904 | 0.88371
6.94194 | 2.17954 | [5 empty] | 6.93816 | 0.89892 |  |  |  |  | 6.95084 | 3.64017 |  |  |  |  | 6.94004 | 0.88405
6.94295 | 2.17968 | [5 empty] | 6.93916 | 0.89911 |  |  |  |  | 6.95184 | 3.64015 |  |  |  |  | 6.94119 | 0.88341
6.94395 | 2.17959 | [5 empty] | 6.94016 | 0.89927 |  |  |  |  | 6.95283 | 3.64026 |  |  |  |  | 6.94228 | 0.88403
6.94494 | 2.17991 | [5 empty] | 6.94116 | 0.89928 |  |  |  |  | 6.95379 | 3.64024 |  |  |  |  | 6.94313 | 0.88397
6.94593 | 2.17975 | [5 empty] | 6.9421 | 0.89948 |  |  |  |  | 6.95479 | 3.64068 |  |  |  |  | 6.94403 | 0.88414
6.94693 | 2.17993 | [5 empty] | 6.9431 | 0.89962 |  |  |  |  | 6.95583 | 3.64064 |  |  |  |  | 6.94503 | 0.88458
6.94793 | 2.18 | [5 empty] | 6.9441 | 0.89972 |  |  |  |  | 6.95683 | 3.6408 |  |  |  |  | 6.94604 | 0.8845
6.94892 | 2.18032 | [5 empty] | 6.94506 | 0.89992 |  |  |  |  | 6.95784 | 3.64096 |  |  |  |  | 6.94704 | 0.88458
6.95006 | 2.18036 | [5 empty] | 6.9461 | 0.90008 |  |  |  |  | 6.95885 | 3.64112 |  |  |  |  | 6.94803 | 0.88522
6.95128 | 2.18018 | [5 empty] | 6.94714 | 0.90015 |  |  |  |  | 6.9601 | 3.64118 |  |  |  |  | 6.94903 | 0.88499
6.95213 | 2.1806 | [5 empty] | 6.94809 | 0.90038 |  |  |  |  | 6.9612 | 3.64119 |  |  |  |  | 6.95004 | 0.88498
6.95292 | 2.1806 | [5 empty] | 6.94904 | 0.90056 |  |  |  |  | 6.96194 | 3.64145 |  |  |  |  | 6.95104 | 0.88501
6.95392 | 2.18076 | [5 empty] | 6.95003 | 0.90053 |  |  |  |  | 6.96284 | 3.64149 |  |  |  |  | 6.95203 | 0.88504
6.95494 | 2.18081 | [5 empty] | 6.95108 | 0.90067 |  |  |  |  | 6.96385 | 3.64171 |  |  |  |  | 6.95303 | 0.88547
6.95593 | 2.18117 | [5 empty] | 6.95214 | 0.90077 |  |  |  |  | 6.96484 | 3.64168 |  |  |  |  | 6.95402 | 0.88593
6.95692 | 2.18123 | [5 empty] | 6.95328 | 0.90103 |  |  |  |  | 6.96583 | 3.64179 |  |  |  |  | 6.95503 | 0.88609
6.95793 | 2.18111 | [5 empty] | 6.95448 | 0.90111 |  |  |  |  | 6.96684 | 3.64192 |  |  |  |  | 6.95603 | 0.88556
6.95893 | 2.18175 | [5 empty] | 6.95534 | 0.90134 |  |  |  |  | 6.96784 | 3.64188 |  |  |  |  | 6.95697 | 0.88629
6.95993 | 2.18158 | [5 empty] | 6.95614 | 0.90134 |  |  |  |  | 6.96884 | 3.64227 |  |  |  |  | 6.95797 | 0.88605
6.96092 | 2.18164 | [5 empty] | 6.95714 | 0.90155 |  |  |  |  | 6.96983 | 3.64242 |  |  |  |  | 6.95901 | 0.88604
6.96186 | 2.18179 | [5 empty] | 6.95809 | 0.90157 |  |  |  |  | 6.97082 | 3.64259 |  |  |  |  | 6.96002 | 0.88631
6.96281 | 2.18184 | [5 empty] | 6.95909 | 0.90166 |  |  |  |  | 6.97183 | 3.64254 |  |  |  |  | 6.96103 | 0.88651
6.96386 | 2.18198 | [5 empty] | 6.96008 | 0.90188 |  |  |  |  | 6.97278 | 3.64273 |  |  |  |  | 6.96198 | 0.88634
6.96492 | 2.18217 | [5 empty] | 6.96108 | 0.90208 |  |  |  |  | 6.97377 | 3.64281 |  |  |  |  | 6.96298 | 0.88668
6.96593 | 2.18227 | [5 empty] | 6.96214 | 0.90198 |  |  |  |  | 6.97482 | 3.64284 |  |  |  |  | 6.96403 | 0.88685
6.96687 | 2.18229 | [5 empty] | 6.96309 | 0.90223 |  |  |  |  | 6.97583 | 3.64311 |  |  |  |  | 6.96503 | 0.88728
6.96786 | 2.1826 | [5 empty] | 6.96409 | 0.90244 |  |  |  |  | 6.97682 | 3.64321 |  |  |  |  | 6.96604 | 0.88709
6.9689 | 2.18248 | [5 empty] | 6.96514 | 0.90233 |  |  |  |  | 6.97782 | 3.64327 |  |  |  |  | 6.96703 | 0.8872
6.96989 | 2.18256 | [5 empty] | 6.96609 | 0.90273 |  |  |  |  | 6.97883 | 3.64347 |  |  |  |  | 6.96807 | 0.8875
6.9709 | 2.18283 | [5 empty] | 6.96709 | 0.90275 |  |  |  |  | 6.97984 | 3.64352 |  |  |  |  | 6.96906 | 0.88719
6.97191 | 2.18293 | [5 empty] | 6.96813 | 0.90286 |  |  |  |  | 6.98084 | 3.64363 |  |  |  |  | 6.97 | 0.88734
6.97289 | 2.1833 | [5 empty] | 6.96913 | 0.90286 |  |  |  |  | 6.98184 | 3.64368 |  |  |  |  | 6.97101 | 0.88751
6.97389 | 2.18313 | [5 empty] | 6.97008 | 0.90312 |  |  |  |  | 6.98283 | 3.64377 |  |  |  |  | 6.97201 | 0.88779
6.9749 | 2.18352 | [5 empty] | 6.97102 | 0.90324 |  |  |  |  | 6.98383 | 3.64397 |  |  |  |  | 6.97306 | 0.88791
6.97595 | 2.18345 | [5 empty] | 6.97206 | 0.90346 |  |  |  |  | 6.98483 | 3.64398 |  |  |  |  | 6.97406 | 0.88825
6.9769 | 2.18346 | [5 empty] | 6.97306 | 0.90349 |  |  |  |  | 6.98583 | 3.64404 |  |  |  |  | 6.975 | 0.88785
6.97784 | 2.1836 | [5 empty] | 6.97406 | 0.90367 |  |  |  |  | 6.98683 | 3.64422 |  |  |  |  | 6.97595 | 0.88816
6.9789 | 2.18396 | [5 empty] | 6.97512 | 0.90392 |  |  |  |  | 6.98782 | 3.64432 |  |  |  |  | 6.97695 | 0.88846
6.9799 | 2.18404 | [5 empty] | 6.97608 | 0.90405 |  |  |  |  | 6.98882 | 3.64457 |  |  |  |  | 6.97799 | 0.88869
6.9809 | 2.18428 | [5 empty] | 6.97702 | 0.90415 |  |  |  |  | 6.98983 | 3.64479 |  |  |  |  | 6.97899 | 0.88855
6.98204 | 2.18415 | [5 empty] | 6.97807 | 0.90426 |  |  |  |  | 6.99077 | 3.64479 |  |  |  |  | 6.98 | 0.88881
6.98305 | 2.18432 | [5 empty] | 6.97907 | 0.90445 |  |  |  |  | 6.99176 | 3.64485 |  |  |  |  | 6.98101 | 0.88871
6.98391 | 2.18449 | [5 empty] | 6.98002 | 0.90451 |  |  |  |  | 6.99305 | 3.64479 |  |  |  |  | 6.98196 | 0.88915
6.98485 | 2.18446 | [5 empty] | 6.98101 | 0.90456 |  |  |  |  | 6.9942 | 3.64506 |  |  |  |  | 6.98296 | 0.88927
6.98585 | 2.18476 | [5 empty] | 6.98202 | 0.90477 |  |  |  |  | 6.9949 | 3.64518 |  |  |  |  | 6.98401 | 0.88921
6.9869 | 2.18481 | [5 empty] | 6.98307 | 0.90486 |  |  |  |  | 6.99575 | 3.64513 |  |  |  |  | 6.98506 | 0.88903
6.9879 | 2.18504 | [5 empty] | 6.98407 | 0.90508 |  |  |  |  | 6.99675 | 3.64515 |  |  |  |  | 6.98606 | 0.88941
6.98885 | 2.18527 | [5 empty] | 6.98522 | 0.9051 |  |  |  |  | 6.99776 | 3.64509 |  |  |  |  | 6.98699 | 0.8896
6.98984 | 2.18508 | [5 empty] | 6.98623 | 0.90537 |  |  |  |  | 6.99877 | 3.6455 |  |  |  |  | 6.98794 | 0.88972
6.99088 | 2.1852 | [5 empty] | 6.98708 | 0.90537 |  |  |  |  | 6.99975 | 3.64566 |  |  |  |  | 6.98895 | 0.88949
6.99188 | 2.18474 | [5 empty] | 6.98812 | 0.90557 |  |  |  |  | 7.00079 | 3.64586 |  |  |  |  | 6.99 | 0.88967
6.99283 | 2.18541 | [5 empty] | 6.98906 | 0.90566 |  |  |  |  | 7.00176 | 3.64593 |  |  |  |  | 6.99099 | 0.89022
6.99383 | 2.18592 | [5 empty] | 6.99001 | 0.90597 |  |  |  |  | 7.00276 | 3.64614 |  |  |  |  | 6.99198 | 0.89036
6.99493 | 2.1858 | [5 empty] | 6.99101 | 0.90581 |  |  |  |  | 7.00375 | 3.6462 |  |  |  |  | 6.99299 | 0.89018
6.99593 | 2.18583 | [5 empty] | 6.99201 | 0.90603 |  |  |  |  | 7.00476 | 3.64632 |  |  |  |  | 6.994 | 0.8903
6.99687 | 2.18588 | [5 empty] | 6.993 | 0.90626 |  |  |  |  | 7.00577 | 3.64641 |  |  |  |  | 6.99499 | 0.89077
6.99782 | 2.18623 | [5 empty] | 6.99399 | 0.90639 |  |  |  |  | 7.00676 | 3.64655 |  |  |  |  | 6.99598 | 0.89058
6.99877 | 2.18622 | [5 empty] | 6.995 | 0.90647 |  |  |  |  | 7.00776 | 3.64664 |  |  |  |  | 6.99698 | 0.89077
6.99977 | 2.18665 | [5 empty] | 6.996 | 0.90662 |  |  |  |  | 7.00877 | 3.64685 |  |  |  |  | 6.99798 | 0.89056
7.00083 | 2.18642 | [5 empty] | 6.99705 | 0.90684 |  |  |  |  | 7.00981 | 3.64694 |  |  |  |  | 6.99894 | 0.89064
7.00184 | 2.1866 | [5 empty] | 6.9981 | 0.90687 |  |  |  |  | 7.01076 | 3.64711 |  |  |  |  | 6.9999 | 0.89119
7.00283 | 2.18677 | [5 empty] | 6.99909 | 0.90706 |  |  |  |  | 7.01175 | 3.64729 |  |  |  |  | 7.00089 | 0.89131
7.00384 | 2.18645 | [5 empty] | 7 | 0.90715 |  |  |  |  | 7.0128 | 3.64717 |  |  |  |  | 7.00194 | 0.89145
7.00484 | 2.18694 | [5 empty] | 7.00095 | 0.90737 |  |  |  |  | 7.01381 | 3.64731 |  |  |  |  | 7.00299 | 0.89162
7.00588 | 2.18713 | [5 empty] | 7.002 | 0.90729 |  |  |  |  | 7.01481 | 3.64754 |  |  |  |  | 7.00399 | 0.89153
7.00683 | 2.18739 | [5 empty] | 7.003 | 0.90749 |  |  |  |  | 7.01582 | 3.64765 |  |  |  |  | 7.00508 | 0.89232
7.00777 | 2.1873 | [5 empty] | 7.004 | 0.90769 |  |  |  |  | 7.01676 | 3.64769 |  |  |  |  | 7.00613 | 0.89153
7.00877 | 2.18726 | [5 empty] | 7.00499 | 0.90789 |  |  |  |  | 7.0177 | 3.6478 |  |  |  |  | 7.00704 | 0.89216
7.00983 | 2.18755 | [5 empty] | 7.00605 | 0.90796 |  |  |  |  | 7.01875 | 3.64782 |  |  |  |  | 7.00794 | 0.89185
7.01083 | 2.18747 | [5 empty] | 7.0071 | 0.90809 |  |  |  |  | 7.01981 | 3.64813 |  |  |  |  | 7.00895 | 0.89164
7.01177 | 2.18787 | [5 empty] | 7.00805 | 0.90823 |  |  |  |  | 7.02076 | 3.64822 |  |  |  |  | 7.00995 | 0.89176
7.01277 | 2.18788 | [5 empty] | 7.009 | 0.90832 |  |  |  |  | 7.02176 | 3.6481 |  |  |  |  | 7.01089 | 0.89189
7.01398 | 2.18795 | [5 empty] | 7.00999 | 0.90851 |  |  |  |  | 7.02275 | 3.6484 |  |  |  |  | 7.01195 | 0.89249
7.01502 | 2.1882 | [5 empty] | 7.01098 | 0.90857 |  |  |  |  | 7.02374 | 3.64869 |  |  |  |  | 7.013 | 0.89233
7.01583 | 2.18832 | [5 empty] | 7.01199 | 0.90875 |  |  |  |  | 7.0248 | 3.64854 |  |  |  |  | 7.01394 | 0.89249
7.01678 | 2.18835 | [5 empty] | 7.01305 | 0.90876 |  |  |  |  | 7.0261 | 3.64899 |  |  |  |  | 7.01494 | 0.89279
7.01778 | 2.18875 | [5 empty] | 7.01404 | 0.90892 |  |  |  |  | 7.02755 | 3.64889 |  |  |  |  | 7.01599 | 0.89295
7.01878 | 2.18865 | [5 empty] | 7.01499 | 0.90908 |  |  |  |  | 7.02876 | 3.64902 |  |  |  |  | 7.01699 | 0.89309
7.01977 | 2.18876 | [5 empty] | 7.016 | 0.90923 |  |  |  |  | 7.02975 | 3.64916 |  |  |  |  | 7.01799 | 0.89337
7.02081 | 2.18913 | [5 empty] | 7.01719 | 0.90931 |  |  |  |  | 7.03074 | 3.64932 |  |  |  |  | 7.01892 | 0.8932
7.02181 | 2.18912 | [5 empty] | 7.01819 | 0.90944 |  |  |  |  | 7.03174 | 3.64939 |  |  |  |  | 7.01992 | 0.89341
7.02276 | 2.18919 | [5 empty] | 7.01899 | 0.90956 |  |  |  |  | 7.0327 | 3.6494 |  |  |  |  | 7.02098 | 0.89377
7.02382 | 2.18933 | [5 empty] | 7.01999 | 0.90975 |  |  |  |  | 7.03375 | 3.64965 |  |  |  |  | 7.02192 | 0.89363
7.02483 | 2.18969 | [5 empty] | 7.02099 | 0.90986 |  |  |  |  | 7.03479 | 3.64976 |  |  |  |  | 7.02288 | 0.89385
7.02577 | 2.18958 | [5 empty] | 7.02198 | 0.90999 |  |  |  |  | 7.03574 | 3.64972 |  |  |  |  | 7.02389 | 0.89425
7.02677 | 2.1898 | [5 empty] | 7.02299 | 0.91009 |  |  |  |  | 7.03675 | 3.64985 |  |  |  |  | 7.02488 | 0.89382
7.02777 | 2.18979 | [5 empty] | 7.02399 | 0.91028 |  |  |  |  | 7.03774 | 3.65008 |  |  |  |  | 7.02587 | 0.89437
7.02876 | 2.19005 | [5 empty] | 7.02499 | 0.91039 |  |  |  |  | 7.03874 | 3.65024 |  |  |  |  | 7.02688 | 0.89378
7.02976 | 2.19009 | [5 empty] | 7.02598 | 0.91044 |  |  |  |  | 7.03979 | 3.65035 |  |  |  |  | 7.02793 | 0.89444
7.03076 | 2.19 | [5 empty] | 7.02699 | 0.91064 |  |  |  |  | 7.04074 | 3.65054 |  |  |  |  | 7.02893 | 0.89429
7.03177 | 2.19015 | [5 empty] | 7.02798 | 0.9108 |  |  |  |  | 7.04169 | 3.65057 |  |  |  |  | 7.02994 | 0.89466
7.03276 | 2.19049 | [5 empty] | 7.02898 | 0.91088 |  |  |  |  | 7.04273 | 3.65087 |  |  |  |  | 7.03098 | 0.89504
7.03379 | 2.19067 | [5 empty] | 7.02999 | 0.91096 |  |  |  |  | 7.04373 | 3.6507 |  |  |  |  | 7.03191 | 0.89513
7.03479 | 2.19065 | [5 empty] | 7.03099 | 0.91122 |  |  |  |  | 7.04468 | 3.65108 |  |  |  |  | 7.03286 | 0.89533
7.03574 | 2.19095 | [5 empty] | 7.03198 | 0.91124 |  |  |  |  | 7.04569 | 3.65115 |  |  |  |  | 7.03388 | 0.89522
7.03675 | 2.19074 | [5 empty] | 7.03298 | 0.91155 |  |  |  |  | 7.04674 | 3.65119 |  |  |  |  | 7.03493 | 0.89499
7.0378 | 2.19097 | [5 empty] | 7.03398 | 0.9115 |  |  |  |  | 7.04774 | 3.65112 |  |  |  |  | 7.03592 | 0.89574
7.0388 | 2.19107 | [5 empty] | 7.03497 | 0.91166 |  |  |  |  | 7.04869 | 3.65139 |  |  |  |  | 7.03703 | 0.89555
7.03976 | 2.19133 | [5 empty] | 7.03597 | 0.91188 |  |  |  |  | 7.04969 | 3.65148 |  |  |  |  | 7.03812 | 0.89553
7.04075 | 2.19132 | [5 empty] | 7.03696 | 0.91193 |  |  |  |  | 7.05068 | 3.65153 |  |  |  |  | 7.03895 | 0.89599
7.04174 | 2.19152 | [5 empty] | 7.03796 | 0.91202 |  |  |  |  | 7.05169 | 3.65174 |  |  |  |  | 7.03988 | 0.89615
7.0428 | 2.19148 | [5 empty] | 7.03897 | 0.91227 |  |  |  |  | 7.05273 | 3.65189 |  |  |  |  | 7.04088 | 0.89568
7.0438 | 2.19166 | [5 empty] | 7.03996 | 0.91224 |  |  |  |  | 7.05378 | 3.65219 |  |  |  |  | 7.04186 | 0.89588
7.04475 | 2.1918 | [5 empty] | 7.04096 | 0.91253 |  |  |  |  | 7.05474 | 3.65211 |  |  |  |  | 7.04286 | 0.89592
7.04595 | 2.19205 | [5 empty] | 7.04196 | 0.91265 |  |  |  |  | 7.05569 | 3.65224 |  |  |  |  | 7.04385 | 0.89582
7.04696 | 2.19198 | [5 empty] | 7.04296 | 0.91277 |  |  |  |  | 7.05668 | 3.65239 |  |  |  |  | 7.04492 | 0.89653
7.04776 | 2.19211 | [5 empty] | 7.04396 | 0.91284 |  |  |  |  | 7.05768 | 3.65258 |  |  |  |  | 7.04598 | 0.89658
7.04875 | 2.19223 | [5 empty] | 7.04496 | 0.913 |  |  |  |  | 7.05889 | 3.65267 |  |  |  |  | 7.0469 | 0.89678
7.04974 | 2.19262 | [5 empty] | 7.04597 | 0.91315 |  |  |  |  | 7.06004 | 3.65289 |  |  |  |  | 7.04785 | 0.89687
7.05075 | 2.19267 | [5 empty] | 7.04697 | 0.91327 |  |  |  |  | 7.06084 | 3.65298 |  |  |  |  | 7.04888 | 0.89729
7.05174 | 2.19282 | [5 empty] | 7.04796 | 0.91343 |  |  |  |  | 7.06168 | 3.65308 |  |  |  |  | 7.04988 | 0.8968
7.05274 | 2.19293 | [5 empty] | 7.04916 | 0.91344 |  |  |  |  | 7.06268 | 3.65313 |  |  |  |  | 7.05085 | 0.89759
7.05374 | 2.19303 | [5 empty] | 7.05016 | 0.9135 |  |  |  |  | 7.06369 | 3.6534 |  |  |  |  | 7.05189 | 0.89711
7.05474 | 2.19309 | [5 empty] | 7.05096 | 0.9138 |  |  |  |  | 7.06468 | 3.65346 |  |  |  |  | 7.0529 | 0.89772
7.05573 | 2.1933 | [5 empty] | 7.05196 | 0.91392 |  |  |  |  | 7.06568 | 3.65344 |  |  |  |  | 7.05386 | 0.89757
7.05674 | 2.19318 | [5 empty] | 7.05296 | 0.91405 |  |  |  |  | 7.06668 | 3.65357 |  |  |  |  | 7.05487 | 0.89778
7.05774 | 2.19354 | [5 empty] | 7.05396 | 0.91414 |  |  |  |  | 7.06768 | 3.6538 |  |  |  |  | 7.05586 | 0.89786
7.05874 | 2.19358 | [5 empty] | 7.05496 | 0.91425 |  |  |  |  | 7.06868 | 3.65384 |  |  |  |  | 7.05686 | 0.898
7.05974 | 2.19363 | [5 empty] | 7.05596 | 0.91438 |  |  |  |  | 7.06968 | 3.65396 |  |  |  |  | 7.05786 | 0.89798
7.06074 | 2.19369 | [5 empty] | 7.05697 | 0.91452 |  |  |  |  | 7.07068 | 3.65402 |  |  |  |  | 7.05885 | 0.89831
7.06175 | 2.19405 | [5 empty] | 7.05797 | 0.91462 |  |  |  |  | 7.07168 | 3.65413 |  |  |  |  | 7.05986 | 0.89833
7.06275 | 2.19417 | [5 empty] | 7.05896 | 0.91482 |  |  |  |  | 7.07268 | 3.65416 |  |  |  |  | 7.06086 | 0.89857
7.06374 | 2.19427 | [5 empty] | 7.05996 | 0.9149 |  |  |  |  | 7.07368 | 3.65432 |  |  |  |  | 7.06187 | 0.89872
7.06474 | 2.1946 | [5 empty] | 7.06096 | 0.91511 |  |  |  |  | 7.07468 | 3.6545 |  |  |  |  | 7.06287 | 0.89865
7.06575 | 2.19455 | [5 empty] | 7.06195 | 0.91516 |  |  |  |  | 7.07568 | 3.65459 |  |  |  |  | 7.06387 | 0.89889
7.06674 | 2.19454 | [5 empty] | 7.06296 | 0.91532 |  |  |  |  | 7.07672 | 3.65479 |  |  |  |  | 7.06486 | 0.89907
7.06774 | 2.19462 | [5 empty] | 7.06396 | 0.91542 |  |  |  |  | 7.07772 | 3.65474 |  |  |  |  | 7.06586 | 0.89898
7.06874 | 2.19482 | [5 empty] | 7.06496 | 0.91554 |  |  |  |  | 7.07867 | 3.65476 |  |  |  |  | 7.06688 | 0.899
7.06974 | 2.1949 | [5 empty] | 7.06596 | 0.91575 |  |  |  |  | 7.07966 | 3.65514 |  |  |  |  | 7.06787 | 0.89934
7.07074 | 2.19493 | [5 empty] | 7.06695 | 0.9158 |  |  |  |  | 7.08065 | 3.65532 |  |  |  |  | 7.06897 | 0.89943
7.07174 | 2.19526 | [5 empty] | 7.06795 | 0.91599 |  |  |  |  | 7.08167 | 3.65532 |  |  |  |  | 7.07001 | 0.89989
7.07274 | 2.19531 | [5 empty] | 7.06896 | 0.91603 |  |  |  |  | 7.08267 | 3.65531 |  |  |  |  | 7.0709 | 0.89956
7.07374 | 2.19533 | [5 empty] | 7.06996 | 0.91629 |  |  |  |  | 7.08366 | 3.65542 |  |  |  |  | 7.07185 | 0.89957
7.07474 | 2.19535 | [5 empty] | 7.07096 | 0.91627 |  |  |  |  | 7.08467 | 3.65563 |  |  |  |  | 7.07287 | 0.89989
7.07574 | 2.19555 | [5 empty] | 7.07195 | 0.91633 |  |  |  |  | 7.08566 | 3.65579 |  |  |  |  | 7.07387 | 0.89968
7.07674 | 2.19566 | [5 empty] | 7.07295 | 0.91652 |  |  |  |  | 7.08665 | 3.65588 |  |  |  |  | 7.07486 | 0.9003
7.07773 | 2.19593 | [5 empty] | 7.07395 | 0.91674 |  |  |  |  | 7.08766 | 3.65594 |  |  |  |  | 7.07586 | 0.90027
7.07873 | 2.19586 | [5 empty] | 7.07496 | 0.91683 |  |  |  |  | 7.08867 | 3.6562 |  |  |  |  | 7.07686 | 0.90054
7.07972 | 2.19598 | [5 empty] | 7.07596 | 0.91696 |  |  |  |  | 7.08967 | 3.65619 |  |  |  |  | 7.07787 | 0.9006
7.08072 | 2.1964 | [5 empty] | 7.07696 | 0.9172 |  |  |  |  | 7.09102 | 3.65635 |  |  |  |  | 7.07886 | 0.90041
7.08173 | 2.19639 | [5 empty] | 7.07795 | 0.91733 |  |  |  |  | 7.09227 | 3.65627 |  |  |  |  | 7.07985 | 0.90039
7.08273 | 2.19634 | [5 empty] | 7.07894 | 0.91729 |  |  |  |  | 7.09341 | 3.65658 |  |  |  |  | 7.08084 | 0.90075
7.08372 | 2.19647 | [5 empty] | 7.07993 | 0.91757 |  |  |  |  | 7.09466 | 3.65686 |  |  |  |  | 7.08185 | 0.90102
7.08472 | 2.19659 | [5 empty] | 7.08113 | 0.91778 |  |  |  |  | 7.09567 | 3.65692 |  |  |  |  | 7.08284 | 0.90113
7.08573 | 2.19675 | [5 empty] | 7.08218 | 0.91768 |  |  |  |  | 7.09667 | 3.65683 |  |  |  |  | 7.08383 | 0.90109
7.08672 | 2.19696 | [5 empty] | 7.08294 | 0.91789 |  |  |  |  | 7.09768 | 3.65692 |  |  |  |  | 7.08484 | 0.90116
7.08771 | 2.19704 | [5 empty] | 7.0839 | 0.91811 |  |  |  |  | 7.09867 | 3.65705 |  |  |  |  | 7.08584 | 0.90162
7.08871 | 2.19708 | [5 empty] | 7.08494 | 0.91816 |  |  |  |  | 7.09967 | 3.65714 |  |  |  |  | 7.08684 | 0.90146
7.08977 | 2.1972 | [5 empty] | 7.08593 | 0.91838 |  |  |  |  | 7.10067 | 3.65745 |  |  |  |  | 7.08789 | 0.90184
7.09078 | 2.19758 | [5 empty] | 7.08694 | 0.91838 |  |  |  |  | 7.10167 | 3.65773 |  |  |  |  | 7.08889 | 0.90199
7.09172 | 2.19723 | [5 empty] | 7.08794 | 0.91854 |  |  |  |  | 7.10267 | 3.65757 |  |  |  |  | 7.08985 | 0.90198
7.09272 | 2.19766 | [5 empty] | 7.08889 | 0.91871 |  |  |  |  | 7.10367 | 3.65767 |  |  |  |  | 7.09084 | 0.90229
7.09372 | 2.19786 | [5 empty] | 7.08988 | 0.91885 |  |  |  |  | 7.10467 | 3.65796 |  |  |  |  | 7.09184 | 0.90223
7.09472 | 2.19782 | [5 empty] | 7.09093 | 0.91886 |  |  |  |  | 7.10567 | 3.65798 |  |  |  |  | 7.09286 | 0.90216
7.09572 | 2.19796 | [5 empty] | 7.09194 | 0.91921 |  |  |  |  | 7.10667 | 3.6581 |  |  |  |  | 7.09384 | 0.9024
7.09666 | 2.19806 | [5 empty] | 7.09294 | 0.91913 |  |  |  |  | 7.10767 | 3.65789 |  |  |  |  | 7.09483 | 0.90256
7.09766 | 2.19832 | [5 empty] | 7.09393 | 0.91935 |  |  |  |  | 7.10866 | 3.65811 |  |  |  |  | 7.09583 | 0.90252
7.09872 | 2.19834 | [5 empty] | 7.09493 | 0.91952 |  |  |  |  | 7.10966 | 3.65823 |  |  |  |  | 7.09684 | 0.90307
7.09972 | 2.19868 | [5 empty] | 7.09598 | 0.91967 |  |  |  |  | 7.11067 | 3.65829 |  |  |  |  | 7.09784 | 0.90296
7.10072 | 2.19884 | [5 empty] | 7.09693 | 0.91971 |  |  |  |  | 7.11167 | 3.65841 |  |  |  |  | 7.09884 | 0.90326
7.10172 | 2.19873 | [5 empty] | 7.09782 | 0.9198 |  |  |  |  | 7.11267 | 3.6589 |  |  |  |  | 7.09985 | 0.90261
7.10271 | 2.19888 | [5 empty] | 7.09888 | 0.92002 |  |  |  |  | 7.11366 | 3.65886 |  |  |  |  | 7.10096 | 0.90292
7.10372 | 2.19898 | [5 empty] | 7.09994 | 0.92005 |  |  |  |  | 7.11466 | 3.65901 |  |  |  |  | 7.10205 | 0.90315
7.10471 | 2.19917 | [5 empty] | 7.10094 | 0.92024 |  |  |  |  | 7.11565 | 3.65941 |  |  |  |  | 7.10294 | 0.9033
7.1057 | 2.19903 | [5 empty] | 7.10194 | 0.92039 |  |  |  |  | 7.11666 | 3.65919 |  |  |  |  | 7.10384 | 0.90355
7.10671 | 2.19933 | [5 empty] | 7.10294 | 0.92053 |  |  |  |  | 7.11766 | 3.65939 |  |  |  |  | 7.10484 | 0.90371
7.10772 | 2.19953 | [5 empty] | 7.10394 | 0.92067 |  |  |  |  | 7.11866 | 3.65945 |  |  |  |  | 7.10584 | 0.90405
7.10872 | 2.19962 | [5 empty] | 7.10494 | 0.92079 |  |  |  |  | 7.11966 | 3.65928 |  |  |  |  | 7.10688 | 0.90423
7.10972 | 2.19976 | [5 empty] | 7.10594 | 0.92089 |  |  |  |  | 7.12067 | 3.65944 |  |  |  |  | 7.10788 | 0.90393
7.11071 | 2.19983 | [5 empty] | 7.10693 | 0.92105 |  |  |  |  | 7.12167 | 3.6598 |  |  |  |  | 7.10883 | 0.90409
7.11196 | 2.19974 | [5 empty] | 7.10788 | 0.92112 |  |  |  |  | 7.12265 | 3.65986 |  |  |  |  | 7.10984 | 0.90414
7.11297 | 2.20028 | [5 empty] | 7.10888 | 0.92117 |  |  |  |  | 7.12365 | 3.6602 |  |  |  |  | 7.11085 | 0.90482
7.11372 | 2.19999 | [5 empty] | 7.10988 | 0.92129 |  |  |  |  | 7.1249 | 3.66005 |  |  |  |  | 7.11184 | 0.90494
7.11466 | 2.20034 | [5 empty] | 7.11089 | 0.92144 |  |  |  |  | 7.12605 | 3.66033 |  |  |  |  | 7.11284 | 0.90482
7.11561 | 2.20039 | [5 empty] | 7.11194 | 0.92164 |  |  |  |  | 7.12674 | 3.66032 |  |  |  |  | 7.11384 | 0.9052
7.11666 | 2.20048 | [5 empty] | 7.11288 | 0.9217 |  |  |  |  | 7.12759 | 3.66037 |  |  |  |  | 7.11484 | 0.90501
7.1177 | 2.20057 | [5 empty] | 7.11388 | 0.92196 |  |  |  |  | 7.12864 | 3.66045 |  |  |  |  | 7.11584 | 0.90476
7.1187 | 2.20091 | [5 empty] | 7.11494 | 0.92197 |  |  |  |  | 7.12964 | 3.66075 |  |  |  |  | 7.11684 | 0.90506
7.11971 | 2.20082 | [5 empty] | 7.11594 | 0.92208 |  |  |  |  | 7.13064 | 3.66095 |  |  |  |  | 7.11785 | 0.90489
7.12071 | 2.2009 | [5 empty] | 7.11689 | 0.92217 |  |  |  |  | 7.13164 | 3.66092 |  |  |  |  | 7.1188 | 0.90544
7.12171 | 2.20121 | [5 empty] | 7.11789 | 0.92247 |  |  |  |  | 7.13265 | 3.66104 |  |  |  |  | 7.11979 | 0.90558
7.1227 | 2.20139 | [5 empty] | 7.11893 | 0.92252 |  |  |  |  | 7.13365 | 3.66121 |  |  |  |  | 7.12084 | 0.90563
7.12365 | 2.20147 | [5 empty] | 7.11993 | 0.92268 |  |  |  |  | 7.13465 | 3.66147 |  |  |  |  | 7.12185 | 0.90579
7.12465 | 2.20163 | [5 empty] | 7.12092 | 0.92283 |  |  |  |  | 7.1357 | 3.66145 |  |  |  |  | 7.12284 | 0.90601
7.12569 | 2.20182 | [5 empty] | 7.12192 | 0.92297 |  |  |  |  | 7.1367 | 3.6616 |  |  |  |  | 7.12383 | 0.90591
7.1267 | 2.20166 | [5 empty] | 7.12286 | 0.92298 |  |  |  |  | 7.13764 | 3.66165 |  |  |  |  | 7.12483 | 0.9061
7.1277 | 2.20191 | [5 empty] | 7.12386 | 0.92326 |  |  |  |  | 7.13864 | 3.66202 |  |  |  |  | 7.12582 | 0.90642
7.12865 | 2.20207 | [5 empty] | 7.12491 | 0.9233 |  |  |  |  | 7.13964 | 3.66196 |  |  |  |  | 7.12682 | 0.90672
7.12965 | 2.20207 | [5 empty] | 7.12591 | 0.92349 |  |  |  |  | 7.14064 | 3.6621 |  |  |  |  | 7.12783 | 0.90652
7.13069 | 2.20213 | [5 empty] | 7.12686 | 0.92362 |  |  |  |  | 7.14165 | 3.66225 |  |  |  |  | 7.12883 | 0.90666
7.13169 | 2.20221 | [5 empty] | 7.12787 | 0.92367 |  |  |  |  | 7.14265 | 3.66211 |  |  |  |  | 7.12977 | 0.9063
7.13264 | 2.2025 | [5 empty] | 7.12891 | 0.92381 |  |  |  |  | 7.14365 | 3.66239 |  |  |  |  | 7.13077 | 0.90689
7.13365 | 2.20258 | [5 empty] | 7.12987 | 0.92396 |  |  |  |  | 7.14464 | 3.66249 |  |  |  |  | 7.13182 | 0.90649
7.13469 | 2.20279 | [5 empty] | 7.13082 | 0.9241 |  |  |  |  | 7.14564 | 3.66244 |  |  |  |  | 7.13282 | 0.90698
7.13569 | 2.20265 | [5 empty] | 7.13181 | 0.92427 |  |  |  |  | 7.1466 | 3.66257 |  |  |  |  | 7.13396 | 0.90743
7.13668 | 2.20285 | [5 empty] | 7.13286 | 0.9242 |  |  |  |  | 7.1476 | 3.66254 |  |  |  |  | 7.13492 | 0.90711
7.13768 | 2.20284 | [5 empty] | 7.13392 | 0.92459 |  |  |  |  | 7.14865 | 3.66281 |  |  |  |  | 7.13578 | 0.90747
7.13869 | 2.20333 | [5 empty] | 7.13487 | 0.92462 |  |  |  |  | 7.14965 | 3.66324 |  |  |  |  | 7.13683 | 0.90747
7.13969 | 2.20334 | [5 empty] | 7.13581 | 0.9247 |  |  |  |  | 7.15059 | 3.66324 |  |  |  |  | 7.13783 | 0.90775
7.1407 | 2.20339 | [5 empty] | 7.13682 | 0.92486 |  |  |  |  | 7.15158 | 3.66323 |  |  |  |  | 7.13883 | 0.90766
7.14169 | 2.20358 | [5 empty] | 7.13781 | 0.925 |  |  |  |  | 7.15264 | 3.66356 |  |  |  |  | 7.13983 | 0.90773
7.14264 | 2.20354 | [5 empty] | 7.13881 | 0.92516 |  |  |  |  | 7.15359 | 3.66375 |  |  |  |  | 7.14083 | 0.90801
7.14364 | 2.20365 | [5 empty] | 7.1398 | 0.92523 |  |  |  |  | 7.15453 | 3.66386 |  |  |  |  | 7.14178 | 0.90801
7.14469 | 2.20392 | [5 empty] | 7.14085 | 0.92547 |  |  |  |  | 7.15558 | 3.66398 |  |  |  |  | 7.14282 | 0.90786
7.14569 | 2.20384 | [5 empty] | 7.1419 | 0.92551 |  |  |  |  | 7.15669 | 3.66398 |  |  |  |  | 7.14387 | 0.90828
7.14668 | 2.20419 | [5 empty] | 7.1429 | 0.92575 |  |  |  |  | 7.15794 | 3.66401 |  |  |  |  | 7.14483 | 0.9085
7.14768 | 2.2044 | [5 empty] | 7.14391 | 0.92573 |  |  |  |  | 7.15904 | 3.66412 |  |  |  |  | 7.14583 | 0.90897
7.14864 | 2.20444 | [5 empty] | 7.14486 | 0.92596 |  |  |  |  | 7.15979 | 3.66431 |  |  |  |  | 7.14683 | 0.90864
7.14958 | 2.20449 | [5 empty] | 7.14581 | 0.92604 |  |  |  |  | 7.16064 | 3.66435 |  |  |  |  | 7.14782 | 0.90915
7.15063 | 2.2046 | [5 empty] | 7.14685 | 0.92616 |  |  |  |  | 7.16163 | 3.66457 |  |  |  |  | 7.14882 | 0.90891
7.15163 | 2.20485 | [5 empty] | 7.1479 | 0.92635 |  |  |  |  | 7.16259 | 3.66454 |  |  |  |  | 7.14981 | 0.90922
7.15258 | 2.20488 | [5 empty] | 7.1489 | 0.92639 |  |  |  |  | 7.16358 | 3.6647 |  |  |  |  | 7.15076 | 0.9089
7.15364 | 2.20494 | [5 empty] | 7.14984 | 0.92662 |  |  |  |  | 7.16457 | 3.66477 |  |  |  |  | 7.15178 | 0.90903
7.15468 | 2.20522 | [5 empty] | 7.1508 | 0.92672 |  |  |  |  | 7.16557 | 3.66478 |  |  |  |  | 7.15277 | 0.90968
7.15564 | 2.20526 | [5 empty] | 7.1518 | 0.92693 |  |  |  |  | 7.16662 | 3.66503 |  |  |  |  | 7.15377 | 0.90998
7.15659 | 2.2053 | [5 empty] | 7.1528 | 0.92697 |  |  |  |  | 7.16757 | 3.66509 |  |  |  |  | 7.15481 | 0.90949
7.15759 | 2.20558 | [5 empty] | 7.1538 | 0.92706 |  |  |  |  | 7.16851 | 3.66506 |  |  |  |  | 7.15582 | 0.90957
7.15858 | 2.2056 | [5 empty] | 7.15484 | 0.92734 |  |  |  |  | 7.16951 | 3.66528 |  |  |  |  | 7.15677 | 0.91004
7.15963 | 2.20574 | [5 empty] | 7.1559 | 0.92747 |  |  |  |  | 7.17057 | 3.66543 |  |  |  |  | 7.15772 | 0.90986
7.16063 | 2.2058 | [5 empty] | 7.15685 | 0.92753 |  |  |  |  | 7.17157 | 3.66543 |  |  |  |  | 7.15872 | 0.91028
7.16163 | 2.20596 | [5 empty] | 7.1578 | 0.92773 |  |  |  |  | 7.17258 | 3.66565 |  |  |  |  | 7.15972 | 0.91023
7.16262 | 2.20631 | [5 empty] | 7.1588 | 0.92763 |  |  |  |  | 7.17358 | 3.66561 |  |  |  |  | 7.16077 | 0.91067
7.16362 | 2.20622 | [5 empty] | 7.1598 | 0.92789 |  |  |  |  | 7.17453 | 3.66567 |  |  |  |  | 7.16178 | 0.91042
7.16467 | 2.20644 | [5 empty] | 7.16078 | 0.92823 |  |  |  |  | 7.17553 | 3.66585 |  |  |  |  | 7.16277 | 0.91077
7.16562 | 2.20657 | [5 empty] | 7.16179 | 0.92812 |  |  |  |  | 7.17653 | 3.66611 |  |  |  |  | 7.16377 | 0.91093
7.16656 | 2.20659 | [5 empty] | 7.16279 | 0.92828 |  |  |  |  | 7.17754 | 3.66618 |  |  |  |  | 7.16487 | 0.91079
7.16756 | 2.20679 | [5 empty] | 7.1638 | 0.9285 |  |  |  |  | 7.17854 | 3.66628 |  |  |  |  | 7.16596 | 0.91117
7.16856 | 2.20692 | [5 empty] | 7.1648 | 0.92854 |  |  |  |  | 7.17952 | 3.6664 |  |  |  |  | 7.1668 | 0.91111
7.16956 | 2.20701 | [5 empty] | 7.1658 | 0.92873 |  |  |  |  | 7.18053 | 3.66645 |  |  |  |  | 7.16775 | 0.91139
7.17056 | 2.20708 | [5 empty] | 7.16679 | 0.92888 |  |  |  |  | 7.18153 | 3.66676 |  |  |  |  | 7.1688 | 0.91165
7.17161 | 2.20731 | [5 empty] | 7.16779 | 0.92889 |  |  |  |  | 7.18259 | 3.66669 |  |  |  |  | 7.1698 | 0.91131
7.17261 | 2.20744 | [5 empty] | 7.16878 | 0.9292 |  |  |  |  | 7.18362 | 3.66719 |  |  |  |  | 7.17076 | 0.91133
7.17356 | 2.20739 | [5 empty] | 7.16978 | 0.92923 |  |  |  |  | 7.18454 | 3.66716 |  |  |  |  | 7.17175 | 0.9117
7.17455 | 2.20757 | [5 empty] | 7.17078 | 0.92928 |  |  |  |  | 7.18551 | 3.66708 |  |  |  |  | 7.17279 | 0.91178
7.17556 | 2.20799 | [5 empty] | 7.17178 | 0.92942 |  |  |  |  | 7.18651 | 3.66734 |  |  |  |  | 7.17374 | 0.91222
7.17657 | 2.20774 | [5 empty] | 7.17278 | 0.92963 |  |  |  |  | 7.18752 | 3.66749 |  |  |  |  | 7.17475 | 0.91228
7.17777 | 2.20791 | [5 empty] | 7.17378 | 0.92972 |  |  |  |  | 7.18855 | 3.66739 |  |  |  |  | 7.17575 | 0.91283
7.17876 | 2.20812 | [5 empty] | 7.17482 | 0.92988 |  |  |  |  | 7.18967 | 3.66752 |  |  |  |  | 7.1767 | 0.91198
7.17961 | 2.20818 | [5 empty] | 7.17582 | 0.93018 |  |  |  |  | 7.19065 | 3.66757 |  |  |  |  | 7.17776 | 0.9125
7.18065 | 2.20828 | [5 empty] | 7.17677 | 0.93013 |  |  |  |  | 7.19175 | 3.6679 |  |  |  |  | 7.17876 | 0.91219
7.1816 | 2.20846 | [5 empty] | 7.17777 | 0.93034 |  |  |  |  | 7.19282 | 3.66769 |  |  |  |  | 7.17975 | 0.91263
7.18261 | 2.20862 | [5 empty] | 7.17877 | 0.93034 |  |  |  |  | 7.19362 | 3.66808 |  |  |  |  | 7.18075 | 0.91271
7.18365 | 2.20878 | [5 empty] | 7.17989 | 0.93055 |  |  |  |  | 7.19458 | 3.66815 |  |  |  |  | 7.18174 | 0.9128
7.1846 | 2.20884 | [5 empty] | 7.18089 | 0.93069 |  |  |  |  | 7.19557 | 3.66838 |  |  |  |  | 7.1828 | 0.91311
7.18561 | 2.20909 | [5 empty] | 7.18177 | 0.93088 |  |  |  |  | 7.19654 | 3.66832 |  |  |  |  | 7.18375 | 0.91329
7.18661 | 2.209 | [5 empty] | 7.18277 | 0.93088 |  |  |  |  | 7.19759 | 3.66856 |  |  |  |  | 7.18475 | 0.91288
7.18757 | 2.2093 | [5 empty] | 7.18378 | 0.9311 |  |  |  |  | 7.19869 | 3.66852 |  |  |  |  | 7.18575 | 0.91354
7.18859 | 2.20938 | [5 empty] | 7.18478 | 0.93118 |  |  |  |  | 7.19964 | 3.66858 |  |  |  |  | 7.1867 | 0.91321
7.18959 | 2.20959 | [5 empty] | 7.18578 | 0.93135 |  |  |  |  | 7.20055 | 3.66891 |  |  |  |  | 7.18771 | 0.91343
7.19058 | 2.2097 | [5 empty] | 7.18677 | 0.93142 |  |  |  |  | 7.20155 | 3.66906 |  |  |  |  | 7.18872 | 0.91378
7.19158 | 2.20972 | [5 empty] | 7.18779 | 0.93158 |  |  |  |  | 7.20255 | 3.66913 |  |  |  |  | 7.18979 | 0.91374
7.19257 | 2.20984 | [5 empty] | 7.1888 | 0.93172 |  |  |  |  | 7.20356 | 3.66922 |  |  |  |  | 7.19077 | 0.91383
7.19358 | 2.20966 | [5 empty] | 7.1898 | 0.93187 |  |  |  |  | 7.20461 | 3.66914 |  |  |  |  | 7.19173 | 0.9142
7.19457 | 2.20998 | [5 empty] | 7.19079 | 0.93192 |  |  |  |  | 7.2056 | 3.6694 |  |  |  |  | 7.19278 | 0.91399
7.19557 | 2.21013 | [5 empty] | 7.1918 | 0.93214 |  |  |  |  | 7.20654 | 3.66946 |  |  |  |  | 7.19377 | 0.91447
7.19658 | 2.21012 | [5 empty] | 7.19281 | 0.93224 |  |  |  |  | 7.20754 | 3.66956 |  |  |  |  | 7.19472 | 0.91436
7.19758 | 2.21029 | [5 empty] | 7.1938 | 0.93242 |  |  |  |  | 7.20854 | 3.66973 |  |  |  |  | 7.19572 | 0.91455
7.19858 | 2.21071 | [5 empty] | 7.19481 | 0.93255 |  |  |  |  | 7.20954 | 3.66985 |  |  |  |  | 7.19712 | 0.9149
7.19959 | 2.21046 | [5 empty] | 7.1958 | 0.93265 |  |  |  |  | 7.21053 | 3.66998 |  |  |  |  | 7.19823 | 0.91454
7.20059 | 2.21094 | [5 empty] | 7.19679 | 0.93278 |  |  |  |  | 7.21158 | 3.67019 |  |  |  |  | 7.19882 | 0.91502
7.20158 | 2.2109 | [5 empty] | 7.19779 | 0.93293 |  |  |  |  | 7.21258 | 3.6703 |  |  |  |  | 7.19973 | 0.91459
7.20258 | 2.21109 | [5 empty] | 7.1988 | 0.93307 |  |  |  |  | 7.21353 | 3.67036 |  |  |  |  | 7.20079 | 0.91497
7.20358 | 2.21113 | [5 empty] | 7.19981 | 0.93321 |  |  |  |  | 7.21453 | 3.67063 |  |  |  |  | 7.20183 | 0.91547
7.20457 | 2.21113 | [5 empty] | 7.20079 | 0.93326 |  |  |  |  | 7.21553 | 3.67079 |  |  |  |  | 7.20278 | 0.91571
7.20558 | 2.21119 | [5 empty] | 7.2018 | 0.93349 |  |  |  |  | 7.21658 | 3.6707 |  |  |  |  | 7.20377 | 0.91566
7.20657 | 2.21163 | [5 empty] | 7.2028 | 0.93362 |  |  |  |  | 7.21758 | 3.67097 |  |  |  |  | 7.20477 | 0.91571
7.20757 | 2.21139 | [5 empty] | 7.20379 | 0.93363 |  |  |  |  | 7.21853 | 3.67118 |  |  |  |  | 7.20573 | 0.91589
7.20857 | 2.21165 | [5 empty] | 7.20479 | 0.93379 |  |  |  |  | 7.21953 | 3.67109 |  |  |  |  | 7.20673 | 0.91573
7.20982 | 2.21169 | [5 empty] | 7.2058 | 0.93404 |  |  |  |  | 7.22053 | 3.67133 |  |  |  |  | 7.20773 | 0.91559
7.21081 | 2.21202 | [5 empty] | 7.2068 | 0.93398 |  |  |  |  | 7.22153 | 3.67149 |  |  |  |  | 7.20873 | 0.91602
7.21156 | 2.21192 | [5 empty] | 7.2078 | 0.93421 |  |  |  |  | 7.22263 | 3.67159 |  |  |  |  | 7.20977 | 0.91648
7.21257 | 2.21225 | [5 empty] | 7.2088 | 0.93433 |  |  |  |  | 7.22363 | 3.67176 |  |  |  |  | 7.21081 | 0.91587
7.21357 | 2.21226 | [5 empty] | 7.20979 | 0.93448 |  |  |  |  | 7.22478 | 3.67166 |  |  |  |  | 7.21176 | 0.91642
7.21456 | 2.21246 | [5 empty] | 7.21078 | 0.9347 |  |  |  |  | 7.22578 | 3.67178 |  |  |  |  | 7.2127 | 0.91684
7.21555 | 2.21253 | [5 empty] | 7.21183 | 0.93473 |  |  |  |  | 7.22653 | 3.67167 |  |  |  |  | 7.2137 | 0.91651
7.21656 | 2.21273 | [5 empty] | 7.21288 | 0.93482 |  |  |  |  | 7.22753 | 3.6721 |  |  |  |  | 7.2147 | 0.91669
7.21757 | 2.21274 | [5 empty] | 7.21382 | 0.93489 |  |  |  |  | 7.22853 | 3.67216 |  |  |  |  | 7.21571 | 0.91696
7.21857 | 2.21306 | [5 empty] | 7.21478 | 0.93518 |  |  |  |  | 7.22953 | 3.67216 |  |  |  |  | 7.21671 | 0.91684
7.21956 | 2.21303 | [5 empty] | 7.21578 | 0.93525 |  |  |  |  | 7.23053 | 3.67216 |  |  |  |  | 7.21771 | 0.91694
7.22057 | 2.21306 | [5 empty] | 7.21677 | 0.93528 |  |  |  |  | 7.23153 | 3.67241 |  |  |  |  | 7.2187 | 0.91789
7.22157 | 2.2132 | [5 empty] | 7.21778 | 0.93554 |  |  |  |  | 7.23252 | 3.67258 |  |  |  |  | 7.2197 | 0.91764
7.22257 | 2.21347 | [5 empty] | 7.21877 | 0.93565 |  |  |  |  | 7.23352 | 3.67283 |  |  |  |  | 7.2207 | 0.91722
7.22356 | 2.21347 | [5 empty] | 7.21978 | 0.93579 |  |  |  |  | 7.23452 | 3.67287 |  |  |  |  | 7.22171 | 0.9176
7.22456 | 2.21375 | [5 empty] | 7.22078 | 0.93585 |  |  |  |  | 7.23557 | 3.67276 |  |  |  |  | 7.22276 | 0.91774
7.22556 | 2.21376 | [5 empty] | 7.22179 | 0.93602 |  |  |  |  | 7.23657 | 3.67289 |  |  |  |  | 7.22376 | 0.91797
7.22656 | 2.21407 | [5 empty] | 7.22278 | 0.93607 |  |  |  |  | 7.23753 | 3.67298 |  |  |  |  | 7.22471 | 0.91794
7.22756 | 2.21399 | [5 empty] | 7.22378 | 0.93634 |  |  |  |  | 7.23852 | 3.67324 |  |  |  |  | 7.22571 | 0.91765
7.22856 | 2.21409 | [5 empty] | 7.22478 | 0.93636 |  |  |  |  | 7.23952 | 3.67347 |  |  |  |  | 7.22671 | 0.91841
7.22956 | 2.21425 | [5 empty] | 7.22573 | 0.9366 |  |  |  |  | 7.24052 | 3.67355 |  |  |  |  | 7.22771 | 0.91843
7.23056 | 2.21419 | [5 empty] | 7.22672 | 0.93665 |  |  |  |  | 7.24152 | 3.67376 |  |  |  |  | 7.22871 | 0.91837
7.23156 | 2.2145 | [5 empty] | 7.22777 | 0.93684 |  |  |  |  | 7.24252 | 3.67378 |  |  |  |  | 7.22985 | 0.91879
7.23256 | 2.21449 | [5 empty] | 7.22877 | 0.93684 |  |  |  |  | 7.24353 | 3.67403 |  |  |  |  | 7.23085 | 0.91881
7.23356 | 2.2147 | [5 empty] | 7.22978 | 0.93711 |  |  |  |  | 7.24453 | 3.67425 |  |  |  |  | 7.2317 | 0.91881
7.23455 | 2.21472 | [5 empty] | 7.23078 | 0.93718 |  |  |  |  | 7.24553 | 3.67402 |  |  |  |  | 7.23271 | 0.91895
7.23555 | 2.21487 | [5 empty] | 7.23178 | 0.93734 |  |  |  |  | 7.24653 | 3.67415 |  |  |  |  | 7.23371 | 0.91915
7.23654 | 2.21506 | [5 empty] | 7.23277 | 0.93744 |  |  |  |  | 7.24753 | 3.67412 |  |  |  |  | 7.23475 | 0.91917
7.23754 | 2.21507 | [5 empty] | 7.23377 | 0.9375 |  |  |  |  | 7.24853 | 3.67441 |  |  |  |  | 7.23575 | 0.91942
7.23855 | 2.21509 | [5 empty] | 7.23478 | 0.9377 |  |  |  |  | 7.24952 | 3.67459 |  |  |  |  | 7.23671 | 0.91906
7.23955 | 2.21564 | [5 empty] | 7.23577 | 0.93791 |  |  |  |  | 7.25051 | 3.67451 |  |  |  |  | 7.2377 | 0.91951
7.24055 | 2.21542 | [5 empty] | 7.23672 | 0.93803 |  |  |  |  | 7.25152 | 3.67474 |  |  |  |  | 7.2387 | 0.91955
7.2418 | 2.21569 | [5 empty] | 7.23772 | 0.93812 |  |  |  |  | 7.25253 | 3.67479 |  |  |  |  | 7.2397 | 0.92
7.2428 | 2.21579 | [5 empty] | 7.23878 | 0.93821 |  |  |  |  | 7.25353 | 3.67497 |  |  |  |  | 7.2407 | 0.91987
7.24355 | 2.21574 | [5 empty] | 7.23977 | 0.93841 |  |  |  |  | 7.25451 | 3.67517 |  |  |  |  | 7.24169 | 0.92058
7.24454 | 2.21591 | [5 empty] | 7.24076 | 0.93849 |  |  |  |  | 7.25555 | 3.67528 |  |  |  |  | 7.2427 | 0.92025
7.24555 | 2.21623 | [5 empty] | 7.24176 | 0.93866 |  |  |  |  | 7.25685 | 3.6754 |  |  |  |  | 7.24368 | 0.92042
7.24655 | 2.21627 | [5 empty] | 7.24277 | 0.93878 |  |  |  |  | 7.25791 | 3.67547 |  |  |  |  | 7.24469 | 0.9197
7.24754 | 2.21639 | [5 empty] | 7.24377 | 0.93896 |  |  |  |  | 7.25861 | 3.67567 |  |  |  |  | 7.2457 | 0.92043
7.24854 | 2.21661 | [5 empty] | 7.24477 | 0.93906 |  |  |  |  | 7.25951 | 3.67575 |  |  |  |  | 7.24668 | 0.92052
7.24954 | 2.21673 | [5 empty] | 7.24577 | 0.93916 |  |  |  |  | 7.26051 | 3.67591 |  |  |  |  | 7.24769 | 0.92087
7.25054 | 2.21684 | [5 empty] | 7.24676 | 0.93927 |  |  |  |  | 7.2615 | 3.67611 |  |  |  |  | 7.2487 | 0.92092
7.25155 | 2.21688 | [5 empty] | 7.24776 | 0.93932 |  |  |  |  | 7.26251 | 3.67601 |  |  |  |  | 7.2497 | 0.92099
7.25259 | 2.21714 | [5 empty] | 7.24876 | 0.93966 |  |  |  |  | 7.26351 | 3.67628 |  |  |  |  | 7.2507 | 0.92129
7.25359 | 2.21706 | [5 empty] | 7.24976 | 0.93974 |  |  |  |  | 7.26451 | 3.67632 |  |  |  |  | 7.2517 | 0.92086
7.25454 | 2.21723 | [5 empty] | 7.25081 | 0.93976 |  |  |  |  | 7.26551 | 3.6765 |  |  |  |  | 7.25271 | 0.92168
7.25554 | 2.21725 | [5 empty] | 7.25181 | 0.93991 |  |  |  |  | 7.26651 | 3.67668 |  |  |  |  | 7.2537 | 0.92137
7.25654 | 2.21751 | [5 empty] | 7.25276 | 0.94016 |  |  |  |  | 7.26751 | 3.67666 |  |  |  |  | 7.25474 | 0.92184
7.25753 | 2.21751 | [5 empty] | 7.25375 | 0.94023 |  |  |  |  | 7.26851 | 3.67691 |  |  |  |  | 7.25573 | 0.92206
7.25853 | 2.21755 | [5 empty] | 7.25476 | 0.94032 |  |  |  |  | 7.26952 | 3.67691 |  |  |  |  | 7.25668 | 0.92209
7.25953 | 2.21797 | [5 empty] | 7.25575 | 0.9404 |  |  |  |  | 7.27052 | 3.67703 |  |  |  |  | 7.25769 | 0.92224
7.26052 | 2.21798 | [5 empty] | 7.25674 | 0.94051 |  |  |  |  | 7.27151 | 3.67728 |  |  |  |  | 7.25868 | 0.92225
7.26152 | 2.21809 | [5 empty] | 7.25775 | 0.94067 |  |  |  |  | 7.27251 | 3.67731 |  |  |  |  | 7.25969 | 0.92232
7.26253 | 2.21828 | [5 empty] | 7.2587 | 0.94079 |  |  |  |  | 7.27351 | 3.67734 |  |  |  |  | 7.26068 | 0.92229
7.26353 | 2.21841 | [5 empty] | 7.25964 | 0.94106 |  |  |  |  | 7.27451 | 3.67766 |  |  |  |  | 7.26167 | 0.92243
7.26452 | 2.21841 | [5 empty] | 7.26068 | 0.94108 |  |  |  |  | 7.27551 | 3.67767 |  |  |  |  | 7.26268 | 0.9228
7.26553 | 2.21867 | [5 empty] | 7.26175 | 0.94132 |  |  |  |  | 7.27653 | 3.67765 |  |  |  |  | 7.26369 | 0.92288
7.26653 | 2.21854 | [5 empty] | 7.26271 | 0.94134 |  |  |  |  | 7.27752 | 3.67785 |  |  |  |  | 7.26469 | 0.92279
7.26752 | 2.21914 | [5 empty] | 7.26371 | 0.9415 |  |  |  |  | 7.27851 | 3.67806 |  |  |  |  | 7.26568 | 0.92271
7.26852 | 2.21886 | [5 empty] | 7.26471 | 0.94158 |  |  |  |  | 7.27951 | 3.67822 |  |  |  |  | 7.26668 | 0.92329
7.26952 | 2.219 | [5 empty] | 7.26569 | 0.94175 |  |  |  |  | 7.28051 | 3.67825 |  |  |  |  | 7.26769 | 0.92312
7.27053 | 2.21922 | [5 empty] | 7.26668 | 0.94194 |  |  |  |  | 7.28149 | 3.67855 |  |  |  |  | 7.26869 | 0.92317
7.27153 | 2.21938 | [5 empty] | 7.26768 | 0.942 |  |  |  |  | 7.2825 | 3.67841 |  |  |  |  | 7.26969 | 0.92372
7.27258 | 2.21933 | [5 empty] | 7.2687 | 0.94215 |  |  |  |  | 7.2835 | 3.67858 |  |  |  |  | 7.27069 | 0.92315
7.27357 | 2.21956 | [5 empty] | 7.2697 | 0.94231 |  |  |  |  | 7.2845 | 3.67862 |  |  |  |  | 7.27168 | 0.92353
7.27452 | 2.21963 | [5 empty] | 7.27074 | 0.94235 |  |  |  |  | 7.28551 | 3.67888 |  |  |  |  | 7.27268 | 0.92354
7.27553 | 2.21983 | [5 empty] | 7.27169 | 0.94256 |  |  |  |  | 7.28655 | 3.67891 |  |  |  |  | 7.27369 | 0.92355
7.27654 | 2.21992 | [5 empty] | 7.27264 | 0.94266 |  |  |  |  | 7.28755 | 3.67913 |  |  |  |  | 7.27468 | 0.92368
7.27748 | 2.22012 | [5 empty] | 7.27365 | 0.94284 |  |  |  |  | 7.28857 | 3.6791 |  |  |  |  | 7.27568 | 0.92367
7.27848 | 2.22007 | [5 empty] | 7.2747 | 0.94283 |  |  |  |  | 7.28987 | 3.67927 |  |  |  |  | 7.27669 | 0.92424
7.27953 | 2.22023 | [5 empty] | 7.2757 | 0.94313 |  |  |  |  | 7.29095 | 3.67938 |  |  |  |  | 7.27769 | 0.92427
7.28053 | 2.22036 | [5 empty] | 7.2767 | 0.94318 |  |  |  |  | 7.29166 | 3.6793 |  |  |  |  | 7.27869 | 0.92469
7.28152 | 2.22042 | [5 empty] | 7.27774 | 0.94335 |  |  |  |  | 7.29252 | 3.67968 |  |  |  |  | 7.27964 | 0.92452
7.28252 | 2.22065 | [5 empty] | 7.27869 | 0.94342 |  |  |  |  | 7.29346 | 3.67956 |  |  |  |  | 7.28059 | 0.92461
7.28352 | 2.22066 | [5 empty] | 7.27964 | 0.94359 |  |  |  |  | 7.29445 | 3.6799 |  |  |  |  | 7.28165 | 0.92476
7.28448 | 2.22091 | [5 empty] | 7.28064 | 0.94357 |  |  |  |  | 7.29545 | 3.67993 |  |  |  |  | 7.2827 | 0.92475
7.28548 | 2.22109 | [5 empty] | 7.28169 | 0.94384 |  |  |  |  | 7.29645 | 3.68009 |  |  |  |  | 7.28369 | 0.92543
7.28653 | 2.22116 | [5 empty] | 7.28269 | 0.9439 |  |  |  |  | 7.29751 | 3.68023 |  |  |  |  | 7.28469 | 0.92505
7.28752 | 2.22109 | [5 empty] | 7.28369 | 0.94407 |  |  |  |  | 7.29851 | 3.68035 |  |  |  |  | 7.28569 | 0.92554
7.28853 | 2.22168 | [5 empty] | 7.28469 | 0.94418 |  |  |  |  | 7.2995 | 3.68046 |  |  |  |  | 7.28669 | 0.92568
7.28948 | 2.2213 | [5 empty] | 7.2857 | 0.94448 |  |  |  |  | 7.30044 | 3.68063 |  |  |  |  | 7.28769 | 0.92597
7.29047 | 2.22167 | [5 empty] | 7.28675 | 0.94454 |  |  |  |  | 7.30144 | 3.68072 |  |  |  |  | 7.2887 | 0.92588
7.29153 | 2.2217 | [5 empty] | 7.28769 | 0.94465 |  |  |  |  | 7.30244 | 3.68057 |  |  |  |  | 7.28964 | 0.92574
7.29253 | 2.22201 | [5 empty] | 7.28864 | 0.94478 |  |  |  |  | 7.30344 | 3.68083 |  |  |  |  | 7.29064 | 0.92578
7.29352 | 2.22196 | [5 empty] | 7.2897 | 0.94491 |  |  |  |  | 7.30449 | 3.68103 |  |  |  |  | 7.29169 | 0.92581
7.29457 | 2.22204 | [5 empty] | 7.29068 | 0.94498 |  |  |  |  | 7.30549 | 3.68119 |  |  |  |  | 7.29268 | 0.92676
7.29557 | 2.22229 | [5 empty] | 7.29163 | 0.94512 |  |  |  |  | 7.3065 | 3.68133 |  |  |  |  | 7.29384 | 0.92638
7.29653 | 2.22236 | [5 empty] | 7.29264 | 0.94528 |  |  |  |  | 7.30749 | 3.68134 |  |  |  |  | 7.2948 | 0.92647
7.29748 | 2.22246 | [5 empty] | 7.29364 | 0.94533 |  |  |  |  | 7.3085 | 3.68144 |  |  |  |  | 7.29564 | 0.92688
7.29847 | 2.2226 | [5 empty] | 7.29469 | 0.94565 |  |  |  |  | 7.3095 | 3.68159 |  |  |  |  | 7.29663 | 0.92691
7.29951 | 2.22263 | [5 empty] | 7.29569 | 0.94566 |  |  |  |  | 7.31044 | 3.68157 |  |  |  |  | 7.29763 | 0.92727
7.30046 | 2.22295 | [5 empty] | 7.29663 | 0.94583 |  |  |  |  | 7.31145 | 3.68177 |  |  |  |  | 7.29862 | 0.92705
7.30146 | 2.22274 | [5 empty] | 7.29761 | 0.94593 |  |  |  |  | 7.31249 | 3.68194 |  |  |  |  | 7.29956 | 0.92691
7.30251 | 2.22308 | [5 empty] | 7.29862 | 0.94613 |  |  |  |  | 7.31344 | 3.68196 |  |  |  |  | 7.30062 | 0.92757
7.30345 | 2.22318 | [5 empty] | 7.29963 | 0.94626 |  |  |  |  | 7.31444 | 3.68196 |  |  |  |  | 7.30167 | 0.92752
7.30445 | 2.22337 | [5 empty] | 7.30063 | 0.94633 |  |  |  |  | 7.31544 | 3.6824 |  |  |  |  | 7.30262 | 0.92741
7.3055 | 2.22345 | [5 empty] | 7.30163 | 0.94655 |  |  |  |  | 7.3164 | 3.68229 |  |  |  |  | 7.30362 | 0.92773
7.3065 | 2.22356 | [5 empty] | 7.30263 | 0.94659 |  |  |  |  | 7.31745 | 3.68241 |  |  |  |  | 7.30467 | 0.92719
7.30745 | 2.22391 | [5 empty] | 7.30362 | 0.94675 |  |  |  |  | 7.31849 | 3.68233 |  |  |  |  | 7.30567 | 0.92774
7.30845 | 2.22374 | [5 empty] | 7.30467 | 0.94674 |  |  |  |  | 7.31943 | 3.68253 |  |  |  |  | 7.30662 | 0.9282
7.30951 | 2.22388 | [5 empty] | 7.30567 | 0.94704 |  |  |  |  | 7.32044 | 3.68269 |  |  |  |  | 7.30762 | 0.9281
7.31046 | 2.22397 | [5 empty] | 7.30662 | 0.94705 |  |  |  |  | 7.32154 | 3.68267 |  |  |  |  | 7.30867 | 0.9275
7.3114 | 2.22422 | [5 empty] | 7.30767 | 0.94726 |  |  |  |  | 7.32288 | 3.683 |  |  |  |  | 7.30962 | 0.92826
7.31241 | 2.22418 | [5 empty] | 7.30867 | 0.94727 |  |  |  |  | 7.32403 | 3.68299 |  |  |  |  | 7.31062 | 0.92869
7.31346 | 2.22441 | [5 empty] | 7.30968 | 0.94752 |  |  |  |  | 7.32463 | 3.68331 |  |  |  |  | 7.31162 | 0.92851
7.3145 | 2.22451 | [5 empty] | 7.31067 | 0.94758 |  |  |  |  | 7.32538 | 3.68321 |  |  |  |  | 7.31262 | 0.92851
7.31549 | 2.22466 | [5 empty] | 7.31167 | 0.94785 |  |  |  |  | 7.32638 | 3.68349 |  |  |  |  | 7.31362 | 0.92885
7.3165 | 2.22472 | [5 empty] | 7.31267 | 0.94791 |  |  |  |  | 7.32743 | 3.68353 |  |  |  |  | 7.31462 | 0.92922
7.31746 | 2.22483 | [5 empty] | 7.31361 | 0.94802 |  |  |  |  | 7.32848 | 3.68359 |  |  |  |  | 7.31562 | 0.92907
7.31845 | 2.225 | [5 empty] | 7.31462 | 0.94815 |  |  |  |  | 7.32943 | 3.68359 |  |  |  |  | 7.31662 | 0.92932
7.31945 | 2.22509 | [5 empty] | 7.31563 | 0.94834 |  |  |  |  | 7.33043 | 3.68397 |  |  |  |  | 7.31766 | 0.92951
7.32039 | 2.22516 | [5 empty] | 7.31667 | 0.94847 |  |  |  |  | 7.33148 | 3.68388 |  |  |  |  | 7.31862 | 0.92934
7.3214 | 2.22522 | [5 empty] | 7.31767 | 0.9485 |  |  |  |  | 7.33243 | 3.68424 |  |  |  |  | 7.31957 | 0.92971
7.32245 | 2.22555 | [5 empty] | 7.31862 | 0.94869 |  |  |  |  | 7.33343 | 3.68434 |  |  |  |  | 7.32061 | 0.92968
7.32344 | 2.22552 | [5 empty] | 7.31961 | 0.94879 |  |  |  |  | 7.33443 | 3.68436 |  |  |  |  | 7.32161 | 0.92986
7.3244 | 2.22576 | [5 empty] | 7.32061 | 0.94896 |  |  |  |  | 7.33538 | 3.68446 |  |  |  |  | 7.32261 | 0.92978
7.32545 | 2.22577 | [5 empty] | 7.3216 | 0.94903 |  |  |  |  | 7.33638 | 3.68462 |  |  |  |  | 7.32366 | 0.9302
7.3265 | 2.22597 | [5 empty] | 7.32261 | 0.94926 |  |  |  |  | 7.33743 | 3.68469 |  |  |  |  | 7.32466 | 0.93001
7.32744 | 2.22608 | [5 empty] | 7.3236 | 0.94935 |  |  |  |  | 7.33843 | 3.68479 |  |  |  |  | 7.32566 | 0.93027
7.32839 | 2.22614 | [5 empty] | 7.32459 | 0.94943 |  |  |  |  | 7.33943 | 3.68494 |  |  |  |  | 7.32662 | 0.93052
7.3294 | 2.22633 | [5 empty] | 7.32559 | 0.9495 |  |  |  |  | 7.34043 | 3.68505 |  |  |  |  | 7.32761 | 0.93063
7.33044 | 2.22643 | [5 empty] | 7.32661 | 0.94971 |  |  |  |  | 7.34137 | 3.68505 |  |  |  |  | 7.32861 | 0.93054
7.33144 | 2.22665 | [5 empty] | 7.32762 | 0.94982 |  |  |  |  | 7.34237 | 3.68508 |  |  |  |  | 7.32955 | 0.93044
7.33239 | 2.22653 | [5 empty] | 7.32864 | 0.94994 |  |  |  |  | 7.34336 | 3.68533 |  |  |  |  | 7.3306 | 0.93077
7.33339 | 2.22691 | [5 empty] | 7.32963 | 0.95022 |  |  |  |  | 7.34441 | 3.68536 |  |  |  |  | 7.33161 | 0.93078
7.33439 | 2.2272 | [5 empty] | 7.33061 | 0.95023 |  |  |  |  | 7.34542 | 3.68565 |  |  |  |  | 7.33256 | 0.93062
7.33544 | 2.22684 | [5 empty] | 7.3316 | 0.95036 |  |  |  |  | 7.34642 | 3.68586 |  |  |  |  | 7.3336 | 0.93103
7.33649 | 2.22724 | [5 empty] | 7.3326 | 0.95048 |  |  |  |  | 7.3474 | 3.68584 |  |  |  |  | 7.3346 | 0.93134
7.33744 | 2.22725 | [5 empty] | 7.3336 | 0.95062 |  |  |  |  | 7.3484 | 3.68601 |  |  |  |  | 7.33556 | 0.93141
7.33844 | 2.22729 | [5 empty] | 7.3346 | 0.95068 |  |  |  |  | 7.34941 | 3.68614 |  |  |  |  | 7.33657 | 0.93146
7.33948 | 2.22754 | [5 empty] | 7.33566 | 0.95094 |  |  |  |  | 7.35042 | 3.68626 |  |  |  |  | 7.33756 | 0.9316
7.34042 | 2.22775 | [5 empty] | 7.33668 | 0.95101 |  |  |  |  | 7.35147 | 3.68643 |  |  |  |  | 7.33857 | 0.93182
7.34137 | 2.2276 | [5 empty] | 7.33762 | 0.95116 |  |  |  |  | 7.35241 | 3.68632 |  |  |  |  | 7.33957 | 0.93182
7.34238 | 2.22789 | [5 empty] | 7.33862 | 0.95139 |  |  |  |  | 7.35337 | 3.68653 |  |  |  |  | 7.34057 | 0.93221
7.34337 | 2.22803 | [5 empty] | 7.33962 | 0.95137 |  |  |  |  | 7.35447 | 3.68654 |  |  |  |  | 7.34155 | 0.93228
7.34438 | 2.22819 | [5 empty] | 7.34059 | 0.95144 |  |  |  |  | 7.35547 | 3.6867 |  |  |  |  | 7.34255 | 0.9324
7.34538 | 2.22816 | [5 empty] | 7.3416 | 0.95171 |  |  |  |  | 7.35662 | 3.68692 |  |  |  |  | 7.34355 | 0.93228
7.34638 | 2.22811 | [5 empty] | 7.34261 | 0.9518 |  |  |  |  | 7.35767 | 3.68691 |  |  |  |  | 7.34459 | 0.93334
7.34737 | 2.22871 | [5 empty] | 7.3436 | 0.95192 |  |  |  |  | 7.35842 | 3.68715 |  |  |  |  | 7.34559 | 0.93241
7.34837 | 2.22846 | [5 empty] | 7.3446 | 0.95204 |  |  |  |  | 7.35941 | 3.68712 |  |  |  |  | 7.34654 | 0.93245
7.34938 | 2.22852 | [5 empty] | 7.34559 | 0.95223 |  |  |  |  | 7.36041 | 3.68742 |  |  |  |  | 7.34755 | 0.93323
7.35038 | 2.22872 | [5 empty] | 7.3466 | 0.95232 |  |  |  |  | 7.36137 | 3.6876 |  |  |  |  | 7.34855 | 0.93255
7.35137 | 2.22909 | [5 empty] | 7.34759 | 0.95243 |  |  |  |  | 7.36236 | 3.68744 |  |  |  |  | 7.34955 | 0.93291
7.35237 | 2.22904 | [5 empty] | 7.34859 | 0.95262 |  |  |  |  | 7.36337 | 3.68785 |  |  |  |  | 7.35054 | 0.9333
7.35338 | 2.2292 | [5 empty] | 7.34959 | 0.95269 |  |  |  |  | 7.36444 | 3.68792 |  |  |  |  | 7.35153 | 0.93323
7.35438 | 2.22937 | [5 empty] | 7.35058 | 0.95276 |  |  |  |  | 7.36542 | 3.688 |  |  |  |  | 7.35253 | 0.93331
7.35537 | 2.22943 | [5 empty] | 7.35158 | 0.95291 |  |  |  |  | 7.36638 | 3.6882 |  |  |  |  | 7.35354 | 0.93321
7.35637 | 2.22962 | [5 empty] | 7.35259 | 0.95295 |  |  |  |  | 7.36738 | 3.68821 |  |  |  |  | 7.35455 | 0.93339
7.35737 | 2.22985 | [5 empty] | 7.35359 | 0.95329 |  |  |  |  | 7.36837 | 3.68831 |  |  |  |  | 7.35554 | 0.93351
7.35837 | 2.2299 | [5 empty] | 7.35459 | 0.95322 |  |  |  |  | 7.36939 | 3.6883 |  |  |  |  | 7.35654 | 0.93399
7.35937 | 2.22987 | [5 empty] | 7.35558 | 0.95347 |  |  |  |  | 7.37038 | 3.68869 |  |  |  |  | 7.35759 | 0.93435
7.36036 | 2.23007 | [5 empty] | 7.35658 | 0.95354 |  |  |  |  | 7.37137 | 3.68863 |  |  |  |  | 7.35859 | 0.93417
7.36136 | 2.23026 | [5 empty] | 7.35758 | 0.95379 |  |  |  |  | 7.37237 | 3.68857 |  |  |  |  | 7.35954 | 0.93415
7.36237 | 2.23038 | [5 empty] | 7.35859 | 0.95378 |  |  |  |  | 7.37338 | 3.68863 |  |  |  |  | 7.36059 | 0.93458
7.36338 | 2.23027 | [5 empty] | 7.35959 | 0.95394 |  |  |  |  | 7.37438 | 3.68902 |  |  |  |  | 7.36159 | 0.93421
7.36438 | 2.23077 | [5 empty] | 7.36058 | 0.95409 |  |  |  |  | 7.3754 | 3.68927 |  |  |  |  | 7.36254 | 0.93445
7.36538 | 2.23047 | [5 empty] | 7.36158 | 0.95428 |  |  |  |  | 7.3764 | 3.6893 |  |  |  |  | 7.36355 | 0.93442
7.36638 | 2.23079 | [5 empty] | 7.36259 | 0.95442 |  |  |  |  | 7.3774 | 3.68939 |  |  |  |  | 7.36456 | 0.93477
7.36738 | 2.23098 | [5 empty] | 7.3636 | 0.95457 |  |  |  |  | 7.37839 | 3.68935 |  |  |  |  | 7.36556 | 0.93479
7.36838 | 2.23096 | [5 empty] | 7.3646 | 0.95473 |  |  |  |  | 7.37943 | 3.68947 |  |  |  |  | 7.36656 | 0.9347
7.36942 | 2.23107 | [5 empty] | 7.36561 | 0.9547 |  |  |  |  | 7.38042 | 3.68955 |  |  |  |  | 7.36756 | 0.93453
7.37053 | 2.23132 | [5 empty] | 7.3666 | 0.95492 |  |  |  |  | 7.38138 | 3.68979 |  |  |  |  | 7.36856 | 0.9355
7.37148 | 2.23135 | [5 empty] | 7.3676 | 0.95497 |  |  |  |  | 7.38238 | 3.6898 |  |  |  |  | 7.36955 | 0.93561
7.37239 | 2.23154 | [5 empty] | 7.3686 | 0.95527 |  |  |  |  | 7.38338 | 3.69009 |  |  |  |  | 7.37055 | 0.93597
7.37339 | 2.23159 | [5 empty] | 7.3696 | 0.95526 |  |  |  |  | 7.38438 | 3.69018 |  |  |  |  | 7.37155 | 0.93592
7.3744 | 2.23185 | [5 empty] | 7.3706 | 0.95547 |  |  |  |  | 7.38537 | 3.69021 |  |  |  |  | 7.37256 | 0.9362
7.37538 | 2.23189 | [5 empty] | 7.37161 | 0.95561 |  |  |  |  | 7.38636 | 3.69054 |  |  |  |  | 7.37356 | 0.93611
7.37638 | 2.23218 | [5 empty] | 7.3726 | 0.95563 |  |  |  |  | 7.38747 | 3.6906 |  |  |  |  | 7.37456 | 0.93651
7.37738 | 2.23203 | [5 empty] | 7.37365 | 0.95586 |  |  |  |  | 7.38848 | 3.6909 |  |  |  |  | 7.37557 | 0.93614
7.37837 | 2.23234 | [5 empty] | 7.37465 | 0.95593 |  |  |  |  | 7.38962 | 3.69089 |  |  |  |  | 7.37657 | 0.93623
7.37937 | 2.23238 | [5 empty] | 7.37561 | 0.95608 |  |  |  |  | 7.39062 | 3.69095 |  |  |  |  | 7.37757 | 0.93636
7.38038 | 2.23259 | [5 empty] | 7.3766 | 0.95614 |  |  |  |  | 7.39137 | 3.69121 |  |  |  |  | 7.37856 | 0.93673
7.38137 | 2.23273 | [5 empty] | 7.37759 | 0.95629 |  |  |  |  | 7.39236 | 3.69124 |  |  |  |  | 7.37955 | 0.9362
7.38236 | 2.23269 | [5 empty] | 7.37859 | 0.95645 |  |  |  |  | 7.39336 | 3.69129 |  |  |  |  | 7.38056 | 0.93697
7.38337 | 2.233 | [5 empty] | 7.3796 | 0.95656 |  |  |  |  | 7.39437 | 3.69155 |  |  |  |  | 7.38156 | 0.93697
7.38438 | 2.23306 | [5 empty] | 7.38061 | 0.95672 |  |  |  |  | 7.39537 | 3.6914 |  |  |  |  | 7.38261 | 0.93708
7.38537 | 2.23337 | [5 empty] | 7.3816 | 0.95686 |  |  |  |  | 7.39637 | 3.69166 |  |  |  |  | 7.38361 | 0.93718
7.38636 | 2.23315 | [5 empty] | 7.38255 | 0.95684 |  |  |  |  | 7.39737 | 3.69185 |  |  |  |  | 7.38456 | 0.93724
7.38736 | 2.23333 | [5 empty] | 7.38349 | 0.9571 |  |  |  |  | 7.39842 | 3.69183 |  |  |  |  | 7.38556 | 0.93754
7.38836 | 2.23363 | [5 empty] | 7.38453 | 0.95728 |  |  |  |  | 7.39947 | 3.69202 |  |  |  |  | 7.38655 | 0.93783
7.38936 | 2.23342 | [5 empty] | 7.38558 | 0.95744 |  |  |  |  | 7.40042 | 3.69205 |  |  |  |  | 7.38755 | 0.93764
7.39037 | 2.23369 | [5 empty] | 7.38657 | 0.95736 |  |  |  |  | 7.40136 | 3.6922 |  |  |  |  | 7.38854 | 0.93775
7.39137 | 2.23393 | [5 empty] | 7.38758 | 0.9576 |  |  |  |  | 7.40236 | 3.69241 |  |  |  |  | 7.38954 | 0.93777
7.39236 | 2.23406 | [5 empty] | 7.38858 | 0.95772 |  |  |  |  | 7.40336 | 3.69252 |  |  |  |  | 7.39055 | 0.93797
7.39335 | 2.23406 | [5 empty] | 7.38959 | 0.95789 |  |  |  |  | 7.40436 | 3.69248 |  |  |  |  | 7.39155 | 0.93833
7.39436 | 2.23431 | [5 empty] | 7.39063 | 0.95805 |  |  |  |  | 7.40537 | 3.69271 |  |  |  |  | 7.39255 | 0.9381
7.39536 | 2.23423 | [5 empty] | 7.39163 | 0.9581 |  |  |  |  | 7.40636 | 3.69273 |  |  |  |  | 7.39354 | 0.93869
7.39636 | 2.23458 | [5 empty] | 7.39258 | 0.95832 |  |  |  |  | 7.40735 | 3.69302 |  |  |  |  | 7.39454 | 0.93868
7.39736 | 2.23469 | [5 empty] | 7.39357 | 0.95831 |  |  |  |  | 7.40835 | 3.69279 |  |  |  |  | 7.39554 | 0.93827
7.39836 | 2.23464 | [5 empty] | 7.39452 | 0.95855 |  |  |  |  | 7.40936 | 3.69294 |  |  |  |  | 7.39654 | 0.93877
7.39936 | 2.23499 | [5 empty] | 7.39553 | 0.95859 |  |  |  |  | 7.41036 | 3.69326 |  |  |  |  | 7.39754 | 0.93892
7.40036 | 2.23489 | [5 empty] | 7.39657 | 0.95882 |  |  |  |  | 7.41136 | 3.69317 |  |  |  |  | 7.39855 | 0.93878
7.40136 | 2.235 | [5 empty] | 7.39758 | 0.95884 |  |  |  |  | 7.41235 | 3.69343 |  |  |  |  | 7.39954 | 0.93908
7.40241 | 2.23532 | [5 empty] | 7.39854 | 0.95908 |  |  |  |  | 7.41335 | 3.69355 |  |  |  |  | 7.40054 | 0.93918
7.40341 | 2.23532 | [5 empty] | 7.39948 | 0.95916 |  |  |  |  | 7.41435 | 3.69351 |  |  |  |  | 7.40154 | 0.93928
7.40435 | 2.23552 | [5 empty] | 7.40048 | 0.95935 |  |  |  |  | 7.41536 | 3.69355 |  |  |  |  | 7.40254 | 0.93991
7.40536 | 2.23554 | [5 empty] | 7.40153 | 0.95954 |  |  |  |  | 7.41637 | 3.69381 |  |  |  |  | 7.40355 | 0.93978
7.40636 | 2.23579 | [5 empty] | 7.40253 | 0.9596 |  |  |  |  | 7.41736 | 3.69395 |  |  |  |  | 7.40455 | 0.94013
7.40736 | 2.23578 | [5 empty] | 7.40347 | 0.95964 |  |  |  |  | 7.41835 | 3.69388 |  |  |  |  | 7.40554 | 0.93952
7.40835 | 2.2359 | [5 empty] | 7.40452 | 0.95987 |  |  |  |  | 7.41936 | 3.69396 |  |  |  |  | 7.40653 | 0.9401
7.40935 | 2.23602 | [5 empty] | 7.40562 | 0.96001 |  |  |  |  | 7.42056 | 3.69439 |  |  |  |  | 7.40754 | 0.93996
7.41034 | 2.23608 | [5 empty] | 7.40663 | 0.95999 |  |  |  |  | 7.4216 | 3.69435 |  |  |  |  | 7.40854 | 0.94042
7.41128 | 2.23647 | [5 empty] | 7.40758 | 0.96013 |  |  |  |  | 7.42271 | 3.69454 |  |  |  |  | 7.40954 | 0.94047
7.41229 | 2.23631 | [5 empty] | 7.40857 | 0.96035 |  |  |  |  | 7.42365 | 3.69484 |  |  |  |  | 7.41048 | 0.94024
7.41335 | 2.23656 | [5 empty] | 7.40951 | 0.9605 |  |  |  |  | 7.42441 | 3.69474 |  |  |  |  | 7.41148 | 0.9406
7.41435 | 2.23675 | [5 empty] | 7.41051 | 0.96061 |  |  |  |  | 7.42541 | 3.69484 |  |  |  |  | 7.41253 | 0.94054
7.41535 | 2.23681 | [5 empty] | 7.41162 | 0.96076 |  |  |  |  | 7.42636 | 3.69506 |  |  |  |  | 7.41353 | 0.94084
7.41635 | 2.23675 | [5 empty] | 7.41267 | 0.96091 |  |  |  |  | 7.42736 | 3.69515 |  |  |  |  | 7.41454 | 0.94057
7.41735 | 2.23699 | [5 empty] | 7.41357 | 0.96102 |  |  |  |  | 7.42836 | 3.69501 |  |  |  |  | 7.41553 | 0.94144
7.41835 | 2.23684 | [5 empty] | 7.41447 | 0.9611 |  |  |  |  | 7.4293 | 3.69527 |  |  |  |  | 7.41653 | 0.94102
7.41935 | 2.23722 | [5 empty] | 7.41552 | 0.96121 |  |  |  |  | 7.43029 | 3.69518 |  |  |  |  | 7.41753 | 0.94139
7.42035 | 2.2373 | [5 empty] | 7.41652 | 0.96143 |  |  |  |  | 7.43134 | 3.69544 |  |  |  |  | 7.41853 | 0.94146
7.42129 | 2.23746 | [5 empty] | 7.41747 | 0.96149 |  |  |  |  | 7.43234 | 3.69556 |  |  |  |  | 7.41953 | 0.94157
7.42229 | 2.23754 | [5 empty] | 7.41852 | 0.9617 |  |  |  |  | 7.43334 | 3.69564 |  |  |  |  | 7.42054 | 0.9418
7.42335 | 2.23774 | [5 empty] | 7.41957 | 0.96184 |  |  |  |  | 7.43429 | 3.6958 |  |  |  |  | 7.42153 | 0.94145
7.4243 | 2.2379 | [5 empty] | 7.42057 | 0.96189 |  |  |  |  | 7.43525 | 3.69614 |  |  |  |  | 7.42248 | 0.94142
7.42529 | 2.23782 | [5 empty] | 7.42156 | 0.96204 |  |  |  |  | 7.4363 | 3.69618 |  |  |  |  | 7.42348 | 0.94192
7.42634 | 2.23808 | [5 empty] | 7.4225 | 0.96215 |  |  |  |  | 7.43734 | 3.69627 |  |  |  |  | 7.42452 | 0.94207
7.42735 | 2.23825 | [5 empty] | 7.4235 | 0.96234 |  |  |  |  | 7.43834 | 3.69621 |  |  |  |  | 7.42552 | 0.94221
7.42834 | 2.23831 | [5 empty] | 7.42455 | 0.96236 |  |  |  |  | 7.43934 | 3.69676 |  |  |  |  | 7.42652 | 0.94244
7.42932 | 2.23852 | [5 empty] | 7.42554 | 0.96248 |  |  |  |  | 7.44035 | 3.69678 |  |  |  |  | 7.42753 | 0.94263
7.43032 | 2.23858 | [5 empty] | 7.42649 | 0.96264 |  |  |  |  | 7.44135 | 3.69669 |  |  |  |  | 7.42853 | 0.94249
7.43132 | 2.23848 | [5 empty] | 7.42745 | 0.96265 |  |  |  |  | 7.44235 | 3.69684 |  |  |  |  | 7.42952 | 0.94242
7.43227 | 2.23889 | [5 empty] | 7.42849 | 0.963 |  |  |  |  | 7.44335 | 3.69697 |  |  |  |  | 7.43052 | 0.94296
7.43332 | 2.23884 | [5 empty] | 7.42948 | 0.96306 |  |  |  |  | 7.44435 | 3.69699 |  |  |  |  | 7.43152 | 0.94296
7.43442 | 2.2389 | [5 empty] | 7.43044 | 0.96311 |  |  |  |  | 7.44535 | 3.69718 |  |  |  |  | 7.43252 | 0.94297
7.43537 | 2.23882 | [5 empty] | 7.43154 | 0.96333 |  |  |  |  | 7.44635 | 3.69723 |  |  |  |  | 7.43352 | 0.9432
7.43627 | 2.23932 | [5 empty] | 7.43253 | 0.96347 |  |  |  |  | 7.44734 | 3.69743 |  |  |  |  | 7.43451 | 0.94292
7.43727 | 2.23946 | [5 empty] | 7.43342 | 0.96359 |  |  |  |  | 7.44834 | 3.69725 |  |  |  |  | 7.43551 | 0.94335
7.43833 | 2.23957 | [5 empty] | 7.43447 | 0.96377 |  |  |  |  | 7.44934 | 3.69777 |  |  |  |  | 7.43652 | 0.94325
7.43929 | 2.23952 | [5 empty] | 7.43552 | 0.96375 |  |  |  |  | 7.45034 | 3.69783 |  |  |  |  | 7.43752 | 0.94348
7.44038 | 2.23981 | [5 empty] | 7.43658 | 0.96399 |  |  |  |  | 7.45134 | 3.69781 |  |  |  |  | 7.43852 | 0.94323
7.44138 | 2.23991 | [5 empty] | 7.43768 | 0.96417 |  |  |  |  | 7.45234 | 3.6979 |  |  |  |  | 7.43947 | 0.94375
7.44228 | 2.24001 | [5 empty] | 7.43857 | 0.96415 |  |  |  |  | 7.45354 | 3.69827 |  |  |  |  | 7.44046 | 0.94407
7.44329 | 2.24008 | [5 empty] | 7.43942 | 0.96442 |  |  |  |  | 7.45458 | 3.69813 |  |  |  |  | 7.44152 | 0.94424
7.44428 | 2.24026 | [5 empty] | 7.44043 | 0.96452 |  |  |  |  | 7.45568 | 3.6984 |  |  |  |  | 7.44252 | 0.94456
7.44527 | 2.24036 | [5 empty] | 7.44147 | 0.96465 |  |  |  |  | 7.45664 | 3.69856 |  |  |  |  | 7.44346 | 0.94424
7.44622 | 2.2404 | [5 empty] | 7.44247 | 0.96477 |  |  |  |  | 7.4573 | 3.69855 |  |  |  |  | 7.44446 | 0.94397
7.44727 | 2.24064 | [5 empty] | 7.44342 | 0.96484 |  |  |  |  | 7.45834 | 3.69876 |  |  |  |  | 7.4455 | 0.94472
7.44833 | 2.24082 | [5 empty] | 7.44447 | 0.96497 |  |  |  |  | 7.45939 | 3.69894 |  |  |  |  | 7.44646 | 0.94444
7.44933 | 2.24074 | [5 empty] | 7.44553 | 0.96512 |  |  |  |  | 7.46034 | 3.69881 |  |  |  |  | 7.44741 | 0.9444
7.45028 | 2.24108 | [5 empty] | 7.44648 | 0.96536 |  |  |  |  | 7.46134 | 3.6992 |  |  |  |  | 7.4485 | 0.94503
7.45123 | 2.24098 | [5 empty] | 7.44743 | 0.96533 |  |  |  |  | 7.4623 | 3.69917 |  |  |  |  | 7.44956 | 0.9451
7.45223 | 2.24109 | [5 empty] | 7.44842 | 0.96544 |  |  |  |  | 7.4633 | 3.69924 |  |  |  |  | 7.45052 | 0.94531
7.45327 | 2.24132 | [5 empty] | 7.44942 | 0.96569 |  |  |  |  | 7.46434 | 3.69929 |  |  |  |  | 7.45153 | 0.94527
7.45428 | 2.24158 | [5 empty] | 7.45043 | 0.96584 |  |  |  |  | 7.46529 | 3.69939 |  |  |  |  | 7.45252 | 0.94517
7.45529 | 2.24159 | [5 empty] | 7.45143 | 0.96593 |  |  |  |  | 7.46635 | 3.69963 |  |  |  |  | 7.45352 | 0.94506
7.45632 | 2.2415 | [5 empty] | 7.45243 | 0.9661 |  |  |  |  | 7.46739 | 3.69981 |  |  |  |  | 7.45452 | 0.94567
7.45727 | 2.24182 | [5 empty] | 7.45342 | 0.96621 |  |  |  |  | 7.46834 | 3.69995 |  |  |  |  | 7.45547 | 0.94544
7.45823 | 2.24192 | [5 empty] | 7.45442 | 0.96635 |  |  |  |  | 7.46929 | 3.69987 |  |  |  |  | 7.45647 | 0.94604
7.45928 | 2.24199 | [5 empty] | 7.45543 | 0.9665 |  |  |  |  | 7.47023 | 3.69997 |  |  |  |  | 7.45752 | 0.94606
7.46032 | 2.2421 | [5 empty] | 7.45642 | 0.96648 |  |  |  |  | 7.47124 | 3.70039 |  |  |  |  | 7.45852 | 0.94609
7.46132 | 2.24239 | [5 empty] | 7.45743 | 0.96667 |  |  |  |  | 7.47224 | 3.70028 |  |  |  |  | 7.45951 | 0.94589
7.46232 | 2.24242 | [5 empty] | 7.45842 | 0.96696 |  |  |  |  | 7.47324 | 3.70033 |  |  |  |  | 7.46051 | 0.94622
7.46332 | 2.24264 | [5 empty] | 7.45943 | 0.96692 |  |  |  |  | 7.47423 | 3.70067 |  |  |  |  | 7.46151 | 0.94674
7.46428 | 2.24248 | [5 empty] | 7.46043 | 0.96714 |  |  |  |  | 7.47527 | 3.70076 |  |  |  |  | 7.46246 | 0.94648
7.46528 | 2.24261 | [5 empty] | 7.46143 | 0.96731 |  |  |  |  | 7.47628 | 3.70088 |  |  |  |  | 7.46347 | 0.94667
7.46643 | 2.24303 | [5 empty] | 7.46243 | 0.96731 |  |  |  |  | 7.47728 | 3.70111 |  |  |  |  | 7.46452 | 0.94705
7.46737 | 2.24318 | [5 empty] | 7.46342 | 0.96764 |  |  |  |  | 7.47828 | 3.70133 |  |  |  |  | 7.46547 | 0.94698
7.46821 | 2.24307 | [5 empty] | 7.46442 | 0.96755 |  |  |  |  | 7.47928 | 3.70133 |  |  |  |  | 7.46642 | 0.94704
7.46927 | 2.24323 | [5 empty] | 7.46542 | 0.96783 |  |  |  |  | 7.48033 | 3.70151 |  |  |  |  | 7.46747 | 0.94715
7.47032 | 2.24336 | [5 empty] | 7.46642 | 0.96803 |  |  |  |  | 7.48128 | 3.70143 |  |  |  |  | 7.46853 | 0.94743
7.47128 | 2.24374 | [5 empty] | 7.46742 | 0.96804 |  |  |  |  | 7.48222 | 3.70183 |  |  |  |  | 7.46953 | 0.94759
7.47222 | 2.2438 | [5 empty] | 7.46853 | 0.96829 |  |  |  |  | 7.48321 | 3.7018 |  |  |  |  | 7.47052 | 0.94782
7.47321 | 2.24383 | [5 empty] | 7.46962 | 0.96825 |  |  |  |  | 7.48428 | 3.70173 |  |  |  |  | 7.47152 | 0.94787
7.47421 | 2.24382 | [5 empty] | 7.47052 | 0.96851 |  |  |  |  | 7.48533 | 3.70189 |  |  |  |  | 7.47257 | 0.94819
7.47521 | 2.24391 | [5 empty] | 7.47142 | 0.96858 |  |  |  |  | 7.48638 | 3.70207 |  |  |  |  | 7.47352 | 0.94796
7.47627 | 2.24418 | [5 empty] | 7.47241 | 0.96866 |  |  |  |  | 7.48733 | 3.70233 |  |  |  |  | 7.47445 | 0.9481
7.47731 | 2.24416 | [5 empty] | 7.4734 | 0.96891 |  |  |  |  | 7.48848 | 3.70226 |  |  |  |  | 7.47544 | 0.948
7.47826 | 2.2444 | [5 empty] | 7.47442 | 0.96897 |  |  |  |  | 7.48949 | 3.70235 |  |  |  |  | 7.47639 | 0.94815
7.47921 | 2.24468 | [5 empty] | 7.47541 | 0.96909 |  |  |  |  | 7.49023 | 3.70236 |  |  |  |  | 7.4774 | 0.94844
7.4802 | 2.2446 | [5 empty] | 7.4764 | 0.96911 |  |  |  |  | 7.49122 | 3.70263 |  |  |  |  | 7.47839 | 0.94778
7.4812 | 2.2446 | [5 empty] | 7.47741 | 0.96934 |  |  |  |  | 7.49223 | 3.70276 |  |  |  |  | 7.47943 | 0.94848
7.4822 | 2.24478 | [5 empty] | 7.4784 | 0.96941 |  |  |  |  | 7.49323 | 3.7027 |  |  |  |  | 7.48049 | 0.94894
7.48323 | 2.24501 | [5 empty] | 7.47939 | 0.96961 |  |  |  |  | 7.49423 | 3.70284 |  |  |  |  | 7.48144 | 0.94896
7.48426 | 2.24518 | [5 empty] | 7.4804 | 0.96974 |  |  |  |  | 7.49527 | 3.70304 |  |  |  |  | 7.4824 | 0.94894
7.48521 | 2.24512 | [5 empty] | 7.4814 | 0.96988 |  |  |  |  | 7.49627 | 3.70294 |  |  |  |  | 7.48345 | 0.94882
7.4862 | 2.24535 | [5 empty] | 7.4824 | 0.96993 |  |  |  |  | 7.49722 | 3.70328 |  |  |  |  | 7.48444 | 0.94894
7.4872 | 2.24526 | [5 empty] | 7.4834 | 0.97012 |  |  |  |  | 7.49822 | 3.70323 |  |  |  |  | 7.48545 | 0.94883
7.48822 | 2.24562 | [5 empty] | 7.48441 | 0.97028 |  |  |  |  | 7.49921 | 3.70352 |  |  |  |  | 7.48652 | 0.94919
7.48922 | 2.24579 | [5 empty] | 7.4854 | 0.97034 |  |  |  |  | 7.50027 | 3.70356 |  |  |  |  | 7.48747 | 0.94948
7.49026 | 2.2457 | [5 empty] | 7.48639 | 0.97044 |  |  |  |  | 7.50127 | 3.70349 |  |  |  |  | 7.48841 | 0.9497
7.49132 | 2.24593 | [5 empty] | 7.4874 | 0.97065 |  |  |  |  | 7.50222 | 3.70395 |  |  |  |  | 7.48941 | 0.94987
7.49227 | 2.24596 | [5 empty] | 7.4884 | 0.97083 |  |  |  |  | 7.50326 | 3.70382 |  |  |  |  | 7.49041 | 0.95011
7.4932 | 2.24619 | [5 empty] | 7.48941 | 0.97091 |  |  |  |  | 7.50426 | 3.70397 |  |  |  |  | 7.4914 | 0.94994
7.49419 | 2.24628 | [5 empty] | 7.4904 | 0.97099 |  |  |  |  | 7.50522 | 3.70408 |  |  |  |  | 7.49239 | 0.94993
7.4952 | 2.24638 | [5 empty] | 7.49141 | 0.97116 |  |  |  |  | 7.50622 | 3.70417 |  |  |  |  | 7.49344 | 0.95026
7.49621 | 2.24647 | [5 empty] | 7.49241 | 0.97136 |  |  |  |  | 7.50722 | 3.70442 |  |  |  |  | 7.49445 | 0.95039
7.49731 | 2.24645 | [5 empty] | 7.49339 | 0.97136 |  |  |  |  | 7.50822 | 3.7044 |  |  |  |  | 7.49544 | 0.95102
7.49845 | 2.24697 | [5 empty] | 7.49438 | 0.9716 |  |  |  |  | 7.50926 | 3.70468 |  |  |  |  | 7.49646 | 0.95063
7.49935 | 2.24675 | [5 empty] | 7.49539 | 0.97167 |  |  |  |  | 7.51027 | 3.70476 |  |  |  |  | 7.49743 | 0.95059
7.5002 | 2.24696 | [5 empty] | 7.49639 | 0.9719 |  |  |  |  | 7.51122 | 3.70496 |  |  |  |  | 7.49842 | 0.95052
7.50125 | 2.2472 | [5 empty] | 7.49739 | 0.972 |  |  |  |  | 7.51222 | 3.70511 |  |  |  |  | 7.4994 | 0.95116
7.50224 | 2.24714 | [5 empty] | 7.49839 | 0.97216 |  |  |  |  | 7.51321 | 3.70536 |  |  |  |  | 7.50039 | 0.95138
7.50319 | 2.24721 | [5 empty] | 7.49939 | 0.97222 |  |  |  |  | 7.51422 | 3.70521 |  |  |  |  | 7.50139 | 0.95172
7.50418 | 2.24752 | [5 empty] | 7.50049 | 0.97238 |  |  |  |  | 7.51522 | 3.7053 |  |  |  |  | 7.50239 | 0.95069
7.50519 | 2.24758 | [5 empty] | 7.50164 | 0.97248 |  |  |  |  | 7.51622 | 3.70545 |  |  |  |  | 7.50343 | 0.95155
7.50619 | 2.24783 | [5 empty] | 7.50254 | 0.97257 |  |  |  |  | 7.51721 | 3.70545 |  |  |  |  | 7.50448 | 0.95156
7.5072 | 2.24794 | [5 empty] | 7.50339 | 0.97268 |  |  |  |  | 7.51821 | 3.70563 |  |  |  |  | 7.50543 | 0.95122
7.5082 | 2.24826 | [5 empty] | 7.50439 | 0.97286 |  |  |  |  | 7.5197 | 3.70589 |  |  |  |  | 7.50644 | 0.95134
7.5092 | 2.24816 | [5 empty] | 7.50539 | 0.97294 |  |  |  |  | 7.52144 | 3.70579 |  |  |  |  | 7.50745 | 0.95206
7.5102 | 2.24832 | [5 empty] | 7.5064 | 0.9732 |  |  |  |  | 7.52245 | 3.70598 |  |  |  |  | 7.5084 | 0.95197
7.51119 | 2.2483 | [5 empty] | 7.5074 | 0.97321 |  |  |  |  | 7.5232 | 3.70614 |  |  |  |  | 7.5094 | 0.95195
7.51218 | 2.24849 | [5 empty] | 7.50838 | 0.97341 |  |  |  |  | 7.5242 | 3.70631 |  |  |  |  | 7.5104 | 0.95245
7.51318 | 2.24859 | [5 empty] | 7.50938 | 0.97354 |  |  |  |  | 7.5252 | 3.70633 |  |  |  |  | 7.51139 | 0.9521
7.51419 | 2.24855 | [5 empty] | 7.51039 | 0.97368 |  |  |  |  | 7.52625 | 3.70654 |  |  |  |  | 7.51239 | 0.95275
7.51519 | 2.24893 | [5 empty] | 7.51139 | 0.97369 |  |  |  |  | 7.52725 | 3.70658 |  |  |  |  | 7.5134 | 0.95271
7.51619 | 2.24894 | [5 empty] | 7.51239 | 0.9738 |  |  |  |  | 7.52821 | 3.70663 |  |  |  |  | 7.51439 | 0.95295
7.51718 | 2.24911 | [5 empty] | 7.51338 | 0.97406 |  |  |  |  | 7.52922 | 3.70686 |  |  |  |  | 7.51538 | 0.95304
7.51818 | 2.24917 | [5 empty] | 7.51438 | 0.97404 |  |  |  |  | 7.53022 | 3.7068 |  |  |  |  | 7.51639 | 0.9526
7.51918 | 2.24947 | [5 empty] | 7.51538 | 0.97433 |  |  |  |  | 7.53121 | 3.70712 |  |  |  |  | 7.51743 | 0.95307
7.52018 | 2.24949 | [5 empty] | 7.51638 | 0.97443 |  |  |  |  | 7.5322 | 3.7072 |  |  |  |  | 7.51848 | 0.9532
7.52118 | 2.24932 | [5 empty] | 7.51737 | 0.97452 |  |  |  |  | 7.5332 | 3.70759 |  |  |  |  | 7.51943 | 0.95303
7.52218 | 2.24969 | [5 empty] | 7.51836 | 0.97469 |  |  |  |  | 7.53421 | 3.7074 |  |  |  |  | 7.52037 | 0.95341
7.52318 | 2.24984 | [5 empty] | 7.51937 | 0.97469 |  |  |  |  | 7.5352 | 3.70749 |  |  |  |  | 7.52137 | 0.95376
7.52422 | 2.25004 | [5 empty] | 7.52037 | 0.97497 |  |  |  |  | 7.5362 | 3.70764 |  |  |  |  | 7.52238 | 0.95347
7.52522 | 2.24988 | [5 empty] | 7.52137 | 0.97512 |  |  |  |  | 7.53721 | 3.70773 |  |  |  |  | 7.52338 | 0.9544
7.52617 | 2.25016 | [5 empty] | 7.52237 | 0.97522 |  |  |  |  | 7.53821 | 3.70784 |  |  |  |  | 7.52438 | 0.95408
7.52718 | 2.25009 | [5 empty] | 7.52338 | 0.9753 |  |  |  |  | 7.5392 | 3.70802 |  |  |  |  | 7.52537 | 0.95376
7.52819 | 2.25028 | [5 empty] | 7.52437 | 0.9755 |  |  |  |  | 7.54021 | 3.70807 |  |  |  |  | 7.52637 | 0.95401
7.52917 | 2.25047 | [5 empty] | 7.52537 | 0.9757 |  |  |  |  | 7.54123 | 3.70817 |  |  |  |  | 7.52737 | 0.95433
7.53025 | 2.25053 | [5 empty] | 7.52637 | 0.97571 |  |  |  |  | 7.54223 | 3.70828 |  |  |  |  | 7.52838 | 0.95435
7.53141 | 2.25089 | [5 empty] | 7.52737 | 0.97591 |  |  |  |  | 7.54323 | 3.70834 |  |  |  |  | 7.52938 | 0.95461
7.53233 | 2.25067 | [5 empty] | 7.52837 | 0.97601 |  |  |  |  | 7.54423 | 3.70857 |  |  |  |  | 7.53037 | 0.95472
7.53318 | 2.25114 | [5 empty] | 7.52932 | 0.97616 |  |  |  |  | 7.54524 | 3.70884 |  |  |  |  | 7.53137 | 0.95501
7.53418 | 2.25111 | [5 empty] | 7.53032 | 0.97622 |  |  |  |  | 7.54624 | 3.70872 |  |  |  |  | 7.53237 | 0.95485
7.53518 | 2.25126 | [5 empty] | 7.53137 | 0.97646 |  |  |  |  | 7.54724 | 3.70887 |  |  |  |  | 7.53338 | 0.95488
7.53617 | 2.25136 | [5 empty] | 7.53252 | 0.97647 |  |  |  |  | 7.54828 | 3.70909 |  |  |  |  | 7.53438 | 0.95534
7.53716 | 2.25155 | [5 empty] | 7.53367 | 0.97663 |  |  |  |  | 7.54926 | 3.70902 |  |  |  |  | 7.53537 | 0.95535
7.53818 | 2.2515 | [5 empty] | 7.53452 | 0.97668 |  |  |  |  | 7.5502 | 3.70923 |  |  |  |  | 7.53641 | 0.95522
7.5392 | 2.25171 | [5 empty] | 7.53536 | 0.9768 |  |  |  |  | 7.55119 | 3.70935 |  |  |  |  | 7.53742 | 0.95559
7.54021 | 2.25188 | [5 empty] | 7.53636 | 0.977 |  |  |  |  | 7.5524 | 3.7094 |  |  |  |  | 7.53839 | 0.95565
7.54121 | 2.25197 | [5 empty] | 7.53736 | 0.97713 |  |  |  |  | 7.55347 | 3.70956 |  |  |  |  | 7.5394 | 0.95575
7.54221 | 2.2519 | [5 empty] | 7.53838 | 0.97735 |  |  |  |  | 7.55458 | 3.70998 |  |  |  |  | 7.5404 | 0.95614
7.5432 | 2.25221 | [5 empty] | 7.53939 | 0.97741 |  |  |  |  | 7.55554 | 3.70987 |  |  |  |  | 7.5414 | 0.95546
7.5442 | 2.25222 | [5 empty] | 7.54039 | 0.97755 |  |  |  |  | 7.55623 | 3.71026 |  |  |  |  | 7.54239 | 0.95633
7.5452 | 2.25219 | [5 empty] | 7.54139 | 0.97774 |  |  |  |  | 7.55723 | 3.71037 |  |  |  |  | 7.54339 | 0.95645
7.5462 | 2.25273 | [5 empty] | 7.5424 | 0.97781 |  |  |  |  | 7.55823 | 3.71042 |  |  |  |  | 7.5444 | 0.95645
7.54719 | 2.25277 | [5 empty] | 7.54339 | 0.97789 |  |  |  |  | 7.55922 | 3.7105 |  |  |  |  | 7.54539 | 0.95638
7.54821 | 2.25267 | [5 empty] | 7.54439 | 0.978 |  |  |  |  | 7.56021 | 3.7106 |  |  |  |  | 7.54638 | 0.95671
7.54921 | 2.25283 | [5 empty] | 7.54538 | 0.97815 |  |  |  |  | 7.56121 | 3.71065 |  |  |  |  | 7.54739 | 0.95621
7.5502 | 2.25297 | [5 empty] | 7.54638 | 0.97827 |  |  |  |  | 7.56221 | 3.71085 |  |  |  |  | 7.5484 | 0.95676
7.55119 | 2.25325 | [5 empty] | 7.54738 | 0.97853 |  |  |  |  | 7.56321 | 3.71099 |  |  |  |  | 7.54945 | 0.95661
7.55218 | 2.25313 | [5 empty] | 7.54838 | 0.97862 |  |  |  |  | 7.56421 | 3.71111 |  |  |  |  | 7.55049 | 0.95722
7.55318 | 2.25335 | [5 empty] | 7.54933 | 0.97863 |  |  |  |  | 7.5652 | 3.71123 |  |  |  |  | 7.55144 | 0.95743
7.55418 | 2.25344 | [5 empty] | 7.55033 | 0.97879 |  |  |  |  | 7.56621 | 3.71133 |  |  |  |  | 7.5524 | 0.95714
7.55519 | 2.25372 | [5 empty] | 7.55133 | 0.97887 |  |  |  |  | 7.5672 | 3.71122 |  |  |  |  | 7.55339 | 0.95741
7.55619 | 2.25383 | [5 empty] | 7.55233 | 0.9791 |  |  |  |  | 7.5682 | 3.71138 |  |  |  |  | 7.55439 | 0.95799
7.55719 | 2.25385 | [5 empty] | 7.55339 | 0.97909 |  |  |  |  | 7.56921 | 3.71138 |  |  |  |  | 7.5554 | 0.95779
7.55819 | 2.25402 | [5 empty] | 7.55434 | 0.97932 |  |  |  |  | 7.57022 | 3.71144 |  |  |  |  | 7.5564 | 0.95778
7.55918 | 2.25405 | [5 empty] | 7.55534 | 0.97951 |  |  |  |  | 7.57122 | 3.71141 |  |  |  |  | 7.55739 | 0.95814
7.56019 | 2.25448 | [5 empty] | 7.55638 | 0.97963 |  |  |  |  | 7.57221 | 3.7117 |  |  |  |  | 7.55839 | 0.958
7.56118 | 2.25445 | [5 empty] | 7.55738 | 0.97979 |  |  |  |  | 7.5732 | 3.71182 |  |  |  |  | 7.55935 | 0.95823
7.56218 | 2.25444 | [5 empty] | 7.55838 | 0.97987 |  |  |  |  | 7.57421 | 3.71201 |  |  |  |  | 7.56034 | 0.95837
7.56333 | 2.2548 | [5 empty] | 7.55939 | 0.97994 |  |  |  |  | 7.5752 | 3.71209 |  |  |  |  | 7.56138 | 0.95782
7.56453 | 2.25475 | [5 empty] | 7.56032 | 0.98013 |  |  |  |  | 7.5762 | 3.71236 |  |  |  |  | 7.56237 | 0.95859
7.56537 | 2.25498 | [5 empty] | 7.56127 | 0.98022 |  |  |  |  | 7.57721 | 3.71237 |  |  |  |  | 7.56337 | 0.95845
7.56617 | 2.25506 | [5 empty] | 7.56231 | 0.98046 |  |  |  |  | 7.57826 | 3.71234 |  |  |  |  | 7.56438 | 0.95881
7.56717 | 2.25496 | [5 empty] | 7.56331 | 0.98051 |  |  |  |  | 7.57926 | 3.71282 |  |  |  |  | 7.56539 | 0.95888
7.56817 | 2.25535 | [5 empty] | 7.56431 | 0.98072 |  |  |  |  | 7.58021 | 3.71283 |  |  |  |  | 7.56638 | 0.95907
7.56917 | 2.25541 | [5 empty] | 7.56546 | 0.98072 |  |  |  |  | 7.5812 | 3.71274 |  |  |  |  | 7.56737 | 0.95928
7.57016 | 2.2557 | [5 empty] | 7.56661 | 0.98096 |  |  |  |  | 7.5822 | 3.71302 |  |  |  |  | 7.56837 | 0.95939
7.57112 | 2.25555 | [5 empty] | 7.56751 | 0.98101 |  |  |  |  | 7.58319 | 3.71319 |  |  |  |  | 7.56938 | 0.95946
7.57213 | 2.25589 | [5 empty] | 7.56831 | 0.98123 |  |  |  |  | 7.58419 | 3.71315 |  |  |  |  | 7.57043 | 0.95917
7.57317 | 2.2558 | [5 empty] | 7.56931 | 0.98124 |  |  |  |  | 7.58539 | 3.71337 |  |  |  |  | 7.57143 | 0.95976
7.57417 | 2.25607 | [5 empty] | 7.57036 | 0.98149 |  |  |  |  | 7.58644 | 3.71344 |  |  |  |  | 7.57239 | 0.95927
7.57516 | 2.2561 | [5 empty] | 7.57132 | 0.98166 |  |  |  |  | 7.58754 | 3.71372 |  |  |  |  | 7.57338 | 0.95987
7.57617 | 2.25622 | [5 empty] | 7.57227 | 0.98166 |  |  |  |  | 7.5885 | 3.71371 |  |  |  |  | 7.57438 | 0.95977
7.57717 | 2.25647 | [5 empty] | 7.57327 | 0.98175 |  |  |  |  | 7.58919 | 3.71388 |  |  |  |  | 7.57538 | 0.95982
7.57817 | 2.25661 | [5 empty] | 7.57431 | 0.98202 |  |  |  |  | 7.59019 | 3.71388 |  |  |  |  | 7.57638 | 0.95992
7.57916 | 2.2566 | [5 empty] | 7.57536 | 0.98209 |  |  |  |  | 7.5912 | 3.71415 |  |  |  |  | 7.57739 | 0.96017
7.58016 | 2.2567 | [5 empty] | 7.57631 | 0.98223 |  |  |  |  | 7.59219 | 3.71423 |  |  |  |  | 7.57838 | 0.96054
7.58111 | 2.25687 | [5 empty] | 7.57731 | 0.98227 |  |  |  |  | 7.5932 | 3.71439 |  |  |  |  | 7.57937 | 0.96016
7.58211 | 2.2571 | [5 empty] | 7.57831 | 0.98253 |  |  |  |  | 7.59415 | 3.71447 |  |  |  |  | 7.58038 | 0.96059
7.58316 | 2.25712 | [5 empty] | 7.57931 | 0.98253 |  |  |  |  | 7.5951 | 3.7144 |  |  |  |  | 7.58138 | 0.96066
7.58415 | 2.25708 | [5 empty] | 7.58031 | 0.98282 |  |  |  |  | 7.59615 | 3.71468 |  |  |  |  | 7.58238 | 0.96077
7.58515 | 2.25732 | [5 empty] | 7.5813 | 0.98287 |  |  |  |  | 7.59719 | 3.71463 |  |  |  |  | 7.58337 | 0.96075
7.58616 | 2.25752 | [5 empty] | 7.58236 | 0.98292 |  |  |  |  | 7.5982 | 3.71498 |  |  |  |  | 7.58437 | 0.96111
7.58716 | 2.25777 | [5 empty] | 7.58336 | 0.98304 |  |  |  |  | 7.59919 | 3.71514 |  |  |  |  | 7.58537 | 0.96124
7.58811 | 2.25772 | [5 empty] | 7.58431 | 0.98336 |  |  |  |  | 7.60019 | 3.715 |  |  |  |  | 7.58637 | 0.96096
7.58905 | 2.25766 | [5 empty] | 7.58531 | 0.98336 |  |  |  |  | 7.6012 | 3.71514 |  |  |  |  | 7.58737 | 0.96102
7.5901 | 2.25791 | [5 empty] | 7.58631 | 0.98355 |  |  |  |  | 7.60219 | 3.71554 |  |  |  |  | 7.58837 | 0.96205
7.59115 | 2.25803 | [5 empty] | 7.58725 | 0.98374 |  |  |  |  | 7.60314 | 3.71528 |  |  |  |  | 7.58932 | 0.96177
7.59215 | 2.25809 | [5 empty] | 7.5883 | 0.98373 |  |  |  |  | 7.60409 | 3.71552 |  |  |  |  | 7.59031 | 0.96223
7.59315 | 2.2582 | [5 empty] | 7.5893 | 0.98393 |  |  |  |  | 7.60514 | 3.7155 |  |  |  |  | 7.59136 | 0.96223
7.59415 | 2.25847 | [5 empty] | 7.59024 | 0.98402 |  |  |  |  | 7.60618 | 3.71578 |  |  |  |  | 7.59236 | 0.9619
7.59511 | 2.25856 | [5 empty] | 7.59125 | 0.98414 |  |  |  |  | 7.60718 | 3.71608 |  |  |  |  | 7.59337 | 0.96242
7.59626 | 2.25856 | [5 empty] | 7.59225 | 0.98429 |  |  |  |  | 7.60819 | 3.71612 |  |  |  |  | 7.59438 | 0.96245
7.5975 | 2.25887 | [5 empty] | 7.5933 | 0.98444 |  |  |  |  | 7.60918 | 3.71634 |  |  |  |  | 7.59538 | 0.96191
7.59835 | 2.2588 | [5 empty] | 7.5943 | 0.98466 |  |  |  |  | 7.61022 | 3.71634 |  |  |  |  | 7.59637 | 0.96298
7.59915 | 2.25891 | [5 empty] | 7.5953 | 0.98472 |  |  |  |  | 7.61122 | 3.71644 |  |  |  |  | 7.59737 | 0.96256
7.60016 | 2.25926 | [5 empty] | 7.59634 | 0.98486 |  |  |  |  | 7.61219 | 3.71657 |  |  |  |  | 7.59837 | 0.96273
7.60115 | 2.25941 | [5 empty] | 7.59729 | 0.98501 |  |  |  |  | 7.61319 | 3.71675 |  |  |  |  | 7.59938 | 0.96276
7.6021 | 2.25954 | [5 empty] | 7.5984 | 0.98509 |  |  |  |  | 7.61419 | 3.71686 |  |  |  |  | 7.60037 | 0.96311
7.60305 | 2.25945 | [5 empty] | 7.59945 | 0.98526 |  |  |  |  | 7.61519 | 3.71698 |  |  |  |  | 7.60132 | 0.96318
7.60409 | 2.25954 | [5 empty] | 7.6003 | 0.98533 |  |  |  |  | 7.61619 | 3.71722 |  |  |  |  | 7.60232 | 0.96336
7.60514 | 2.25974 | [5 empty] | 7.60124 | 0.9855 |  |  |  |  | 7.61713 | 3.71715 |  |  |  |  | 7.60337 | 0.96352
7.60614 | 2.2599 | [5 empty] | 7.60224 | 0.98566 |  |  |  |  | 7.61834 | 3.71734 |  |  |  |  | 7.60431 | 0.96328
7.60713 | 2.25989 | [5 empty] | 7.60325 | 0.98566 |  |  |  |  | 7.61943 | 3.71726 |  |  |  |  | 7.60531 | 0.96369
7.60808 | 2.2602 | [5 empty] | 7.60424 | 0.98598 |  |  |  |  | 7.62022 | 3.71762 |  |  |  |  | 7.60631 | 0.96386
7.60908 | 2.26025 | [5 empty] | 7.60523 | 0.98606 |  |  |  |  | 7.62119 | 3.7178 |  |  |  |  | 7.60729 | 0.96427
7.61009 | 2.26046 | [5 empty] | 7.60628 | 0.98613 |  |  |  |  | 7.62219 | 3.71783 |  |  |  |  | 7.60835 | 0.96408
7.61103 | 2.26044 | [5 empty] | 7.60728 | 0.98627 |  |  |  |  | 7.62313 | 3.7179 |  |  |  |  | 7.60931 | 0.96426
7.61203 | 2.26058 | [5 empty] | 7.60828 | 0.98641 |  |  |  |  | 7.62407 | 3.71789 |  |  |  |  | 7.61031 | 0.96436
7.61302 | 2.26073 | [5 empty] | 7.60928 | 0.98642 |  |  |  |  | 7.62512 | 3.71797 |  |  |  |  | 7.61131 | 0.96385
7.61402 | 2.26086 | [5 empty] | 7.61027 | 0.98672 |  |  |  |  | 7.62617 | 3.71811 |  |  |  |  | 7.6123 | 0.96465
7.61508 | 2.26105 | [5 empty] | 7.61133 | 0.98682 |  |  |  |  | 7.62713 | 3.71825 |  |  |  |  | 7.61335 | 0.96475
7.61613 | 2.26105 | [5 empty] | 7.61228 | 0.98694 |  |  |  |  | 7.62808 | 3.71828 |  |  |  |  | 7.6143 | 0.96485
7.61714 | 2.26133 | [5 empty] | 7.61322 | 0.98703 |  |  |  |  | 7.62913 | 3.71861 |  |  |  |  | 7.61525 | 0.96467
7.61808 | 2.26132 | [5 empty] | 7.61422 | 0.98714 |  |  |  |  | 7.63012 | 3.71855 |  |  |  |  | 7.61631 | 0.96482
7.61903 | 2.26158 | [5 empty] | 7.61523 | 0.98729 |  |  |  |  | 7.63108 | 3.71877 |  |  |  |  | 7.61731 | 0.96538
7.62008 | 2.26142 | [5 empty] | 7.61623 | 0.98739 |  |  |  |  | 7.63208 | 3.71869 |  |  |  |  | 7.61825 | 0.9655
7.62109 | 2.26184 | [5 empty] | 7.61723 | 0.98758 |  |  |  |  | 7.63312 | 3.71917 |  |  |  |  | 7.61924 | 0.9654
7.62204 | 2.26207 | [5 empty] | 7.61823 | 0.98768 |  |  |  |  | 7.63412 | 3.71924 |  |  |  |  | 7.6203 | 0.96549
7.62308 | 2.26184 | [5 empty] | 7.61922 | 0.98789 |  |  |  |  | 7.63513 | 3.7194 |  |  |  |  | 7.62135 | 0.96573
7.62413 | 2.26208 | [5 empty] | 7.62022 | 0.98803 |  |  |  |  | 7.63614 | 3.71941 |  |  |  |  | 7.62235 | 0.96562
7.62508 | 2.26233 | [5 empty] | 7.62123 | 0.98807 |  |  |  |  | 7.63708 | 3.71974 |  |  |  |  | 7.62334 | 0.9659
7.62608 | 2.26226 | [5 empty] | 7.62223 | 0.98817 |  |  |  |  | 7.63808 | 3.71972 |  |  |  |  | 7.6243 | 0.96623
7.62708 | 2.26239 | [5 empty] | 7.62322 | 0.98836 |  |  |  |  | 7.63909 | 3.71983 |  |  |  |  | 7.6253 | 0.96627
7.62803 | 2.2625 | [5 empty] | 7.62422 | 0.98844 |  |  |  |  | 7.64008 | 3.72 |  |  |  |  | 7.62635 | 0.9661
7.62913 | 2.26286 | [5 empty] | 7.62522 | 0.98866 |  |  |  |  | 7.64114 | 3.72013 |  |  |  |  | 7.62731 | 0.96617
7.63024 | 2.26286 | [5 empty] | 7.62623 | 0.9888 |  |  |  |  | 7.64219 | 3.72016 |  |  |  |  | 7.6283 | 0.96646
7.63119 | 2.26276 | [5 empty] | 7.62723 | 0.98893 |  |  |  |  | 7.64319 | 3.72027 |  |  |  |  | 7.62929 | 0.96689
7.63213 | 2.26292 | [5 empty] | 7.62823 | 0.98889 |  |  |  |  | 7.64418 | 3.72046 |  |  |  |  | 7.63024 | 0.96641
7.63308 | 2.26321 | [5 empty] | 7.62923 | 0.98921 |  |  |  |  | 7.64512 | 3.72053 |  |  |  |  | 7.6313 | 0.9665
7.63403 | 2.26321 | [5 empty] | 7.63023 | 0.98921 |  |  |  |  | 7.64608 | 3.72054 |  |  |  |  | 7.63234 | 0.96688
7.63503 | 2.26346 | [5 empty] | 7.63138 | 0.98943 |  |  |  |  | 7.64713 | 3.7205 |  |  |  |  | 7.63333 | 0.96695
7.63603 | 2.26348 | [5 empty] | 7.63237 | 0.98939 |  |  |  |  | 7.64812 | 3.72065 |  |  |  |  | 7.63434 | 0.96716
7.63703 | 2.26362 | [5 empty] | 7.63327 | 0.98968 |  |  |  |  | 7.64911 | 3.72088 |  |  |  |  | 7.6353 | 0.96648
7.63803 | 2.26365 | [5 empty] | 7.63429 | 0.98965 |  |  |  |  | 7.65011 | 3.7209 |  |  |  |  | 7.63625 | 0.96747
7.63903 | 2.26391 | [5 empty] | 7.63523 | 0.98996 |  |  |  |  | 7.65131 | 3.72113 |  |  |  |  | 7.63726 | 0.96745
7.64003 | 2.26404 | [5 empty] | 7.63621 | 0.98994 |  |  |  |  | 7.65246 | 3.72105 |  |  |  |  | 7.63831 | 0.96758
7.64103 | 2.26406 | [5 empty] | 7.63722 | 0.99019 |  |  |  |  | 7.65327 | 3.72135 |  |  |  |  | 7.63931 | 0.96761
7.64204 | 2.26431 | [5 empty] | 7.63822 | 0.99032 |  |  |  |  | 7.65416 | 3.72157 |  |  |  |  | 7.64026 | 0.96772
7.64303 | 2.26413 | [5 empty] | 7.63927 | 0.99042 |  |  |  |  | 7.6551 | 3.72153 |  |  |  |  | 7.64136 | 0.96801
7.64402 | 2.26453 | [5 empty] | 7.64026 | 0.99056 |  |  |  |  | 7.65606 | 3.72152 |  |  |  |  | 7.6424 | 0.9678
7.64503 | 2.26467 | [5 empty] | 7.64121 | 0.99069 |  |  |  |  | 7.65707 | 3.72164 |  |  |  |  | 7.64335 | 0.96837
7.64602 | 2.26478 | [5 empty] | 7.64222 | 0.99093 |  |  |  |  | 7.65806 | 3.72172 |  |  |  |  | 7.64431 | 0.96873
7.64702 | 2.26498 | [5 empty] | 7.64321 | 0.9909 |  |  |  |  | 7.65906 | 3.72185 |  |  |  |  | 7.64535 | 0.96848
7.64803 | 2.26496 | [5 empty] | 7.64421 | 0.99103 |  |  |  |  | 7.66006 | 3.7221 |  |  |  |  | 7.6464 | 0.96892
7.64907 | 2.26514 | [5 empty] | 7.64521 | 0.99131 |  |  |  |  | 7.66107 | 3.72203 |  |  |  |  | 7.6473 | 0.96866
7.65006 | 2.26535 | [5 empty] | 7.64622 | 0.99136 |  |  |  |  | 7.66207 | 3.72213 |  |  |  |  | 7.64824 | 0.96921
7.65101 | 2.26539 | [5 empty] | 7.64722 | 0.99143 |  |  |  |  | 7.66307 | 3.72223 |  |  |  |  | 7.64924 | 0.96929
7.65201 | 2.2656 | [5 empty] | 7.64821 | 0.99153 |  |  |  |  | 7.66407 | 3.72247 |  |  |  |  | 7.65029 | 0.96903
7.65301 | 2.26568 | [5 empty] | 7.64921 | 0.99176 |  |  |  |  | 7.66511 | 3.7226 |  |  |  |  | 7.65128 | 0.9695
7.65401 | 2.26572 | [5 empty] | 7.65026 | 0.99176 |  |  |  |  | 7.66611 | 3.7226 |  |  |  |  | 7.65228 | 0.96906
7.65501 | 2.26594 | [5 empty] | 7.65125 | 0.99208 |  |  |  |  | 7.66711 | 3.72282 |  |  |  |  | 7.65328 | 0.96978
7.65601 | 2.26623 | [5 empty] | 7.65221 | 0.99207 |  |  |  |  | 7.66812 | 3.7229 |  |  |  |  | 7.65423 | 0.96967
7.65706 | 2.26591 | [5 empty] | 7.65326 | 0.9923 |  |  |  |  | 7.66906 | 3.72293 |  |  |  |  | 7.65523 | 0.96993
7.65806 | 2.26629 | [5 empty] | 7.65425 | 0.99232 |  |  |  |  | 7.67005 | 3.72323 |  |  |  |  | 7.65623 | 0.96997
7.659 | 2.26639 | [5 empty] | 7.6552 | 0.9925 |  |  |  |  | 7.67106 | 3.72328 |  |  |  |  | 7.65723 | 0.97036
7.66001 | 2.26654 | [5 empty] | 7.6562 | 0.99273 |  |  |  |  | 7.67211 | 3.72342 |  |  |  |  | 7.65822 | 0.96967
7.66111 | 2.26672 | [5 empty] | 7.65721 | 0.99286 |  |  |  |  | 7.67315 | 3.72339 |  |  |  |  | 7.65923 | 0.96979
7.66231 | 2.26668 | [5 empty] | 7.65821 | 0.99282 |  |  |  |  | 7.6741 | 3.72367 |  |  |  |  | 7.66028 | 0.9702
7.66321 | 2.2669 | [5 empty] | 7.65921 | 0.99299 |  |  |  |  | 7.67506 | 3.72379 |  |  |  |  | 7.66133 | 0.97078
7.66401 | 2.26696 | [5 empty] | 7.66021 | 0.99329 |  |  |  |  | 7.67606 | 3.72365 |  |  |  |  | 7.66234 | 0.97039
7.665 | 2.26685 | [5 empty] | 7.66121 | 0.99334 |  |  |  |  | 7.67705 | 3.72408 |  |  |  |  | 7.66329 | 0.97119
7.666 | 2.26733 | [5 empty] | 7.6622 | 0.9934 |  |  |  |  | 7.67804 | 3.72394 |  |  |  |  | 7.66423 | 0.97111
7.667 | 2.26735 | [5 empty] | 7.66319 | 0.99359 |  |  |  |  | 7.67904 | 3.72426 |  |  |  |  | 7.66523 | 0.9705
7.668 | 2.26748 | [5 empty] | 7.6643 | 0.99367 |  |  |  |  | 7.68006 | 3.72437 |  |  |  |  | 7.66623 | 0.97115
7.669 | 2.26757 | [5 empty] | 7.66545 | 0.99379 |  |  |  |  | 7.68105 | 3.72447 |  |  |  |  | 7.66723 | 0.97105
7.67 | 2.26774 | [5 empty] | 7.66635 | 0.99399 |  |  |  |  | 7.68205 | 3.72471 |  |  |  |  | 7.66823 | 0.97145
7.671 | 2.2679 | [5 empty] | 7.6672 | 0.99414 |  |  |  |  | 7.68305 | 3.72467 |  |  |  |  | 7.66923 | 0.97144
7.67199 | 2.26779 | [5 empty] | 7.66825 | 0.99414 |  |  |  |  | 7.6844 | 3.72475 |  |  |  |  | 7.67023 | 0.97167
7.67299 | 2.26818 | [5 empty] | 7.66929 | 0.99437 |  |  |  |  | 7.68556 | 3.72512 |  |  |  |  | 7.67123 | 0.97207
7.67399 | 2.26834 | [5 empty] | 7.67024 | 0.99449 |  |  |  |  | 7.68625 | 3.72534 |  |  |  |  | 7.67222 | 0.97215
7.67499 | 2.26839 | [5 empty] | 7.67119 | 0.99459 |  |  |  |  | 7.6871 | 3.72519 |  |  |  |  | 7.67321 | 0.97219
7.67604 | 2.26835 | [5 empty] | 7.67219 | 0.9947 |  |  |  |  | 7.68805 | 3.72518 |  |  |  |  | 7.67421 | 0.97185
7.67709 | 2.2685 | [5 empty] | 7.67319 | 0.99499 |  |  |  |  | 7.68905 | 3.72538 |  |  |  |  | 7.67521 | 0.97214
7.67804 | 2.26851 | [5 empty] | 7.67419 | 0.9949 |  |  |  |  | 7.69004 | 3.72549 |  |  |  |  | 7.67622 | 0.97255
7.679 | 2.26877 | [5 empty] | 7.67519 | 0.9952 |  |  |  |  | 7.69104 | 3.72538 |  |  |  |  | 7.67737 | 0.9724
7.68 | 2.26889 | [5 empty] | 7.67619 | 0.99535 |  |  |  |  | 7.69205 | 3.7256 |  |  |  |  | 7.67848 | 0.97272
7.68099 | 2.26888 | [5 empty] | 7.67718 | 0.99544 |  |  |  |  | 7.69305 | 3.72598 |  |  |  |  | 7.67932 | 0.9723
7.682 | 2.26917 | [5 empty] | 7.67818 | 0.99547 |  |  |  |  | 7.69404 | 3.7264 |  |  |  |  | 7.68021 | 0.9728
7.68301 | 2.26905 | [5 empty] | 7.67918 | 0.99578 |  |  |  |  | 7.69504 | 3.72623 |  |  |  |  | 7.68122 | 0.97299
7.68399 | 2.26947 | [5 empty] | 7.68019 | 0.99573 |  |  |  |  | 7.69604 | 3.72643 |  |  |  |  | 7.68222 | 0.97291
7.68499 | 2.2695 | [5 empty] | 7.68119 | 0.99585 |  |  |  |  | 7.69704 | 3.72637 |  |  |  |  | 7.68322 | 0.97288
7.68599 | 2.26952 | [5 empty] | 7.68219 | 0.99599 |  |  |  |  | 7.69805 | 3.72651 |  |  |  |  | 7.68423 | 0.97268
7.687 | 2.26978 | [5 empty] | 7.68318 | 0.99634 |  |  |  |  | 7.69904 | 3.72676 |  |  |  |  | 7.68523 | 0.97355
7.68799 | 2.27003 | [5 empty] | 7.68419 | 0.9962 |  |  |  |  | 7.70003 | 3.72696 |  |  |  |  | 7.68622 | 0.97308
7.689 | 2.2699 | [5 empty] | 7.68519 | 0.99643 |  |  |  |  | 7.70103 | 3.72699 |  |  |  |  | 7.68722 | 0.97406
7.69 | 2.26999 | [5 empty] | 7.68619 | 0.9966 |  |  |  |  | 7.70203 | 3.72718 |  |  |  |  | 7.68823 | 0.97388
7.69099 | 2.27024 | [5 empty] | 7.68719 | 0.99673 |  |  |  |  | 7.70303 | 3.72725 |  |  |  |  | 7.68923 | 0.97407
7.69199 | 2.27049 | [5 empty] | 7.68819 | 0.99689 |  |  |  |  | 7.70404 | 3.72757 |  |  |  |  | 7.69022 | 0.97347
7.69308 | 2.27045 | [5 empty] | 7.68918 | 0.99694 |  |  |  |  | 7.70504 | 3.72755 |  |  |  |  | 7.69121 | 0.97352
7.69428 | 2.27046 | [5 empty] | 7.69018 | 0.99703 |  |  |  |  | 7.70604 | 3.72767 |  |  |  |  | 7.6922 | 0.97423
7.69522 | 2.27059 | [5 empty] | 7.69118 | 0.99715 |  |  |  |  | 7.70703 | 3.72786 |  |  |  |  | 7.69321 | 0.97434
7.69602 | 2.27087 | [5 empty] | 7.69218 | 0.99734 |  |  |  |  | 7.70803 | 3.72791 |  |  |  |  | 7.69421 | 0.97474
7.69697 | 2.27091 | [5 empty] | 7.69317 | 0.99754 |  |  |  |  | 7.70903 | 3.728 |  |  |  |  | 7.69521 | 0.97463
7.69797 | 2.2709 | [5 empty] | 7.69417 | 0.99764 |  |  |  |  | 7.71003 | 3.72826 |  |  |  |  | 7.69621 | 0.97454
7.69897 | 2.27122 | [5 empty] | 7.69517 | 0.99773 |  |  |  |  | 7.71103 | 3.72831 |  |  |  |  | 7.69721 | 0.97505
7.69997 | 2.27114 | [5 empty] | 7.69628 | 0.99795 |  |  |  |  | 7.71203 | 3.72823 |  |  |  |  | 7.69821 | 0.9748
7.70097 | 2.27141 | [5 empty] | 7.69748 | 0.99796 |  |  |  |  | 7.71304 | 3.7283 |  |  |  |  | 7.6992 | 0.9746
7.70197 | 2.27136 | [5 empty] | 7.69831 | 0.99811 |  |  |  |  | 7.71406 | 3.72835 |  |  |  |  | 7.70021 | 0.97482
7.70297 | 2.27177 | [5 empty] | 7.69911 | 0.99837 |  |  |  |  | 7.7151 | 3.72841 |  |  |  |  | 7.70121 | 0.97538
7.70397 | 2.27164 | [5 empty] | 7.70017 | 0.99838 |  |  |  |  | 7.71612 | 3.72857 |  |  |  |  | 7.70221 | 0.9751
7.70496 | 2.27213 | [5 empty] | 7.70117 | 0.99849 |  |  |  |  | 7.71726 | 3.72864 |  |  |  |  | 7.70321 | 0.97481
7.70596 | 2.27186 | [5 empty] | 7.70212 | 0.99864 |  |  |  |  | 7.71835 | 3.72892 |  |  |  |  | 7.70421 | 0.97565
7.70692 | 2.27215 | [5 empty] | 7.70312 | 0.99885 |  |  |  |  | 7.7192 | 3.72886 |  |  |  |  | 7.70521 | 0.97531
7.70798 | 2.27238 | [5 empty] | 7.70417 | 0.9989 |  |  |  |  | 7.7201 | 3.7289 |  |  |  |  | 7.70621 | 0.97597
7.70906 | 2.27239 | [5 empty] | 7.70517 | 0.99902 |  |  |  |  | 7.7211 | 3.72913 |  |  |  |  | 7.70726 | 0.97544
7.71001 | 2.27263 | [5 empty] | 7.70617 | 0.99924 |  |  |  |  | 7.7221 | 3.72927 |  |  |  |  | 7.70826 | 0.97614
7.71096 | 2.2726 | [5 empty] | 7.70713 | 0.99924 |  |  |  |  | 7.72311 | 3.72942 |  |  |  |  | 7.70926 | 0.97616
7.71195 | 2.27282 | [5 empty] | 7.70808 | 0.99958 |  |  |  |  | 7.7241 | 3.72937 |  |  |  |  | 7.71031 | 0.97652
7.71298 | 2.27285 | [5 empty] | 7.70913 | 0.99952 |  |  |  |  | 7.7251 | 3.72977 |  |  |  |  | 7.71126 | 0.9767
7.71402 | 2.27287 | [5 empty] | 7.71018 | 0.99971 |  |  |  |  | 7.72611 | 3.7298 |  |  |  |  | 7.7122 | 0.97646
7.71504 | 2.27324 | [5 empty] | 7.71114 | 0.99985 |  |  |  |  | 7.72711 | 3.72996 |  |  |  |  | 7.7132 | 0.9768
7.71603 | 2.27322 | [5 empty] | 7.71209 | 0.99991 |  |  |  |  | 7.72815 | 3.73014 |  |  |  |  | 7.71424 | 0.97624
7.71703 | 2.27336 | [5 empty] | 7.71316 | 1.00008 |  |  |  |  | 7.72915 | 3.73045 |  |  |  |  | 7.71528 | 0.97714
7.71803 | 2.27335 | [5 empty] | 7.71421 | 1.00018 |  |  |  |  | 7.7301 | 3.73017 |  |  |  |  | 7.71628 | 0.97692
7.71904 | 2.27366 | [5 empty] | 7.71516 | 1.00038 |  |  |  |  | 7.73112 | 3.73019 |  |  |  |  | 7.71732 | 0.97716
7.72003 | 2.27364 | [5 empty] | 7.7162 | 1.00048 |  |  |  |  | 7.73211 | 3.73049 |  |  |  |  | 7.71833 | 0.97724
7.72102 | 2.27376 | [5 empty] | 7.71721 | 1.00055 |  |  |  |  | 7.7331 | 3.73068 |  |  |  |  | 7.71928 | 0.97752
7.72203 | 2.27402 | [5 empty] | 7.71815 | 1.0007 |  |  |  |  | 7.7341 | 3.73067 |  |  |  |  | 7.72028 | 0.97732
7.72304 | 2.27412 | [5 empty] | 7.7192 | 1.0009 |  |  |  |  | 7.73511 | 3.73071 |  |  |  |  | 7.72127 | 0.97764
7.72403 | 2.27411 | [5 empty] | 7.72024 | 1.00095 |  |  |  |  | 7.7361 | 3.7309 |  |  |  |  | 7.72227 | 0.97785
7.72514 | 2.27421 | [5 empty] | 7.72124 | 1.00124 |  |  |  |  | 7.73704 | 3.73096 |  |  |  |  | 7.72328 | 0.97765
7.72634 | 2.27453 | [5 empty] | 7.7222 | 1.00132 |  |  |  |  | 7.73805 | 3.7311 |  |  |  |  | 7.72428 | 0.97775
7.72724 | 2.27439 | [5 empty] | 7.7232 | 1.00144 |  |  |  |  | 7.73909 | 3.7312 |  |  |  |  | 7.72527 | 0.97788
7.72808 | 2.27484 | [5 empty] | 7.7242 | 1.00155 |  |  |  |  | 7.74009 | 3.73116 |  |  |  |  | 7.72627 | 0.97828
7.72908 | 2.27467 | [5 empty] | 7.72515 | 1.00168 |  |  |  |  | 7.74108 | 3.73136 |  |  |  |  | 7.72722 | 0.97805
7.73004 | 2.27498 | [5 empty] | 7.7262 | 1.00179 |  |  |  |  | 7.74204 | 3.73162 |  |  |  |  | 7.72823 | 0.97812
7.73103 | 2.27508 | [5 empty] | 7.72725 | 1.00194 |  |  |  |  | 7.74304 | 3.73186 |  |  |  |  | 7.72928 | 0.97844
7.73203 | 2.27502 | [5 empty] | 7.72836 | 1.00209 |  |  |  |  | 7.74409 | 3.73186 |  |  |  |  | 7.73028 | 0.97892
7.73303 | 2.2752 | [5 empty] | 7.72956 | 1.00204 |  |  |  |  | 7.74509 | 3.732 |  |  |  |  | 7.73127 | 0.97799
7.73398 | 2.27542 | [5 empty] | 7.73045 | 1.00227 |  |  |  |  | 7.74604 | 3.73212 |  |  |  |  | 7.73228 | 0.97906
7.73492 | 2.27551 | [5 empty] | 7.73125 | 1.00247 |  |  |  |  | 7.74699 | 3.7323 |  |  |  |  | 7.73327 | 0.97911
7.73597 | 2.27566 | [5 empty] | 7.7322 | 1.00257 |  |  |  |  | 7.74805 | 3.7323 |  |  |  |  | 7.73427 | 0.97897
7.73697 | 2.27563 | [5 empty] | 7.73319 | 1.00264 |  |  |  |  | 7.7491 | 3.73244 |  |  |  |  | 7.73527 | 0.97905
7.73792 | 2.2758 | [5 empty] | 7.7342 | 1.00285 |  |  |  |  | 7.75064 | 3.73259 |  |  |  |  | 7.73627 | 0.97949
7.73892 | 2.276 | [5 empty] | 7.73514 | 1.00292 |  |  |  |  | 7.75213 | 3.73272 |  |  |  |  | 7.73722 | 0.97946
7.73992 | 2.2761 | [5 empty] | 7.73613 | 1.00304 |  |  |  |  | 7.75309 | 3.73294 |  |  |  |  | 7.73821 | 0.97955
7.74097 | 2.27617 | [5 empty] | 7.73718 | 1.00311 |  |  |  |  | 7.75409 | 3.73305 |  |  |  |  | 7.73925 | 0.9798
7.74201 | 2.27606 | [5 empty] | 7.73819 | 1.00335 |  |  |  |  | 7.75509 | 3.733 |  |  |  |  | 7.7402 | 0.97998
7.74296 | 2.27644 | [5 empty] | 7.73919 | 1.00343 |  |  |  |  | 7.75609 | 3.7332 |  |  |  |  | 7.74136 | 0.98017
7.74396 | 2.27666 | [5 empty] | 7.74024 | 1.00365 |  |  |  |  | 7.75703 | 3.73336 |  |  |  |  | 7.74246 | 0.97983
7.74496 | 2.27686 | [5 empty] | 7.74123 | 1.0038 |  |  |  |  | 7.75803 | 3.73327 |  |  |  |  | 7.74326 | 0.98059
7.74597 | 2.27681 | [5 empty] | 7.74218 | 1.00395 |  |  |  |  | 7.75903 | 3.73352 |  |  |  |  | 7.7442 | 0.98024
7.74697 | 2.27687 | [5 empty] | 7.74314 | 1.004 |  |  |  |  | 7.76004 | 3.73364 |  |  |  |  | 7.7452 | 0.9803
7.74796 | 2.27703 | [5 empty] | 7.74414 | 1.00397 |  |  |  |  | 7.76108 | 3.73361 |  |  |  |  | 7.74615 | 0.98053
7.74901 | 2.27728 | [5 empty] | 7.74513 | 1.00431 |  |  |  |  | 7.76208 | 3.73402 |  |  |  |  | 7.7472 | 0.98057
7.75002 | 2.27723 | [5 empty] | 7.74613 | 1.00432 |  |  |  |  | 7.76309 | 3.73381 |  |  |  |  | 7.74826 | 0.98069
7.75102 | 2.27728 | [5 empty] | 7.74719 | 1.00454 |  |  |  |  | 7.76408 | 3.73405 |  |  |  |  | 7.74927 | 0.98078
7.75197 | 2.27747 | [5 empty] | 7.74819 | 1.0046 |  |  |  |  | 7.76507 | 3.73433 |  |  |  |  | 7.75026 | 0.98114
7.75291 | 2.27778 | [5 empty] | 7.74914 | 1.00474 |  |  |  |  | 7.76607 | 3.73434 |  |  |  |  | 7.75127 | 0.98139
7.75391 | 2.27763 | [5 empty] | 7.75018 | 1.00488 |  |  |  |  | 7.76708 | 3.73426 |  |  |  |  | 7.75226 | 0.98146
7.75492 | 2.27789 | [5 empty] | 7.75118 | 1.00497 |  |  |  |  | 7.76808 | 3.73462 |  |  |  |  | 7.75325 | 0.98071
7.75592 | 2.27813 | [5 empty] | 7.75214 | 1.00518 |  |  |  |  | 7.76903 | 3.73458 |  |  |  |  | 7.75421 | 0.98121
7.75707 | 2.27765 | [5 empty] | 7.75318 | 1.00534 |  |  |  |  | 7.76998 | 3.73487 |  |  |  |  | 7.75515 | 0.98163
7.75826 | 2.27828 | [5 empty] | 7.75418 | 1.00548 |  |  |  |  | 7.77103 | 3.73486 |  |  |  |  | 7.7562 | 0.98172
7.75916 | 2.27858 | [5 empty] | 7.75517 | 1.0056 |  |  |  |  | 7.77208 | 3.73507 |  |  |  |  | 7.75721 | 0.98194
7.76002 | 2.27861 | [5 empty] | 7.75617 | 1.00568 |  |  |  |  | 7.77308 | 3.73505 |  |  |  |  | 7.75815 | 0.98158
7.76097 | 2.27838 | [5 empty] | 7.75711 | 1.00586 |  |  |  |  | 7.77408 | 3.73532 |  |  |  |  | 7.75914 | 0.98235
7.76191 | 2.27876 | [5 empty] | 7.75812 | 1.0059 |  |  |  |  | 7.77508 | 3.73544 |  |  |  |  | 7.76014 | 0.98281
7.7629 | 2.27872 | [5 empty] | 7.75912 | 1.00613 |  |  |  |  | 7.77603 | 3.7356 |  |  |  |  | 7.76119 | 0.9829
7.76395 | 2.27874 | [5 empty] | 7.76032 | 1.0062 |  |  |  |  | 7.77698 | 3.73555 |  |  |  |  | 7.76224 | 0.98301
7.765 | 2.27923 | [5 empty] | 7.76132 | 1.00625 |  |  |  |  | 7.77798 | 3.73572 |  |  |  |  | 7.76321 | 0.98254
7.76595 | 2.27915 | [5 empty] | 7.76212 | 1.00651 |  |  |  |  | 7.77898 | 3.73597 |  |  |  |  | 7.76416 | 0.98297
7.76695 | 2.27931 | [5 empty] | 7.76317 | 1.00649 |  |  |  |  | 7.78002 | 3.736 |  |  |  |  | 7.7652 | 0.98291
7.768 | 2.2793 | [5 empty] | 7.76416 | 1.00669 |  |  |  |  | 7.78106 | 3.73614 |  |  |  |  | 7.76624 | 0.98299
7.769 | 2.27953 | [5 empty] | 7.76511 | 1.00694 |  |  |  |  | 7.78201 | 3.73618 |  |  |  |  | 7.76724 | 0.98323
7.76995 | 2.2798 | [5 empty] | 7.76611 | 1.00691 |  |  |  |  | 7.78327 | 3.73664 |  |  |  |  | 7.76824 | 0.98326
7.77096 | 2.27988 | [5 empty] | 7.76712 | 1.00713 |  |  |  |  | 7.78441 | 3.73658 |  |  |  |  | 7.76925 | 0.98338
7.772 | 2.27992 | [5 empty] | 7.76812 | 1.00706 |  |  |  |  | 7.78546 | 3.73677 |  |  |  |  | 7.77026 | 0.98346
7.773 | 2.28004 | [5 empty] | 7.76912 | 1.00743 |  |  |  |  | 7.78637 | 3.73693 |  |  |  |  | 7.77126 | 0.98361
7.77395 | 2.28015 | [5 empty] | 7.77011 | 1.00745 |  |  |  |  | 7.78701 | 3.73701 |  |  |  |  | 7.77225 | 0.98399
7.77495 | 2.28025 | [5 empty] | 7.77111 | 1.00757 |  |  |  |  | 7.78802 | 3.73709 |  |  |  |  | 7.77341 | 0.98343
7.77595 | 2.28045 | [5 empty] | 7.77211 | 1.00775 |  |  |  |  | 7.78908 | 3.73715 |  |  |  |  | 7.77455 | 0.98383
7.7769 | 2.28056 | [5 empty] | 7.77312 | 1.00787 |  |  |  |  | 7.79001 | 3.73745 |  |  |  |  | 7.77539 | 0.98409
7.77795 | 2.28054 | [5 empty] | 7.77412 | 1.00794 |  |  |  |  | 7.79096 | 3.73749 |  |  |  |  | 7.7762 | 0.98476
7.77894 | 2.28082 | [5 empty] | 7.77511 | 1.00805 |  |  |  |  | 7.79197 | 3.73756 |  |  |  |  | 7.77715 | 0.98411
7.77988 | 2.28086 | [5 empty] | 7.77611 | 1.00831 |  |  |  |  | 7.79298 | 3.73767 |  |  |  |  | 7.7782 | 0.98425
7.78089 | 2.28083 | [5 empty] | 7.77711 | 1.00837 |  |  |  |  | 7.79396 | 3.73784 |  |  |  |  | 7.77924 | 0.98473
7.78189 | 2.28113 | [5 empty] | 7.77811 | 1.00859 |  |  |  |  | 7.79501 | 3.73785 |  |  |  |  | 7.78018 | 0.98473
7.78294 | 2.28107 | [5 empty] | 7.77911 | 1.00857 |  |  |  |  | 7.79601 | 3.73806 |  |  |  |  | 7.78118 | 0.98469
7.78394 | 2.2815 | [5 empty] | 7.7801 | 1.00884 |  |  |  |  | 7.79696 | 3.73812 |  |  |  |  | 7.78223 | 0.98494
7.78494 | 2.28139 | [5 empty] | 7.7811 | 1.00895 |  |  |  |  | 7.79795 | 3.73841 |  |  |  |  | 7.78318 | 0.98521
7.78593 | 2.28149 | [5 empty] | 7.7821 | 1.00898 |  |  |  |  | 7.799 | 3.73843 |  |  |  |  | 7.78418 | 0.98495
7.78688 | 2.28161 | [5 empty] | 7.78309 | 1.00925 |  |  |  |  | 7.80001 | 3.73853 |  |  |  |  | 7.78523 | 0.9853
7.78788 | 2.28182 | [5 empty] | 7.78409 | 1.00931 |  |  |  |  | 7.80096 | 3.73859 |  |  |  |  | 7.78624 | 0.98493
7.78907 | 2.28197 | [5 empty] | 7.78509 | 1.00931 |  |  |  |  | 7.80196 | 3.73872 |  |  |  |  | 7.78719 | 0.98543
7.79008 | 2.28164 | [5 empty] | 7.7861 | 1.0096 |  |  |  |  | 7.80297 | 3.73903 |  |  |  |  | 7.78814 | 0.98536
7.79089 | 2.28236 | [5 empty] | 7.78709 | 1.0096 |  |  |  |  | 7.80398 | 3.73901 |  |  |  |  | 7.78918 | 0.98591
7.79188 | 2.28228 | [5 empty] | 7.78809 | 1.00964 |  |  |  |  | 7.80498 | 3.73911 |  |  |  |  | 7.79018 | 0.98562
7.79294 | 2.28239 | [5 empty] | 7.78909 | 1.00997 |  |  |  |  | 7.80597 | 3.7391 |  |  |  |  | 7.79114 | 0.98568
7.79394 | 2.28255 | [5 empty] | 7.79009 | 1.01 |  |  |  |  | 7.80702 | 3.73929 |  |  |  |  | 7.79213 | 0.98638
7.79489 | 2.28271 | [5 empty] | 7.7911 | 1.01019 |  |  |  |  | 7.80801 | 3.73946 |  |  |  |  | 7.79318 | 0.98629
7.79589 | 2.28289 | [5 empty] | 7.7923 | 1.01031 |  |  |  |  | 7.80901 | 3.73958 |  |  |  |  | 7.79418 | 0.98656
7.79693 | 2.28297 | [5 empty] | 7.79329 | 1.01042 |  |  |  |  | 7.81002 | 3.73979 |  |  |  |  | 7.79513 | 0.98651
7.79793 | 2.28298 | [5 empty] | 7.7941 | 1.01063 |  |  |  |  | 7.81102 | 3.73973 |  |  |  |  | 7.79618 | 0.98647
7.79888 | 2.28308 | [5 empty] | 7.7951 | 1.01065 |  |  |  |  | 7.81201 | 3.73973 |  |  |  |  | 7.79718 | 0.98664
7.79988 | 2.28305 | [5 empty] | 7.79609 | 1.01079 |  |  |  |  | 7.81297 | 3.73998 |  |  |  |  | 7.79818 | 0.98667
7.80088 | 2.28363 | [5 empty] | 7.79709 | 1.01103 |  |  |  |  | 7.81398 | 3.74027 |  |  |  |  | 7.79918 | 0.98763
7.80189 | 2.28362 | [5 empty] | 7.79809 | 1.01116 |  |  |  |  | 7.81497 | 3.74025 |  |  |  |  | 7.80013 | 0.9869
7.80289 | 2.28358 | [5 empty] | 7.79909 | 1.01118 |  |  |  |  | 7.81627 | 3.74001 |  |  |  |  | 7.80113 | 0.98722
7.80389 | 2.28395 | [5 empty] | 7.80008 | 1.01138 |  |  |  |  | 7.81742 | 3.74008 |  |  |  |  | 7.80213 | 0.98712
7.80489 | 2.28383 | [5 empty] | 7.80109 | 1.01145 |  |  |  |  | 7.81822 | 3.74042 |  |  |  |  | 7.80314 | 0.98726
7.80589 | 2.28405 | [5 empty] | 7.8021 | 1.01165 |  |  |  |  | 7.81911 | 3.74056 |  |  |  |  | 7.80414 | 0.98788
7.80688 | 2.28417 | [5 empty] | 7.80311 | 1.01183 |  |  |  |  | 7.82001 | 3.74052 |  |  |  |  | 7.80523 | 0.9881
7.80789 | 2.28448 | [5 empty] | 7.80414 | 1.01187 |  |  |  |  | 7.82095 | 3.74103 |  |  |  |  | 7.80629 | 0.98793
7.80889 | 2.28443 | [5 empty] | 7.80518 | 1.01199 |  |  |  |  | 7.82196 | 3.74092 |  |  |  |  | 7.80718 | 0.98739
7.80988 | 2.28429 | [5 empty] | 7.80625 | 1.01224 |  |  |  |  | 7.82296 | 3.74112 |  |  |  |  | 7.80813 | 0.98754
7.81093 | 2.28457 | [5 empty] | 7.80721 | 1.01232 |  |  |  |  | 7.82396 | 3.74109 |  |  |  |  | 7.80913 | 0.98793
7.81193 | 2.28476 | [5 empty] | 7.8081 | 1.01246 |  |  |  |  | 7.82495 | 3.74126 |  |  |  |  | 7.81013 | 0.98839
7.81288 | 2.28481 | [5 empty] | 7.80908 | 1.01253 |  |  |  |  | 7.82595 | 3.74165 |  |  |  |  | 7.81113 | 0.98807
7.81388 | 2.28487 | [5 empty] | 7.81007 | 1.01265 |  |  |  |  | 7.82695 | 3.74154 |  |  |  |  | 7.81213 | 0.98815
7.81488 | 2.28512 | [5 empty] | 7.81109 | 1.01287 |  |  |  |  | 7.82795 | 3.74188 |  |  |  |  | 7.81314 | 0.98842
7.81588 | 2.28526 | [5 empty] | 7.8121 | 1.01298 |  |  |  |  | 7.82895 | 3.74186 |  |  |  |  | 7.81414 | 0.98896
7.81688 | 2.28531 | [5 empty] | 7.81311 | 1.01306 |  |  |  |  | 7.82995 | 3.74179 |  |  |  |  | 7.81514 | 0.98843
7.81788 | 2.28534 | [5 empty] | 7.8141 | 1.0132 |  |  |  |  | 7.83094 | 3.74201 |  |  |  |  | 7.81614 | 0.98858
7.81888 | 2.28555 | [5 empty] | 7.81508 | 1.01334 |  |  |  |  | 7.83193 | 3.74206 |  |  |  |  | 7.81713 | 0.98911
7.81988 | 2.28565 | [5 empty] | 7.81608 | 1.0135 |  |  |  |  | 7.83294 | 3.74225 |  |  |  |  | 7.81814 | 0.98931
7.82107 | 2.2859 | [5 empty] | 7.81708 | 1.0136 |  |  |  |  | 7.83395 | 3.74246 |  |  |  |  | 7.81914 | 0.98982
7.82207 | 2.2858 | [5 empty] | 7.81808 | 1.01383 |  |  |  |  | 7.83495 | 3.74235 |  |  |  |  | 7.82013 | 0.98958
7.82287 | 2.28603 | [5 empty] | 7.81909 | 1.01391 |  |  |  |  | 7.83595 | 3.74264 |  |  |  |  | 7.82113 | 0.98996
7.82386 | 2.28623 | [5 empty] | 7.82009 | 1.01396 |  |  |  |  | 7.83701 | 3.74264 |  |  |  |  | 7.82213 | 0.98957
7.82487 | 2.28633 | [5 empty] | 7.82109 | 1.01414 |  |  |  |  | 7.838 | 3.74277 |  |  |  |  | 7.82318 | 0.99006
7.82587 | 2.28662 | [5 empty] | 7.8221 | 1.01433 |  |  |  |  | 7.83895 | 3.74283 |  |  |  |  | 7.82418 | 0.98961
7.82687 | 2.28637 | [5 empty] | 7.82307 | 1.01443 |  |  |  |  | 7.83995 | 3.74303 |  |  |  |  | 7.82512 | 0.98977
7.82787 | 2.28668 | [5 empty] | 7.82428 | 1.01453 |  |  |  |  | 7.84095 | 3.7431 |  |  |  |  | 7.82612 | 0.99027
7.82886 | 2.28696 | [5 empty] | 7.82527 | 1.01464 |  |  |  |  | 7.84195 | 3.74338 |  |  |  |  | 7.82711 | 0.99021
7.82986 | 2.28687 | [5 empty] | 7.82604 | 1.01472 |  |  |  |  | 7.84294 | 3.74344 |  |  |  |  | 7.8281 | 0.99001
7.83086 | 2.28712 | [5 empty] | 7.82706 | 1.01492 |  |  |  |  | 7.84394 | 3.74356 |  |  |  |  | 7.82911 | 0.99012
7.83186 | 2.28717 | [5 empty] | 7.82808 | 1.01501 |  |  |  |  | 7.84494 | 3.74357 |  |  |  |  | 7.83012 | 0.99049
7.83286 | 2.28713 | [5 empty] | 7.82908 | 1.01521 |  |  |  |  | 7.84594 | 3.74382 |  |  |  |  | 7.83112 | 0.99041
7.83387 | 2.28759 | [5 empty] | 7.83008 | 1.01531 |  |  |  |  | 7.84693 | 3.74392 |  |  |  |  | 7.83212 | 0.99086
7.83487 | 2.2876 | [5 empty] | 7.83109 | 1.01535 |  |  |  |  | 7.84794 | 3.74415 |  |  |  |  | 7.83311 | 0.99098
7.83586 | 2.28759 | [5 empty] | 7.83208 | 1.01557 |  |  |  |  | 7.84925 | 3.74421 |  |  |  |  | 7.83412 | 0.99097
7.83686 | 2.28777 | [5 empty] | 7.83307 | 1.01562 |  |  |  |  | 7.85039 | 3.74433 |  |  |  |  | 7.83512 | 0.99139
7.83786 | 2.28775 | [5 empty] | 7.83408 | 1.01578 |  |  |  |  | 7.85119 | 3.7442 |  |  |  |  | 7.83612 | 0.99135
7.83886 | 2.28818 | [5 empty] | 7.83506 | 1.01599 |  |  |  |  | 7.85203 | 3.74448 |  |  |  |  | 7.83727 | 0.99133
7.83986 | 2.28802 | [5 empty] | 7.83607 | 1.01608 |  |  |  |  | 7.85293 | 3.74459 |  |  |  |  | 7.83842 | 0.99134
7.84086 | 2.28836 | [5 empty] | 7.83707 | 1.01627 |  |  |  |  | 7.85393 | 3.74464 |  |  |  |  | 7.83928 | 0.99159
7.8419 | 2.28835 | [5 empty] | 7.83808 | 1.01627 |  |  |  |  | 7.85493 | 3.74482 |  |  |  |  | 7.84012 | 0.99221
7.8429 | 2.28844 | [5 empty] | 7.8391 | 1.01656 |  |  |  |  | 7.85594 | 3.74491 |  |  |  |  | 7.84111 | 0.99227
7.84386 | 2.28878 | [5 empty] | 7.84008 | 1.01653 |  |  |  |  | 7.85694 | 3.74526 |  |  |  |  | 7.84211 | 0.99204
7.84486 | 2.28904 | [5 empty] | 7.84106 | 1.01673 |  |  |  |  | 7.85795 | 3.74532 |  |  |  |  | 7.84312 | 0.99207
7.84585 | 2.28889 | [5 empty] | 7.84205 | 1.01683 |  |  |  |  | 7.85895 | 3.74534 |  |  |  |  | 7.84412 | 0.99251
7.84685 | 2.28892 | [5 empty] | 7.84305 | 1.01697 |  |  |  |  | 7.85995 | 3.74537 |  |  |  |  | 7.84516 | 0.99227
7.84785 | 2.2891 | [5 empty] | 7.84407 | 1.01717 |  |  |  |  | 7.86095 | 3.74553 |  |  |  |  | 7.84616 | 0.99204
7.84885 | 2.28934 | [5 empty] | 7.84508 | 1.01717 |  |  |  |  | 7.86195 | 3.74558 |  |  |  |  | 7.8471 | 0.99284
7.84984 | 2.28944 | [5 empty] | 7.84605 | 1.01749 |  |  |  |  | 7.86295 | 3.7457 |  |  |  |  | 7.8481 | 0.99231
7.85084 | 2.28951 | [5 empty] | 7.847 | 1.01748 |  |  |  |  | 7.86394 | 3.74601 |  |  |  |  | 7.84911 | 0.99273
7.85185 | 2.28962 | [5 empty] | 7.84801 | 1.0176 |  |  |  |  | 7.86494 | 3.746 |  |  |  |  | 7.85011 | 0.99291
7.85304 | 2.28972 | [5 empty] | 7.849 | 1.01781 |  |  |  |  | 7.86595 | 3.74599 |  |  |  |  | 7.8511 | 0.99348
7.85404 | 2.28989 | [5 empty] | 7.84999 | 1.01786 |  |  |  |  | 7.86695 | 3.74615 |  |  |  |  | 7.85211 | 0.9932
7.85493 | 2.28997 | [5 empty] | 7.85106 | 1.01796 |  |  |  |  | 7.86794 | 3.7463 |  |  |  |  | 7.85316 | 0.99326
7.85594 | 2.2899 | [5 empty] | 7.85206 | 1.01815 |  |  |  |  | 7.86892 | 3.74644 |  |  |  |  | 7.85415 | 0.99364
7.85684 | 2.29021 | [5 empty] | 7.85306 | 1.01816 |  |  |  |  | 7.86993 | 3.74655 |  |  |  |  | 7.85514 | 0.9934
7.85785 | 2.29038 | [5 empty] | 7.85405 | 1.01833 |  |  |  |  | 7.87093 | 3.74669 |  |  |  |  | 7.85614 | 0.99376
7.85885 | 2.29042 | [5 empty] | 7.85505 | 1.01866 |  |  |  |  | 7.87193 | 3.74693 |  |  |  |  | 7.8571 | 0.99436
7.85985 | 2.29064 | [5 empty] | 7.85625 | 1.01864 |  |  |  |  | 7.87293 | 3.7469 |  |  |  |  | 7.8581 | 0.99379
7.86085 | 2.29087 | [5 empty] | 7.85751 | 1.01877 |  |  |  |  | 7.87398 | 3.74713 |  |  |  |  | 7.85911 | 0.9939
7.86183 | 2.29087 | [5 empty] | 7.85831 | 1.01897 |  |  |  |  | 7.87497 | 3.74722 |  |  |  |  | 7.8601 | 0.99453
7.86283 | 2.29107 | [5 empty] | 7.85906 | 1.01894 |  |  |  |  | 7.87592 | 3.74726 |  |  |  |  | 7.86109 | 0.99436
7.86379 | 2.29101 | [5 empty] | 7.86006 | 1.0193 |  |  |  |  | 7.87692 | 3.74737 |  |  |  |  | 7.8621 | 0.99428
7.86479 | 2.29122 | [5 empty] | 7.86101 | 1.01937 |  |  |  |  | 7.87793 | 3.74764 |  |  |  |  | 7.8631 | 0.99438
7.86585 | 2.29152 | [5 empty] | 7.862 | 1.01952 |  |  |  |  | 7.87894 | 3.74756 |  |  |  |  | 7.8641 | 0.99505
7.86684 | 2.29118 | [5 empty] | 7.86305 | 1.01965 |  |  |  |  | 7.87993 | 3.74775 |  |  |  |  | 7.8651 | 0.99468
7.86783 | 2.29157 | [5 empty] | 7.864 | 1.01967 |  |  |  |  | 7.88093 | 3.748 |  |  |  |  | 7.8661 | 0.99454
7.86883 | 2.29172 | [5 empty] | 7.86501 | 1.01984 |  |  |  |  | 7.88194 | 3.74819 |  |  |  |  | 7.8671 | 0.99525
7.86982 | 2.29148 | [5 empty] | 7.86601 | 1.02012 |  |  |  |  | 7.88314 | 3.74816 |  |  |  |  | 7.86808 | 0.99546
7.87083 | 2.29195 | [5 empty] | 7.86695 | 1.02015 |  |  |  |  | 7.88422 | 3.74836 |  |  |  |  | 7.86908 | 0.99536
7.87183 | 2.29195 | [5 empty] | 7.86794 | 1.02021 |  |  |  |  | 7.88503 | 3.74843 |  |  |  |  | 7.87018 | 0.99519
7.87282 | 2.29205 | [5 empty] | 7.869 | 1.02045 |  |  |  |  | 7.88593 | 3.74876 |  |  |  |  | 7.87124 | 0.99532
7.87383 | 2.29226 | [5 empty] | 7.87005 | 1.02054 |  |  |  |  | 7.88693 | 3.74866 |  |  |  |  | 7.87214 | 0.99554
7.87482 | 2.29221 | [5 empty] | 7.87099 | 1.02066 |  |  |  |  | 7.88794 | 3.74872 |  |  |  |  | 7.87308 | 0.99546
7.87582 | 2.29255 | [5 empty] | 7.87199 | 1.02083 |  |  |  |  | 7.88893 | 3.74882 |  |  |  |  | 7.87402 | 0.99561
7.87682 | 2.29248 | [5 empty] | 7.87304 | 1.02096 |  |  |  |  | 7.88994 | 3.74912 |  |  |  |  | 7.87502 | 0.99598
7.87782 | 2.29257 | [5 empty] | 7.87404 | 1.02089 |  |  |  |  | 7.89095 | 3.7491 |  |  |  |  | 7.87608 | 0.99645
7.87877 | 2.29297 | [5 empty] | 7.87503 | 1.02124 |  |  |  |  | 7.89194 | 3.74919 |  |  |  |  | 7.87708 | 0.99603
7.87977 | 2.29288 | [5 empty] | 7.87603 | 1.0213 |  |  |  |  | 7.89295 | 3.74928 |  |  |  |  | 7.87806 | 0.99609
7.88082 | 2.29331 | [5 empty] | 7.87703 | 1.02132 |  |  |  |  | 7.89396 | 3.74965 |  |  |  |  | 7.87908 | 0.9962
7.88183 | 2.29308 | [5 empty] | 7.87803 | 1.02152 |  |  |  |  | 7.89495 | 3.7496 |  |  |  |  | 7.8801 | 0.99652
7.88283 | 2.29334 | [5 empty] | 7.87904 | 1.02169 |  |  |  |  | 7.89594 | 3.7498 |  |  |  |  | 7.8811 | 0.99659
7.88382 | 2.29343 | [5 empty] | 7.88004 | 1.02179 |  |  |  |  | 7.89695 | 3.74994 |  |  |  |  | 7.88209 | 0.99615
7.88482 | 2.29373 | [5 empty] | 7.88104 | 1.02194 |  |  |  |  | 7.89796 | 3.75003 |  |  |  |  | 7.88308 | 0.99722
7.88582 | 2.2939 | [5 empty] | 7.88198 | 1.02202 |  |  |  |  | 7.89895 | 3.75011 |  |  |  |  | 7.88408 | 0.99658
7.88687 | 2.29396 | [5 empty] | 7.88298 | 1.02212 |  |  |  |  | 7.89989 | 3.75024 |  |  |  |  | 7.88509 | 0.9975
7.88787 | 2.29361 | [5 empty] | 7.88403 | 1.0223 |  |  |  |  | 7.90089 | 3.75012 |  |  |  |  | 7.88612 | 0.9977
7.88883 | 2.29425 | [5 empty] | 7.88503 | 1.0224 |  |  |  |  | 7.90196 | 3.75026 |  |  |  |  | 7.88712 | 0.99744
7.88984 | 2.29408 | [5 empty] | 7.88603 | 1.02243 |  |  |  |  | 7.90296 | 3.75058 |  |  |  |  | 7.8881 | 0.99745
7.89085 | 2.29422 | [5 empty] | 7.88698 | 1.02265 |  |  |  |  | 7.9039 | 3.75053 |  |  |  |  | 7.88909 | 0.99786
7.89185 | 2.29453 | [5 empty] | 7.88793 | 1.02286 |  |  |  |  | 7.9049 | 3.75082 |  |  |  |  | 7.89009 | 0.9978
7.89284 | 2.29452 | [5 empty] | 7.889 | 1.02276 |  |  |  |  | 7.90595 | 3.75079 |  |  |  |  | 7.8911 | 0.99839
7.89384 | 2.29446 | [5 empty] | 7.89011 | 1.0231 |  |  |  |  | 7.90695 | 3.75102 |  |  |  |  | 7.8921 | 0.99835
7.89484 | 2.29493 | [5 empty] | 7.89111 | 1.02302 |  |  |  |  | 7.90796 | 3.75096 |  |  |  |  | 7.8931 | 0.99793
7.89578 | 2.29488 | [5 empty] | 7.89201 | 1.02328 |  |  |  |  | 7.90891 | 3.75132 |  |  |  |  | 7.89411 | 0.99862
7.89679 | 2.29522 | [5 empty] | 7.89301 | 1.02358 |  |  |  |  | 7.9099 | 3.75113 |  |  |  |  | 7.89511 | 0.99847
7.89784 | 2.29528 | [5 empty] | 7.89401 | 1.0236 |  |  |  |  | 7.91095 | 3.75149 |  |  |  |  | 7.89611 | 0.9984
7.89884 | 2.29518 | [5 empty] | 7.89495 | 1.02374 |  |  |  |  | 7.91195 | 3.75139 |  |  |  |  | 7.89711 | 0.99867
7.89983 | 2.29558 | [5 empty] | 7.89596 | 1.02392 |  |  |  |  | 7.91295 | 3.75166 |  |  |  |  | 7.8981 | 0.99858
7.90084 | 2.29571 | [5 empty] | 7.89695 | 1.02394 |  |  |  |  | 7.91394 | 3.75163 |  |  |  |  | 7.89911 | 0.99831
7.9018 | 2.29582 | [5 empty] | 7.89795 | 1.02417 |  |  |  |  | 7.91554 | 3.75173 |  |  |  |  | 7.90011 | 0.99886
7.90275 | 2.29587 | [5 empty] | 7.89895 | 1.0242 |  |  |  |  | 7.91704 | 3.75207 |  |  |  |  | 7.9012 | 0.99884
7.9038 | 2.29614 | [5 empty] | 7.89996 | 1.02446 |  |  |  |  | 7.91794 | 3.75212 |  |  |  |  | 7.90232 | 0.99957
7.90479 | 2.29611 | [5 empty] | 7.90096 | 1.02452 |  |  |  |  | 7.91893 | 3.75248 |  |  |  |  | 7.90322 | 0.9995
7.90575 | 2.29623 | [5 empty] | 7.90195 | 1.02472 |  |  |  |  | 7.91993 | 3.75254 |  |  |  |  | 7.9041 | 1.00001
7.90679 | 2.29633 | [5 empty] | 7.90295 | 1.02479 |  |  |  |  | 7.92094 | 3.75266 |  |  |  |  | 7.90506 | 0.99933
7.90784 | 2.29638 | [5 empty] | 7.90396 | 1.02501 |  |  |  |  | 7.92193 | 3.7529 |  |  |  |  | 7.90606 | 0.99957
7.90879 | 2.29659 | [5 empty] | 7.90496 | 1.02507 |  |  |  |  | 7.92293 | 3.75285 |  |  |  |  | 7.90711 | 0.99997
7.90979 | 2.29667 | [5 empty] | 7.90595 | 1.02507 |  |  |  |  | 7.92394 | 3.75319 |  |  |  |  | 7.90811 | 1.00039
7.91079 | 2.29696 | [5 empty] | 7.90695 | 1.02537 |  |  |  |  | 7.92494 | 3.75312 |  |  |  |  | 7.90906 | 0.99974
7.91174 | 2.29698 | [5 empty] | 7.90795 | 1.02543 |  |  |  |  | 7.92589 | 3.7533 |  |  |  |  | 7.91002 | 1.0003
7.91272 | 2.29697 | [5 empty] | 7.90895 | 1.02554 |  |  |  |  | 7.92684 | 3.75347 |  |  |  |  | 7.91103 | 1.00061
7.91372 | 2.29703 | [5 empty] | 7.90995 | 1.02565 |  |  |  |  | 7.92785 | 3.75348 |  |  |  |  | 7.91206 | 1.00045
7.91477 | 2.29741 | [5 empty] | 7.91094 | 1.02575 |  |  |  |  | 7.92884 | 3.75368 |  |  |  |  | 7.91305 | 1.00073
7.91583 | 2.29758 | [5 empty] | 7.91194 | 1.02604 |  |  |  |  | 7.92994 | 3.75362 |  |  |  |  | 7.914 | 1.00099
7.91677 | 2.29759 | [5 empty] | 7.91294 | 1.02603 |  |  |  |  | 7.93094 | 3.75385 |  |  |  |  | 7.915 | 1.00055
7.91771 | 2.29764 | [5 empty] | 7.91398 | 1.02612 |  |  |  |  | 7.93188 | 3.7539 |  |  |  |  | 7.91604 | 1.00093
7.91872 | 2.29779 | [5 empty] | 7.91503 | 1.0263 |  |  |  |  | 7.93288 | 3.75388 |  |  |  |  | 7.91709 | 1.00097
7.91987 | 2.29798 | [5 empty] | 7.91598 | 1.02641 |  |  |  |  | 7.93387 | 3.75419 |  |  |  |  | 7.91803 | 1.00123
7.92087 | 2.29809 | [5 empty] | 7.91693 | 1.0265 |  |  |  |  | 7.93492 | 3.7542 |  |  |  |  | 7.91899 | 1.00149
7.92172 | 2.2982 | [5 empty] | 7.91798 | 1.02646 |  |  |  |  | 7.93588 | 3.75416 |  |  |  |  | 7.92 | 1.00165
7.92272 | 2.29818 | [5 empty] | 7.91897 | 1.02672 |  |  |  |  | 7.93689 | 3.7546 |  |  |  |  | 7.92099 | 1.00173
7.92372 | 2.29845 | [5 empty] | 7.91997 | 1.02696 |  |  |  |  | 7.93789 | 3.75469 |  |  |  |  | 7.92204 | 1.00214
7.92473 | 2.29845 | [5 empty] | 7.92098 | 1.02718 |  |  |  |  | 7.93882 | 3.75458 |  |  |  |  | 7.9231 | 1.00171
7.92578 | 2.29872 | [5 empty] | 7.92204 | 1.02722 |  |  |  |  | 7.93982 | 3.75488 |  |  |  |  | 7.92411 | 1.0015
7.92677 | 2.29874 | [5 empty] | 7.92304 | 1.02727 |  |  |  |  | 7.94082 | 3.75503 |  |  |  |  | 7.9251 | 1.00164
7.92777 | 2.29878 | [5 empty] | 7.92394 | 1.02742 |  |  |  |  | 7.94183 | 3.75514 |  |  |  |  | 7.92615 | 1.00232
7.92877 | 2.29895 | [5 empty] | 7.92494 | 1.0276 |  |  |  |  | 7.94288 | 3.75511 |  |  |  |  | 7.92715 | 1.00243
7.92973 | 2.29936 | [5 empty] | 7.92594 | 1.02765 |  |  |  |  | 7.94393 | 3.75533 |  |  |  |  | 7.92805 | 1.00252
7.93078 | 2.29925 | [5 empty] | 7.92693 | 1.02783 |  |  |  |  | 7.94488 | 3.75538 |  |  |  |  | 7.92904 | 1.003
7.93177 | 2.29957 | [5 empty] | 7.92793 | 1.02801 |  |  |  |  | 7.94584 | 3.75548 |  |  |  |  | 7.93005 | 1.00313
7.93277 | 2.29958 | [5 empty] | 7.92894 | 1.02808 |  |  |  |  | 7.94683 | 3.75575 |  |  |  |  | 7.93106 | 1.00287
7.93376 | 2.29962 | [5 empty] | 7.92993 | 1.02824 |  |  |  |  | 7.94817 | 3.75562 |  |  |  |  | 7.9321 | 1.0026
7.93471 | 2.29983 | [5 empty] | 7.93093 | 1.02836 |  |  |  |  | 7.94939 | 3.75559 |  |  |  |  | 7.93309 | 1.00281
7.93576 | 2.29979 | [5 empty] | 7.93194 | 1.02843 |  |  |  |  | 7.95013 | 3.75563 |  |  |  |  | 7.93419 | 1.00306
7.93676 | 2.29991 | [5 empty] | 7.93293 | 1.02848 |  |  |  |  | 7.95092 | 3.75595 |  |  |  |  | 7.93524 | 1.00301
7.93775 | 2.29975 | [5 empty] | 7.93392 | 1.02884 |  |  |  |  | 7.95187 | 3.75608 |  |  |  |  | 7.93614 | 1.00378
7.93876 | 2.30035 | [5 empty] | 7.93492 | 1.02909 |  |  |  |  | 7.95289 | 3.75627 |  |  |  |  | 7.93704 | 1.00351
7.93971 | 2.30029 | [5 empty] | 7.93592 | 1.02918 |  |  |  |  | 7.95383 | 3.75638 |  |  |  |  | 7.93799 | 1.00374
7.9407 | 2.30052 | [5 empty] | 7.93692 | 1.02917 |  |  |  |  | 7.95482 | 3.75672 |  |  |  |  | 7.93899 | 1.00395
7.9417 | 2.30082 | [5 empty] | 7.93792 | 1.02936 |  |  |  |  | 7.95581 | 3.75673 |  |  |  |  | 7.94003 | 1.00378
7.94275 | 2.3007 | [5 empty] | 7.93896 | 1.02949 |  |  |  |  | 7.95681 | 3.75679 |  |  |  |  | 7.94102 | 1.00388
7.94376 | 2.30107 | [5 empty] | 7.94006 | 1.02952 |  |  |  |  | 7.95786 | 3.75699 |  |  |  |  | 7.94197 | 1.00415
7.94471 | 2.30083 | [5 empty] | 7.94101 | 1.02974 |  |  |  |  | 7.95887 | 3.75707 |  |  |  |  | 7.94298 | 1.00416
7.9457 | 2.30098 | [5 empty] | 7.94192 | 1.02976 |  |  |  |  | 7.95987 | 3.75721 |  |  |  |  | 7.94398 | 1.00414
7.94675 | 2.30107 | [5 empty] | 7.94292 | 1.02986 |  |  |  |  | 7.96086 | 3.75744 |  |  |  |  | 7.94498 | 1.00442
7.94775 | 2.30126 | [5 empty] | 7.94393 | 1.03004 |  |  |  |  | 7.96187 | 3.75745 |  |  |  |  | 7.94604 | 1.00418
7.94871 | 2.30136 | [5 empty] | 7.94492 | 1.03019 |  |  |  |  | 7.96286 | 3.75768 |  |  |  |  | 7.94709 | 1.00466
7.94971 | 2.30139 | [5 empty] | 7.94592 | 1.03033 |  |  |  |  | 7.9638 | 3.75767 |  |  |  |  | 7.94803 | 1.00474
7.95071 | 2.30181 | [5 empty] | 7.94692 | 1.03041 |  |  |  |  | 7.96481 | 3.75773 |  |  |  |  | 7.94899 | 1.00474
7.9518 | 2.30157 | [5 empty] | 7.94792 | 1.03057 |  |  |  |  | 7.96586 | 3.75773 |  |  |  |  | 7.94999 | 1.00476
7.95301 | 2.30166 | [5 empty] | 7.94892 | 1.03077 |  |  |  |  | 7.96691 | 3.75789 |  |  |  |  | 7.95099 | 1.00524
7.95391 | 2.30174 | [5 empty] | 7.94992 | 1.03078 |  |  |  |  | 7.96786 | 3.75807 |  |  |  |  | 7.95199 | 1.0053
7.9547 | 2.30199 | [5 empty] | 7.95091 | 1.03096 |  |  |  |  | 7.96881 | 3.75831 |  |  |  |  | 7.95298 | 1.00554
7.95569 | 2.30228 | [5 empty] | 7.95191 | 1.03099 |  |  |  |  | 7.96981 | 3.75831 |  |  |  |  | 7.95398 | 1.00528
7.9567 | 2.30236 | [5 empty] | 7.95301 | 1.03123 |  |  |  |  | 7.9708 | 3.75843 |  |  |  |  | 7.95498 | 1.00562
7.95769 | 2.30251 | [5 empty] | 7.95411 | 1.03144 |  |  |  |  | 7.97181 | 3.75854 |  |  |  |  | 7.95598 | 1.00553
7.95869 | 2.30253 | [5 empty] | 7.95502 | 1.03159 |  |  |  |  | 7.97281 | 3.75854 |  |  |  |  | 7.95701 | 1.0059
7.95969 | 2.30272 | [5 empty] | 7.9559 | 1.03176 |  |  |  |  | 7.9738 | 3.75878 |  |  |  |  | 7.95801 | 1.00564
7.96069 | 2.30292 | [5 empty] | 7.9569 | 1.03182 |  |  |  |  | 7.97485 | 3.75889 |  |  |  |  | 7.95897 | 1.00654
7.96169 | 2.30296 | [5 empty] | 7.9579 | 1.03188 |  |  |  |  | 7.97591 | 3.75905 |  |  |  |  | 7.95996 | 1.0067
7.96268 | 2.30289 | [5 empty] | 7.9589 | 1.03209 |  |  |  |  | 7.97692 | 3.75923 |  |  |  |  | 7.96097 | 1.00634
7.96368 | 2.30288 | [5 empty] | 7.95991 | 1.03212 |  |  |  |  | 7.97787 | 3.75944 |  |  |  |  | 7.96197 | 1.00665
7.96468 | 2.30328 | [5 empty] | 7.9609 | 1.0324 |  |  |  |  | 7.97882 | 3.75949 |  |  |  |  | 7.96296 | 1.00661
7.96569 | 2.30364 | [5 empty] | 7.9619 | 1.03244 |  |  |  |  | 7.97981 | 3.75957 |  |  |  |  | 7.96396 | 1.00675
7.9667 | 2.3037 | [5 empty] | 7.9629 | 1.03256 |  |  |  |  | 7.98111 | 3.75969 |  |  |  |  | 7.96501 | 1.00668
7.96769 | 2.30356 | [5 empty] | 7.96389 | 1.03267 |  |  |  |  | 7.98231 | 3.75974 |  |  |  |  | 7.96601 | 1.00694
7.96869 | 2.30391 | [5 empty] | 7.96489 | 1.03288 |  |  |  |  | 7.98311 | 3.76004 |  |  |  |  | 7.96696 | 1.00728
7.96968 | 2.30374 | [5 empty] | 7.96589 | 1.03284 |  |  |  |  | 7.98391 | 3.76002 |  |  |  |  | 7.96797 | 1.00736
7.97068 | 2.30392 | [5 empty] | 7.96695 | 1.03305 |  |  |  |  | 7.98481 | 3.76016 |  |  |  |  | 7.96897 | 1.00722
7.97169 | 2.30423 | [5 empty] | 7.96796 | 1.03308 |  |  |  |  | 7.98582 | 3.76026 |  |  |  |  | 7.96997 | 1.00764
7.97267 | 2.3041 | [5 empty] | 7.9689 | 1.03323 |  |  |  |  | 7.98681 | 3.76051 |  |  |  |  | 7.97097 | 1.00766
7.97367 | 2.30412 | [5 empty] | 7.9699 | 1.0334 |  |  |  |  | 7.98781 | 3.76062 |  |  |  |  | 7.97197 | 1.00736
7.97473 | 2.3046 | [5 empty] | 7.9709 | 1.03354 |  |  |  |  | 7.98882 | 3.76066 |  |  |  |  | 7.97296 | 1.00776
7.97572 | 2.30481 | [5 empty] | 7.97189 | 1.03375 |  |  |  |  | 7.98983 | 3.7608 |  |  |  |  | 7.97397 | 1.00814
7.97669 | 2.30487 | [5 empty] | 7.97289 | 1.03378 |  |  |  |  | 7.99083 | 3.76091 |  |  |  |  | 7.97497 | 1.00847
7.97771 | 2.30472 | [5 empty] | 7.97389 | 1.03393 |  |  |  |  | 7.99181 | 3.76085 |  |  |  |  | 7.97597 | 1.00782
7.9787 | 2.30519 | [5 empty] | 7.97489 | 1.03427 |  |  |  |  | 7.99281 | 3.76107 |  |  |  |  | 7.97697 | 1.00841
7.97969 | 2.30512 | [5 empty] | 7.97589 | 1.03418 |  |  |  |  | 7.99381 | 3.76132 |  |  |  |  | 7.97802 | 1.00847
7.98068 | 2.30534 | [5 empty] | 7.9769 | 1.03431 |  |  |  |  | 7.99481 | 3.76131 |  |  |  |  | 7.97903 | 1.00872
7.98168 | 2.30571 | [5 empty] | 7.97791 | 1.03459 |  |  |  |  | 7.99581 | 3.76166 |  |  |  |  | 7.98002 | 1.0087
7.98269 | 2.3056 | [5 empty] | 7.97891 | 1.03462 |  |  |  |  | 7.99681 | 3.76164 |  |  |  |  | 7.98105 | 1.00868
7.98369 | 2.30561 | [5 empty] | 7.97991 | 1.03461 |  |  |  |  | 7.99781 | 3.76166 |  |  |  |  | 7.98201 | 1.00915
7.98474 | 2.30586 | [5 empty] | 7.98091 | 1.03486 |  |  |  |  | 7.99881 | 3.7617 |  |  |  |  | 7.98297 | 1.0091
7.98584 | 2.30603 | [5 empty] | 7.98191 | 1.03505 |  |  |  |  | 7.9998 | 3.76187 |  |  |  |  | 7.98396 | 1.00846
7.98679 | 2.30619 | [5 empty] | 7.9829 | 1.03517 |  |  |  |  | 8.00079 | 3.76197 |  |  |  |  | 7.98496 | 1.0093
7.9877 | 2.30621 | [5 empty] | 7.9839 | 1.03533 |  |  |  |  | 8.0018 | 3.76219 |  |  |  |  | 7.98597 | 1.00961
7.98869 | 2.30624 | [5 empty] | 7.98495 | 1.03545 |  |  |  |  | 8.00279 | 3.76238 |  |  |  |  | 7.98697 | 1.00989
7.98969 | 2.30631 | [5 empty] | 7.98605 | 1.03549 |  |  |  |  | 8.00379 | 3.76235 |  |  |  |  | 7.98798 | 1.00998
7.99074 | 2.30663 | [5 empty] | 7.987 | 1.03551 |  |  |  |  | 8.00479 | 3.76243 |  |  |  |  | 7.98898 | 1.01015
7.9918 | 2.30631 | [5 empty] | 7.9879 | 1.03575 |  |  |  |  | 8.00579 | 3.76264 |  |  |  |  | 7.98997 | 1.01012
7.99279 | 2.30698 | [5 empty] | 7.9889 | 1.03587 |  |  |  |  | 8.00679 | 3.76256 |  |  |  |  | 7.99096 | 1.00979
7.99373 | 2.30692 | [5 empty] | 7.9899 | 1.03604 |  |  |  |  | 8.0078 | 3.7628 |  |  |  |  | 7.99196 | 1.00996
7.99467 | 2.30703 | [5 empty] | 7.99089 | 1.03614 |  |  |  |  | 8.00879 | 3.76289 |  |  |  |  | 7.99295 | 1.01045
7.99568 | 2.30709 | [5 empty] | 7.99189 | 1.03637 |  |  |  |  | 8.0098 | 3.76306 |  |  |  |  | 7.99397 | 1.01021
7.99669 | 2.30708 | [5 empty] | 7.99289 | 1.03646 |  |  |  |  | 8.01081 | 3.76322 |  |  |  |  | 7.99498 | 1.01055
7.99769 | 2.3072 | [5 empty] | 7.99389 | 1.03643 |  |  |  |  | 8.0118 | 3.76328 |  |  |  |  | 7.99597 | 1.0108
7.99869 | 2.30746 | [5 empty] | 7.99489 | 1.03681 |  |  |  |  | 8.01281 | 3.76344 |  |  |  |  | 7.99711 | 1.01119
7.99967 | 2.30759 | [5 empty] | 7.99585 | 1.03666 |  |  |  |  | 8.0138 | 3.76344 |  |  |  |  | 7.99826 | 1.01103
8.00068 | 2.30786 | [5 empty] | 7.99685 | 1.037 |  |  |  |  | 8.01504 | 3.76368 |  |  |  |  | 7.99911 | 1.01159
8.00167 | 2.30768 | [5 empty] | 7.99789 | 1.03711 |  |  |  |  | 8.01614 | 3.76394 |  |  |  |  | 7.99996 | 1.0111
8.00266 | 2.30783 | [5 empty] | 7.99888 | 1.03713 |  |  |  |  | 8.01689 | 3.76376 |  |  |  |  | 8.00096 | 1.01092
8.00366 | 2.30804 | [5 empty] | 7.99987 | 1.03731 |  |  |  |  | 8.01779 | 3.76389 |  |  |  |  | 8.00196 | 1.0113
8.00466 | 2.30831 | [5 empty] | 8.00087 | 1.03751 |  |  |  |  | 8.0188 | 3.76405 |  |  |  |  | 8.00296 | 1.01174
8.00566 | 2.30845 | [5 empty] | 8.00182 | 1.03757 |  |  |  |  | 8.0198 | 3.7642 |  |  |  |  | 8.00396 | 1.01196
8.00666 | 2.30834 | [5 empty] | 8.00282 | 1.03777 |  |  |  |  | 8.02081 | 3.7643 |  |  |  |  | 8.00496 | 1.01171
8.00766 | 2.3087 | [5 empty] | 8.00383 | 1.03782 |  |  |  |  | 8.02179 | 3.76437 |  |  |  |  | 8.00601 | 1.01191
8.00866 | 2.30879 | [5 empty] | 8.00482 | 1.03802 |  |  |  |  | 8.02278 | 3.7646 |  |  |  |  | 8.00701 | 1.01158
8.00966 | 2.30882 | [5 empty] | 8.00583 | 1.0382 |  |  |  |  | 8.02378 | 3.76475 |  |  |  |  | 8.00796 | 1.01211
8.01067 | 2.30889 | [5 empty] | 8.00678 | 1.03835 |  |  |  |  | 8.02478 | 3.76481 |  |  |  |  | 8.00896 | 1.01275
8.01167 | 2.30911 | [5 empty] | 8.00782 | 1.03849 |  |  |  |  | 8.02578 | 3.76499 |  |  |  |  | 8.00996 | 1.0122
8.01272 | 2.30921 | [5 empty] | 8.00887 | 1.03842 |  |  |  |  | 8.02678 | 3.76496 |  |  |  |  | 8.01096 | 1.01252
8.01377 | 2.30915 | [5 empty] | 8.00983 | 1.03871 |  |  |  |  | 8.02778 | 3.76509 |  |  |  |  | 8.01196 | 1.01225
8.01471 | 2.30945 | [5 empty] | 8.01083 | 1.03882 |  |  |  |  | 8.02878 | 3.76528 |  |  |  |  | 8.01296 | 1.01278
8.01566 | 2.30955 | [5 empty] | 8.01183 | 1.03894 |  |  |  |  | 8.02979 | 3.76544 |  |  |  |  | 8.01395 | 1.01192
8.01666 | 2.30967 | [5 empty] | 8.01284 | 1.03902 |  |  |  |  | 8.03078 | 3.76531 |  |  |  |  | 8.01495 | 1.01269
8.01771 | 2.30972 | [5 empty] | 8.01388 | 1.03923 |  |  |  |  | 8.03177 | 3.76558 |  |  |  |  | 8.01596 | 1.01231
8.01881 | 2.30973 | [5 empty] | 8.01487 | 1.03921 |  |  |  |  | 8.03278 | 3.76576 |  |  |  |  | 8.01697 | 1.01299
8.01976 | 2.31007 | [5 empty] | 8.01583 | 1.03943 |  |  |  |  | 8.03379 | 3.76591 |  |  |  |  | 8.01796 | 1.01295
8.02065 | 2.31002 | [5 empty] | 8.01683 | 1.03951 |  |  |  |  | 8.03479 | 3.76573 |  |  |  |  | 8.01895 | 1.01331
8.02165 | 2.31019 | [5 empty] | 8.01787 | 1.03972 |  |  |  |  | 8.03579 | 3.76596 |  |  |  |  | 8.01995 | 1.0138
8.02265 | 2.31025 | [5 empty] | 8.01897 | 1.03989 |  |  |  |  | 8.03678 | 3.76582 |  |  |  |  | 8.02095 | 1.01372
8.02365 | 2.31045 | [5 empty] | 8.01997 | 1.03988 |  |  |  |  | 8.03777 | 3.76606 |  |  |  |  | 8.02195 | 1.01397
8.02465 | 2.31051 | [5 empty] | 8.02081 | 1.04015 |  |  |  |  | 8.03879 | 3.76622 |  |  |  |  | 8.02295 | 1.01339
8.02564 | 2.3109 | [5 empty] | 8.02182 | 1.04023 |  |  |  |  | 8.03974 | 3.7663 |  |  |  |  | 8.02395 | 1.01397
8.02665 | 2.31087 | [5 empty] | 8.02281 | 1.04046 |  |  |  |  | 8.04073 | 3.76642 |  |  |  |  | 8.02489 | 1.01359
8.02765 | 2.31066 | [5 empty] | 8.02376 | 1.04049 |  |  |  |  | 8.04178 | 3.76656 |  |  |  |  | 8.02588 | 1.01411
8.02864 | 2.31078 | [5 empty] | 8.02481 | 1.04063 |  |  |  |  | 8.04278 | 3.76672 |  |  |  |  | 8.02694 | 1.0144
8.02964 | 2.31126 | [5 empty] | 8.02586 | 1.04073 |  |  |  |  | 8.04378 | 3.7668 |  |  |  |  | 8.02795 | 1.01446
8.0306 | 2.31117 | [5 empty] | 8.02686 | 1.04085 |  |  |  |  | 8.04477 | 3.76683 |  |  |  |  | 8.02893 | 1.01471
8.0316 | 2.31115 | [5 empty] | 8.02781 | 1.04112 |  |  |  |  | 8.04576 | 3.767 |  |  |  |  | 8.02988 | 1.01437
8.03265 | 2.31147 | [5 empty] | 8.02875 | 1.04114 |  |  |  |  | 8.04712 | 3.76721 |  |  |  |  | 8.03089 | 1.0148
8.03365 | 2.31158 | [5 empty] | 8.02975 | 1.04127 |  |  |  |  | 8.04832 | 3.76746 |  |  |  |  | 8.03194 | 1.01472
8.03465 | 2.31177 | [5 empty] | 8.03075 | 1.04131 |  |  |  |  | 8.04912 | 3.76756 |  |  |  |  | 8.03294 | 1.01509
8.03565 | 2.31188 | [5 empty] | 8.03176 | 1.04155 |  |  |  |  | 8.04992 | 3.7676 |  |  |  |  | 8.03395 | 1.01522
8.0367 | 2.31209 | [5 empty] | 8.03281 | 1.04166 |  |  |  |  | 8.05077 | 3.76794 |  |  |  |  | 8.0349 | 1.01529
8.0377 | 2.31221 | [5 empty] | 8.03386 | 1.04175 |  |  |  |  | 8.05178 | 3.76797 |  |  |  |  | 8.03589 | 1.01567
8.03865 | 2.312 | [5 empty] | 8.03486 | 1.04193 |  |  |  |  | 8.05278 | 3.76802 |  |  |  |  | 8.03693 | 1.01585
8.03959 | 2.31244 | [5 empty] | 8.03582 | 1.04205 |  |  |  |  | 8.05377 | 3.7681 |  |  |  |  | 8.03794 | 1.01578
8.04056 | 2.31244 | [5 empty] | 8.03677 | 1.04223 |  |  |  |  | 8.05477 | 3.76819 |  |  |  |  | 8.03895 | 1.016
8.04161 | 2.31252 | [5 empty] | 8.03781 | 1.04232 |  |  |  |  | 8.05577 | 3.76844 |  |  |  |  | 8.0399 | 1.01638
8.04265 | 2.31284 | [5 empty] | 8.03881 | 1.04231 |  |  |  |  | 8.05678 | 3.76851 |  |  |  |  | 8.04089 | 1.01596
8.04364 | 2.31286 | [5 empty] | 8.03981 | 1.04251 |  |  |  |  | 8.05776 | 3.76861 |  |  |  |  | 8.04189 | 1.01636
8.04463 | 2.31303 | [5 empty] | 8.0408 | 1.0426 |  |  |  |  | 8.05876 | 3.76868 |  |  |  |  | 8.04288 | 1.01625
8.04558 | 2.31307 | [5 empty] | 8.04176 | 1.04265 |  |  |  |  | 8.05972 | 3.76876 |  |  |  |  | 8.04392 | 1.01656
8.04658 | 2.31308 | [5 empty] | 8.04275 | 1.0429 |  |  |  |  | 8.06072 | 3.76903 |  |  |  |  | 8.04493 | 1.016
8.04758 | 2.31345 | [5 empty] | 8.04374 | 1.04304 |  |  |  |  | 8.06177 | 3.76905 |  |  |  |  | 8.04593 | 1.01632
8.04858 | 2.3134 | [5 empty] | 8.04474 | 1.043 |  |  |  |  | 8.06277 | 3.76919 |  |  |  |  | 8.04693 | 1.01726
8.04963 | 2.3136 | [5 empty] | 8.04579 | 1.04332 |  |  |  |  | 8.06377 | 3.7693 |  |  |  |  | 8.04792 | 1.01691
8.05073 | 2.3137 | [5 empty] | 8.04679 | 1.04351 |  |  |  |  | 8.06477 | 3.76961 |  |  |  |  | 8.04892 | 1.01672
8.05183 | 2.31367 | [5 empty] | 8.04774 | 1.04348 |  |  |  |  | 8.06573 | 3.76963 |  |  |  |  | 8.04992 | 1.01707
8.05267 | 2.31384 | [5 empty] | 8.04878 | 1.04368 |  |  |  |  | 8.06674 | 3.76966 |  |  |  |  | 8.05092 | 1.01682
8.05353 | 2.31412 | [5 empty] | 8.04983 | 1.04382 |  |  |  |  | 8.0678 | 3.76982 |  |  |  |  | 8.05191 | 1.01728
8.05458 | 2.31439 | [5 empty] | 8.05118 | 1.0439 |  |  |  |  | 8.06879 | 3.76987 |  |  |  |  | 8.05286 | 1.01759
8.05563 | 2.31445 | [5 empty] | 8.05233 | 1.04418 |  |  |  |  | 8.06973 | 3.7702 |  |  |  |  | 8.05387 | 1.01701
8.05663 | 2.31431 | [5 empty] | 8.05293 | 1.04413 |  |  |  |  | 8.07074 | 3.77004 |  |  |  |  | 8.05493 | 1.01764
8.05763 | 2.31482 | [5 empty] | 8.05375 | 1.04435 |  |  |  |  | 8.07179 | 3.77036 |  |  |  |  | 8.05587 | 1.01795
8.05858 | 2.31456 | [5 empty] | 8.05474 | 1.04443 |  |  |  |  | 8.07278 | 3.77042 |  |  |  |  | 8.05688 | 1.01828
8.05958 | 2.31453 | [5 empty] | 8.05574 | 1.04467 |  |  |  |  | 8.07379 | 3.77054 |  |  |  |  | 8.05798 | 1.01794
8.06062 | 2.3148 | [5 empty] | 8.05674 | 1.04468 |  |  |  |  | 8.07479 | 3.77066 |  |  |  |  | 8.05897 | 1.01837
8.06162 | 2.31507 | [5 empty] | 8.05779 | 1.04488 |  |  |  |  | 8.07574 | 3.77076 |  |  |  |  | 8.05987 | 1.01816
8.06262 | 2.31524 | [5 empty] | 8.05885 | 1.04499 |  |  |  |  | 8.0767 | 3.77076 |  |  |  |  | 8.06087 | 1.01803
8.06362 | 2.31531 | [5 empty] | 8.05979 | 1.04502 |  |  |  |  | 8.07775 | 3.77102 |  |  |  |  | 8.06187 | 1.01879
8.06458 | 2.31523 | [5 empty] | 8.06073 | 1.04522 |  |  |  |  | 8.07875 | 3.77105 |  |  |  |  | 8.06287 | 1.01857
8.06555 | 2.31555 | [5 empty] | 8.06173 | 1.04539 |  |  |  |  | 8.07974 | 3.77111 |  |  |  |  | 8.06387 | 1.01835
8.06656 | 2.3157 | [5 empty] | 8.06274 | 1.04546 |  |  |  |  | 8.08104 | 3.77137 |  |  |  |  | 8.06487 | 1.0188
8.06762 | 2.31561 | [5 empty] | 8.06374 | 1.04553 |  |  |  |  | 8.08219 | 3.77153 |  |  |  |  | 8.06593 | 1.01921
8.06861 | 2.31582 | [5 empty] | 8.06475 | 1.04591 |  |  |  |  | 8.08294 | 3.7716 |  |  |  |  | 8.06694 | 1.01896
8.06958 | 2.31616 | [5 empty] | 8.06576 | 1.04589 |  |  |  |  | 8.08375 | 3.77172 |  |  |  |  | 8.06795 | 1.01938
8.07059 | 2.31607 | [5 empty] | 8.06676 | 1.04593 |  |  |  |  | 8.08469 | 3.77168 |  |  |  |  | 8.06895 | 1.01868
8.07161 | 2.31624 | [5 empty] | 8.0678 | 1.04615 |  |  |  |  | 8.08574 | 3.77183 |  |  |  |  | 8.06995 | 1.02033
8.07267 | 2.31648 | [5 empty] | 8.06881 | 1.0463 |  |  |  |  | 8.08674 | 3.77202 |  |  |  |  | 8.07094 | 1.01997
8.07362 | 2.31649 | [5 empty] | 8.06976 | 1.0464 |  |  |  |  | 8.08774 | 3.77186 |  |  |  |  | 8.07194 | 1.02011
8.07455 | 2.31664 | [5 empty] | 8.07076 | 1.04654 |  |  |  |  | 8.08879 | 3.77231 |  |  |  |  | 8.07294 | 1.01982
8.07555 | 2.31685 | [5 empty] | 8.07175 | 1.0466 |  |  |  |  | 8.08978 | 3.77216 |  |  |  |  | 8.07394 | 1.02007
8.07655 | 2.31676 | [5 empty] | 8.07275 | 1.04681 |  |  |  |  | 8.09078 | 3.77249 |  |  |  |  | 8.07489 | 1.01999
8.07759 | 2.31704 | [5 empty] | 8.07375 | 1.04699 |  |  |  |  | 8.09177 | 3.77267 |  |  |  |  | 8.07589 | 1.02034
8.0786 | 2.3172 | [5 empty] | 8.07476 | 1.04707 |  |  |  |  | 8.09272 | 3.77269 |  |  |  |  | 8.07695 | 1.02047
8.07961 | 2.31715 | [5 empty] | 8.0758 | 1.0472 |  |  |  |  | 8.09368 | 3.77275 |  |  |  |  | 8.07795 | 1.02073
8.08061 | 2.3173 | [5 empty] | 8.0768 | 1.04729 |  |  |  |  | 8.09468 | 3.77304 |  |  |  |  | 8.07894 | 1.02022
8.08157 | 2.31759 | [5 empty] | 8.07776 | 1.04743 |  |  |  |  | 8.09572 | 3.77302 |  |  |  |  | 8.07995 | 1.02018
8.08259 | 2.31752 | [5 empty] | 8.07877 | 1.04766 |  |  |  |  | 8.09677 | 3.77318 |  |  |  |  | 8.08091 | 1.02074
8.08372 | 2.3177 | [5 empty] | 8.07977 | 1.0477 |  |  |  |  | 8.09773 | 3.77329 |  |  |  |  | 8.08185 | 1.02119
8.0849 | 2.31784 | [5 empty] | 8.08075 | 1.04787 |  |  |  |  | 8.09874 | 3.77343 |  |  |  |  | 8.08285 | 1.02099
8.08575 | 2.31784 | [5 empty] | 8.08175 | 1.04799 |  |  |  |  | 8.09973 | 3.77351 |  |  |  |  | 8.0839 | 1.02094
8.08654 | 2.31827 | [5 empty] | 8.08275 | 1.04806 |  |  |  |  | 8.10067 | 3.77358 |  |  |  |  | 8.08495 | 1.0209
8.08753 | 2.31818 | [5 empty] | 8.08395 | 1.04815 |  |  |  |  | 8.10173 | 3.77372 |  |  |  |  | 8.0859 | 1.02132
8.08857 | 2.31843 | [5 empty] | 8.08516 | 1.04845 |  |  |  |  | 8.10273 | 3.77398 |  |  |  |  | 8.08689 | 1.02113
8.08958 | 2.31851 | [5 empty] | 8.08595 | 1.04857 |  |  |  |  | 8.10368 | 3.77398 |  |  |  |  | 8.08788 | 1.02159
8.09053 | 2.31857 | [5 empty] | 8.08674 | 1.04864 |  |  |  |  | 8.10467 | 3.77425 |  |  |  |  | 8.08883 | 1.02169
8.09159 | 2.31862 | [5 empty] | 8.08774 | 1.04876 |  |  |  |  | 8.10567 | 3.77419 |  |  |  |  | 8.08983 | 1.02184
8.09258 | 2.31898 | [5 empty] | 8.08874 | 1.04891 |  |  |  |  | 8.10667 | 3.77444 |  |  |  |  | 8.09083 | 1.02174
8.09352 | 2.31868 | [5 empty] | 8.08973 | 1.04898 |  |  |  |  | 8.10767 | 3.77438 |  |  |  |  | 8.09183 | 1.02186
8.09452 | 2.31899 | [5 empty] | 8.09073 | 1.04914 |  |  |  |  | 8.10867 | 3.77468 |  |  |  |  | 8.09303 | 1.02206
8.09553 | 2.31909 | [5 empty] | 8.09174 | 1.04935 |  |  |  |  | 8.10967 | 3.77456 |  |  |  |  | 8.09423 | 1.02265
8.09653 | 2.31941 | [5 empty] | 8.09273 | 1.04932 |  |  |  |  | 8.11071 | 3.77488 |  |  |  |  | 8.09504 | 1.02219
8.09753 | 2.31939 | [5 empty] | 8.09373 | 1.04965 |  |  |  |  | 8.11171 | 3.7749 |  |  |  |  | 8.09589 | 1.02155
8.09853 | 2.31946 | [5 empty] | 8.09473 | 1.04962 |  |  |  |  | 8.11266 | 3.77491 |  |  |  |  | 8.09688 | 1.02276
8.09953 | 2.31974 | [5 empty] | 8.09574 | 1.04979 |  |  |  |  | 8.11396 | 3.77505 |  |  |  |  | 8.09783 | 1.02284
8.10053 | 2.31972 | [5 empty] | 8.09674 | 1.04997 |  |  |  |  | 8.11516 | 3.77542 |  |  |  |  | 8.09888 | 1.02308
8.10158 | 2.31994 | [5 empty] | 8.09774 | 1.05002 |  |  |  |  | 8.11592 | 3.77561 |  |  |  |  | 8.09989 | 1.02343
8.10259 | 2.32 | [5 empty] | 8.09874 | 1.05025 |  |  |  |  | 8.11676 | 3.77568 |  |  |  |  | 8.10084 | 1.02338
8.10355 | 2.32018 | [5 empty] | 8.09975 | 1.05025 |  |  |  |  | 8.11776 | 3.77565 |  |  |  |  | 8.10183 | 1.02338
8.10453 | 2.32032 | [5 empty] | 8.10074 | 1.05049 |  |  |  |  | 8.11871 | 3.77585 |  |  |  |  | 8.10288 | 1.02336
8.10552 | 2.32038 | [5 empty] | 8.10174 | 1.05064 |  |  |  |  | 8.11966 | 3.77592 |  |  |  |  | 8.10388 | 1.0235
8.10653 | 2.32036 | [5 empty] | 8.10274 | 1.0507 |  |  |  |  | 8.12067 | 3.77621 |  |  |  |  | 8.10483 | 1.02399
8.10753 | 2.32072 | [5 empty] | 8.10374 | 1.05094 |  |  |  |  | 8.12167 | 3.77617 |  |  |  |  | 8.10583 | 1.02357
8.10852 | 2.32056 | [5 empty] | 8.10474 | 1.05095 |  |  |  |  | 8.12267 | 3.77632 |  |  |  |  | 8.10683 | 1.02418
8.10951 | 2.32092 | [5 empty] | 8.10574 | 1.05118 |  |  |  |  | 8.1237 | 3.77648 |  |  |  |  | 8.10787 | 1.02395
8.11051 | 2.32104 | [5 empty] | 8.10674 | 1.05125 |  |  |  |  | 8.1247 | 3.77656 |  |  |  |  | 8.10887 | 1.02456
8.11151 | 2.32104 | [5 empty] | 8.10773 | 1.0513 |  |  |  |  | 8.12565 | 3.77656 |  |  |  |  | 8.10982 | 1.02413
8.11252 | 2.32116 | [5 empty] | 8.10877 | 1.05138 |  |  |  |  | 8.12666 | 3.77675 |  |  |  |  | 8.11081 | 1.02454
8.11352 | 2.32128 | [5 empty] | 8.10977 | 1.05161 |  |  |  |  | 8.12767 | 3.77673 |  |  |  |  | 8.11181 | 1.0247
8.11452 | 2.3215 | [5 empty] | 8.11072 | 1.05179 |  |  |  |  | 8.12866 | 3.77701 |  |  |  |  | 8.11281 | 1.02492
8.11551 | 2.32148 | [5 empty] | 8.11172 | 1.05191 |  |  |  |  | 8.12967 | 3.77701 |  |  |  |  | 8.11386 | 1.02458
8.1166 | 2.32165 | [5 empty] | 8.11272 | 1.05201 |  |  |  |  | 8.13066 | 3.77726 |  |  |  |  | 8.11487 | 1.02462
8.11771 | 2.32176 | [5 empty] | 8.11372 | 1.05205 |  |  |  |  | 8.13165 | 3.77715 |  |  |  |  | 8.11583 | 1.02465
8.1186 | 2.32181 | [5 empty] | 8.11473 | 1.05218 |  |  |  |  | 8.13265 | 3.77744 |  |  |  |  | 8.11682 | 1.02486
8.11951 | 2.32221 | [5 empty] | 8.11572 | 1.05242 |  |  |  |  | 8.13364 | 3.77755 |  |  |  |  | 8.11781 | 1.02541
8.12051 | 2.32221 | [5 empty] | 8.11677 | 1.05239 |  |  |  |  | 8.13464 | 3.77747 |  |  |  |  | 8.11881 | 1.02544
8.12151 | 2.32231 | [5 empty] | 8.11787 | 1.05271 |  |  |  |  | 8.13565 | 3.77749 |  |  |  |  | 8.11982 | 1.02518
8.12251 | 2.3225 | [5 empty] | 8.11882 | 1.05273 |  |  |  |  | 8.13664 | 3.7777 |  |  |  |  | 8.12082 | 1.02571
8.12351 | 2.32243 | [5 empty] | 8.11972 | 1.05293 |  |  |  |  | 8.13764 | 3.7778 |  |  |  |  | 8.12182 | 1.02592
8.12451 | 2.32244 | [5 empty] | 8.12072 | 1.05302 |  |  |  |  | 8.13864 | 3.77796 |  |  |  |  | 8.12287 | 1.02585
8.12551 | 2.32301 | [5 empty] | 8.12171 | 1.05317 |  |  |  |  | 8.13963 | 3.77804 |  |  |  |  | 8.12387 | 1.02523
8.12651 | 2.32293 | [5 empty] | 8.12271 | 1.05337 |  |  |  |  | 8.14062 | 3.77829 |  |  |  |  | 8.12487 | 1.0258
8.12751 | 2.32288 | [5 empty] | 8.12372 | 1.05338 |  |  |  |  | 8.14164 | 3.7784 |  |  |  |  | 8.12587 | 1.02565
8.1285 | 2.3232 | [5 empty] | 8.12472 | 1.05364 |  |  |  |  | 8.14265 | 3.77847 |  |  |  |  | 8.12681 | 1.02648
8.1295 | 2.32323 | [5 empty] | 8.12571 | 1.05363 |  |  |  |  | 8.14365 | 3.77871 |  |  |  |  | 8.12781 | 1.02667
8.1305 | 2.32346 | [5 empty] | 8.12672 | 1.05389 |  |  |  |  | 8.14465 | 3.77887 |  |  |  |  | 8.12881 | 1.02646
8.13149 | 2.32348 | [5 empty] | 8.12773 | 1.05393 |  |  |  |  | 8.14564 | 3.77886 |  |  |  |  | 8.12981 | 1.02693
8.13249 | 2.32351 | [5 empty] | 8.12872 | 1.05414 |  |  |  |  | 8.14695 | 3.77922 |  |  |  |  | 8.1308 | 1.02667
8.13348 | 2.32385 | [5 empty] | 8.1297 | 1.05418 |  |  |  |  | 8.14821 | 3.77912 |  |  |  |  | 8.1318 | 1.02724
8.13448 | 2.32376 | [5 empty] | 8.1307 | 1.05428 |  |  |  |  | 8.14895 | 3.77947 |  |  |  |  | 8.13281 | 1.02696
8.13553 | 2.32386 | [5 empty] | 8.13171 | 1.05447 |  |  |  |  | 8.14969 | 3.77927 |  |  |  |  | 8.13381 | 1.02724
8.13653 | 2.32413 | [5 empty] | 8.1327 | 1.05459 |  |  |  |  | 8.15064 | 3.77956 |  |  |  |  | 8.1348 | 1.02749
8.13748 | 2.32415 | [5 empty] | 8.13374 | 1.05472 |  |  |  |  | 8.15165 | 3.77968 |  |  |  |  | 8.13586 | 1.02721
8.13849 | 2.32418 | [5 empty] | 8.13479 | 1.05491 |  |  |  |  | 8.15265 | 3.77984 |  |  |  |  | 8.13686 | 1.02687
8.13949 | 2.32439 | [5 empty] | 8.13574 | 1.05495 |  |  |  |  | 8.15365 | 3.77986 |  |  |  |  | 8.13781 | 1.02702
8.14048 | 2.3246 | [5 empty] | 8.13669 | 1.05511 |  |  |  |  | 8.15464 | 3.77999 |  |  |  |  | 8.13885 | 1.02751
8.14149 | 2.32473 | [5 empty] | 8.13769 | 1.05523 |  |  |  |  | 8.15565 | 3.78016 |  |  |  |  | 8.13984 | 1.02813
8.1425 | 2.32453 | [5 empty] | 8.13869 | 1.05535 |  |  |  |  | 8.15665 | 3.78016 |  |  |  |  | 8.14079 | 1.02784
8.14349 | 2.32491 | [5 empty] | 8.13969 | 1.0554 |  |  |  |  | 8.15764 | 3.78037 |  |  |  |  | 8.14179 | 1.02783
8.14454 | 2.3251 | [5 empty] | 8.1407 | 1.05559 |  |  |  |  | 8.15865 | 3.78052 |  |  |  |  | 8.14281 | 1.02808
8.14554 | 2.32539 | [5 empty] | 8.1417 | 1.05576 |  |  |  |  | 8.15965 | 3.78059 |  |  |  |  | 8.14382 | 1.02841
8.14649 | 2.32506 | [5 empty] | 8.14271 | 1.05592 |  |  |  |  | 8.16071 | 3.78058 |  |  |  |  | 8.14481 | 1.02782
8.14749 | 2.32523 | [5 empty] | 8.1437 | 1.05598 |  |  |  |  | 8.1617 | 3.78073 |  |  |  |  | 8.14579 | 1.02852
8.14854 | 2.32563 | [5 empty] | 8.1447 | 1.05611 |  |  |  |  | 8.16266 | 3.7809 |  |  |  |  | 8.1468 | 1.02874
8.14963 | 2.32559 | [5 empty] | 8.1457 | 1.05638 |  |  |  |  | 8.16366 | 3.78101 |  |  |  |  | 8.1478 | 1.02877
8.15058 | 2.32571 | [5 empty] | 8.14669 | 1.05638 |  |  |  |  | 8.16465 | 3.78118 |  |  |  |  | 8.1488 | 1.02818
8.15148 | 2.32592 | [5 empty] | 8.14769 | 1.05655 |  |  |  |  | 8.16566 | 3.78129 |  |  |  |  | 8.14981 | 1.02876
8.15249 | 2.32596 | [5 empty] | 8.14874 | 1.05669 |  |  |  |  | 8.16666 | 3.78149 |  |  |  |  | 8.15081 | 1.02941
8.1535 | 2.326 | [5 empty] | 8.14984 | 1.05679 |  |  |  |  | 8.16766 | 3.7814 |  |  |  |  | 8.1518 | 1.02935
8.1545 | 2.32619 | [5 empty] | 8.15079 | 1.05694 |  |  |  |  | 8.16865 | 3.78165 |  |  |  |  | 8.1528 | 1.0295
8.15554 | 2.32615 | [5 empty] | 8.1517 | 1.05706 |  |  |  |  | 8.16964 | 3.78184 |  |  |  |  | 8.1538 | 1.02954
8.15654 | 2.32657 | [5 empty] | 8.1527 | 1.0572 |  |  |  |  | 8.17065 | 3.78196 |  |  |  |  | 8.15485 | 1.02995
8.15749 | 2.3267 | [5 empty] | 8.15364 | 1.0573 |  |  |  |  | 8.17165 | 3.78197 |  |  |  |  | 8.15585 | 1.02973
8.15848 | 2.32676 | [5 empty] | 8.15465 | 1.05754 |  |  |  |  | 8.17265 | 3.78188 |  |  |  |  | 8.15686 | 1.02982
8.15948 | 2.32682 | [5 empty] | 8.15571 | 1.05755 |  |  |  |  | 8.17365 | 3.78219 |  |  |  |  | 8.15791 | 1.03069
8.16048 | 2.327 | [5 empty] | 8.15671 | 1.05766 |  |  |  |  | 8.17464 | 3.78209 |  |  |  |  | 8.15886 | 1.02989
8.16147 | 2.32707 | [5 empty] | 8.1577 | 1.05785 |  |  |  |  | 8.17564 | 3.7824 |  |  |  |  | 8.15981 | 1.02978
8.16248 | 2.32723 | [5 empty] | 8.15864 | 1.058 |  |  |  |  | 8.17664 | 3.78239 |  |  |  |  | 8.1608 | 1.03059
8.1635 | 2.32725 | [5 empty] | 8.15959 | 1.05807 |  |  |  |  | 8.17764 | 3.7824 |  |  |  |  | 8.1618 | 1.03088
8.1645 | 2.32742 | [5 empty] | 8.16064 | 1.05823 |  |  |  |  | 8.17863 | 3.78277 |  |  |  |  | 8.16281 | 1.03037
8.16549 | 2.32757 | [5 empty] | 8.16169 | 1.05844 |  |  |  |  | 8.17988 | 3.78275 |  |  |  |  | 8.16381 | 1.03122
8.16649 | 2.32756 | [5 empty] | 8.16269 | 1.05852 |  |  |  |  | 8.18098 | 3.78297 |  |  |  |  | 8.16481 | 1.03023
8.16749 | 2.32794 | [5 empty] | 8.1637 | 1.05875 |  |  |  |  | 8.18174 | 3.78292 |  |  |  |  | 8.16581 | 1.03103
8.16844 | 2.32805 | [5 empty] | 8.16464 | 1.05872 |  |  |  |  | 8.18268 | 3.783 |  |  |  |  | 8.16681 | 1.03105
8.16943 | 2.32816 | [5 empty] | 8.16559 | 1.05902 |  |  |  |  | 8.18368 | 3.7831 |  |  |  |  | 8.16781 | 1.03117
8.17048 | 2.32804 | [5 empty] | 8.16665 | 1.05897 |  |  |  |  | 8.18464 | 3.78337 |  |  |  |  | 8.1688 | 1.03096
8.17148 | 2.32813 | [5 empty] | 8.16769 | 1.05925 |  |  |  |  | 8.18565 | 3.78348 |  |  |  |  | 8.1698 | 1.03122
8.17243 | 2.32853 | [5 empty] | 8.16869 | 1.05936 |  |  |  |  | 8.18664 | 3.7836 |  |  |  |  | 8.1708 | 1.03165
8.17343 | 2.32833 | [5 empty] | 8.1697 | 1.05949 |  |  |  |  | 8.18764 | 3.78364 |  |  |  |  | 8.17179 | 1.03181
8.17448 | 2.32867 | [5 empty] | 8.17064 | 1.0596 |  |  |  |  | 8.18864 | 3.78397 |  |  |  |  | 8.17279 | 1.0317
8.17548 | 2.32869 | [5 empty] | 8.17159 | 1.0597 |  |  |  |  | 8.18963 | 3.78397 |  |  |  |  | 8.1738 | 1.03205
8.17647 | 2.32897 | [5 empty] | 8.1726 | 1.05974 |  |  |  |  | 8.19064 | 3.78404 |  |  |  |  | 8.17479 | 1.03164
8.17747 | 2.32904 | [5 empty] | 8.17359 | 1.05995 |  |  |  |  | 8.19164 | 3.78431 |  |  |  |  | 8.17583 | 1.03236
8.17847 | 2.32906 | [5 empty] | 8.17463 | 1.05999 |  |  |  |  | 8.19264 | 3.78429 |  |  |  |  | 8.17683 | 1.03229
8.17947 | 2.32932 | [5 empty] | 8.17568 | 1.06022 |  |  |  |  | 8.19363 | 3.78437 |  |  |  |  | 8.1778 | 1.03222
8.18052 | 2.32932 | [5 empty] | 8.17667 | 1.06029 |  |  |  |  | 8.19463 | 3.78443 |  |  |  |  | 8.17874 | 1.03245
8.18161 | 2.32948 | [5 empty] | 8.17762 | 1.06043 |  |  |  |  | 8.19564 | 3.78463 |  |  |  |  | 8.17974 | 1.03287
8.18256 | 2.32956 | [5 empty] | 8.17862 | 1.06061 |  |  |  |  | 8.19663 | 3.78479 |  |  |  |  | 8.18079 | 1.0329
8.18346 | 2.32948 | [5 empty] | 8.17967 | 1.06073 |  |  |  |  | 8.19763 | 3.78486 |  |  |  |  | 8.18179 | 1.03306
8.18441 | 2.33014 | [5 empty] | 8.18072 | 1.06088 |  |  |  |  | 8.19862 | 3.78487 |  |  |  |  | 8.18278 | 1.03292
8.18542 | 2.32987 | [5 empty] | 8.18183 | 1.06091 |  |  |  |  | 8.19962 | 3.78498 |  |  |  |  | 8.18378 | 1.03329
8.18642 | 2.33007 | [5 empty] | 8.18277 | 1.06109 |  |  |  |  | 8.20061 | 3.78535 |  |  |  |  | 8.18478 | 1.03339
8.18742 | 2.33038 | [5 empty] | 8.18367 | 1.06126 |  |  |  |  | 8.20162 | 3.78525 |  |  |  |  | 8.18578 | 1.03411
8.18846 | 2.33039 | [5 empty] | 8.18467 | 1.06129 |  |  |  |  | 8.20262 | 3.78562 |  |  |  |  | 8.18679 | 1.03369
8.18947 | 2.3305 | [5 empty] | 8.18567 | 1.06159 |  |  |  |  | 8.20362 | 3.78569 |  |  |  |  | 8.18779 | 1.03414
8.19046 | 2.33048 | [5 empty] | 8.18668 | 1.06177 |  |  |  |  | 8.2046 | 3.78572 |  |  |  |  | 8.18889 | 1.03345
8.19141 | 2.33078 | [5 empty] | 8.18768 | 1.06174 |  |  |  |  | 8.2056 | 3.78572 |  |  |  |  | 8.18994 | 1.03408
8.19241 | 2.33092 | [5 empty] | 8.18863 | 1.06188 |  |  |  |  | 8.20661 | 3.78601 |  |  |  |  | 8.19085 | 1.03424
8.19346 | 2.33098 | [5 empty] | 8.18958 | 1.06201 |  |  |  |  | 8.20763 | 3.78602 |  |  |  |  | 8.1918 | 1.03426
8.19446 | 2.33097 | [5 empty] | 8.19062 | 1.06199 |  |  |  |  | 8.20858 | 3.78627 |  |  |  |  | 8.19279 | 1.03425
8.19546 | 2.33108 | [5 empty] | 8.19167 | 1.06219 |  |  |  |  | 8.20958 | 3.78624 |  |  |  |  | 8.19379 | 1.03426
8.19645 | 2.33114 | [5 empty] | 8.19263 | 1.06235 |  |  |  |  | 8.21063 | 3.78652 |  |  |  |  | 8.19474 | 1.0344
8.19745 | 2.33152 | [5 empty] | 8.19358 | 1.06244 |  |  |  |  | 8.21162 | 3.78665 |  |  |  |  | 8.19574 | 1.03472
8.19845 | 2.33136 | [5 empty] | 8.19463 | 1.06272 |  |  |  |  | 8.21285 | 3.78666 |  |  |  |  | 8.19678 | 1.03443
8.19946 | 2.33148 | [5 empty] | 8.19562 | 1.06273 |  |  |  |  | 8.21401 | 3.78683 |  |  |  |  | 8.19778 | 1.03478
8.20045 | 2.33188 | [5 empty] | 8.19656 | 1.06298 |  |  |  |  | 8.21477 | 3.78669 |  |  |  |  | 8.19877 | 1.03513
8.2014 | 2.33171 | [5 empty] | 8.1976 | 1.063 |  |  |  |  | 8.21562 | 3.78699 |  |  |  |  | 8.19977 | 1.03516
8.2024 | 2.33202 | [5 empty] | 8.19865 | 1.06319 |  |  |  |  | 8.21662 | 3.78711 |  |  |  |  | 8.20077 | 1.03543
8.20345 | 2.33226 | [5 empty] | 8.1996 | 1.06327 |  |  |  |  | 8.21762 | 3.78726 |  |  |  |  | 8.20176 | 1.03531
8.20445 | 2.33229 | [5 empty] | 8.20055 | 1.06338 |  |  |  |  | 8.21861 | 3.78722 |  |  |  |  | 8.20277 | 1.03511
8.20545 | 2.33234 | [5 empty] | 8.20155 | 1.06357 |  |  |  |  | 8.2196 | 3.78778 |  |  |  |  | 8.20376 | 1.03517
8.20645 | 2.33276 | [5 empty] | 8.2026 | 1.06371 |  |  |  |  | 8.22056 | 3.78754 |  |  |  |  | 8.20476 | 1.03586
8.20744 | 2.33276 | [5 empty] | 8.2036 | 1.0638 |  |  |  |  | 8.22151 | 3.78777 |  |  |  |  | 8.20576 | 1.03548
8.2084 | 2.33266 | [5 empty] | 8.20456 | 1.06392 |  |  |  |  | 8.22255 | 3.78775 |  |  |  |  | 8.20677 | 1.03544
8.20935 | 2.33288 | [5 empty] | 8.20556 | 1.06426 |  |  |  |  | 8.22355 | 3.78798 |  |  |  |  | 8.20778 | 1.03565
8.21035 | 2.333 | [5 empty] | 8.20661 | 1.06419 |  |  |  |  | 8.22449 | 3.78796 |  |  |  |  | 8.20873 | 1.0359
8.2114 | 2.33321 | [5 empty] | 8.20761 | 1.0644 |  |  |  |  | 8.22555 | 3.78804 |  |  |  |  | 8.20968 | 1.03601
8.2125 | 2.33319 | [5 empty] | 8.20861 | 1.06448 |  |  |  |  | 8.22661 | 3.78836 |  |  |  |  | 8.21068 | 1.03606
8.2136 | 2.33341 | [5 empty] | 8.20961 | 1.06455 |  |  |  |  | 8.2276 | 3.78837 |  |  |  |  | 8.21173 | 1.03628
8.21449 | 2.3335 | [5 empty] | 8.21055 | 1.06466 |  |  |  |  | 8.22854 | 3.78839 |  |  |  |  | 8.21277 | 1.03678
8.21539 | 2.33335 | [5 empty] | 8.21155 | 1.06494 |  |  |  |  | 8.22955 | 3.78885 |  |  |  |  | 8.21378 | 1.03716
8.21644 | 2.33382 | [5 empty] | 8.21265 | 1.06497 |  |  |  |  | 8.23061 | 3.78864 |  |  |  |  | 8.21483 | 1.03688
8.21743 | 2.3337 | [5 empty] | 8.21386 | 1.0652 |  |  |  |  | 8.23155 | 3.78897 |  |  |  |  | 8.21577 | 1.03689
8.21838 | 2.33392 | [5 empty] | 8.21481 | 1.06518 |  |  |  |  | 8.23255 | 3.78908 |  |  |  |  | 8.21672 | 1.03664
8.21943 | 2.33392 | [5 empty] | 8.21561 | 1.06537 |  |  |  |  | 8.23361 | 3.78905 |  |  |  |  | 8.21777 | 1.0373
8.22043 | 2.33409 | [5 empty] | 8.21656 | 1.06544 |  |  |  |  | 8.2346 | 3.78925 |  |  |  |  | 8.21871 | 1.0376
8.22138 | 2.33425 | [5 empty] | 8.21754 | 1.06561 |  |  |  |  | 8.23555 | 3.78933 |  |  |  |  | 8.2197 | 1.03746
8.22243 | 2.33442 | [5 empty] | 8.21854 | 1.06576 |  |  |  |  | 8.23651 | 3.78949 |  |  |  |  | 8.22075 | 1.03767
8.22343 | 2.33432 | [5 empty] | 8.21954 | 1.06598 |  |  |  |  | 8.23751 | 3.78957 |  |  |  |  | 8.22175 | 1.03776
8.22438 | 2.33473 | [5 empty] | 8.22054 | 1.06612 |  |  |  |  | 8.23851 | 3.78962 |  |  |  |  | 8.2227 | 1.03781
8.22538 | 2.3345 | [5 empty] | 8.22158 | 1.06609 |  |  |  |  | 8.23956 | 3.78979 |  |  |  |  | 8.2237 | 1.03747
8.22642 | 2.33506 | [5 empty] | 8.22259 | 1.0663 |  |  |  |  | 8.24056 | 3.78985 |  |  |  |  | 8.2247 | 1.03818
8.22742 | 2.33507 | [5 empty] | 8.22355 | 1.06646 |  |  |  |  | 8.24152 | 3.79008 |  |  |  |  | 8.22565 | 1.03813
8.22837 | 2.33508 | [5 empty] | 8.22454 | 1.06657 |  |  |  |  | 8.24251 | 3.78987 |  |  |  |  | 8.22671 | 1.03852
8.22938 | 2.33528 | [5 empty] | 8.22554 | 1.06668 |  |  |  |  | 8.24356 | 3.79011 |  |  |  |  | 8.22776 | 1.03795
8.23039 | 2.33519 | [5 empty] | 8.22653 | 1.06683 |  |  |  |  | 8.24462 | 3.79038 |  |  |  |  | 8.2287 | 1.03866
8.23133 | 2.33552 | [5 empty] | 8.22753 | 1.06698 |  |  |  |  | 8.24593 | 3.7904 |  |  |  |  | 8.22966 | 1.03869
8.23233 | 2.33572 | [5 empty] | 8.22853 | 1.067 |  |  |  |  | 8.24707 | 3.79052 |  |  |  |  | 8.23071 | 1.03835
8.23338 | 2.33578 | [5 empty] | 8.22954 | 1.06723 |  |  |  |  | 8.24782 | 3.79075 |  |  |  |  | 8.23175 | 1.039
8.23443 | 2.33574 | [5 empty] | 8.23058 | 1.06731 |  |  |  |  | 8.24862 | 3.79091 |  |  |  |  | 8.23276 | 1.039
8.23537 | 2.33584 | [5 empty] | 8.23159 | 1.06749 |  |  |  |  | 8.24952 | 3.79101 |  |  |  |  | 8.23375 | 1.03923
8.23633 | 2.33621 | [5 empty] | 8.23254 | 1.06765 |  |  |  |  | 8.25056 | 3.79125 |  |  |  |  | 8.23474 | 1.03924
8.23738 | 2.3362 | [5 empty] | 8.23354 | 1.06767 |  |  |  |  | 8.25156 | 3.79115 |  |  |  |  | 8.23574 | 1.0395
8.23842 | 2.33633 | [5 empty] | 8.23453 | 1.06805 |  |  |  |  | 8.25256 | 3.79151 |  |  |  |  | 8.23676 | 1.03994
8.23938 | 2.33641 | [5 empty] | 8.23553 | 1.06809 |  |  |  |  | 8.25362 | 3.79168 |  |  |  |  | 8.23771 | 1.03989
8.24039 | 2.33667 | [5 empty] | 8.23653 | 1.06806 |  |  |  |  | 8.25462 | 3.79184 |  |  |  |  | 8.23866 | 1.03947
8.24139 | 2.33679 | [5 empty] | 8.23753 | 1.06827 |  |  |  |  | 8.25562 | 3.79172 |  |  |  |  | 8.23966 | 1.04007
8.24234 | 2.33701 | [5 empty] | 8.23853 | 1.06832 |  |  |  |  | 8.25663 | 3.79199 |  |  |  |  | 8.24071 | 1.03975
8.24334 | 2.33715 | [5 empty] | 8.23954 | 1.06841 |  |  |  |  | 8.25762 | 3.79219 |  |  |  |  | 8.24172 | 1.03981
8.24444 | 2.33701 | [5 empty] | 8.24055 | 1.06866 |  |  |  |  | 8.25863 | 3.7924 |  |  |  |  | 8.24267 | 1.0406
8.24564 | 2.33734 | [5 empty] | 8.24154 | 1.06884 |  |  |  |  | 8.25957 | 3.79216 |  |  |  |  | 8.24373 | 1.04025
8.24659 | 2.33739 | [5 empty] | 8.24254 | 1.06889 |  |  |  |  | 8.26051 | 3.79267 |  |  |  |  | 8.24473 | 1.04019
8.24738 | 2.33737 | [5 empty] | 8.24354 | 1.06904 |  |  |  |  | 8.26152 | 3.79272 |  |  |  |  | 8.24567 | 1.04032
8.24834 | 2.33772 | [5 empty] | 8.24464 | 1.06925 |  |  |  |  | 8.26252 | 3.79291 |  |  |  |  | 8.24673 | 1.0405
8.24935 | 2.33764 | [5 empty] | 8.24579 | 1.06918 |  |  |  |  | 8.26351 | 3.7928 |  |  |  |  | 8.24778 | 1.04096
8.25039 | 2.338 | [5 empty] | 8.24669 | 1.06933 |  |  |  |  | 8.2645 | 3.79302 |  |  |  |  | 8.24872 | 1.04109
8.25139 | 2.33793 | [5 empty] | 8.24754 | 1.06968 |  |  |  |  | 8.26555 | 3.79315 |  |  |  |  | 8.24972 | 1.04116
8.25234 | 2.33807 | [5 empty] | 8.24854 | 1.06956 |  |  |  |  | 8.26656 | 3.79323 |  |  |  |  | 8.25073 | 1.04117
8.25334 | 2.33844 | [5 empty] | 8.24954 | 1.06968 |  |  |  |  | 8.2675 | 3.79325 |  |  |  |  | 8.25172 | 1.04081
8.25435 | 2.33833 | [5 empty] | 8.25054 | 1.06998 |  |  |  |  | 8.2685 | 3.79334 |  |  |  |  | 8.25282 | 1.04127
8.25534 | 2.33867 | [5 empty] | 8.25154 | 1.0699 |  |  |  |  | 8.26951 | 3.79346 |  |  |  |  | 8.25382 | 1.04151
8.25634 | 2.33846 | [5 empty] | 8.25255 | 1.07017 |  |  |  |  | 8.27051 | 3.79356 |  |  |  |  | 8.25473 | 1.04132
8.25734 | 2.33868 | [5 empty] | 8.25355 | 1.0702 |  |  |  |  | 8.2715 | 3.79383 |  |  |  |  | 8.25569 | 1.04191
8.25834 | 2.33882 | [5 empty] | 8.25454 | 1.07034 |  |  |  |  | 8.2725 | 3.79385 |  |  |  |  | 8.25669 | 1.04153
8.25934 | 2.33887 | [5 empty] | 8.25554 | 1.07061 |  |  |  |  | 8.27351 | 3.79397 |  |  |  |  | 8.25768 | 1.04204
8.26033 | 2.33908 | [5 empty] | 8.25655 | 1.07066 |  |  |  |  | 8.2745 | 3.79399 |  |  |  |  | 8.25868 | 1.04238
8.26132 | 2.33901 | [5 empty] | 8.25754 | 1.07083 |  |  |  |  | 8.27548 | 3.79435 |  |  |  |  | 8.25968 | 1.04216
8.26232 | 2.33937 | [5 empty] | 8.25854 | 1.071 |  |  |  |  | 8.27649 | 3.79435 |  |  |  |  | 8.26068 | 1.04264
8.26331 | 2.33943 | [5 empty] | 8.25954 | 1.07099 |  |  |  |  | 8.27753 | 3.7945 |  |  |  |  | 8.26168 | 1.04263
8.26431 | 2.3397 | [5 empty] | 8.26054 | 1.07103 |  |  |  |  | 8.27887 | 3.79443 |  |  |  |  | 8.26272 | 1.04292
8.26532 | 2.33968 | [5 empty] | 8.26153 | 1.07143 |  |  |  |  | 8.28004 | 3.79469 |  |  |  |  | 8.26376 | 1.0431
8.26633 | 2.33982 | [5 empty] | 8.26258 | 1.07157 |  |  |  |  | 8.28074 | 3.79462 |  |  |  |  | 8.26471 | 1.04272
8.26732 | 2.33989 | [5 empty] | 8.26357 | 1.07165 |  |  |  |  | 8.28156 | 3.795 |  |  |  |  | 8.26566 | 1.04261
8.26832 | 2.33988 | [5 empty] | 8.26452 | 1.07169 |  |  |  |  | 8.2825 | 3.79483 |  |  |  |  | 8.26665 | 1.04284
8.26932 | 2.34028 | [5 empty] | 8.26552 | 1.07181 |  |  |  |  | 8.28349 | 3.79499 |  |  |  |  | 8.26765 | 1.04339
8.27031 | 2.34039 | [5 empty] | 8.26652 | 1.07199 |  |  |  |  | 8.28451 | 3.79499 |  |  |  |  | 8.26865 | 1.04329
8.27132 | 2.34037 | [5 empty] | 8.26752 | 1.07205 |  |  |  |  | 8.28551 | 3.79531 |  |  |  |  | 8.26971 | 1.04298
8.27232 | 2.34073 | [5 empty] | 8.26852 | 1.07238 |  |  |  |  | 8.28649 | 3.7952 |  |  |  |  | 8.27076 | 1.04347
8.27333 | 2.3405 | [5 empty] | 8.26957 | 1.07231 |  |  |  |  | 8.28747 | 3.79565 |  |  |  |  | 8.27171 | 1.04365
8.27433 | 2.34091 | [5 empty] | 8.27057 | 1.07253 |  |  |  |  | 8.28848 | 3.79569 |  |  |  |  | 8.27265 | 1.04361
8.27532 | 2.34094 | [5 empty] | 8.27152 | 1.07264 |  |  |  |  | 8.28949 | 3.79578 |  |  |  |  | 8.27366 | 1.04342
8.27646 | 2.34102 | [5 empty] | 8.27253 | 1.0727 |  |  |  |  | 8.2905 | 3.79564 |  |  |  |  | 8.27466 | 1.04343
8.27767 | 2.34126 | [5 empty] | 8.27353 | 1.07294 |  |  |  |  | 8.2915 | 3.79599 |  |  |  |  | 8.27567 | 1.04378
8.27851 | 2.34134 | [5 empty] | 8.27453 | 1.07297 |  |  |  |  | 8.2925 | 3.79607 |  |  |  |  | 8.27666 | 1.04437
8.27936 | 2.34139 | [5 empty] | 8.27552 | 1.07317 |  |  |  |  | 8.2935 | 3.79626 |  |  |  |  | 8.27766 | 1.04481
8.28037 | 2.34149 | [5 empty] | 8.27693 | 1.07325 |  |  |  |  | 8.2945 | 3.7964 |  |  |  |  | 8.27871 | 1.04443
8.28132 | 2.34176 | [5 empty] | 8.27808 | 1.07342 |  |  |  |  | 8.2955 | 3.79671 |  |  |  |  | 8.27976 | 1.0444
8.28232 | 2.34162 | [5 empty] | 8.27867 | 1.07358 |  |  |  |  | 8.2965 | 3.79645 |  |  |  |  | 8.28072 | 1.04457
8.28331 | 2.34196 | [5 empty] | 8.27953 | 1.07359 |  |  |  |  | 8.2975 | 3.79677 |  |  |  |  | 8.28167 | 1.04481
8.2843 | 2.34226 | [5 empty] | 8.28052 | 1.07388 |  |  |  |  | 8.2985 | 3.79684 |  |  |  |  | 8.28266 | 1.04444
8.2853 | 2.34224 | [5 empty] | 8.28152 | 1.074 |  |  |  |  | 8.2995 | 3.79692 |  |  |  |  | 8.28365 | 1.04526
8.2863 | 2.34231 | [5 empty] | 8.28252 | 1.07388 |  |  |  |  | 8.30049 | 3.79707 |  |  |  |  | 8.28481 | 1.0449
8.2873 | 2.34264 | [5 empty] | 8.28352 | 1.07429 |  |  |  |  | 8.3015 | 3.797 |  |  |  |  | 8.28591 | 1.04522
8.2883 | 2.34273 | [5 empty] | 8.28451 | 1.0743 |  |  |  |  | 8.3025 | 3.79741 |  |  |  |  | 8.28675 | 1.04505
8.2893 | 2.34248 | [5 empty] | 8.28551 | 1.07449 |  |  |  |  | 8.3035 | 3.79731 |  |  |  |  | 8.28765 | 1.04554
8.2903 | 2.34266 | [5 empty] | 8.28651 | 1.07459 |  |  |  |  | 8.30451 | 3.79761 |  |  |  |  | 8.28864 | 1.04542
8.29129 | 2.34293 | [5 empty] | 8.28752 | 1.07458 |  |  |  |  | 8.30551 | 3.79782 |  |  |  |  | 8.28963 | 1.04523
8.2923 | 2.34296 | [5 empty] | 8.2885 | 1.07488 |  |  |  |  | 8.30649 | 3.79766 |  |  |  |  | 8.29063 | 1.04565
8.29331 | 2.34303 | [5 empty] | 8.2895 | 1.07501 |  |  |  |  | 8.30748 | 3.79777 |  |  |  |  | 8.29164 | 1.046
8.2943 | 2.34316 | [5 empty] | 8.2905 | 1.07502 |  |  |  |  | 8.30848 | 3.79813 |  |  |  |  | 8.29265 | 1.04579
8.2953 | 2.34342 | [5 empty] | 8.29156 | 1.07524 |  |  |  |  | 8.30948 | 3.79824 |  |  |  |  | 8.29365 | 1.04626
8.29631 | 2.34341 | [5 empty] | 8.2926 | 1.07547 |  |  |  |  | 8.31053 | 3.79828 |  |  |  |  | 8.29465 | 1.04597
8.29731 | 2.34375 | [5 empty] | 8.29354 | 1.07551 |  |  |  |  | 8.31153 | 3.79847 |  |  |  |  | 8.29565 | 1.04646
8.29831 | 2.34362 | [5 empty] | 8.2945 | 1.07563 |  |  |  |  | 8.31272 | 3.79845 |  |  |  |  | 8.29664 | 1.04619
8.29931 | 2.34405 | [5 empty] | 8.29551 | 1.07575 |  |  |  |  | 8.31382 | 3.7988 |  |  |  |  | 8.29764 | 1.04652
8.30031 | 2.34396 | [5 empty] | 8.2965 | 1.07594 |  |  |  |  | 8.31458 | 3.79895 |  |  |  |  | 8.29865 | 1.04638
8.3013 | 2.34384 | [5 empty] | 8.2975 | 1.0761 |  |  |  |  | 8.31547 | 3.79909 |  |  |  |  | 8.2997 | 1.04682
8.30229 | 2.34427 | [5 empty] | 8.29846 | 1.07631 |  |  |  |  | 8.31647 | 3.79915 |  |  |  |  | 8.30069 | 1.04688
8.3033 | 2.34442 | [5 empty] | 8.29946 | 1.07629 |  |  |  |  | 8.31748 | 3.7991 |  |  |  |  | 8.30165 | 1.04689
8.30435 | 2.34438 | [5 empty] | 8.30051 | 1.07641 |  |  |  |  | 8.31848 | 3.79927 |  |  |  |  | 8.30266 | 1.04731
8.30534 | 2.34462 | [5 empty] | 8.30151 | 1.07662 |  |  |  |  | 8.31948 | 3.79943 |  |  |  |  | 8.30366 | 1.04737
8.30628 | 2.3448 | [5 empty] | 8.3025 | 1.07672 |  |  |  |  | 8.32047 | 3.7996 |  |  |  |  | 8.30465 | 1.04761
8.30729 | 2.34489 | [5 empty] | 8.30351 | 1.07679 |  |  |  |  | 8.32147 | 3.79961 |  |  |  |  | 8.30566 | 1.04746
8.30839 | 2.34502 | [5 empty] | 8.30451 | 1.07687 |  |  |  |  | 8.32247 | 3.79983 |  |  |  |  | 8.30666 | 1.04718
8.30953 | 2.34531 | [5 empty] | 8.3055 | 1.07697 |  |  |  |  | 8.32348 | 3.79986 |  |  |  |  | 8.30764 | 1.04763
8.31043 | 2.3454 | [5 empty] | 8.30649 | 1.07715 |  |  |  |  | 8.32449 | 3.79988 |  |  |  |  | 8.30864 | 1.04799
8.31123 | 2.34538 | [5 empty] | 8.30749 | 1.07743 |  |  |  |  | 8.32548 | 3.8002 |  |  |  |  | 8.30964 | 1.04789
8.31223 | 2.34544 | [5 empty] | 8.30863 | 1.07742 |  |  |  |  | 8.32646 | 3.80004 |  |  |  |  | 8.31064 | 1.04849
8.31328 | 2.34557 | [5 empty] | 8.30984 | 1.07774 |  |  |  |  | 8.32747 | 3.80031 |  |  |  |  | 8.31164 | 1.04806
8.31428 | 2.34547 | [5 empty] | 8.31069 | 1.07782 |  |  |  |  | 8.32848 | 3.80037 |  |  |  |  | 8.31263 | 1.04868
8.31528 | 2.34591 | [5 empty] | 8.31148 | 1.07783 |  |  |  |  | 8.32944 | 3.8005 |  |  |  |  | 8.31362 | 1.04889
8.31629 | 2.34608 | [5 empty] | 8.31248 | 1.07804 |  |  |  |  | 8.33043 | 3.8008 |  |  |  |  | 8.31461 | 1.04809
8.3173 | 2.34603 | [5 empty] | 8.31347 | 1.07818 |  |  |  |  | 8.33149 | 3.80091 |  |  |  |  | 8.31561 | 1.04887
8.3183 | 2.34614 | [5 empty] | 8.31447 | 1.07831 |  |  |  |  | 8.33244 | 3.80099 |  |  |  |  | 8.31673 | 1.04865
8.31929 | 2.3463 | [5 empty] | 8.31548 | 1.07841 |  |  |  |  | 8.33343 | 3.80105 |  |  |  |  | 8.31773 | 1.04925
8.32027 | 2.34653 | [5 empty] | 8.31649 | 1.07839 |  |  |  |  | 8.33448 | 3.80102 |  |  |  |  | 8.31862 | 1.04924
8.32128 | 2.34644 | [5 empty] | 8.31749 | 1.07875 |  |  |  |  | 8.33549 | 3.80119 |  |  |  |  | 8.31964 | 1.04886
8.32229 | 2.34681 | [5 empty] | 8.31849 | 1.07873 |  |  |  |  | 8.33649 | 3.8014 |  |  |  |  | 8.32064 | 1.04969
8.32329 | 2.34699 | [5 empty] | 8.3195 | 1.0789 |  |  |  |  | 8.33749 | 3.80142 |  |  |  |  | 8.32166 | 1.04962
8.32427 | 2.34681 | [5 empty] | 8.3205 | 1.07891 |  |  |  |  | 8.33849 | 3.80164 |  |  |  |  | 8.32267 | 1.05
8.32527 | 2.3471 | [5 empty] | 8.3215 | 1.07914 |  |  |  |  | 8.3395 | 3.80139 |  |  |  |  | 8.32365 | 1.05
8.32628 | 2.34702 | [5 empty] | 8.3225 | 1.07931 |  |  |  |  | 8.3405 | 3.8016 |  |  |  |  | 8.32464 | 1.04928
8.32728 | 2.34695 | [5 empty] | 8.32348 | 1.07946 |  |  |  |  | 8.3415 | 3.80183 |  |  |  |  | 8.32563 | 1.04988
8.32829 | 2.34743 | [5 empty] | 8.32448 | 1.07966 |  |  |  |  | 8.3425 | 3.80181 |  |  |  |  | 8.32664 | 1.0504
8.32928 | 2.34739 | [5 empty] | 8.32548 | 1.07962 |  |  |  |  | 8.34349 | 3.80218 |  |  |  |  | 8.32765 | 1.05026
8.33028 | 2.34765 | [5 empty] | 8.32643 | 1.07976 |  |  |  |  | 8.3445 | 3.80224 |  |  |  |  | 8.32863 | 1.05046
8.33129 | 2.34767 | [5 empty] | 8.32744 | 1.08005 |  |  |  |  | 8.34574 | 3.80235 |  |  |  |  | 8.32963 | 1.05058
8.33231 | 2.34768 | [5 empty] | 8.32849 | 1.08003 |  |  |  |  | 8.34689 | 3.80242 |  |  |  |  | 8.33063 | 1.05083
8.3333 | 2.34768 | [5 empty] | 8.32949 | 1.08015 |  |  |  |  | 8.34765 | 3.80273 |  |  |  |  | 8.33164 | 1.05115
8.33429 | 2.34804 | [5 empty] | 8.33049 | 1.08029 |  |  |  |  | 8.34848 | 3.80266 |  |  |  |  | 8.33263 | 1.05118
8.33529 | 2.34819 | [5 empty] | 8.33144 | 1.08048 |  |  |  |  | 8.34948 | 3.80288 |  |  |  |  | 8.33363 | 1.051
8.33629 | 2.34833 | [5 empty] | 8.33244 | 1.08061 |  |  |  |  | 8.35044 | 3.80309 |  |  |  |  | 8.33463 | 1.05112
8.33729 | 2.34839 | [5 empty] | 8.33349 | 1.0807 |  |  |  |  | 8.35143 | 3.8029 |  |  |  |  | 8.33564 | 1.05165
8.33828 | 2.34835 | [5 empty] | 8.33449 | 1.08082 |  |  |  |  | 8.35247 | 3.80323 |  |  |  |  | 8.33664 | 1.05111
8.33924 | 2.34883 | [5 empty] | 8.33545 | 1.08088 |  |  |  |  | 8.35347 | 3.80324 |  |  |  |  | 8.33763 | 1.05132
8.3404 | 2.34863 | [5 empty] | 8.3364 | 1.08114 |  |  |  |  | 8.35446 | 3.80343 |  |  |  |  | 8.33862 | 1.05109
8.34145 | 2.34886 | [5 empty] | 8.33744 | 1.08127 |  |  |  |  | 8.35552 | 3.80348 |  |  |  |  | 8.33964 | 1.0513
8.34229 | 2.34914 | [5 empty] | 8.33844 | 1.08125 |  |  |  |  | 8.35652 | 3.80372 |  |  |  |  | 8.34064 | 1.05221
8.34329 | 2.34933 | [5 empty] | 8.3394 | 1.08164 |  |  |  |  | 8.35746 | 3.80367 |  |  |  |  | 8.34163 | 1.05142
8.34429 | 2.34936 | [5 empty] | 8.34055 | 1.0816 |  |  |  |  | 8.35842 | 3.80389 |  |  |  |  | 8.34264 | 1.0519
8.34529 | 2.34942 | [5 empty] | 8.34154 | 1.08191 |  |  |  |  | 8.35942 | 3.80385 |  |  |  |  | 8.34364 | 1.05248
8.34629 | 2.34968 | [5 empty] | 8.34239 | 1.08181 |  |  |  |  | 8.36047 | 3.80406 |  |  |  |  | 8.34464 | 1.05261
8.34724 | 2.34956 | [5 empty] | 8.34343 | 1.08196 |  |  |  |  | 8.36148 | 3.80417 |  |  |  |  | 8.34564 | 1.05235
8.34823 | 2.34977 | [5 empty] | 8.34448 | 1.08198 |  |  |  |  | 8.36248 | 3.80436 |  |  |  |  | 8.34664 | 1.0527
8.34928 | 2.34999 | [5 empty] | 8.34549 | 1.08228 |  |  |  |  | 8.36348 | 3.80435 |  |  |  |  | 8.34764 | 1.05257
8.35027 | 2.35014 | [5 empty] | 8.34648 | 1.08247 |  |  |  |  | 8.36447 | 3.80456 |  |  |  |  | 8.34875 | 1.05311
8.35122 | 2.35018 | [5 empty] | 8.34749 | 1.08247 |  |  |  |  | 8.36546 | 3.80478 |  |  |  |  | 8.34979 | 1.05294
8.35217 | 2.35011 | [5 empty] | 8.34844 | 1.08261 |  |  |  |  | 8.36646 | 3.80489 |  |  |  |  | 8.35068 | 1.05248
8.35316 | 2.35031 | [5 empty] | 8.34939 | 1.08265 |  |  |  |  | 8.36747 | 3.80493 |  |  |  |  | 8.35162 | 1.05314
8.35421 | 2.35055 | [5 empty] | 8.35039 | 1.08275 |  |  |  |  | 8.36847 | 3.80527 |  |  |  |  | 8.35257 | 1.0532
8.35521 | 2.35077 | [5 empty] | 8.35139 | 1.08305 |  |  |  |  | 8.36942 | 3.8051 |  |  |  |  | 8.35357 | 1.05337
8.35621 | 2.35104 | [5 empty] | 8.35244 | 1.08322 |  |  |  |  | 8.37042 | 3.80525 |  |  |  |  | 8.35462 | 1.05378
8.35726 | 2.35071 | [5 empty] | 8.35343 | 1.08326 |  |  |  |  | 8.37147 | 3.80556 |  |  |  |  | 8.35562 | 1.05421
8.35827 | 2.35113 | [5 empty] | 8.35442 | 1.0835 |  |  |  |  | 8.37247 | 3.80548 |  |  |  |  | 8.35662 | 1.05372
8.35927 | 2.35113 | [5 empty] | 8.35542 | 1.08356 |  |  |  |  | 8.37346 | 3.80598 |  |  |  |  | 8.35762 | 1.05408
8.36021 | 2.35134 | [5 empty] | 8.35637 | 1.08377 |  |  |  |  | 8.37445 | 3.80581 |  |  |  |  | 8.35862 | 1.05408
8.36122 | 2.3514 | [5 empty] | 8.35742 | 1.08384 |  |  |  |  | 8.37545 | 3.80607 |  |  |  |  | 8.35957 | 1.0542
8.36228 | 2.35169 | [5 empty] | 8.35847 | 1.08403 |  |  |  |  | 8.37646 | 3.80615 |  |  |  |  | 8.36057 | 1.05458
8.36327 | 2.35147 | [5 empty] | 8.35941 | 1.08406 |  |  |  |  | 8.37746 | 3.80615 |  |  |  |  | 8.36161 | 1.05432
8.36421 | 2.35176 | [5 empty] | 8.36042 | 1.08419 |  |  |  |  | 8.3787 | 3.80633 |  |  |  |  | 8.36262 | 1.0544
8.36516 | 2.35186 | [5 empty] | 8.36143 | 1.08429 |  |  |  |  | 8.37985 | 3.80649 |  |  |  |  | 8.36362 | 1.05457
8.36616 | 2.35183 | [5 empty] | 8.36244 | 1.08441 |  |  |  |  | 8.3806 | 3.80671 |  |  |  |  | 8.36462 | 1.05502
8.36716 | 2.35225 | [5 empty] | 8.36348 | 1.08459 |  |  |  |  | 8.3814 | 3.8066 |  |  |  |  | 8.36563 | 1.0549
8.36817 | 2.35218 | [5 empty] | 8.36448 | 1.08483 |  |  |  |  | 8.3824 | 3.80688 |  |  |  |  | 8.36663 | 1.05477
8.36917 | 2.35258 | [5 empty] | 8.36543 | 1.08476 |  |  |  |  | 8.38346 | 3.80692 |  |  |  |  | 8.36762 | 1.05514
8.37021 | 2.35247 | [5 empty] | 8.36637 | 1.08501 |  |  |  |  | 8.38447 | 3.80715 |  |  |  |  | 8.36862 | 1.05459
8.37126 | 2.35267 | [5 empty] | 8.36743 | 1.08509 |  |  |  |  | 8.38546 | 3.80733 |  |  |  |  | 8.36958 | 1.05523
8.3724 | 2.35269 | [5 empty] | 8.36842 | 1.08532 |  |  |  |  | 8.38646 | 3.80738 |  |  |  |  | 8.37057 | 1.05555
8.37335 | 2.35281 | [5 empty] | 8.36936 | 1.08546 |  |  |  |  | 8.38741 | 3.80746 |  |  |  |  | 8.37162 | 1.05566
8.37414 | 2.35304 | [5 empty] | 8.37036 | 1.08555 |  |  |  |  | 8.38841 | 3.80748 |  |  |  |  | 8.37262 | 1.05551
8.37514 | 2.353 | [5 empty] | 8.37136 | 1.08552 |  |  |  |  | 8.38945 | 3.8078 |  |  |  |  | 8.37361 | 1.05541
8.37614 | 2.35316 | [5 empty] | 8.37257 | 1.08586 |  |  |  |  | 8.39045 | 3.80779 |  |  |  |  | 8.37461 | 1.05572
8.37714 | 2.35348 | [5 empty] | 8.37361 | 1.0859 |  |  |  |  | 8.39146 | 3.80794 |  |  |  |  | 8.37566 | 1.05598
8.37814 | 2.35354 | [5 empty] | 8.37439 | 1.0861 |  |  |  |  | 8.39241 | 3.808 |  |  |  |  | 8.37661 | 1.05668
8.3792 | 2.35349 | [5 empty] | 8.37534 | 1.08623 |  |  |  |  | 8.39335 | 3.80807 |  |  |  |  | 8.37755 | 1.05659
8.38019 | 2.35379 | [5 empty] | 8.37634 | 1.08626 |  |  |  |  | 8.39435 | 3.80801 |  |  |  |  | 8.37859 | 1.05646
8.38119 | 2.35399 | [5 empty] | 8.37737 | 1.0864 |  |  |  |  | 8.39535 | 3.80824 |  |  |  |  | 8.37959 | 1.05701
8.3822 | 2.35409 | [5 empty] | 8.37836 | 1.08658 |  |  |  |  | 8.39639 | 3.80838 |  |  |  |  | 8.38075 | 1.05689
8.3832 | 2.35392 | [5 empty] | 8.37934 | 1.08667 |  |  |  |  | 8.39744 | 3.80855 |  |  |  |  | 8.38185 | 1.05654
8.38425 | 2.35425 | [5 empty] | 8.38035 | 1.08678 |  |  |  |  | 8.39844 | 3.80875 |  |  |  |  | 8.38265 | 1.0563
8.3852 | 2.35446 | [5 empty] | 8.38136 | 1.08694 |  |  |  |  | 8.39944 | 3.80874 |  |  |  |  | 8.38351 | 1.0569
8.3862 | 2.35461 | [5 empty] | 8.38234 | 1.08705 |  |  |  |  | 8.40038 | 3.80893 |  |  |  |  | 8.38455 | 1.05754
8.38725 | 2.35451 | [5 empty] | 8.38334 | 1.08725 |  |  |  |  | 8.40134 | 3.80893 |  |  |  |  | 8.3856 | 1.05756
8.3882 | 2.35456 | [5 empty] | 8.38436 | 1.08732 |  |  |  |  | 8.40235 | 3.80922 |  |  |  |  | 8.3866 | 1.05767
8.38914 | 2.35461 | [5 empty] | 8.38536 | 1.08751 |  |  |  |  | 8.40334 | 3.80936 |  |  |  |  | 8.38761 | 1.05718
8.39019 | 2.35501 | [5 empty] | 8.38635 | 1.08752 |  |  |  |  | 8.40433 | 3.80931 |  |  |  |  | 8.38862 | 1.05764
8.39119 | 2.35506 | [5 empty] | 8.38737 | 1.08764 |  |  |  |  | 8.40533 | 3.80941 |  |  |  |  | 8.38961 | 1.05746
8.39214 | 2.35499 | [5 empty] | 8.38837 | 1.0879 |  |  |  |  | 8.40639 | 3.80934 |  |  |  |  | 8.39062 | 1.05846
8.39314 | 2.35541 | [5 empty] | 8.38936 | 1.08802 |  |  |  |  | 8.40745 | 3.80985 |  |  |  |  | 8.39161 | 1.05765
8.39413 | 2.3553 | [5 empty] | 8.39041 | 1.0881 |  |  |  |  | 8.40845 | 3.80969 |  |  |  |  | 8.3926 | 1.05803
8.39513 | 2.35575 | [5 empty] | 8.39146 | 1.08826 |  |  |  |  | 8.40944 | 3.80967 |  |  |  |  | 8.39355 | 1.05864
8.39612 | 2.35543 | [5 empty] | 8.39241 | 1.08837 |  |  |  |  | 8.41044 | 3.81003 |  |  |  |  | 8.3945 | 1.05862
8.39711 | 2.35574 | [5 empty] | 8.39335 | 1.08849 |  |  |  |  | 8.41169 | 3.81003 |  |  |  |  | 8.39555 | 1.05906
8.39812 | 2.35596 | [5 empty] | 8.39434 | 1.08866 |  |  |  |  | 8.41283 | 3.81016 |  |  |  |  | 8.39654 | 1.05886
8.39917 | 2.35608 | [5 empty] | 8.39535 | 1.08876 |  |  |  |  | 8.41353 | 3.81032 |  |  |  |  | 8.39749 | 1.05878
8.40017 | 2.35625 | [5 empty] | 8.39635 | 1.0889 |  |  |  |  | 8.41433 | 3.81028 |  |  |  |  | 8.39853 | 1.05848
8.40112 | 2.35627 | [5 empty] | 8.39734 | 1.08899 |  |  |  |  | 8.41533 | 3.81052 |  |  |  |  | 8.39953 | 1.05909
8.40212 | 2.35642 | [5 empty] | 8.39834 | 1.08928 |  |  |  |  | 8.41634 | 3.8108 |  |  |  |  | 8.40054 | 1.05885
8.40312 | 2.35662 | [5 empty] | 8.39936 | 1.0892 |  |  |  |  | 8.41735 | 3.8107 |  |  |  |  | 8.40158 | 1.05926
8.40417 | 2.35662 | [5 empty] | 8.40035 | 1.08941 |  |  |  |  | 8.41835 | 3.811 |  |  |  |  | 8.40258 | 1.05973
8.40542 | 2.35693 | [5 empty] | 8.40134 | 1.08947 |  |  |  |  | 8.41934 | 3.81105 |  |  |  |  | 8.40358 | 1.0598
8.40642 | 2.35706 | [5 empty] | 8.40233 | 1.08968 |  |  |  |  | 8.42034 | 3.81125 |  |  |  |  | 8.40453 | 1.0599
8.40717 | 2.35685 | [5 empty] | 8.40334 | 1.08975 |  |  |  |  | 8.42133 | 3.81135 |  |  |  |  | 8.40553 | 1.05986
8.40812 | 2.35719 | [5 empty] | 8.40455 | 1.09 |  |  |  |  | 8.42233 | 3.81145 |  |  |  |  | 8.40658 | 1.05966
8.40912 | 2.35733 | [5 empty] | 8.40555 | 1.08995 |  |  |  |  | 8.42333 | 3.81141 |  |  |  |  | 8.40759 | 1.0597
8.41012 | 2.35742 | [5 empty] | 8.40635 | 1.09021 |  |  |  |  | 8.42433 | 3.81146 |  |  |  |  | 8.40859 | 1.05997
8.41112 | 2.35761 | [5 empty] | 8.40735 | 1.09023 |  |  |  |  | 8.42538 | 3.81188 |  |  |  |  | 8.40954 | 1.06036
8.41212 | 2.35745 | [5 empty] | 8.40834 | 1.0904 |  |  |  |  | 8.42643 | 3.81173 |  |  |  |  | 8.41049 | 1.0602
8.41312 | 2.35763 | [5 empty] | 8.40934 | 1.09059 |  |  |  |  | 8.42744 | 3.81202 |  |  |  |  | 8.41149 | 1.06068
8.41412 | 2.35777 | [5 empty] | 8.41033 | 1.0907 |  |  |  |  | 8.42839 | 3.81214 |  |  |  |  | 8.41259 | 1.06058
8.41512 | 2.35805 | [5 empty] | 8.41133 | 1.09083 |  |  |  |  | 8.42933 | 3.8124 |  |  |  |  | 8.41368 | 1.06073
8.41612 | 2.35804 | [5 empty] | 8.41234 | 1.09095 |  |  |  |  | 8.43039 | 3.8123 |  |  |  |  | 8.41459 | 1.06082
8.41712 | 2.35826 | [5 empty] | 8.41334 | 1.09122 |  |  |  |  | 8.43139 | 3.81246 |  |  |  |  | 8.41553 | 1.06096
8.41812 | 2.35838 | [5 empty] | 8.41434 | 1.09113 |  |  |  |  | 8.43233 | 3.81257 |  |  |  |  | 8.41654 | 1.0608
8.41911 | 2.35839 | [5 empty] | 8.41533 | 1.09138 |  |  |  |  | 8.43334 | 3.81283 |  |  |  |  | 8.41749 | 1.06135
8.42011 | 2.35853 | [5 empty] | 8.41634 | 1.09151 |  |  |  |  | 8.43434 | 3.81264 |  |  |  |  | 8.41853 | 1.06104
8.42116 | 2.35886 | [5 empty] | 8.41735 | 1.09164 |  |  |  |  | 8.43534 | 3.81272 |  |  |  |  | 8.41953 | 1.06175
8.42216 | 2.35892 | [5 empty] | 8.41835 | 1.09169 |  |  |  |  | 8.43634 | 3.8128 |  |  |  |  | 8.42048 | 1.0611
8.42311 | 2.35908 | [5 empty] | 8.41934 | 1.09176 |  |  |  |  | 8.43734 | 3.81312 |  |  |  |  | 8.42149 | 1.06114
8.42411 | 2.35906 | [5 empty] | 8.42033 | 1.09208 |  |  |  |  | 8.43833 | 3.81313 |  |  |  |  | 8.42254 | 1.06174
8.42511 | 2.35926 | [5 empty] | 8.42134 | 1.0922 |  |  |  |  | 8.43932 | 3.81337 |  |  |  |  | 8.42353 | 1.06186
8.42611 | 2.35939 | [5 empty] | 8.42234 | 1.0923 |  |  |  |  | 8.44032 | 3.81355 |  |  |  |  | 8.42448 | 1.06218
8.42712 | 2.35958 | [5 empty] | 8.42333 | 1.09253 |  |  |  |  | 8.44133 | 3.81365 |  |  |  |  | 8.42549 | 1.06224
8.42811 | 2.35944 | [5 empty] | 8.42433 | 1.09252 |  |  |  |  | 8.44233 | 3.8137 |  |  |  |  | 8.42649 | 1.06216
8.42911 | 2.35984 | [5 empty] | 8.42534 | 1.09273 |  |  |  |  | 8.44333 | 3.81378 |  |  |  |  | 8.42749 | 1.06219
8.43012 | 2.35979 | [5 empty] | 8.42634 | 1.09297 |  |  |  |  | 8.44462 | 3.81408 |  |  |  |  | 8.42849 | 1.06226
8.43112 | 2.35997 | [5 empty] | 8.42734 | 1.09294 |  |  |  |  | 8.44583 | 3.81399 |  |  |  |  | 8.42949 | 1.06215
8.43211 | 2.36005 | [5 empty] | 8.42834 | 1.0932 |  |  |  |  | 8.44652 | 3.81438 |  |  |  |  | 8.43048 | 1.06258
8.43311 | 2.36022 | [5 empty] | 8.42933 | 1.09314 |  |  |  |  | 8.44732 | 3.81444 |  |  |  |  | 8.43148 | 1.06309
8.43411 | 2.3602 | [5 empty] | 8.43033 | 1.09334 |  |  |  |  | 8.44833 | 3.81437 |  |  |  |  | 8.43249 | 1.06242
8.43511 | 2.36016 | [5 empty] | 8.43133 | 1.09351 |  |  |  |  | 8.44933 | 3.81443 |  |  |  |  | 8.43349 | 1.06258
8.43611 | 2.36048 | [5 empty] | 8.43234 | 1.09354 |  |  |  |  | 8.45032 | 3.81451 |  |  |  |  | 8.43449 | 1.06338
8.43711 | 2.36079 | [5 empty] | 8.43334 | 1.09379 |  |  |  |  | 8.45132 | 3.81465 |  |  |  |  | 8.43548 | 1.06308
8.4381 | 2.36082 | [5 empty] | 8.43434 | 1.09395 |  |  |  |  | 8.45232 | 3.81485 |  |  |  |  | 8.43648 | 1.06308
8.43909 | 2.36081 | [5 empty] | 8.43534 | 1.09392 |  |  |  |  | 8.45333 | 3.81498 |  |  |  |  | 8.43749 | 1.06306
8.4401 | 2.36104 | [5 empty] | 8.43633 | 1.09412 |  |  |  |  | 8.45433 | 3.81508 |  |  |  |  | 8.43848 | 1.06309
8.4411 | 2.36111 | [5 empty] | 8.43733 | 1.09432 |  |  |  |  | 8.45532 | 3.81518 |  |  |  |  | 8.43946 | 1.06341
8.4421 | 2.36099 | [5 empty] | 8.43833 | 1.09434 |  |  |  |  | 8.45632 | 3.81547 |  |  |  |  | 8.44047 | 1.06401
8.4431 | 2.36144 | [5 empty] | 8.43932 | 1.09462 |  |  |  |  | 8.45732 | 3.8153 |  |  |  |  | 8.44148 | 1.06385
8.4441 | 2.3614 | [5 empty] | 8.44032 | 1.09466 |  |  |  |  | 8.45833 | 3.81547 |  |  |  |  | 8.44253 | 1.06337
8.4451 | 2.36169 | [5 empty] | 8.44133 | 1.09473 |  |  |  |  | 8.45933 | 3.81578 |  |  |  |  | 8.44353 | 1.06436
8.4461 | 2.36176 | [5 empty] | 8.44233 | 1.0949 |  |  |  |  | 8.46033 | 3.81589 |  |  |  |  | 8.44468 | 1.06471
8.44709 | 2.36186 | [5 empty] | 8.44333 | 1.09491 |  |  |  |  | 8.46133 | 3.81591 |  |  |  |  | 8.44578 | 1.06459
8.44809 | 2.36176 | [5 empty] | 8.44432 | 1.09504 |  |  |  |  | 8.46232 | 3.81603 |  |  |  |  | 8.44658 | 1.0646
8.4491 | 2.36201 | [5 empty] | 8.44532 | 1.09534 |  |  |  |  | 8.46332 | 3.81621 |  |  |  |  | 8.44747 | 1.06469
8.4501 | 2.36221 | [5 empty] | 8.44631 | 1.09537 |  |  |  |  | 8.46432 | 3.81631 |  |  |  |  | 8.44847 | 1.06493
8.4511 | 2.36238 | [5 empty] | 8.44727 | 1.09549 |  |  |  |  | 8.46532 | 3.81646 |  |  |  |  | 8.44949 | 1.06504
8.45209 | 2.36246 | [5 empty] | 8.44828 | 1.09552 |  |  |  |  | 8.46632 | 3.81642 |  |  |  |  | 8.4505 | 1.0652
8.4531 | 2.36244 | [5 empty] | 8.44933 | 1.09572 |  |  |  |  | 8.46733 | 3.81655 |  |  |  |  | 8.45148 | 1.06492
8.4541 | 2.36269 | [5 empty] | 8.45027 | 1.09598 |  |  |  |  | 8.46833 | 3.81664 |  |  |  |  | 8.45246 | 1.06538
8.4551 | 2.36296 | [5 empty] | 8.45127 | 1.09604 |  |  |  |  | 8.46932 | 3.81675 |  |  |  |  | 8.45347 | 1.06538
8.4561 | 2.36272 | [5 empty] | 8.45233 | 1.09609 |  |  |  |  | 8.47032 | 3.81701 |  |  |  |  | 8.45448 | 1.06602
8.45709 | 2.3628 | [5 empty] | 8.45333 | 1.0963 |  |  |  |  | 8.47133 | 3.81701 |  |  |  |  | 8.45548 | 1.06555
8.45809 | 2.36318 | [5 empty] | 8.45433 | 1.09628 |  |  |  |  | 8.47232 | 3.81734 |  |  |  |  | 8.45648 | 1.0664
8.45909 | 2.36335 | [5 empty] | 8.45533 | 1.0965 |  |  |  |  | 8.47332 | 3.81732 |  |  |  |  | 8.45747 | 1.06623
8.46009 | 2.36332 | [5 empty] | 8.45632 | 1.09662 |  |  |  |  | 8.47432 | 3.81751 |  |  |  |  | 8.45847 | 1.06643
8.46109 | 2.36374 | [5 empty] | 8.45732 | 1.0967 |  |  |  |  | 8.47532 | 3.81739 |  |  |  |  | 8.45947 | 1.06627
8.4621 | 2.36347 | [5 empty] | 8.45832 | 1.09698 |  |  |  |  | 8.47643 | 3.81759 |  |  |  |  | 8.46047 | 1.06616
8.4631 | 2.36352 | [5 empty] | 8.45932 | 1.09704 |  |  |  |  | 8.47778 | 3.81797 |  |  |  |  | 8.46147 | 1.06647
8.46409 | 2.36389 | [5 empty] | 8.46033 | 1.09716 |  |  |  |  | 8.47912 | 3.81817 |  |  |  |  | 8.46247 | 1.06664
8.46509 | 2.36397 | [5 empty] | 8.46132 | 1.09729 |  |  |  |  | 8.48027 | 3.81813 |  |  |  |  | 8.46352 | 1.06704
8.46609 | 2.36415 | [5 empty] | 8.46232 | 1.09741 |  |  |  |  | 8.48132 | 3.81844 |  |  |  |  | 8.46452 | 1.06668
8.46709 | 2.36412 | [5 empty] | 8.46332 | 1.09755 |  |  |  |  | 8.48231 | 3.81846 |  |  |  |  | 8.46547 | 1.06702
8.46809 | 2.36434 | [5 empty] | 8.46432 | 1.09761 |  |  |  |  | 8.48331 | 3.81866 |  |  |  |  | 8.46648 | 1.06705
8.46909 | 2.36451 | [5 empty] | 8.46533 | 1.09773 |  |  |  |  | 8.4843 | 3.81884 |  |  |  |  | 8.46747 | 1.06653
8.47009 | 2.36474 | [5 empty] | 8.46632 | 1.09799 |  |  |  |  | 8.48529 | 3.81878 |  |  |  |  | 8.46847 | 1.0671
8.47134 | 2.36475 | [5 empty] | 8.46732 | 1.09816 |  |  |  |  | 8.48635 | 3.81892 |  |  |  |  | 8.46946 | 1.06698
8.47234 | 2.365 | [5 empty] | 8.46827 | 1.09824 |  |  |  |  | 8.48741 | 3.81919 |  |  |  |  | 8.47047 | 1.06757
8.4731 | 2.36491 | [5 empty] | 8.46927 | 1.09845 |  |  |  |  | 8.48836 | 3.81912 |  |  |  |  | 8.47147 | 1.06764
8.47404 | 2.36518 | [5 empty] | 8.47032 | 1.09854 |  |  |  |  | 8.48932 | 3.81956 |  |  |  |  | 8.47246 | 1.06764
8.47504 | 2.36507 | [5 empty] | 8.47127 | 1.09874 |  |  |  |  | 8.49031 | 3.81951 |  |  |  |  | 8.47346 | 1.06734
8.47604 | 2.36533 | [5 empty] | 8.47222 | 1.09884 |  |  |  |  | 8.4913 | 3.81968 |  |  |  |  | 8.47446 | 1.06835
8.47703 | 2.3655 | [5 empty] | 8.47326 | 1.09902 |  |  |  |  | 8.4923 | 3.81982 |  |  |  |  | 8.47547 | 1.06821
8.47808 | 2.36553 | [5 empty] | 8.47431 | 1.09906 |  |  |  |  | 8.4933 | 3.81986 |  |  |  |  | 8.47646 | 1.06814
8.47908 | 2.36573 | [5 empty] | 8.47532 | 1.09916 |  |  |  |  | 8.4943 | 3.82003 |  |  |  |  | 8.47762 | 1.06838
8.48008 | 2.36588 | [5 empty] | 8.47631 | 1.09945 |  |  |  |  | 8.49531 | 3.82014 |  |  |  |  | 8.47862 | 1.06829
8.48108 | 2.3658 | [5 empty] | 8.47732 | 1.09947 |  |  |  |  | 8.49631 | 3.82017 |  |  |  |  | 8.47947 | 1.06854
8.48208 | 2.36609 | [5 empty] | 8.47832 | 1.09956 |  |  |  |  | 8.49731 | 3.82021 |  |  |  |  | 8.48047 | 1.06837
8.48308 | 2.36621 | [5 empty] | 8.47926 | 1.09969 |  |  |  |  | 8.4983 | 3.82052 |  |  |  |  | 8.48146 | 1.06908
8.48408 | 2.36627 | [5 empty] | 8.48026 | 1.09968 |  |  |  |  | 8.4993 | 3.82043 |  |  |  |  | 8.48246 | 1.06836
8.48503 | 2.36637 | [5 empty] | 8.4813 | 1.10012 |  |  |  |  | 8.5003 | 3.82059 |  |  |  |  | 8.48346 | 1.06904
8.48603 | 2.36642 | [5 empty] | 8.48225 | 1.10013 |  |  |  |  | 8.5013 | 3.82062 |  |  |  |  | 8.48445 | 1.06868
8.48708 | 2.36661 | [5 empty] | 8.48325 | 1.10026 |  |  |  |  | 8.50225 | 3.82077 |  |  |  |  | 8.48545 | 1.06987
8.48808 | 2.3668 | [5 empty] | 8.48431 | 1.10041 |  |  |  |  | 8.50325 | 3.82082 |  |  |  |  | 8.48644 | 1.06893
8.48907 | 2.36681 | [5 empty] | 8.48525 | 1.10035 |  |  |  |  | 8.5043 | 3.82105 |  |  |  |  | 8.48745 | 1.06967
8.49007 | 2.36707 | [5 empty] | 8.4862 | 1.10061 |  |  |  |  | 8.5053 | 3.82128 |  |  |  |  | 8.48846 | 1.06962
8.49107 | 2.36707 | [5 empty] | 8.48724 | 1.10087 |  |  |  |  | 8.5063 | 3.82127 |  |  |  |  | 8.48946 | 1.07005
8.49202 | 2.36731 | [5 empty] | 8.48829 | 1.10089 |  |  |  |  | 8.50732 | 3.82134 |  |  |  |  | 8.49045 | 1.06965
8.49303 | 2.36733 | [5 empty] | 8.48925 | 1.10107 |  |  |  |  | 8.50831 | 3.8213 |  |  |  |  | 8.49145 | 1.06994
8.49408 | 2.3674 | [5 empty] | 8.4902 | 1.10113 |  |  |  |  | 8.50966 | 3.82162 |  |  |  |  | 8.49245 | 1.07009
8.49506 | 2.36777 | [5 empty] | 8.49124 | 1.10122 |  |  |  |  | 8.51096 | 3.82156 |  |  |  |  | 8.49346 | 1.0696
8.49602 | 2.3677 | [5 empty] | 8.49229 | 1.10142 |  |  |  |  | 8.51176 | 3.82166 |  |  |  |  | 8.49446 | 1.07024
8.49697 | 2.36803 | [5 empty] | 8.49325 | 1.1015 |  |  |  |  | 8.51246 | 3.82181 |  |  |  |  | 8.49546 | 1.06994
8.49802 | 2.36798 | [5 empty] | 8.4942 | 1.10166 |  |  |  |  | 8.5133 | 3.82181 |  |  |  |  | 8.49646 | 1.07053
8.49907 | 2.36801 | [5 empty] | 8.49519 | 1.10185 |  |  |  |  | 8.51424 | 3.82219 |  |  |  |  | 8.49746 | 1.07063
8.50002 | 2.36803 | [5 empty] | 8.49619 | 1.10184 |  |  |  |  | 8.51519 | 3.82218 |  |  |  |  | 8.49846 | 1.07033
8.50102 | 2.36841 | [5 empty] | 8.49724 | 1.10205 |  |  |  |  | 8.5162 | 3.82218 |  |  |  |  | 8.49946 | 1.07049
8.50207 | 2.36831 | [5 empty] | 8.49824 | 1.10223 |  |  |  |  | 8.51726 | 3.82235 |  |  |  |  | 8.50046 | 1.07117
8.50307 | 2.36874 | [5 empty] | 8.4993 | 1.10241 |  |  |  |  | 8.51826 | 3.82254 |  |  |  |  | 8.50145 | 1.07093
8.50422 | 2.36867 | [5 empty] | 8.50041 | 1.10246 |  |  |  |  | 8.51925 | 3.82261 |  |  |  |  | 8.50245 | 1.07133
8.50516 | 2.36855 | [5 empty] | 8.5013 | 1.10252 |  |  |  |  | 8.52031 | 3.82276 |  |  |  |  | 8.50345 | 1.07119
8.50597 | 2.36891 | [5 empty] | 8.50224 | 1.10276 |  |  |  |  | 8.52131 | 3.82287 |  |  |  |  | 8.50441 | 1.07156
8.50703 | 2.36911 | [5 empty] | 8.5033 | 1.10292 |  |  |  |  | 8.52226 | 3.82316 |  |  |  |  | 8.50545 | 1.0716
8.50808 | 2.36917 | [5 empty] | 8.5043 | 1.10296 |  |  |  |  | 8.52326 | 3.82311 |  |  |  |  | 8.5065 | 1.07197
8.50902 | 2.36934 | [5 empty] | 8.50524 | 1.10318 |  |  |  |  | 8.52425 | 3.82315 |  |  |  |  | 8.50745 | 1.07217
8.50997 | 2.36942 | [5 empty] | 8.50619 | 1.10319 |  |  |  |  | 8.52524 | 3.82321 |  |  |  |  | 8.5086 | 1.07166
8.51097 | 2.36965 | [5 empty] | 8.50719 | 1.10339 |  |  |  |  | 8.52624 | 3.82341 |  |  |  |  | 8.50965 | 1.07212
8.51202 | 2.36959 | [5 empty] | 8.50824 | 1.10348 |  |  |  |  | 8.52724 | 3.82357 |  |  |  |  | 8.5105 | 1.07227
8.51306 | 2.36995 | [5 empty] | 8.50924 | 1.10365 |  |  |  |  | 8.52823 | 3.82365 |  |  |  |  | 8.51145 | 1.07241
8.51406 | 2.36987 | [5 empty] | 8.51024 | 1.10386 |  |  |  |  | 8.52919 | 3.82372 |  |  |  |  | 8.5124 | 1.0724
8.51501 | 2.37 | [5 empty] | 8.51124 | 1.10375 |  |  |  |  | 8.5302 | 3.82407 |  |  |  |  | 8.5134 | 1.07282
8.51597 | 2.37028 | [5 empty] | 8.51224 | 1.10406 |  |  |  |  | 8.53124 | 3.824 |  |  |  |  | 8.51445 | 1.07273
8.51697 | 2.37032 | [5 empty] | 8.51324 | 1.10403 |  |  |  |  | 8.53227 | 3.82422 |  |  |  |  | 8.51546 | 1.07293
8.51796 | 2.37052 | [5 empty] | 8.5142 | 1.1043 |  |  |  |  | 8.53329 | 3.82429 |  |  |  |  | 8.51655 | 1.07307
8.51901 | 2.37043 | [5 empty] | 8.5152 | 1.10447 |  |  |  |  | 8.53424 | 3.8245 |  |  |  |  | 8.5175 | 1.07297
8.52006 | 2.37074 | [5 empty] | 8.51619 | 1.10432 |  |  |  |  | 8.53519 | 3.82446 |  |  |  |  | 8.51841 | 1.07278
8.52106 | 2.37076 | [5 empty] | 8.51718 | 1.10472 |  |  |  |  | 8.53624 | 3.8248 |  |  |  |  | 8.51946 | 1.07289
8.52201 | 2.37088 | [5 empty] | 8.51818 | 1.10474 |  |  |  |  | 8.53729 | 3.82477 |  |  |  |  | 8.52045 | 1.07359
8.52301 | 2.37105 | [5 empty] | 8.51919 | 1.10495 |  |  |  |  | 8.53824 | 3.825 |  |  |  |  | 8.52144 | 1.07327
8.52406 | 2.37128 | [5 empty] | 8.52019 | 1.105 |  |  |  |  | 8.53924 | 3.82501 |  |  |  |  | 8.52245 | 1.07343
8.525 | 2.37131 | [5 empty] | 8.52119 | 1.10505 |  |  |  |  | 8.54025 | 3.82532 |  |  |  |  | 8.52345 | 1.07382
8.526 | 2.37135 | [5 empty] | 8.52219 | 1.10528 |  |  |  |  | 8.54124 | 3.82544 |  |  |  |  | 8.52445 | 1.07423
8.52711 | 2.37161 | [5 empty] | 8.52319 | 1.10547 |  |  |  |  | 8.54234 | 3.82525 |  |  |  |  | 8.52544 | 1.07367
8.5281 | 2.37155 | [5 empty] | 8.52418 | 1.10559 |  |  |  |  | 8.54329 | 3.82565 |  |  |  |  | 8.52644 | 1.07434
8.52905 | 2.37177 | [5 empty] | 8.52519 | 1.10574 |  |  |  |  | 8.54439 | 3.82577 |  |  |  |  | 8.52739 | 1.07458
8.53004 | 2.37176 | [5 empty] | 8.52619 | 1.1058 |  |  |  |  | 8.5454 | 3.826 |  |  |  |  | 8.52839 | 1.07409
8.53104 | 2.37182 | [5 empty] | 8.52718 | 1.10587 |  |  |  |  | 8.54619 | 3.82607 |  |  |  |  | 8.52944 | 1.07451
8.53199 | 2.37211 | [5 empty] | 8.52817 | 1.10613 |  |  |  |  | 8.54719 | 3.82615 |  |  |  |  | 8.53044 | 1.07457
8.53295 | 2.37215 | [5 empty] | 8.52917 | 1.10624 |  |  |  |  | 8.54824 | 3.82633 |  |  |  |  | 8.53138 | 1.07475
8.53395 | 2.3725 | [5 empty] | 8.53017 | 1.10636 |  |  |  |  | 8.54923 | 3.82648 |  |  |  |  | 8.53239 | 1.07459
8.535 | 2.37236 | [5 empty] | 8.53123 | 1.10645 |  |  |  |  | 8.55018 | 3.82654 |  |  |  |  | 8.53344 | 1.07503
8.53619 | 2.37248 | [5 empty] | 8.53222 | 1.10661 |  |  |  |  | 8.55124 | 3.82674 |  |  |  |  | 8.53444 | 1.07495
8.5372 | 2.37254 | [5 empty] | 8.53317 | 1.10671 |  |  |  |  | 8.55224 | 3.82669 |  |  |  |  | 8.53545 | 1.07489
8.538 | 2.37296 | [5 empty] | 8.53448 | 1.10683 |  |  |  |  | 8.55318 | 3.82699 |  |  |  |  | 8.5364 | 1.07549
8.53895 | 2.3729 | [5 empty] | 8.53552 | 1.10696 |  |  |  |  | 8.55418 | 3.82718 |  |  |  |  | 8.5374 | 1.0749
8.53994 | 2.37285 | [5 empty] | 8.53622 | 1.10713 |  |  |  |  | 8.55519 | 3.8273 |  |  |  |  | 8.53839 | 1.07584
8.54095 | 2.37321 | [5 empty] | 8.53717 | 1.10734 |  |  |  |  | 8.55623 | 3.82731 |  |  |  |  | 8.53939 | 1.07582
8.54195 | 2.37337 | [5 empty] | 8.53817 | 1.10734 |  |  |  |  | 8.55723 | 3.82742 |  |  |  |  | 8.54059 | 1.0758
8.54294 | 2.37335 | [5 empty] | 8.53916 | 1.10764 |  |  |  |  | 8.55819 | 3.82736 |  |  |  |  | 8.54169 | 1.07586
8.54394 | 2.37372 | [5 empty] | 8.54016 | 1.10772 |  |  |  |  | 8.55919 | 3.8277 |  |  |  |  | 8.54254 | 1.07582
8.54494 | 2.37365 | [5 empty] | 8.54117 | 1.1077 |  |  |  |  | 8.56019 | 3.82773 |  |  |  |  | 8.5434 | 1.0765
8.54595 | 2.37371 | [5 empty] | 8.54217 | 1.10781 |  |  |  |  | 8.56118 | 3.82792 |  |  |  |  | 8.54435 | 1.07665
8.54694 | 2.37376 | [5 empty] | 8.54317 | 1.10793 |  |  |  |  | 8.56218 | 3.82798 |  |  |  |  | 8.54534 | 1.07648
8.54793 | 2.37399 | [5 empty] | 8.54416 | 1.10802 |  |  |  |  | 8.56319 | 3.82813 |  |  |  |  | 8.54634 | 1.0767
8.54894 | 2.37402 | [5 empty] | 8.54517 | 1.10823 |  |  |  |  | 8.56424 | 3.82832 |  |  |  |  | 8.54733 | 1.07708
8.54995 | 2.3742 | [5 empty] | 8.54617 | 1.10832 |  |  |  |  | 8.56524 | 3.82824 |  |  |  |  | 8.54833 | 1.07686
8.55095 | 2.37436 | [5 empty] | 8.54717 | 1.10843 |  |  |  |  | 8.56619 | 3.82853 |  |  |  |  | 8.54933 | 1.07686
8.552 | 2.37449 | [5 empty] | 8.54817 | 1.1086 |  |  |  |  | 8.56723 | 3.82859 |  |  |  |  | 8.55037 | 1.077
8.553 | 2.37468 | [5 empty] | 8.54917 | 1.10878 |  |  |  |  | 8.56823 | 3.82873 |  |  |  |  | 8.55138 | 1.07711
8.55399 | 2.37485 | [5 empty] | 8.55017 | 1.1089 |  |  |  |  | 8.56917 | 3.82892 |  |  |  |  | 8.55234 | 1.07748
8.55499 | 2.37469 | [5 empty] | 8.55117 | 1.10897 |  |  |  |  | 8.57021 | 3.82901 |  |  |  |  | 8.55334 | 1.07753
8.55593 | 2.37513 | [5 empty] | 8.55216 | 1.10893 |  |  |  |  | 8.57121 | 3.82903 |  |  |  |  | 8.55434 | 1.07738
8.55693 | 2.37498 | [5 empty] | 8.55311 | 1.10932 |  |  |  |  | 8.57222 | 3.82917 |  |  |  |  | 8.55543 | 1.07749
8.55793 | 2.37509 | [5 empty] | 8.55411 | 1.10928 |  |  |  |  | 8.57322 | 3.82917 |  |  |  |  | 8.55643 | 1.07789
8.55894 | 2.37527 | [5 empty] | 8.55516 | 1.10948 |  |  |  |  | 8.57416 | 3.82953 |  |  |  |  | 8.55733 | 1.07768
8.55999 | 2.37535 | [5 empty] | 8.55616 | 1.10949 |  |  |  |  | 8.57527 | 3.82961 |  |  |  |  | 8.55833 | 1.07811
8.56097 | 2.37571 | [5 empty] | 8.55716 | 1.10974 |  |  |  |  | 8.57632 | 3.82969 |  |  |  |  | 8.55933 | 1.07843
8.56193 | 2.37555 | [5 empty] | 8.55816 | 1.10993 |  |  |  |  | 8.57746 | 3.82979 |  |  |  |  | 8.56038 | 1.07854
8.56295 | 2.37585 | [5 empty] | 8.55916 | 1.11006 |  |  |  |  | 8.57842 | 3.82986 |  |  |  |  | 8.56139 | 1.07859
8.56395 | 2.37595 | [5 empty] | 8.56016 | 1.11023 |  |  |  |  | 8.57917 | 3.82986 |  |  |  |  | 8.56233 | 1.07843
8.56494 | 2.37597 | [5 empty] | 8.56116 | 1.11022 |  |  |  |  | 8.58017 | 3.83011 |  |  |  |  | 8.56333 | 1.07805
8.56592 | 2.37618 | [5 empty] | 8.56216 | 1.11044 |  |  |  |  | 8.58117 | 3.83027 |  |  |  |  | 8.56433 | 1.07909
8.56692 | 2.37616 | [5 empty] | 8.56316 | 1.11049 |  |  |  |  | 8.58217 | 3.83018 |  |  |  |  | 8.56533 | 1.07944
8.56812 | 2.37667 | [5 empty] | 8.56416 | 1.11075 |  |  |  |  | 8.58316 | 3.83062 |  |  |  |  | 8.56639 | 1.07893
8.56913 | 2.37637 | [5 empty] | 8.56516 | 1.11072 |  |  |  |  | 8.58417 | 3.83055 |  |  |  |  | 8.56739 | 1.07926
8.56993 | 2.37673 | [5 empty] | 8.56616 | 1.11093 |  |  |  |  | 8.58517 | 3.83083 |  |  |  |  | 8.56834 | 1.07939
8.57092 | 2.37675 | [5 empty] | 8.56716 | 1.11114 |  |  |  |  | 8.58623 | 3.83065 |  |  |  |  | 8.56934 | 1.07913
8.57192 | 2.37702 | [5 empty] | 8.56819 | 1.11115 |  |  |  |  | 8.58723 | 3.83113 |  |  |  |  | 8.57037 | 1.0795
8.57291 | 2.37723 | [5 empty] | 8.56919 | 1.11133 |  |  |  |  | 8.58822 | 3.83099 |  |  |  |  | 8.57137 | 1.07944
8.57392 | 2.37723 | [5 empty] | 8.57015 | 1.11129 |  |  |  |  | 8.58927 | 3.83112 |  |  |  |  | 8.57232 | 1.07998
8.57492 | 2.37706 | [5 empty] | 8.57116 | 1.11165 |  |  |  |  | 8.59022 | 3.83139 |  |  |  |  | 8.57347 | 1.07957
8.57592 | 2.37753 | [5 empty] | 8.57215 | 1.11187 |  |  |  |  | 8.59117 | 3.8315 |  |  |  |  | 8.57453 | 1.07974
8.57691 | 2.37762 | [5 empty] | 8.57314 | 1.1119 |  |  |  |  | 8.59219 | 3.83137 |  |  |  |  | 8.57538 | 1.08049
8.57791 | 2.37726 | [5 empty] | 8.57419 | 1.11199 |  |  |  |  | 8.5932 | 3.83169 |  |  |  |  | 8.57632 | 1.08032
8.57891 | 2.3776 | [5 empty] | 8.5752 | 1.11221 |  |  |  |  | 8.59421 | 3.83169 |  |  |  |  | 8.57732 | 1.08024
8.57991 | 2.37802 | [5 empty] | 8.57614 | 1.11218 |  |  |  |  | 8.5952 | 3.83195 |  |  |  |  | 8.57832 | 1.08029
8.58091 | 2.37805 | [5 empty] | 8.57714 | 1.11242 |  |  |  |  | 8.5962 | 3.83191 |  |  |  |  | 8.57932 | 1.08113
8.58191 | 2.37799 | [5 empty] | 8.57819 | 1.11225 |  |  |  |  | 8.5972 | 3.83191 |  |  |  |  | 8.58032 | 1.08064
8.5829 | 2.37808 | [5 empty] | 8.57919 | 1.11269 |  |  |  |  | 8.5982 | 3.83228 |  |  |  |  | 8.58131 | 1.08097
8.5839 | 2.37835 | [5 empty] | 8.58015 | 1.11269 |  |  |  |  | 8.5992 | 3.83252 |  |  |  |  | 8.58232 | 1.08096
8.58492 | 2.37837 | [5 empty] | 8.58115 | 1.11267 |  |  |  |  | 8.60019 | 3.83242 |  |  |  |  | 8.58337 | 1.0802
8.58592 | 2.37868 | [5 empty] | 8.58214 | 1.11296 |  |  |  |  | 8.60119 | 3.83254 |  |  |  |  | 8.58437 | 1.08113
8.58691 | 2.37867 | [5 empty] | 8.58314 | 1.11318 |  |  |  |  | 8.60219 | 3.83281 |  |  |  |  | 8.58531 | 1.0815
8.58791 | 2.37879 | [5 empty] | 8.58414 | 1.11318 |  |  |  |  | 8.60319 | 3.83283 |  |  |  |  | 8.58632 | 1.08164
8.58892 | 2.37895 | [5 empty] | 8.58514 | 1.11343 |  |  |  |  | 8.6042 | 3.8329 |  |  |  |  | 8.58732 | 1.08125
8.58993 | 2.37922 | [5 empty] | 8.58614 | 1.11361 |  |  |  |  | 8.60519 | 3.83324 |  |  |  |  | 8.58832 | 1.08193
8.59094 | 2.37921 | [5 empty] | 8.58714 | 1.1137 |  |  |  |  | 8.60619 | 3.83315 |  |  |  |  | 8.58931 | 1.08205
8.59194 | 2.37927 | [5 empty] | 8.58814 | 1.11371 |  |  |  |  | 8.6072 | 3.8333 |  |  |  |  | 8.59031 | 1.08212
8.59294 | 2.37959 | [5 empty] | 8.58914 | 1.11409 |  |  |  |  | 8.60855 | 3.8335 |  |  |  |  | 8.59133 | 1.08237
8.59394 | 2.37951 | [5 empty] | 8.59015 | 1.11403 |  |  |  |  | 8.60989 | 3.83357 |  |  |  |  | 8.59234 | 1.08235
8.59494 | 2.37994 | [5 empty] | 8.59117 | 1.11417 |  |  |  |  | 8.61104 | 3.8336 |  |  |  |  | 8.59334 | 1.08258
8.59593 | 2.37957 | [5 empty] | 8.59217 | 1.11428 |  |  |  |  | 8.6122 | 3.83381 |  |  |  |  | 8.59435 | 1.08291
8.59695 | 2.37995 | [5 empty] | 8.59316 | 1.11449 |  |  |  |  | 8.61319 | 3.83397 |  |  |  |  | 8.59539 | 1.08288
8.59795 | 2.38014 | [5 empty] | 8.59422 | 1.11442 |  |  |  |  | 8.61418 | 3.8342 |  |  |  |  | 8.59645 | 1.08258
8.59893 | 2.38014 | [5 empty] | 8.59522 | 1.1147 |  |  |  |  | 8.61518 | 3.83443 |  |  |  |  | 8.59739 | 1.08326
8.59991 | 2.38019 | [5 empty] | 8.59617 | 1.11492 |  |  |  |  | 8.61618 | 3.83444 |  |  |  |  | 8.59833 | 1.08324
8.60097 | 2.38031 | [5 empty] | 8.59716 | 1.11516 |  |  |  |  | 8.61719 | 3.8345 |  |  |  |  | 8.59934 | 1.08346
8.60198 | 2.3805 | [5 empty] | 8.59816 | 1.11518 |  |  |  |  | 8.61818 | 3.83472 |  |  |  |  | 8.60034 | 1.08309
8.60292 | 2.38062 | [5 empty] | 8.59916 | 1.11529 |  |  |  |  | 8.61918 | 3.83474 |  |  |  |  | 8.60134 | 1.08382
8.60394 | 2.38075 | [5 empty] | 8.60016 | 1.1154 |  |  |  |  | 8.62018 | 3.83497 |  |  |  |  | 8.60234 | 1.0838
8.60495 | 2.38092 | [5 empty] | 8.60116 | 1.1156 |  |  |  |  | 8.62118 | 3.83496 |  |  |  |  | 8.60334 | 1.08393
8.60596 | 2.38108 | [5 empty] | 8.60217 | 1.11564 |  |  |  |  | 8.62218 | 3.8351 |  |  |  |  | 8.60454 | 1.08397
8.60694 | 2.38114 | [5 empty] | 8.60317 | 1.11584 |  |  |  |  | 8.62318 | 3.8352 |  |  |  |  | 8.60564 | 1.08339
8.60793 | 2.38122 | [5 empty] | 8.60416 | 1.11601 |  |  |  |  | 8.62418 | 3.83528 |  |  |  |  | 8.60644 | 1.08386
8.60894 | 2.38147 | [5 empty] | 8.60516 | 1.11613 |  |  |  |  | 8.62518 | 3.83528 |  |  |  |  | 8.60734 | 1.08396
8.60994 | 2.38152 | [5 empty] | 8.60615 | 1.11621 |  |  |  |  | 8.62619 | 3.83564 |  |  |  |  | 8.60834 | 1.08398
8.61095 | 2.3817 | [5 empty] | 8.60711 | 1.11625 |  |  |  |  | 8.62718 | 3.83567 |  |  |  |  | 8.60939 | 1.08451
8.61194 | 2.38187 | [5 empty] | 8.60811 | 1.11648 |  |  |  |  | 8.62818 | 3.83586 |  |  |  |  | 8.61044 | 1.0838
8.61293 | 2.38184 | [5 empty] | 8.60917 | 1.11669 |  |  |  |  | 8.62918 | 3.83598 |  |  |  |  | 8.61144 | 1.08425
8.61393 | 2.38179 | [5 empty] | 8.61017 | 1.11656 |  |  |  |  | 8.63018 | 3.83595 |  |  |  |  | 8.61238 | 1.08456
8.61491 | 2.38194 | [5 empty] | 8.61122 | 1.11669 |  |  |  |  | 8.63118 | 3.83595 |  |  |  |  | 8.61333 | 1.08487
8.61592 | 2.38237 | [5 empty] | 8.61221 | 1.11704 |  |  |  |  | 8.63219 | 3.83621 |  |  |  |  | 8.61433 | 1.08457
8.61695 | 2.38215 | [5 empty] | 8.6131 | 1.11696 |  |  |  |  | 8.63319 | 3.83656 |  |  |  |  | 8.61533 | 1.08501
8.61793 | 2.38264 | [5 empty] | 8.61409 | 1.11727 |  |  |  |  | 8.63418 | 3.83634 |  |  |  |  | 8.61633 | 1.08489
8.61892 | 2.38238 | [5 empty] | 8.61514 | 1.11735 |  |  |  |  | 8.63518 | 3.83668 |  |  |  |  | 8.61733 | 1.08506
8.61993 | 2.38277 | [5 empty] | 8.61609 | 1.11738 |  |  |  |  | 8.63618 | 3.83695 |  |  |  |  | 8.61833 | 1.08522
8.62093 | 2.38288 | [5 empty] | 8.6171 | 1.11764 |  |  |  |  | 8.63717 | 3.83683 |  |  |  |  | 8.61933 | 1.08566
8.62193 | 2.38283 | [5 empty] | 8.61815 | 1.11773 |  |  |  |  | 8.63817 | 3.83692 |  |  |  |  | 8.62033 | 1.08575
8.62294 | 2.38307 | [5 empty] | 8.61914 | 1.1179 |  |  |  |  | 8.63917 | 3.83703 |  |  |  |  | 8.62133 | 1.08586
8.62393 | 2.38304 | [5 empty] | 8.6201 | 1.11802 |  |  |  |  | 8.64017 | 3.83727 |  |  |  |  | 8.62232 | 1.0862
8.62487 | 2.38327 | [5 empty] | 8.62105 | 1.11806 |  |  |  |  | 8.64123 | 3.83724 |  |  |  |  | 8.62333 | 1.08637
8.62587 | 2.38355 | [5 empty] | 8.6221 | 1.11835 |  |  |  |  | 8.64252 | 3.83748 |  |  |  |  | 8.62433 | 1.08599
8.62692 | 2.38336 | [5 empty] | 8.6231 | 1.11845 |  |  |  |  | 8.64362 | 3.83744 |  |  |  |  | 8.62532 | 1.08598
8.62787 | 2.38368 | [5 empty] | 8.6241 | 1.11853 |  |  |  |  | 8.64432 | 3.83769 |  |  |  |  | 8.62633 | 1.08653
8.62881 | 2.38376 | [5 empty] | 8.62515 | 1.11861 |  |  |  |  | 8.64517 | 3.83764 |  |  |  |  | 8.62733 | 1.08655
8.62985 | 2.38402 | [5 empty] | 8.62609 | 1.11875 |  |  |  |  | 8.64618 | 3.83815 |  |  |  |  | 8.62832 | 1.08644
8.63095 | 2.38398 | [5 empty] | 8.6271 | 1.11889 |  |  |  |  | 8.64716 | 3.83811 |  |  |  |  | 8.62937 | 1.08748
8.63197 | 2.38437 | [5 empty] | 8.62815 | 1.11884 |  |  |  |  | 8.64816 | 3.8382 |  |  |  |  | 8.63037 | 1.08701
8.63293 | 2.38428 | [5 empty] | 8.62914 | 1.11914 |  |  |  |  | 8.64917 | 3.83841 |  |  |  |  | 8.63138 | 1.08693
8.63392 | 2.38449 | [5 empty] | 8.63014 | 1.11927 |  |  |  |  | 8.65018 | 3.83843 |  |  |  |  | 8.63238 | 1.08724
8.63486 | 2.3846 | [5 empty] | 8.63114 | 1.11939 |  |  |  |  | 8.65119 | 3.83847 |  |  |  |  | 8.63327 | 1.08748
8.63586 | 2.38466 | [5 empty] | 8.63209 | 1.11952 |  |  |  |  | 8.65217 | 3.83881 |  |  |  |  | 8.63427 | 1.08744
8.63691 | 2.38472 | [5 empty] | 8.63309 | 1.11956 |  |  |  |  | 8.65316 | 3.83879 |  |  |  |  | 8.63533 | 1.08766
8.63791 | 2.38483 | [5 empty] | 8.63413 | 1.12 |  |  |  |  | 8.65416 | 3.8389 |  |  |  |  | 8.63632 | 1.08778
8.63891 | 2.38531 | [5 empty] | 8.63513 | 1.11996 |  |  |  |  | 8.65517 | 3.83897 |  |  |  |  | 8.63747 | 1.08787
8.63991 | 2.38505 | [5 empty] | 8.63614 | 1.12014 |  |  |  |  | 8.65616 | 3.83929 |  |  |  |  | 8.63847 | 1.0878
8.64091 | 2.38529 | [5 empty] | 8.63714 | 1.12031 |  |  |  |  | 8.65715 | 3.83933 |  |  |  |  | 8.63932 | 1.08774
8.64191 | 2.38556 | [5 empty] | 8.63813 | 1.12038 |  |  |  |  | 8.65816 | 3.83945 |  |  |  |  | 8.64032 | 1.08785
8.6429 | 2.38556 | [5 empty] | 8.63913 | 1.12046 |  |  |  |  | 8.65916 | 3.8396 |  |  |  |  | 8.64132 | 1.08852
8.64391 | 2.38555 | [5 empty] | 8.64013 | 1.12059 |  |  |  |  | 8.66016 | 3.83986 |  |  |  |  | 8.64232 | 1.08848
8.64491 | 2.38582 | [5 empty] | 8.64114 | 1.12075 |  |  |  |  | 8.66116 | 3.83966 |  |  |  |  | 8.64331 | 1.08888
8.64591 | 2.38588 | [5 empty] | 8.64208 | 1.12087 |  |  |  |  | 8.66216 | 3.83977 |  |  |  |  | 8.64432 | 1.08883
8.64691 | 2.38583 | [5 empty] | 8.64308 | 1.12096 |  |  |  |  | 8.66316 | 3.83991 |  |  |  |  | 8.64532 | 1.08884
8.64791 | 2.38607 | [5 empty] | 8.64408 | 1.12118 |  |  |  |  | 8.66418 | 3.8401 |  |  |  |  | 8.64632 | 1.08901
8.6489 | 2.38626 | [5 empty] | 8.64508 | 1.12133 |  |  |  |  | 8.66517 | 3.83994 |  |  |  |  | 8.64732 | 1.08883
8.64991 | 2.38654 | [5 empty] | 8.64608 | 1.12136 |  |  |  |  | 8.66615 | 3.84034 |  |  |  |  | 8.64832 | 1.08843
8.65092 | 2.38643 | [5 empty] | 8.64708 | 1.12141 |  |  |  |  | 8.66715 | 3.84048 |  |  |  |  | 8.64937 | 1.08922
8.65191 | 2.38667 | [5 empty] | 8.64813 | 1.12153 |  |  |  |  | 8.66815 | 3.84072 |  |  |  |  | 8.65032 | 1.08968
8.65285 | 2.38684 | [5 empty] | 8.64913 | 1.12161 |  |  |  |  | 8.66912 | 3.84055 |  |  |  |  | 8.65128 | 1.08913
8.6538 | 2.38678 | [5 empty] | 8.65009 | 1.12205 |  |  |  |  | 8.67013 | 3.84067 |  |  |  |  | 8.65233 | 1.08932
8.65485 | 2.38702 | [5 empty] | 8.65103 | 1.12208 |  |  |  |  | 8.67116 | 3.8406 |  |  |  |  | 8.65332 | 1.09046
8.6559 | 2.38701 | [5 empty] | 8.65203 | 1.12201 |  |  |  |  | 8.67216 | 3.84075 |  |  |  |  | 8.65432 | 1.08943
8.65684 | 2.3874 | [5 empty] | 8.65303 | 1.12223 |  |  |  |  | 8.67316 | 3.84102 |  |  |  |  | 8.65532 | 1.09025
8.65779 | 2.38763 | [5 empty] | 8.65403 | 1.1225 |  |  |  |  | 8.6742 | 3.84124 |  |  |  |  | 8.65632 | 1.09018
8.65884 | 2.38724 | [5 empty] | 8.65508 | 1.12236 |  |  |  |  | 8.6755 | 3.84121 |  |  |  |  | 8.65726 | 1.09041
8.65984 | 2.38742 | [5 empty] | 8.65608 | 1.12281 |  |  |  |  | 8.6766 | 3.8412 |  |  |  |  | 8.65825 | 1.09071
8.66083 | 2.38788 | [5 empty] | 8.65702 | 1.12283 |  |  |  |  | 8.67726 | 3.84153 |  |  |  |  | 8.65931 | 1.0907
8.66184 | 2.38779 | [5 empty] | 8.65802 | 1.12286 |  |  |  |  | 8.67811 | 3.84166 |  |  |  |  | 8.6603 | 1.09086
8.66285 | 2.38805 | [5 empty] | 8.65907 | 1.1231 |  |  |  |  | 8.67916 | 3.84171 |  |  |  |  | 8.6613 | 1.09084
8.66388 | 2.38793 | [5 empty] | 8.66006 | 1.12337 |  |  |  |  | 8.6801 | 3.84183 |  |  |  |  | 8.66231 | 1.09097
8.66488 | 2.38826 | [5 empty] | 8.66106 | 1.12327 |  |  |  |  | 8.68111 | 3.84186 |  |  |  |  | 8.66325 | 1.09103
8.66584 | 2.38833 | [5 empty] | 8.66206 | 1.12352 |  |  |  |  | 8.68211 | 3.84195 |  |  |  |  | 8.66425 | 1.0913
8.66684 | 2.38828 | [5 empty] | 8.66301 | 1.12356 |  |  |  |  | 8.68311 | 3.84217 |  |  |  |  | 8.6653 | 1.09135
8.66783 | 2.38867 | [5 empty] | 8.664 | 1.12367 |  |  |  |  | 8.68415 | 3.84219 |  |  |  |  | 8.6663 | 1.09133
8.66879 | 2.38857 | [5 empty] | 8.66506 | 1.12377 |  |  |  |  | 8.68511 | 3.84234 |  |  |  |  | 8.6673 | 1.09135
8.66984 | 2.38884 | [5 empty] | 8.66611 | 1.12397 |  |  |  |  | 8.68611 | 3.84244 |  |  |  |  | 8.66829 | 1.09133
8.67089 | 2.38892 | [5 empty] | 8.66706 | 1.12412 |  |  |  |  | 8.68713 | 3.84268 |  |  |  |  | 8.6693 | 1.09166
8.67189 | 2.38908 | [5 empty] | 8.66801 | 1.12418 |  |  |  |  | 8.68813 | 3.84273 |  |  |  |  | 8.67035 | 1.09229
8.67283 | 2.38893 | [5 empty] | 8.66906 | 1.1244 |  |  |  |  | 8.68912 | 3.84293 |  |  |  |  | 8.6713 | 1.09169
8.67382 | 2.38921 | [5 empty] | 8.67006 | 1.12445 |  |  |  |  | 8.69006 | 3.84295 |  |  |  |  | 8.67225 | 1.09133
8.67488 | 2.3894 | [5 empty] | 8.67106 | 1.12464 |  |  |  |  | 8.69106 | 3.84309 |  |  |  |  | 8.67325 | 1.09147
8.67593 | 2.38958 | [5 empty] | 8.67206 | 1.12453 |  |  |  |  | 8.69206 | 3.84326 |  |  |  |  | 8.67425 | 1.09227
8.67692 | 2.38977 | [5 empty] | 8.67301 | 1.12485 |  |  |  |  | 8.69309 | 3.84321 |  |  |  |  | 8.67526 | 1.09232
8.67788 | 2.38974 | [5 empty] | 8.67401 | 1.12507 |  |  |  |  | 8.6941 | 3.84323 |  |  |  |  | 8.6762 | 1.09293
8.67888 | 2.38989 | [5 empty] | 8.675 | 1.12504 |  |  |  |  | 8.69511 | 3.8435 |  |  |  |  | 8.67725 | 1.09242
8.67984 | 2.38997 | [5 empty] | 8.676 | 1.12526 |  |  |  |  | 8.6961 | 3.84369 |  |  |  |  | 8.67829 | 1.09294
8.68084 | 2.39003 | [5 empty] | 8.677 | 1.12543 |  |  |  |  | 8.6971 | 3.84372 |  |  |  |  | 8.6793 | 1.09282
8.68184 | 2.39029 | [5 empty] | 8.67805 | 1.12563 |  |  |  |  | 8.69816 | 3.84402 |  |  |  |  | 8.6803 | 1.09301
8.68278 | 2.39034 | [5 empty] | 8.67906 | 1.1256 |  |  |  |  | 8.69911 | 3.84398 |  |  |  |  | 8.68125 | 1.09255
8.68383 | 2.3906 | [5 empty] | 8.68001 | 1.12588 |  |  |  |  | 8.70006 | 3.84398 |  |  |  |  | 8.68225 | 1.09342
8.68484 | 2.39052 | [5 empty] | 8.68102 | 1.126 |  |  |  |  | 8.7011 | 3.84412 |  |  |  |  | 8.68331 | 1.09339
8.68579 | 2.39059 | [5 empty] | 8.68201 | 1.12599 |  |  |  |  | 8.7021 | 3.8444 |  |  |  |  | 8.68431 | 1.09333
8.68679 | 2.39088 | [5 empty] | 8.68301 | 1.12612 |  |  |  |  | 8.7031 | 3.84447 |  |  |  |  | 8.6853 | 1.09296
8.68778 | 2.39089 | [5 empty] | 8.68401 | 1.12628 |  |  |  |  | 8.70414 | 3.84449 |  |  |  |  | 8.68631 | 1.09385
8.68883 | 2.39088 | [5 empty] | 8.685 | 1.12665 |  |  |  |  | 8.70509 | 3.84473 |  |  |  |  | 8.68726 | 1.09407
8.68988 | 2.3912 | [5 empty] | 8.686 | 1.12653 |  |  |  |  | 8.70604 | 3.84481 |  |  |  |  | 8.68825 | 1.09368
8.69083 | 2.39134 | [5 empty] | 8.687 | 1.12669 |  |  |  |  | 8.70715 | 3.84476 |  |  |  |  | 8.68929 | 1.09431
8.69183 | 2.39134 | [5 empty] | 8.688 | 1.12695 |  |  |  |  | 8.7082 | 3.84478 |  |  |  |  | 8.6903 | 1.09393
8.69289 | 2.39163 | [5 empty] | 8.689 | 1.12698 |  |  |  |  | 8.70934 | 3.84494 |  |  |  |  | 8.69126 | 1.09492
8.69383 | 2.3916 | [5 empty] | 8.69001 | 1.12711 |  |  |  |  | 8.71033 | 3.84506 |  |  |  |  | 8.6922 | 1.09473
8.69478 | 2.39191 | [5 empty] | 8.69101 | 1.12722 |  |  |  |  | 8.71109 | 3.84519 |  |  |  |  | 8.69325 | 1.09454
8.69577 | 2.39216 | [5 empty] | 8.69201 | 1.12735 |  |  |  |  | 8.7121 | 3.8454 |  |  |  |  | 8.6943 | 1.09473
8.69683 | 2.39198 | [5 empty] | 8.69302 | 1.12742 |  |  |  |  | 8.7131 | 3.84549 |  |  |  |  | 8.69525 | 1.09477
8.69784 | 2.39237 | [5 empty] | 8.69401 | 1.12772 |  |  |  |  | 8.71405 | 3.84554 |  |  |  |  | 8.69626 | 1.09512
8.69879 | 2.39241 | [5 empty] | 8.69501 | 1.1277 |  |  |  |  | 8.7151 | 3.84586 |  |  |  |  | 8.69731 | 1.0952
8.69978 | 2.39236 | [5 empty] | 8.69606 | 1.12783 |  |  |  |  | 8.7161 | 3.84581 |  |  |  |  | 8.6983 | 1.09551
8.70077 | 2.3925 | [5 empty] | 8.69716 | 1.12791 |  |  |  |  | 8.71705 | 3.84605 |  |  |  |  | 8.69925 | 1.09554
8.70176 | 2.39264 | [5 empty] | 8.69811 | 1.12798 |  |  |  |  | 8.71804 | 3.84615 |  |  |  |  | 8.7002 | 1.09511
8.70277 | 2.39283 | [5 empty] | 8.699 | 1.12826 |  |  |  |  | 8.71905 | 3.8462 |  |  |  |  | 8.70124 | 1.09593
8.70382 | 2.39279 | [5 empty] | 8.7 | 1.12838 |  |  |  |  | 8.72005 | 3.84641 |  |  |  |  | 8.70229 | 1.09539
8.70483 | 2.39292 | [5 empty] | 8.70099 | 1.12859 |  |  |  |  | 8.72109 | 3.84639 |  |  |  |  | 8.70324 | 1.09543
8.70577 | 2.39301 | [5 empty] | 8.70199 | 1.12855 |  |  |  |  | 8.72214 | 3.8466 |  |  |  |  | 8.70424 | 1.09556
8.70675 | 2.39318 | [5 empty] | 8.70299 | 1.12878 |  |  |  |  | 8.72309 | 3.8467 |  |  |  |  | 8.70529 | 1.09617
8.7078 | 2.39349 | [5 empty] | 8.70399 | 1.12879 |  |  |  |  | 8.72403 | 3.84666 |  |  |  |  | 8.70628 | 1.09632
8.70881 | 2.39343 | [5 empty] | 8.70499 | 1.12898 |  |  |  |  | 8.72504 | 3.84674 |  |  |  |  | 8.70728 | 1.09702
8.70976 | 2.39341 | [5 empty] | 8.70599 | 1.12906 |  |  |  |  | 8.72604 | 3.84686 |  |  |  |  | 8.70824 | 1.09611
8.71077 | 2.39401 | [5 empty] | 8.70698 | 1.12935 |  |  |  |  | 8.72708 | 3.84728 |  |  |  |  | 8.7092 | 1.09659
8.71177 | 2.3937 | [5 empty] | 8.70798 | 1.12943 |  |  |  |  | 8.72809 | 3.84715 |  |  |  |  | 8.7102 | 1.09697
8.71282 | 2.39396 | [5 empty] | 8.70899 | 1.12951 |  |  |  |  | 8.72904 | 3.84742 |  |  |  |  | 8.71123 | 1.09711
8.71382 | 2.39446 | [5 empty] | 8.70999 | 1.12969 |  |  |  |  | 8.73008 | 3.84748 |  |  |  |  | 8.71222 | 1.09721
8.71477 | 2.39408 | [5 empty] | 8.71099 | 1.12989 |  |  |  |  | 8.73108 | 3.84771 |  |  |  |  | 8.71318 | 1.09713
8.71577 | 2.39443 | [5 empty] | 8.71199 | 1.13001 |  |  |  |  | 8.73203 | 3.84773 |  |  |  |  | 8.71418 | 1.0974
8.71676 | 2.39434 | [5 empty] | 8.713 | 1.13008 |  |  |  |  | 8.73304 | 3.84777 |  |  |  |  | 8.71518 | 1.09743
8.71776 | 2.39467 | [5 empty] | 8.71399 | 1.13016 |  |  |  |  | 8.73404 | 3.84777 |  |  |  |  | 8.71623 | 1.09744
8.71876 | 2.39459 | [5 empty] | 8.71498 | 1.13041 |  |  |  |  | 8.73504 | 3.84815 |  |  |  |  | 8.71725 | 1.09756
8.7198 | 2.39478 | [5 empty] | 8.71598 | 1.13042 |  |  |  |  | 8.73605 | 3.84827 |  |  |  |  | 8.71819 | 1.09789
8.72081 | 2.39484 | [5 empty] | 8.71698 | 1.1307 |  |  |  |  | 8.73705 | 3.84822 |  |  |  |  | 8.71918 | 1.09802
8.72177 | 2.39511 | [5 empty] | 8.71799 | 1.13077 |  |  |  |  | 8.73804 | 3.84839 |  |  |  |  | 8.72023 | 1.09777
8.72276 | 2.39511 | [5 empty] | 8.71899 | 1.1308 |  |  |  |  | 8.73904 | 3.84869 |  |  |  |  | 8.72132 | 1.09793
8.72375 | 2.3952 | [5 empty] | 8.71999 | 1.1309 |  |  |  |  | 8.74013 | 3.84883 |  |  |  |  | 8.72227 | 1.09897
8.72475 | 2.39519 | [5 empty] | 8.72099 | 1.1311 |  |  |  |  | 8.74114 | 3.8488 |  |  |  |  | 8.72319 | 1.0981
8.72575 | 2.39583 | [5 empty] | 8.72198 | 1.13123 |  |  |  |  | 8.74229 | 3.84904 |  |  |  |  | 8.7242 | 1.09851
8.72676 | 2.39607 | [5 empty] | 8.72298 | 1.13141 |  |  |  |  | 8.7433 | 3.84895 |  |  |  |  | 8.72519 | 1.09905
8.72781 | 2.39587 | [5 empty] | 8.72398 | 1.13149 |  |  |  |  | 8.74405 | 3.84893 |  |  |  |  | 8.72619 | 1.09879
8.72885 | 2.39602 | [5 empty] | 8.72498 | 1.13173 |  |  |  |  | 8.74504 | 3.8494 |  |  |  |  | 8.72719 | 1.0991
8.7298 | 2.39584 | [5 empty] | 8.72598 | 1.13172 |  |  |  |  | 8.74603 | 3.8493 |  |  |  |  | 8.72821 | 1.09888
8.73076 | 2.39623 | [5 empty] | 8.72698 | 1.1319 |  |  |  |  | 8.74703 | 3.84949 |  |  |  |  | 8.72915 | 1.09898
8.73176 | 2.39603 | [5 empty] | 8.72798 | 1.13198 |  |  |  |  | 8.74802 | 3.84954 |  |  |  |  | 8.73012 | 1.09929
8.73276 | 2.39627 | [5 empty] | 8.72903 | 1.13224 |  |  |  |  | 8.74902 | 3.84979 |  |  |  |  | 8.73118 | 1.09856
8.73376 | 2.39645 | [5 empty] | 8.73002 | 1.13232 |  |  |  |  | 8.75003 | 3.85 |  |  |  |  | 8.73219 | 1.09935
8.73476 | 2.3967 | [5 empty] | 8.73097 | 1.13227 |  |  |  |  | 8.75103 | 3.84993 |  |  |  |  | 8.73319 | 1.0987
8.73576 | 2.3968 | [5 empty] | 8.73198 | 1.13251 |  |  |  |  | 8.75203 | 3.85028 |  |  |  |  | 8.73419 | 1.09892
8.73676 | 2.39667 | [5 empty] | 8.73299 | 1.13265 |  |  |  |  | 8.75303 | 3.85016 |  |  |  |  | 8.73519 | 1.09964
8.73776 | 2.39702 | [5 empty] | 8.73398 | 1.13288 |  |  |  |  | 8.75403 | 3.85025 |  |  |  |  | 8.73617 | 1.10026
8.73876 | 2.39712 | [5 empty] | 8.73497 | 1.13298 |  |  |  |  | 8.75503 | 3.85058 |  |  |  |  | 8.73722 | 1.09983
8.73975 | 2.39718 | [5 empty] | 8.73596 | 1.1331 |  |  |  |  | 8.75604 | 3.85075 |  |  |  |  | 8.73824 | 1.1001
8.74075 | 2.39734 | [5 empty] | 8.73697 | 1.13322 |  |  |  |  | 8.75704 | 3.85053 |  |  |  |  | 8.73924 | 1.10055
8.74175 | 2.39757 | [5 empty] | 8.73797 | 1.13356 |  |  |  |  | 8.75803 | 3.85077 |  |  |  |  | 8.74024 | 1.10057
8.74274 | 2.39774 | [5 empty] | 8.73897 | 1.13342 |  |  |  |  | 8.75902 | 3.85094 |  |  |  |  | 8.74118 | 1.10015
8.74375 | 2.39771 | [5 empty] | 8.73997 | 1.13355 |  |  |  |  | 8.76002 | 3.85114 |  |  |  |  | 8.74218 | 1.1
8.74475 | 2.39811 | [5 empty] | 8.74097 | 1.13379 |  |  |  |  | 8.76102 | 3.85093 |  |  |  |  | 8.74318 | 1.10052
8.74575 | 2.39788 | [5 empty] | 8.74197 | 1.13385 |  |  |  |  | 8.76202 | 3.85111 |  |  |  |  | 8.74419 | 1.10093
8.74674 | 2.39815 | [5 empty] | 8.74298 | 1.13401 |  |  |  |  | 8.76303 | 3.85125 |  |  |  |  | 8.74519 | 1.10094
8.74773 | 2.39833 | [5 empty] | 8.74398 | 1.13412 |  |  |  |  | 8.76404 | 3.8516 |  |  |  |  | 8.74617 | 1.10075
8.74874 | 2.39837 | [5 empty] | 8.74497 | 1.13425 |  |  |  |  | 8.76503 | 3.85162 |  |  |  |  | 8.74717 | 1.10113
8.74974 | 2.39849 | [5 empty] | 8.74597 | 1.13436 |  |  |  |  | 8.76604 | 3.85172 |  |  |  |  | 8.74817 | 1.10121
8.75073 | 2.39863 | [5 empty] | 8.74696 | 1.13455 |  |  |  |  | 8.76705 | 3.85179 |  |  |  |  | 8.74917 | 1.10053
8.75173 | 2.39871 | [5 empty] | 8.74795 | 1.13469 |  |  |  |  | 8.76805 | 3.85187 |  |  |  |  | 8.75017 | 1.10128
8.75273 | 2.39886 | [5 empty] | 8.74896 | 1.13477 |  |  |  |  | 8.76906 | 3.85223 |  |  |  |  | 8.75117 | 1.1016
8.75374 | 2.39898 | [5 empty] | 8.74996 | 1.13498 |  |  |  |  | 8.77005 | 3.85224 |  |  |  |  | 8.75217 | 1.10153
8.75474 | 2.3989 | [5 empty] | 8.75096 | 1.13509 |  |  |  |  | 8.77105 | 3.85237 |  |  |  |  | 8.75318 | 1.10177
8.75574 | 2.39907 | [5 empty] | 8.75196 | 1.13513 |  |  |  |  | 8.77205 | 3.85245 |  |  |  |  | 8.75417 | 1.10159
8.75674 | 2.39919 | [5 empty] | 8.75296 | 1.13537 |  |  |  |  | 8.77315 | 3.85246 |  |  |  |  | 8.75517 | 1.10167
8.75774 | 2.39949 | [5 empty] | 8.75396 | 1.13542 |  |  |  |  | 8.77415 | 3.8528 |  |  |  |  | 8.75622 | 1.10192
8.75875 | 2.39926 | [5 empty] | 8.75497 | 1.13561 |  |  |  |  | 8.7753 | 3.85288 |  |  |  |  | 8.75722 | 1.10199
8.75979 | 2.39978 | [5 empty] | 8.75596 | 1.13576 |  |  |  |  | 8.7763 | 3.85297 |  |  |  |  | 8.75817 | 1.10206
8.76084 | 2.39978 | [5 empty] | 8.75695 | 1.13583 |  |  |  |  | 8.77705 | 3.8529 |  |  |  |  | 8.75917 | 1.10229
8.7618 | 2.39981 | [5 empty] | 8.75795 | 1.13596 |  |  |  |  | 8.77805 | 3.85305 |  |  |  |  | 8.76017 | 1.10221
8.76274 | 2.40006 | [5 empty] | 8.75897 | 1.13608 |  |  |  |  | 8.77905 | 3.85335 |  |  |  |  | 8.76118 | 1.10286
8.76375 | 2.40025 | [5 empty] | 8.76001 | 1.13622 |  |  |  |  | 8.78006 | 3.85349 |  |  |  |  | 8.76217 | 1.10226
8.76475 | 2.40035 | [5 empty] | 8.76111 | 1.13637 |  |  |  |  | 8.78106 | 3.85343 |  |  |  |  | 8.76317 | 1.10274
8.76575 | 2.40027 | [5 empty] | 8.76207 | 1.13655 |  |  |  |  | 8.78205 | 3.85363 |  |  |  |  | 8.76417 | 1.10296
8.76676 | 2.40071 | [5 empty] | 8.76296 | 1.13656 |  |  |  |  | 8.78306 | 3.85387 |  |  |  |  | 8.76522 | 1.10303
8.76776 | 2.40057 | [5 empty] | 8.76391 | 1.13678 |  |  |  |  | 8.78405 | 3.85398 |  |  |  |  | 8.76622 | 1.10328
8.76876 | 2.40071 | [5 empty] | 8.76491 | 1.13688 |  |  |  |  | 8.78505 | 3.85402 |  |  |  |  | 8.76718 | 1.10332
8.76976 | 2.40095 | [5 empty] | 8.76597 | 1.1369 |  |  |  |  | 8.78605 | 3.85382 |  |  |  |  | 8.76819 | 1.10343
8.77076 | 2.40098 | [5 empty] | 8.76694 | 1.13713 |  |  |  |  | 8.78704 | 3.85413 |  |  |  |  | 8.76918 | 1.10343
8.77176 | 2.40099 | [5 empty] | 8.76793 | 1.13729 |  |  |  |  | 8.78805 | 3.85434 |  |  |  |  | 8.77019 | 1.10385
8.77277 | 2.40115 | [5 empty] | 8.76893 | 1.13739 |  |  |  |  | 8.78904 | 3.85426 |  |  |  |  | 8.77119 | 1.10408
8.77377 | 2.40146 | [5 empty] | 8.76987 | 1.13751 |  |  |  |  | 8.79003 | 3.85481 |  |  |  |  | 8.77219 | 1.10356
8.77476 | 2.4015 | [5 empty] | 8.77093 | 1.13774 |  |  |  |  | 8.79103 | 3.85465 |  |  |  |  | 8.77319 | 1.1038
8.77576 | 2.40151 | [5 empty] | 8.77198 | 1.13766 |  |  |  |  | 8.79203 | 3.85479 |  |  |  |  | 8.77419 | 1.1044
8.77676 | 2.40166 | [5 empty] | 8.77298 | 1.13795 |  |  |  |  | 8.79303 | 3.85503 |  |  |  |  | 8.77518 | 1.10477
8.77777 | 2.40185 | [5 empty] | 8.77397 | 1.13799 |  |  |  |  | 8.79403 | 3.85503 |  |  |  |  | 8.77619 | 1.10501
8.77877 | 2.40198 | [5 empty] | 8.77497 | 1.13813 |  |  |  |  | 8.79503 | 3.85513 |  |  |  |  | 8.77719 | 1.10501
8.77976 | 2.4021 | [5 empty] | 8.77597 | 1.13841 |  |  |  |  | 8.79603 | 3.85521 |  |  |  |  | 8.77819 | 1.10466
8.78076 | 2.40236 | [5 empty] | 8.77698 | 1.13859 |  |  |  |  | 8.79703 | 3.85511 |  |  |  |  | 8.7792 | 1.10458
8.78176 | 2.40247 | [5 empty] | 8.77798 | 1.13847 |  |  |  |  | 8.79803 | 3.85536 |  |  |  |  | 8.7802 | 1.10473
8.78276 | 2.40258 | [5 empty] | 8.77898 | 1.13882 |  |  |  |  | 8.79903 | 3.85547 |  |  |  |  | 8.78119 | 1.1051
8.78372 | 2.40252 | [5 empty] | 8.77998 | 1.13879 |  |  |  |  | 8.80003 | 3.85564 |  |  |  |  | 8.78219 | 1.10508
8.78471 | 2.40249 | [5 empty] | 8.78098 | 1.13902 |  |  |  |  | 8.80109 | 3.85588 |  |  |  |  | 8.7832 | 1.10506
8.78572 | 2.40272 | [5 empty] | 8.78193 | 1.13905 |  |  |  |  | 8.80209 | 3.85605 |  |  |  |  | 8.78419 | 1.10492
8.78671 | 2.40271 | [5 empty] | 8.78293 | 1.13916 |  |  |  |  | 8.80303 | 3.85599 |  |  |  |  | 8.78519 | 1.10526
8.78771 | 2.40299 | [5 empty] | 8.78392 | 1.13934 |  |  |  |  | 8.80403 | 3.85611 |  |  |  |  | 8.78618 | 1.1055
8.78871 | 2.40311 | [5 empty] | 8.78487 | 1.13954 |  |  |  |  | 8.80504 | 3.85618 |  |  |  |  | 8.78718 | 1.10566
8.78975 | 2.4034 | [5 empty] | 8.78592 | 1.13959 |  |  |  |  | 8.80619 | 3.85665 |  |  |  |  | 8.78819 | 1.10621
8.79075 | 2.4035 | [5 empty] | 8.78692 | 1.13981 |  |  |  |  | 8.80724 | 3.85641 |  |  |  |  | 8.78919 | 1.10564
8.7918 | 2.4034 | [5 empty] | 8.78792 | 1.13986 |  |  |  |  | 8.80838 | 3.85661 |  |  |  |  | 8.79018 | 1.10574
8.79291 | 2.40336 | [5 empty] | 8.78896 | 1.13998 |  |  |  |  | 8.80933 | 3.85677 |  |  |  |  | 8.79118 | 1.1067
8.79385 | 2.40382 | [5 empty] | 8.7899 | 1.14014 |  |  |  |  | 8.81003 | 3.85685 |  |  |  |  | 8.79218 | 1.1061
8.79469 | 2.40369 | [5 empty] | 8.79091 | 1.1403 |  |  |  |  | 8.81103 | 3.85683 |  |  |  |  | 8.79318 | 1.10683
8.79564 | 2.40408 | [5 empty] | 8.79201 | 1.14035 |  |  |  |  | 8.81203 | 3.85727 |  |  |  |  | 8.79418 | 1.1064
8.79669 | 2.40399 | [5 empty] | 8.7931 | 1.14053 |  |  |  |  | 8.81298 | 3.85735 |  |  |  |  | 8.79517 | 1.10663
8.79769 | 2.4044 | [5 empty] | 8.79406 | 1.14062 |  |  |  |  | 8.81393 | 3.85714 |  |  |  |  | 8.79611 | 1.10676
8.79869 | 2.40425 | [5 empty] | 8.79496 | 1.14071 |  |  |  |  | 8.81492 | 3.85753 |  |  |  |  | 8.79717 | 1.10652
8.7997 | 2.40454 | [5 empty] | 8.79591 | 1.14098 |  |  |  |  | 8.81597 | 3.85757 |  |  |  |  | 8.79824 | 1.10716
8.8007 | 2.40467 | [5 empty] | 8.79686 | 1.14097 |  |  |  |  | 8.81702 | 3.85787 |  |  |  |  | 8.79918 | 1.10721
8.8017 | 2.40452 | [5 empty] | 8.79791 | 1.14103 |  |  |  |  | 8.81802 | 3.85775 |  |  |  |  | 8.80019 | 1.10705
8.80269 | 2.40477 | [5 empty] | 8.79897 | 1.14132 |  |  |  |  | 8.81902 | 3.85807 |  |  |  |  | 8.80119 | 1.1076
8.80374 | 2.40506 | [5 empty] | 8.79993 | 1.14141 |  |  |  |  | 8.82002 | 3.85816 |  |  |  |  | 8.80218 | 1.10765
8.8047 | 2.40497 | [5 empty] | 8.80093 | 1.14152 |  |  |  |  | 8.82102 | 3.85819 |  |  |  |  | 8.80313 | 1.10762
8.80569 | 2.40516 | [5 empty] | 8.80197 | 1.14174 |  |  |  |  | 8.82197 | 3.85833 |  |  |  |  | 8.80413 | 1.10755
8.8067 | 2.40538 | [5 empty] | 8.80297 | 1.14186 |  |  |  |  | 8.82297 | 3.85866 |  |  |  |  | 8.80512 | 1.10811
8.8077 | 2.40532 | [5 empty] | 8.80397 | 1.14178 |  |  |  |  | 8.82402 | 3.8585 |  |  |  |  | 8.80612 | 1.10798
8.80874 | 2.4054 | [5 empty] | 8.80492 | 1.14183 |  |  |  |  | 8.82502 | 3.85865 |  |  |  |  | 8.80717 | 1.10851
8.80969 | 2.40594 | [5 empty] | 8.80588 | 1.14226 |  |  |  |  | 8.82602 | 3.85901 |  |  |  |  | 8.80817 | 1.10813
8.81068 | 2.40583 | [5 empty] | 8.80687 | 1.14224 |  |  |  |  | 8.82702 | 3.85884 |  |  |  |  | 8.80918 | 1.10865
8.81168 | 2.40618 | [5 empty] | 8.80792 | 1.14257 |  |  |  |  | 8.82802 | 3.85905 |  |  |  |  | 8.81018 | 1.10831
8.81264 | 2.40626 | [5 empty] | 8.80892 | 1.14271 |  |  |  |  | 8.82902 | 3.85934 |  |  |  |  | 8.81117 | 1.1087
8.81364 | 2.40634 | [5 empty] | 8.80986 | 1.14268 |  |  |  |  | 8.83002 | 3.85931 |  |  |  |  | 8.81217 | 1.10898
8.81468 | 2.40638 | [5 empty] | 8.81086 | 1.14284 |  |  |  |  | 8.83102 | 3.8594 |  |  |  |  | 8.81321 | 1.10936
8.81573 | 2.40627 | [5 empty] | 8.81186 | 1.14282 |  |  |  |  | 8.83202 | 3.85964 |  |  |  |  | 8.81421 | 1.10888
8.81673 | 2.40667 | [5 empty] | 8.81286 | 1.14312 |  |  |  |  | 8.83306 | 3.85989 |  |  |  |  | 8.81518 | 1.10881
8.81773 | 2.40682 | [5 empty] | 8.81386 | 1.14337 |  |  |  |  | 8.83406 | 3.85981 |  |  |  |  | 8.81617 | 1.10943
8.81868 | 2.40685 | [5 empty] | 8.8149 | 1.14331 |  |  |  |  | 8.83501 | 3.86006 |  |  |  |  | 8.81717 | 1.10936
8.81968 | 2.40689 | [5 empty] | 8.81591 | 1.14353 |  |  |  |  | 8.83602 | 3.86021 |  |  |  |  | 8.81817 | 1.10958
8.82068 | 2.40716 | [5 empty] | 8.81687 | 1.14375 |  |  |  |  | 8.83701 | 3.8601 |  |  |  |  | 8.81911 | 1.10933
8.82169 | 2.40722 | [5 empty] | 8.81786 | 1.14377 |  |  |  |  | 8.838 | 3.86027 |  |  |  |  | 8.82011 | 1.1096
8.82273 | 2.40725 | [5 empty] | 8.81885 | 1.14383 |  |  |  |  | 8.83916 | 3.86026 |  |  |  |  | 8.82116 | 1.10956
8.82378 | 2.40742 | [5 empty] | 8.81986 | 1.1439 |  |  |  |  | 8.84021 | 3.86052 |  |  |  |  | 8.82216 | 1.10991
8.82493 | 2.40768 | [5 empty] | 8.82086 | 1.144 |  |  |  |  | 8.84136 | 3.86067 |  |  |  |  | 8.82317 | 1.10995
8.82582 | 2.40762 | [5 empty] | 8.82192 | 1.14428 |  |  |  |  | 8.84231 | 3.86099 |  |  |  |  | 8.82417 | 1.11018
8.82668 | 2.40777 | [5 empty] | 8.82291 | 1.14438 |  |  |  |  | 8.84302 | 3.86094 |  |  |  |  | 8.82517 | 1.10964
8.82773 | 2.40787 | [5 empty] | 8.82401 | 1.14456 |  |  |  |  | 8.84401 | 3.86115 |  |  |  |  | 8.82617 | 1.11044
8.82873 | 2.40805 | [5 empty] | 8.82516 | 1.1445 |  |  |  |  | 8.84495 | 3.86116 |  |  |  |  | 8.82712 | 1.11079
8.82969 | 2.40802 | [5 empty] | 8.82601 | 1.14474 |  |  |  |  | 8.84596 | 3.8614 |  |  |  |  | 8.82811 | 1.11039
8.83068 | 2.40821 | [5 empty] | 8.82686 | 1.14489 |  |  |  |  | 8.84696 | 3.86147 |  |  |  |  | 8.82916 | 1.11121
8.83172 | 2.40845 | [5 empty] | 8.82785 | 1.14494 |  |  |  |  | 8.84796 | 3.86153 |  |  |  |  | 8.83011 | 1.11105
8.83266 | 2.4087 | [5 empty] | 8.82886 | 1.14529 |  |  |  |  | 8.84901 | 3.86172 |  |  |  |  | 8.83111 | 1.11097
8.83367 | 2.40866 | [5 empty] | 8.82986 | 1.14519 |  |  |  |  | 8.84995 | 3.86171 |  |  |  |  | 8.83216 | 1.11163
8.83472 | 2.40882 | [5 empty] | 8.83086 | 1.14537 |  |  |  |  | 8.8509 | 3.86193 |  |  |  |  | 8.83315 | 1.11161
8.83567 | 2.40907 | [5 empty] | 8.83184 | 1.14536 |  |  |  |  | 8.85191 | 3.86186 |  |  |  |  | 8.83415 | 1.11138
8.83667 | 2.40882 | [5 empty] | 8.83284 | 1.14573 |  |  |  |  | 8.8529 | 3.86213 |  |  |  |  | 8.83515 | 1.11173
8.83767 | 2.40888 | [5 empty] | 8.83385 | 1.14576 |  |  |  |  | 8.8539 | 3.86249 |  |  |  |  | 8.83615 | 1.11176
8.83861 | 2.40928 | [5 empty] | 8.83485 | 1.14576 |  |  |  |  | 8.85495 | 3.86241 |  |  |  |  | 8.83716 | 1.11141
8.83961 | 2.4094 | [5 empty] | 8.83585 | 1.14604 |  |  |  |  | 8.856 | 3.86256 |  |  |  |  | 8.83816 | 1.11193
8.84066 | 2.40956 | [5 empty] | 8.83685 | 1.14608 |  |  |  |  | 8.85696 | 3.8626 |  |  |  |  | 8.83915 | 1.11214
8.84166 | 2.40949 | [5 empty] | 8.83789 | 1.14635 |  |  |  |  | 8.85796 | 3.86281 |  |  |  |  | 8.84014 | 1.11221
8.84261 | 2.40965 | [5 empty] | 8.83894 | 1.14609 |  |  |  |  | 8.85897 | 3.86293 |  |  |  |  | 8.84114 | 1.11254
8.84361 | 2.40988 | [5 empty] | 8.83994 | 1.14641 |  |  |  |  | 8.85996 | 3.86302 |  |  |  |  | 8.84208 | 1.11236
8.84466 | 2.40972 | [5 empty] | 8.84089 | 1.14671 |  |  |  |  | 8.86101 | 3.86293 |  |  |  |  | 8.84309 | 1.11255
8.84566 | 2.41 | [5 empty] | 8.84184 | 1.14672 |  |  |  |  | 8.86201 | 3.86334 |  |  |  |  | 8.84414 | 1.11273
8.84661 | 2.41027 | [5 empty] | 8.84285 | 1.14682 |  |  |  |  | 8.86296 | 3.86335 |  |  |  |  | 8.84509 | 1.11274
8.84761 | 2.41033 | [5 empty] | 8.84385 | 1.14703 |  |  |  |  | 8.86391 | 3.8635 |  |  |  |  | 8.84605 | 1.11292
8.84866 | 2.41042 | [5 empty] | 8.84484 | 1.14711 |  |  |  |  | 8.86491 | 3.86363 |  |  |  |  | 8.84709 | 1.11334
8.84966 | 2.41045 | [5 empty] | 8.84584 | 1.14722 |  |  |  |  | 8.86597 | 3.86374 |  |  |  |  | 8.84814 | 1.11318
8.85061 | 2.41068 | [5 empty] | 8.84765 | 1.1476 |  |  |  |  | 8.86696 | 3.86389 |  |  |  |  | 8.84915 | 1.11374
8.85161 | 2.41087 | [5 empty] | 8.84914 | 1.14778 |  |  |  |  | 8.86791 | 3.86378 |  |  |  |  | 8.85015 | 1.1135
8.8526 | 2.41093 | [5 empty] | 8.84983 | 1.14784 |  |  |  |  | 8.86891 | 3.86401 |  |  |  |  | 8.85115 | 1.11287
8.8536 | 2.41121 | [5 empty] | 8.85083 | 1.14811 |  |  |  |  | 8.86991 | 3.86409 |  |  |  |  | 8.8521 | 1.11409
8.85461 | 2.41128 | [5 empty] | 8.85183 | 1.14822 |  |  |  |  | 8.87092 | 3.8642 |  |  |  |  | 8.8531 | 1.11418
8.85571 | 2.41131 | [5 empty] | 8.85282 | 1.14841 |  |  |  |  | 8.87215 | 3.86437 |  |  |  |  | 8.8541 | 1.11415
8.85681 | 2.41142 | [5 empty] | 8.85383 | 1.14846 |  |  |  |  | 8.8733 | 3.86441 |  |  |  |  | 8.85505 | 1.11451
8.85771 | 2.41151 | [5 empty] | 8.85484 | 1.14859 |  |  |  |  | 8.87411 | 3.86472 |  |  |  |  | 8.85605 | 1.11441
8.85861 | 2.41161 | [5 empty] | 8.85598 | 1.14884 |  |  |  |  | 8.87501 | 3.86498 |  |  |  |  | 8.8571 | 1.11448
8.85961 | 2.4118 | [5 empty] | 8.85713 | 1.14889 |  |  |  |  | 8.87595 | 3.86488 |  |  |  |  | 8.8581 | 1.11447
8.86061 | 2.41174 | [5 empty] | 8.85798 | 1.14886 |  |  |  |  | 8.87696 | 3.8651 |  |  |  |  | 8.85905 | 1.11487
8.86161 | 2.41214 | [5 empty] | 8.85883 | 1.14918 |  |  |  |  | 8.878 | 3.86518 |  |  |  |  | 8.86005 | 1.11437
8.86261 | 2.41228 | [5 empty] | 8.85983 | 1.14932 |  |  |  |  | 8.87895 | 3.86523 |  |  |  |  | 8.86111 | 1.11456
8.86361 | 2.41222 | [5 empty] | 8.86084 | 1.1493 |  |  |  |  | 8.8799 | 3.8653 |  |  |  |  | 8.86216 | 1.11509
8.86461 | 2.41241 | [5 empty] | 8.86184 | 1.1496 |  |  |  |  | 8.88094 | 3.86563 |  |  |  |  | 8.8631 | 1.11519
8.86561 | 2.41248 | [5 empty] | 8.86284 | 1.14964 |  |  |  |  | 8.88194 | 3.86566 |  |  |  |  | 8.86404 | 1.11614
8.86661 | 2.4126 | [5 empty] | 8.86383 | 1.14979 |  |  |  |  | 8.8829 | 3.86581 |  |  |  |  | 8.86509 | 1.11493
8.86761 | 2.41271 | [5 empty] | 8.86489 | 1.1499 |  |  |  |  | 8.8839 | 3.86588 |  |  |  |  | 8.86609 | 1.11552
8.86861 | 2.41289 | [5 empty] | 8.86589 | 1.14995 |  |  |  |  | 8.88495 | 3.86596 |  |  |  |  | 8.86704 | 1.11526
8.8696 | 2.41293 | [5 empty] | 8.86684 | 1.15007 |  |  |  |  | 8.88594 | 3.86598 |  |  |  |  | 8.86805 | 1.11564
8.8706 | 2.41329 | [5 empty] | 8.86784 | 1.15034 |  |  |  |  | 8.88689 | 3.86617 |  |  |  |  | 8.86905 | 1.11576
8.87165 | 2.4131 | [5 empty] | 8.86884 | 1.1503 |  |  |  |  | 8.8879 | 3.86634 |  |  |  |  | 8.87005 | 1.11623
8.87265 | 2.41333 | [5 empty] | 8.86984 | 1.15074 |  |  |  |  | 8.8889 | 3.86653 |  |  |  |  | 8.87105 | 1.11562
8.87361 | 2.41327 | [5 empty] | 8.87084 | 1.15072 |  |  |  |  | 8.8899 | 3.86655 |  |  |  |  | 8.87205 | 1.11621
8.8746 | 2.41369 | [5 empty] | 8.87183 | 1.15081 |  |  |  |  | 8.89091 | 3.86663 |  |  |  |  | 8.87306 | 1.11644
8.8756 | 2.41398 | [5 empty] | 8.87283 | 1.15102 |  |  |  |  | 8.8919 | 3.86701 |  |  |  |  | 8.87405 | 1.11652
8.8766 | 2.41371 | [5 empty] | 8.87384 | 1.15104 |  |  |  |  | 8.8929 | 3.86706 |  |  |  |  | 8.87505 | 1.11685
8.87761 | 2.41401 | [5 empty] | 8.87483 | 1.15122 |  |  |  |  | 8.8939 | 3.86692 |  |  |  |  | 8.87605 | 1.11636
8.87861 | 2.41411 | [5 empty] | 8.87582 | 1.15136 |  |  |  |  | 8.8949 | 3.86711 |  |  |  |  | 8.87709 | 1.11668
8.87959 | 2.4142 | [5 empty] | 8.87682 | 1.15159 |  |  |  |  | 8.8959 | 3.86731 |  |  |  |  | 8.87808 | 1.11684
8.88059 | 2.41425 | [5 empty] | 8.87782 | 1.15154 |  |  |  |  | 8.8969 | 3.86716 |  |  |  |  | 8.87904 | 1.11696
8.8816 | 2.41427 | [5 empty] | 8.87887 | 1.1517 |  |  |  |  | 8.8979 | 3.86749 |  |  |  |  | 8.88004 | 1.1174
8.8826 | 2.41441 | [5 empty] | 8.87992 | 1.15184 |  |  |  |  | 8.8989 | 3.86755 |  |  |  |  | 8.88108 | 1.11734
8.88361 | 2.41444 | [5 empty] | 8.88088 | 1.15202 |  |  |  |  | 8.89989 | 3.86775 |  |  |  |  | 8.88209 | 1.11754
8.8846 | 2.41458 | [5 empty] | 8.88182 | 1.15215 |  |  |  |  | 8.90088 | 3.86783 |  |  |  |  | 8.88304 | 1.11785
8.8856 | 2.41485 | [5 empty] | 8.88281 | 1.15224 |  |  |  |  | 8.90189 | 3.86806 |  |  |  |  | 8.88404 | 1.11794
8.8866 | 2.41481 | [5 empty] | 8.88382 | 1.15246 |  |  |  |  | 8.90289 | 3.86849 |  |  |  |  | 8.88503 | 1.11818
8.8877 | 2.41498 | [5 empty] | 8.88482 | 1.15248 |  |  |  |  | 8.9039 | 3.86849 |  |  |  |  | 8.88603 | 1.11762
8.88885 | 2.4152 | [5 empty] | 8.88581 | 1.15278 |  |  |  |  | 8.90504 | 3.86858 |  |  |  |  | 8.88703 | 1.11778
8.88974 | 2.41534 | [5 empty] | 8.88682 | 1.15275 |  |  |  |  | 8.90609 | 3.86866 |  |  |  |  | 8.88803 | 1.11831
8.8906 | 2.41543 | [5 empty] | 8.88783 | 1.15289 |  |  |  |  | 8.90724 | 3.8689 |  |  |  |  | 8.88903 | 1.11803
8.89159 | 2.41573 | [5 empty] | 8.88893 | 1.15294 |  |  |  |  | 8.90819 | 3.86882 |  |  |  |  | 8.89003 | 1.11841
8.89259 | 2.41576 | [5 empty] | 8.89007 | 1.15302 |  |  |  |  | 8.90889 | 3.869 |  |  |  |  | 8.89103 | 1.11861
8.89359 | 2.41587 | [5 empty] | 8.89097 | 1.15321 |  |  |  |  | 8.90989 | 3.86921 |  |  |  |  | 8.89204 | 1.11846
8.89459 | 2.41609 | [5 empty] | 8.89182 | 1.15335 |  |  |  |  | 8.91089 | 3.86932 |  |  |  |  | 8.89314 | 1.1188
8.8956 | 2.41596 | [5 empty] | 8.89281 | 1.15359 |  |  |  |  | 8.91189 | 3.8694 |  |  |  |  | 8.89423 | 1.11868
8.89659 | 2.41611 | [5 empty] | 8.89381 | 1.15364 |  |  |  |  | 8.91289 | 3.86945 |  |  |  |  | 8.89513 | 1.11934
8.89759 | 2.41624 | [5 empty] | 8.89481 | 1.15381 |  |  |  |  | 8.91394 | 3.86968 |  |  |  |  | 8.89604 | 1.11901
8.89859 | 2.41636 | [5 empty] | 8.89581 | 1.15401 |  |  |  |  | 8.91494 | 3.86964 |  |  |  |  | 8.89703 | 1.11888
8.89958 | 2.4164 | [5 empty] | 8.89682 | 1.15408 |  |  |  |  | 8.9159 | 3.86979 |  |  |  |  | 8.89802 | 1.11956
8.90058 | 2.41659 | [5 empty] | 8.89781 | 1.15411 |  |  |  |  | 8.91689 | 3.86989 |  |  |  |  | 8.89902 | 1.11944
8.90158 | 2.41665 | [5 empty] | 8.89879 | 1.15445 |  |  |  |  | 8.91789 | 3.8701 |  |  |  |  | 8.90003 | 1.12018
8.90259 | 2.41698 | [5 empty] | 8.8998 | 1.15449 |  |  |  |  | 8.91889 | 3.87033 |  |  |  |  | 8.90102 | 1.11986
8.90359 | 2.41674 | [5 empty] | 8.90081 | 1.15455 |  |  |  |  | 8.91989 | 3.87039 |  |  |  |  | 8.90202 | 1.12018
8.90458 | 2.41718 | [5 empty] | 8.90184 | 1.15482 |  |  |  |  | 8.92088 | 3.87044 |  |  |  |  | 8.90303 | 1.12052
8.90562 | 2.41736 | [5 empty] | 8.90284 | 1.15481 |  |  |  |  | 8.92187 | 3.87064 |  |  |  |  | 8.90402 | 1.1195
8.90663 | 2.41728 | [5 empty] | 8.90381 | 1.15507 |  |  |  |  | 8.92287 | 3.87078 |  |  |  |  | 8.90502 | 1.11991
8.90758 | 2.41756 | [5 empty] | 8.90481 | 1.15515 |  |  |  |  | 8.92387 | 3.87093 |  |  |  |  | 8.90602 | 1.11964
8.90858 | 2.41753 | [5 empty] | 8.90582 | 1.15528 |  |  |  |  | 8.92488 | 3.871 |  |  |  |  | 8.90701 | 1.12036
8.90958 | 2.41763 | [5 empty] | 8.90683 | 1.15536 |  |  |  |  | 8.92588 | 3.87111 |  |  |  |  | 8.90801 | 1.12022
8.91058 | 2.41788 | [5 empty] | 8.90782 | 1.15535 |  |  |  |  | 8.92688 | 3.87111 |  |  |  |  | 8.90901 | 1.12078
8.91158 | 2.41789 | [5 empty] | 8.9088 | 1.15554 |  |  |  |  | 8.92787 | 3.87123 |  |  |  |  | 8.91002 | 1.12057
8.91259 | 2.4182 | [5 empty] | 8.9098 | 1.15565 |  |  |  |  | 8.92888 | 3.87135 |  |  |  |  | 8.91103 | 1.1209
8.91364 | 2.41802 | [5 empty] | 8.91081 | 1.15586 |  |  |  |  | 8.92989 | 3.87151 |  |  |  |  | 8.91203 | 1.12159
8.91463 | 2.41843 | [5 empty] | 8.91182 | 1.15602 |  |  |  |  | 8.93089 | 3.87155 |  |  |  |  | 8.91302 | 1.12086
8.91559 | 2.41836 | [5 empty] | 8.9128 | 1.15598 |  |  |  |  | 8.93188 | 3.87193 |  |  |  |  | 8.91402 | 1.12101
8.91659 | 2.41853 | [5 empty] | 8.9138 | 1.15632 |  |  |  |  | 8.93288 | 3.87193 |  |  |  |  | 8.91503 | 1.12085
8.91759 | 2.41878 | [5 empty] | 8.91482 | 1.15639 |  |  |  |  | 8.93388 | 3.87203 |  |  |  |  | 8.91603 | 1.12201
8.91863 | 2.41861 | [5 empty] | 8.91582 | 1.15644 |  |  |  |  | 8.93488 | 3.872 |  |  |  |  | 8.91703 | 1.12159
8.91962 | 2.41903 | [5 empty] | 8.91682 | 1.15674 |  |  |  |  | 8.93588 | 3.87227 |  |  |  |  | 8.91802 | 1.12207
8.92067 | 2.41883 | [5 empty] | 8.91781 | 1.15678 |  |  |  |  | 8.93687 | 3.87221 |  |  |  |  | 8.91902 | 1.1217
8.92183 | 2.41902 | [5 empty] | 8.9188 | 1.15691 |  |  |  |  | 8.93808 | 3.87273 |  |  |  |  | 8.92 | 1.12218
8.92272 | 2.41916 | [5 empty] | 8.91979 | 1.15709 |  |  |  |  | 8.93988 | 3.87269 |  |  |  |  | 8.921 | 1.12285
8.92356 | 2.41934 | [5 empty] | 8.92079 | 1.1572 |  |  |  |  | 8.94118 | 3.87268 |  |  |  |  | 8.92201 | 1.12232
8.92455 | 2.41936 | [5 empty] | 8.92194 | 1.15726 |  |  |  |  | 8.94194 | 3.87302 |  |  |  |  | 8.923 | 1.12264
8.92556 | 2.41957 | [5 empty] | 8.92294 | 1.15744 |  |  |  |  | 8.94295 | 3.87285 |  |  |  |  | 8.92399 | 1.12201
8.92656 | 2.4197 | [5 empty] | 8.92385 | 1.15757 |  |  |  |  | 8.94391 | 3.8729 |  |  |  |  | 8.92505 | 1.12293
8.92756 | 2.41989 | [5 empty] | 8.92483 | 1.15765 |  |  |  |  | 8.94491 | 3.87313 |  |  |  |  | 8.92605 | 1.12294
8.92856 | 2.41991 | [5 empty] | 8.92577 | 1.15776 |  |  |  |  | 8.9459 | 3.87328 |  |  |  |  | 8.92701 | 1.1226
8.92957 | 2.42006 | [5 empty] | 8.92678 | 1.15787 |  |  |  |  | 8.9469 | 3.87334 |  |  |  |  | 8.92801 | 1.12329
8.93057 | 2.42024 | [5 empty] | 8.92774 | 1.15808 |  |  |  |  | 8.9479 | 3.87327 |  |  |  |  | 8.92901 | 1.12346
8.93151 | 2.42045 | [5 empty] | 8.92869 | 1.1582 |  |  |  |  | 8.9489 | 3.87362 |  |  |  |  | 8.93001 | 1.12333
8.93246 | 2.42048 | [5 empty] | 8.92969 | 1.15835 |  |  |  |  | 8.9499 | 3.87377 |  |  |  |  | 8.93101 | 1.12364
8.93351 | 2.421 | [5 empty] | 8.93074 | 1.15844 |  |  |  |  | 8.9509 | 3.87383 |  |  |  |  | 8.932 | 1.12419
8.93456 | 2.42089 | [5 empty] | 8.93174 | 1.15852 |  |  |  |  | 8.9519 | 3.8738 |  |  |  |  | 8.933 | 1.12328
8.93556 | 2.42101 | [5 empty] | 8.93273 | 1.15865 |  |  |  |  | 8.95285 | 3.87405 |  |  |  |  | 8.934 | 1.1239
8.93657 | 2.42088 | [5 empty] | 8.93373 | 1.15886 |  |  |  |  | 8.95385 | 3.87419 |  |  |  |  | 8.93501 | 1.12374
8.93756 | 2.42127 | [5 empty] | 8.93474 | 1.15904 |  |  |  |  | 8.95491 | 3.87429 |  |  |  |  | 8.93601 | 1.12508
8.93857 | 2.42137 | [5 empty] | 8.93575 | 1.1591 |  |  |  |  | 8.95591 | 3.87425 |  |  |  |  | 8.93701 | 1.12428
8.93956 | 2.42135 | [5 empty] | 8.93674 | 1.15926 |  |  |  |  | 8.95691 | 3.87446 |  |  |  |  | 8.938 | 1.12417
8.94056 | 2.42162 | [5 empty] | 8.93779 | 1.15937 |  |  |  |  | 8.95791 | 3.87463 |  |  |  |  | 8.939 | 1.12432
8.94158 | 2.42185 | [5 empty] | 8.93874 | 1.15964 |  |  |  |  | 8.95891 | 3.87477 |  |  |  |  | 8.94001 | 1.12466
8.94253 | 2.4219 | [5 empty] | 8.93968 | 1.15966 |  |  |  |  | 8.95991 | 3.87494 |  |  |  |  | 8.94101 | 1.12469
8.94353 | 2.42189 | [5 empty] | 8.94068 | 1.15988 |  |  |  |  | 8.96091 | 3.87501 |  |  |  |  | 8.94202 | 1.12507
8.94458 | 2.42181 | [5 empty] | 8.9417 | 1.15999 |  |  |  |  | 8.9619 | 3.87533 |  |  |  |  | 8.94303 | 1.12478
8.94558 | 2.4222 | [5 empty] | 8.94271 | 1.1601 |  |  |  |  | 8.96285 | 3.87526 |  |  |  |  | 8.94402 | 1.12442
8.94658 | 2.42208 | [5 empty] | 8.94372 | 1.16015 |  |  |  |  | 8.96385 | 3.87551 |  |  |  |  | 8.94502 | 1.12564
8.94752 | 2.42228 | [5 empty] | 8.94471 | 1.16032 |  |  |  |  | 8.9649 | 3.87545 |  |  |  |  | 8.94604 | 1.12557
8.94852 | 2.42215 | [5 empty] | 8.94571 | 1.16039 |  |  |  |  | 8.96589 | 3.87561 |  |  |  |  | 8.94704 | 1.12533
8.94958 | 2.42248 | [5 empty] | 8.94676 | 1.16042 |  |  |  |  | 8.96688 | 3.87552 |  |  |  |  | 8.94803 | 1.12572
8.95058 | 2.42248 | [5 empty] | 8.94775 | 1.16077 |  |  |  |  | 8.96783 | 3.87594 |  |  |  |  | 8.94902 | 1.12542
8.95158 | 2.42259 | [5 empty] | 8.94869 | 1.16077 |  |  |  |  | 8.96883 | 3.87584 |  |  |  |  | 8.95003 | 1.12576
8.95258 | 2.4229 | [5 empty] | 8.9497 | 1.161 |  |  |  |  | 8.96989 | 3.87609 |  |  |  |  | 8.95103 | 1.12575
8.95373 | 2.4231 | [5 empty] | 8.95076 | 1.16099 |  |  |  |  | 8.97104 | 3.8762 |  |  |  |  | 8.95202 | 1.1259
8.95494 | 2.42324 | [5 empty] | 8.95176 | 1.16128 |  |  |  |  | 8.97208 | 3.87636 |  |  |  |  | 8.95303 | 1.12567
8.95578 | 2.42316 | [5 empty] | 8.9527 | 1.16132 |  |  |  |  | 8.97317 | 3.87642 |  |  |  |  | 8.95403 | 1.126
8.95653 | 2.42341 | [5 empty] | 8.9537 | 1.16154 |  |  |  |  | 8.97413 | 3.8763 |  |  |  |  | 8.95503 | 1.12651
8.95753 | 2.42339 | [5 empty] | 8.9548 | 1.16153 |  |  |  |  | 8.97489 | 3.87657 |  |  |  |  | 8.95603 | 1.12601
8.95858 | 2.42342 | [5 empty] | 8.95589 | 1.16177 |  |  |  |  | 8.97589 | 3.87691 |  |  |  |  | 8.95708 | 1.12692
8.95958 | 2.42369 | [5 empty] | 8.95681 | 1.16168 |  |  |  |  | 8.97684 | 3.87676 |  |  |  |  | 8.95808 | 1.12651
8.96057 | 2.42366 | [5 empty] | 8.95776 | 1.16199 |  |  |  |  | 8.97778 | 3.87712 |  |  |  |  | 8.95903 | 1.12664
8.96157 | 2.42406 | [5 empty] | 8.95876 | 1.16218 |  |  |  |  | 8.97883 | 3.87717 |  |  |  |  | 8.95998 | 1.12677
8.96258 | 2.42407 | [5 empty] | 8.95976 | 1.16221 |  |  |  |  | 8.97988 | 3.87761 |  |  |  |  | 8.96098 | 1.12713
8.96353 | 2.42418 | [5 empty] | 8.96075 | 1.16246 |  |  |  |  | 8.98088 | 3.87768 |  |  |  |  | 8.96202 | 1.12636
8.96452 | 2.42446 | [5 empty] | 8.96175 | 1.16246 |  |  |  |  | 8.98189 | 3.87777 |  |  |  |  | 8.96298 | 1.12761
8.96553 | 2.42442 | [5 empty] | 8.96279 | 1.1627 |  |  |  |  | 8.98289 | 3.87776 |  |  |  |  | 8.96398 | 1.12708
8.96652 | 2.42456 | [5 empty] | 8.96373 | 1.16283 |  |  |  |  | 8.98383 | 3.87802 |  |  |  |  | 8.96502 | 1.12762
8.96751 | 2.42445 | [5 empty] | 8.96468 | 1.1628 |  |  |  |  | 8.98483 | 3.87824 |  |  |  |  | 8.96601 | 1.128
8.96851 | 2.42469 | [5 empty] | 8.96574 | 1.16309 |  |  |  |  | 8.98582 | 3.87823 |  |  |  |  | 8.96701 | 1.1276
8.96951 | 2.42485 | [5 empty] | 8.96679 | 1.1632 |  |  |  |  | 8.98678 | 3.87823 |  |  |  |  | 8.96801 | 1.12801
8.97046 | 2.42522 | [5 empty] | 8.96774 | 1.16326 |  |  |  |  | 8.98783 | 3.87844 |  |  |  |  | 8.96901 | 1.1275
8.97146 | 2.42519 | [5 empty] | 8.96868 | 1.16349 |  |  |  |  | 8.98888 | 3.87852 |  |  |  |  | 8.97001 | 1.12775
8.97247 | 2.42525 | [5 empty] | 8.96969 | 1.16359 |  |  |  |  | 8.98988 | 3.87871 |  |  |  |  | 8.97101 | 1.1278
8.97351 | 2.42541 | [5 empty] | 8.97069 | 1.16376 |  |  |  |  | 8.99088 | 3.87874 |  |  |  |  | 8.97195 | 1.12856
8.97456 | 2.42564 | [5 empty] | 8.97168 | 1.16389 |  |  |  |  | 8.99188 | 3.87871 |  |  |  |  | 8.97291 | 1.12816
8.97556 | 2.42556 | [5 empty] | 8.97269 | 1.16394 |  |  |  |  | 8.99283 | 3.87901 |  |  |  |  | 8.97402 | 1.12873
8.97656 | 2.42564 | [5 empty] | 8.97369 | 1.1642 |  |  |  |  | 8.99388 | 3.87902 |  |  |  |  | 8.97507 | 1.12823
8.97756 | 2.42591 | [5 empty] | 8.97473 | 1.16427 |  |  |  |  | 8.99492 | 3.87914 |  |  |  |  | 8.97597 | 1.12913
8.97856 | 2.42605 | [5 empty] | 8.97574 | 1.16436 |  |  |  |  | 8.99586 | 3.87916 |  |  |  |  | 8.97697 | 1.12879
8.97951 | 2.42613 | [5 empty] | 8.97674 | 1.1646 |  |  |  |  | 8.99687 | 3.87936 |  |  |  |  | 8.97797 | 1.12894
8.98051 | 2.42621 | [5 empty] | 8.97774 | 1.16469 |  |  |  |  | 8.99788 | 3.87949 |  |  |  |  | 8.97897 | 1.12901
8.98151 | 2.42641 | [5 empty] | 8.97874 | 1.1648 |  |  |  |  | 8.99886 | 3.87974 |  |  |  |  | 8.98002 | 1.1292
8.98246 | 2.4263 | [5 empty] | 8.97978 | 1.16489 |  |  |  |  | 8.99977 | 3.87952 |  |  |  |  | 8.98101 | 1.12941
8.98346 | 2.42644 | [5 empty] | 8.98073 | 1.16501 |  |  |  |  | 9 | 3.87963 |  |  |  |  | 8.98196 | 1.12987
8.98446 | 2.42667 | [5 empty] | 8.98168 | 1.16508 | [10 empty] | 8.98296 | 1.12965
8.98551 | 2.42684 | [5 empty] | 8.98268 | 1.16534 | [10 empty] | 8.98396 | 1.12959
8.98665 | 2.42717 | [5 empty] | 8.98368 | 1.16533 | [10 empty] | 8.98497 | 1.12973
8.9876 | 2.42704 | [5 empty] | 8.98468 | 1.16541 | [10 empty] | 8.98601 | 1.1303
8.9885 | 2.42701 | [5 empty] | 8.98568 | 1.16565 | [10 empty] | 8.987 | 1.12988
8.9895 | 2.4273 | [5 empty] | 8.98678 | 1.16559 | [10 empty] | 8.988 | 1.12983
8.9905 | 2.42739 | [5 empty] | 8.98792 | 1.16572 | [10 empty] | 8.9891 | 1.1302
8.9915 | 2.42751 | [5 empty] | 8.98883 | 1.16607 | [10 empty] | 8.99015 | 1.13051
8.99245 | 2.42767 | [5 empty] | 8.98968 | 1.16613 | [10 empty] | 8.99101 | 1.1305
8.99345 | 2.42789 | [5 empty] | 8.99068 | 1.16626 | [10 empty] | 8.99195 | 1.13018
8.99445 | 2.42797 | [5 empty] | 8.99166 | 1.1663 | [10 empty] | 8.993 | 1.13039
8.99545 | 2.42789 | [5 empty] | 8.99266 | 1.16635 | [10 empty] | 8.994 | 1.13098
8.99645 | 2.42813 | [5 empty] | 8.99367 | 1.16668 | [10 empty] | 8.995 | 1.1309
8.99756 | 2.42844 | [5 empty] | 8.99467 | 1.16661 | [10 empty] | 8.99595 | 1.13099
8.99992 | 2.42827 | [5 empty] | 8.99568 | 1.16675 | [10 empty] | 8.9969 | 1.13191
8.99996 | 2.42849 | [5 empty] | 8.99668 | 1.16715 | [10 empty] | 8.99795 | 1.13094
[7 empty] | 8.99771 | 1.16695 | [10 empty] | 8.99903 | 1.13152
[7 empty] | 8.99996 | 1.16744
[7 empty] | 8.99998 | 1.16727