## PBT MB 400-03 CAW
| Measurement : | Contact angle (CA)-measurement
| Device : | DataPhysics OCA 200- Series
| Customer : | DataPhysics
| Sample : | PBT-MB-400-03
| Operator : | mAliabadi
| Run-No | CA(M)[°] | CA(R)[°] | CA(L)[°] | Vol[µL] | Base Diameter of droplet on the surface [mm] | Measurement method (sessile Drop) | they don't come to surface for the first generated volume | at the measurement moment
without sputtering | 3 | 124.55 | 124.64 | 124.45 | 1.56 | 1.22 | Ellipse-fitting
SP 1-1-2 | 8 | 139.5 | 139.51 | 139.51 | 2.85 | 1.19 | Ellipse-fitting
SP 1-1-5 | 9 | 150.81 | 150.8 | 150.82 | 2.19 | 0.82 | Ellipse-fitting
SP 1-2-5 | 11 | 138.07 | 138.08 | 138.06 | 3.16 | 1.,26 | Ellipse-fitting
SP 1-4-6 | 12 | 139.9 | 139.88 | 139.92 | 3.75 | 1.30 | Ellipse-fitting
SP1-3-6 | 13 | 140.21 | 140.19 | 140.22 | 2.88 | 1.17 | Ellipse-fitting
SP1-2-6 | 14 | 136.29 | 136.40 | 136.18 | 2.61 | 1.24 | Ellipse-fitting
SP1-2-4 | 15 | 143.57 | 143.58 | 143.56 | 2.90 | 1.07 | Ellipse-fitting
S1-1-6 | 16 | 142.30 | 142.30 | 142.31 | 2.82 | 1.12 | Ellipse-fitting
SP1-2-3 | 17 | 140.81 | 140.88 | 140.74 | 3.05 | 1.19 | Ellipse-fitting
SP1-1-4 | 18 | 143.69 | 143.83 | 143.54 | 2.65 | 1.06 | Ellipse-fitting
SP1-1-1 | 19 | 137.75 | 137.91 | 137.59 | 2.36 | 1.15 | Ellipse-fitting
SP1-2-1 | 20 | 142.22 | 142.21 | 142.23 | 2.29 | 1.04 | Ellipse-fitting
SP1-3-1 | 21 | 141.02 | 141.09 | 140.96 | 2.81 | 1.15 | Ellipse-fitting
SP1-4-1 | 22 | 144.92 | 144.94 | 144.90 | 2.86 | 1.05 | Ellipse-fitting
SP1-2-2 | 23 | 136.07 | 136.05 | 136.08 | 2.69 | 1.25 | Ellipse-fitting
SP1-4-5 | 24 | 135.90 | 135.94 | 135.86 | 2.79 | 1.26 | Ellipse-fitting
SP1-4-2 | 25 | 130.83 | 130.84 | 130.82 | 2.64 | 1.36 | Ellipse-fitting
SP1-3-5 | 26 | 142.60 | 142.60 | 142.59 | 2.86 | 1.11 | Ellipse-fitting
SP1-3-3 | 27 | 140.17 | 140.18 | 140.16 | 2.81 | 1.16 | Ellipse-fitting
SP1-1-3 | 28 | 141.98 | 141.91 | 142.04 | 2.7 | 1.11 | Ellipse-fitting
SP1-3-2 | 29 | 142.38 | 142.43 | 142.34 | 2.86 | 1.12 | Ellipse-fitting
SP1-4-3 | 30 | 141.93 | 141.88 | 141.97 | 2.78 | 1.11 | Ellipse-fitting
SP1-4-4 | 31 | 150.10 | 150.08 | 150.12 | 2.96 | 0.92 | Ellipse-fitting
SP1-3-4 | 32 | 145.14 | 145.15 | 145.12 | 2.86 | 1.04 | Ellipse-fitting

## raw data (2)
Measurement : | CA-measurement
Device : | DataPhysics OCA - Series
Customer : | DataPhysics
Sample : | Not Defined
Operator : | maliabadi
Remarks : | DataPhysics
Run-No | CA(M)[°] | CA(R)[°] | CA(L)[°] | Vol[µL] | BD[mm] | CM
1 | 117.77 | 117.82 | 117.72 | 1.42 | 1.36 | E
2 | 119.28 | 119.35 | 119.22 | 11.67 | 2.69 | E
3 | 125.8 | 125.89 | 125.72 | 1.56 | 1.22 | E
4 | 125.8 | 125.89 | 125.72 | 1.56 | 1.22 | E
5 | 125 | 125.09 | 124.92 | 1.49 | 1.22 | E
6 | 124.62 | 124.72 | 124.53 | 1.44 | 1.21 | E
7 | 124.55 | 124.64 | 124.45 | 1.44 | 1.21 | E
8 | 139.51 | 139.51 | 139.51 | 2.85 | 1.19 | E
9 | 150.81 | 150.8 | 150.82 | 2.19 | 0.82 | E
10 | 140.05 | 140.03 | 140.07 | 3.17 | 1.22 | E
11 | 138.07 | 138.08 | 138.06 | 3.16 | 1.26 | E
12 | 139.9 | 139.88 | 139.92 | 3.75 | 1.3 | E
13 | 140.21 | 140.19 | 140.22 | 2.88 | 1.17 | E
14 | 136.29 | 136.4 | 136.18 | 2.61 | 1.24 | E
15 | 143.57 | 143.58 | 143.56 | 2.75 | 1.07 | E
16 | 142.3 | 142.3 | 142.31 | 2.82 | 1.12 | E
17 | 140.81 | 140.88 | 140.74 | 3.05 | 1.19 | E
18 | 143.69 | 143.83 | 143.54 | 2.65 | 1.06 | E
19 | 137.75 | 137.91 | 137.59 | 2.36 | 1.15 | E
20 | 142.22 | 142.21 | 142.23 | 2.29 | 1.04 | E
21 | 141.02 | 141.09 | 140.96 | 2.81 | 1.15 | E
22 | 144.92 | 144.94 | 144.9 | 2.86 | 1.05 | E
23 | 136.07 | 136.05 | 136.08 | 2.69 | 1.25 | E
24 | 135.9 | 135.94 | 135.86 | 2.79 | 1.26 | E
25 | 130.83 | 130.84 | 130.82 | 2.64 | 1.36 | E
26 | 142.6 | 142.6 | 142.59 | 2.86 | 1.11 | E
27 | 140.17 | 140.18 | 140.16 | 2.81 | 1.16 | E
28 | 141.98 | 141.91 | 142.04 | 2.7 | 1.11 | E
29 | 142.38 | 142.43 | 142.34 | 2.86 | 1.12 | E
30 | 141.93 | 141.88 | 141.97 | 2.78 | 1.11 | E
31 | 150.1 | 150.08 | 150.12 | 2.96 | 0.92 | E
32 | 145.14 | 145.15 | 145.12 | 2.86 | 1.04 | E

## raw data
Measurement : | CA-measurement
Device : | DataPhysics OCA - Series
Customer : | DataPhysics
Sample : | Not Defined
Operator : | maliabadi
Remarks : | DataPhysics
Run-No | CA(M)[°] | CA(R)[°] | CA(L)[°] | Vol[µL] | BD[mm] | CM
1 | 117.77 | 117.82 | 117.72 | 1.42 | 1.36 | E
2 | 119.28 | 119.35 | 119.22 | 11.67 | 2.69 | E
3 | 125.8 | 125.89 | 125.72 | 1.56 | 1.22 | E
4 | 125.8 | 125.89 | 125.72 | 1.56 | 1.22 | E
5 | 125 | 125.09 | 124.92 | 1.49 | 1.22 | E
6 | 124.62 | 124.72 | 124.53 | 1.44 | 1.21 | E
7 | 124.55 | 124.64 | 124.45 | 1.44 | 1.21 | E
8 | 139.51 | 139.51 | 139.51 | 2.85 | 1.19 | E
9 | 150.81 | 150.8 | 150.82 | 2.19 | 0.82 | E
10 | 140.05 | 140.03 | 140.07 | 3.17 | 1.22 | E
11 | 138.07 | 138.08 | 138.06 | 3.16 | 1.26 | E
12 | 139.9 | 139.88 | 139.92 | 3.75 | 1.3 | E
13 | 140.21 | 140.19 | 140.22 | 2.88 | 1.17 | E
14 | 136.29 | 136.4 | 136.18 | 2.61 | 1.24 | E
15 | 143.57 | 143.58 | 143.56 | 2.75 | 1.07 | E
16 | 142.3 | 142.3 | 142.31 | 2.82 | 1.12 | E
17 | 140.81 | 140.88 | 140.74 | 3.05 | 1.19 | E
18 | 143.69 | 143.83 | 143.54 | 2.65 | 1.06 | E
19 | 137.75 | 137.91 | 137.59 | 2.36 | 1.15 | E
20 | 142.22 | 142.21 | 142.23 | 2.29 | 1.04 | E
21 | 141.02 | 141.09 | 140.96 | 2.81 | 1.15 | E
22 | 144.92 | 144.94 | 144.9 | 2.86 | 1.05 | E
23 | 136.07 | 136.05 | 136.08 | 2.69 | 1.25 | E
24 | 135.9 | 135.94 | 135.86 | 2.79 | 1.26 | E
25 | 130.83 | 130.84 | 130.82 | 2.64 | 1.36 | E
26 | 142.6 | 142.6 | 142.59 | 2.86 | 1.11 | E
27 | 140.17 | 140.18 | 140.16 | 2.81 | 1.16 | E
28 | 141.98 | 141.91 | 142.04 | 2.7 | 1.11 | E
29 | 142.38 | 142.43 | 142.34 | 2.86 | 1.12 | E
30 | 141.93 | 141.88 | 141.97 | 2.78 | 1.11 | E
31 | 150.1 | 150.08 | 150.12 | 2.96 | 0.92 | E
32 | 145.14 | 145.15 | 145.12 | 2.86 | 1.04 | E