## summary
SUMMARY OF EXPERIMENTS
2017, October
tests led on AA5086 rolled sheets with rolling direction aligned with the tensile axis.

test				geometry					computations		hardening post-treatment
label	device	cross-head imposed velocity	unit	sample size	thickness (mm)			Height (mm)			Height (px)	WA surface (mm²)	FE pixel size (m)	average WA strain rate (1/s)	yield stress (MPa)	maximal strain at fracture (1)
1e-1mac01	Instron-10 kN	10	mm/s	large	0.821	0.822	0.819	19.95	19.98	19.98	303	16.389	6.591E-05	8.93E-02	141.3	2.36E-01
1e-1mac02	Instron-10 kN	10	mm/s	large	0.821	0.821	0.822	20.02	20.06	20.02	316	16.454	6.340E-05	8.92E-02	142.7	3.84E-01
1e-1mic01	Instron-10 kN	1	mm/s	small	0.821	0.820	0.823	4.21	4.21	4.20	233	3.455	1.805E-05	1.52E-01	115.7	7.10E-01
1e-2mac01	Instron-10 kN	1	mm/s	large	0.826	0.826	0.825	19.99	20.00	20.00	303	16.511	6.600E-05	1.11E-02	139.9	3.60E-01
1e-2mac02	Instron-10 kN	1	mm/s	large	0.824	0.821	0.825	19.99	20.00	19.99	303	16.461	6.598E-05	1.09E-02	139.2	3.53E-01
1e-2mic01	Instron-10 kN	0.1	mm/s	small	0.822	0.823	0.823	4.19	4.19	4.20	234	3.450	1.792E-05	9.31E-03	119.9	6.47E-01
1e-3mac01	Instron-10 kN	0.1	mm/s	large	0.816	0.817	0.819	19.97	20.00	20.00	303	16.338	6.597E-05	1.06E-03	138.3	3.55E-01
1e-3mac02	Instron-10 kN	0.1	mm/s	large	0.820	0.822	0.821	20.00	19.94	19.98	302	16.398	6.614E-05	1.06E-03	138.5	2.69E-01
1e-3mic01	Instron-10 kN	0.01	mm/s	small	0.824	0.824	0.823	4.20	4.20	4.20	238	3.459	1.765E-05	9.81E-04	133.2	4.49E-01
1e-4mac01	Instron-10 kN	0.01	mm/s	large	0.823	0.825	0.827	19.99	19.99	19.98	302	16.489	6.618E-05	1.07E-04	139.3	2.57E-01
1e-4mac02	Instron-10 kN	0.01	mm/s	large	0.817	0.816	0.820	19.97	19.97	19.97	302	16.329	6.613E-05	1.05E-04	139.6	3.19E-01
2e-4mes01	MicroTest-2 kN	100	μm/min	small	0.824	0.828	0.824	4.17	4.16	4.16	270	3.436	1.542E-05	9.92E-05	144.2	3.78E-01
2e-4mes02	MicroTest-2 kN	100	μm/min	small	0.825	0.825	0.824	4.19	4.20	4.17	269	3.453	1.556E-05	1.59E-04	147.2	3.50E-01
2e-4mes03	MicroTest-2 kN	100	μm/min	small	0.823	0.825	0.824	4.20	4.18	4.18	269	3.450	1.556E-05	1.20E-04	147.6	3.82E-01
3e-4mes01	MicroTest-2 kN	200	μm/min	small	0.825	0.827	0.823	4.16	4.18	4.17	266	3.440	1.568E-05	4.54E-04	145.8	4.03E-01
3e-4mes02	MicroTest-2 kN	200	μm/min	small	0.825	0.827	0.824	4.17	4.20	4.17	268	3.450	1.560E-05	2.41E-04	150.8	1.52E-01
3e-4mes03	MicroTest-2 kN	200	μm/min	small	0.825	0.827	0.826	4.17	4.22	4.21	266	3.469	1.579E-05	3.81E-04	147.4	4.16E-01
5e-2mac01	Instron-10 kN	5	mm/s	large	0.817	0.815	0.816	19.99	19.98	20.00	289	16.312	6.917E-05	5.17E-02	140.2	3.92E-01
5e-2mac02	Instron-10 kN	5	mm/s	large	0.824	0.824	0.822	19.97	19.96	19.94	291	16.431	6.858E-05	5.09E-02	140.9	3.83E-01
5e-2mic01	Instron-10 kN	0.5	mm/s	small	0.822	0.825	0.823	4.18	4.19	4.18	214	3.444	1.955E-05	6.64E-02	124.8	6.58E-01
5e-2mic02	Instron-10 kN	0.5	mm/s	small	0.823	0.826	0.823	4.12	4.18	4.18	210	3.427	1.981E-05	5.65E-02	138	5.71E-01
5e-3mac01	Instron-10 kN	0.5	mm/s	large	0.818	0.818	0.822	20.07	20.03	20.00	303	16.414	6.612E-05	5.17E-03	139.2	3.08E-01
5e-3mac02	Instron-10 kN	0.5	mm/s	large	0.817	0.815	0.816	20.05	20.09	20.11	290	16.388	6.925E-05	5.36E-03	142.4	3.25E-01
5e-4mac01	Instron-10 kN	0.05	mm/s	large	0.821	0.820	0.822	19.92	19.94	19.96	302	16.371	6.603E-05	5.36E-04	141.2	2.90E-01
5e-4mac02	Instron-10 kN	0.05	mm/s	large	0.824	0.823	0.821	19.97	19.97	19.96	302	16.426	6.611E-05	4.97E-04	139	3.05E-01
7e-4mes01	MicroTest-2 kN	400	μm/min	small	0.826	0.826	0.825	4.17	4.17	4.16	268	3.440	1.555E-05	9.48E-04	141.7	4.18E-01
7e-4mes02	MicroTest-2 kN	400	μm/min	small	0.832	0.828	0.826	4.22	4.21	4.21	263	3.491	1.602E-05	9.81E-04	143.2	4.09E-01
7e-4mes03	MicroTest-2 kN	400	μm/min	small	0.824	0.826	0.826	4.17	4.16	4.19	268	3.444	1.557E-05	1.10E-03	147.3	4.38E-01

COMMENTS:					device: Micrometro Coolant Proof IP65 – MITUTOYO			device: absolute digimatic cd-6"csx – MITUTOYO			measured on images	WA: working area	FE: finite element	average of all measurements in time	taken for a strain treshold of 0.5%	strain at the center of the neck