## Sheet1
Density [g/cm3] | 2.6
Compliance [mm/N] | 0.168
ModulusEstimateFrom [%] | 0.05
ModulusEstimateTo [%] | 0.25
Specimen | Linear density [dTex] | Approx area [mum2] | Area [mum2] | Area unloaded [mum2] | Diameter unloaded [mum] | Gaugelength unloaded [mm] | Correction factor [-] | E-modulus [GPa] | Max modulus [GPa] | Max stress [MPa] | Uniform strain [%] | Yield stress [MPa]
T914_S1 | 5.583685 | 214.7853 | 215.8789 | 216.2394 | 16.59291 | 80.06452 | 1.005091 | 86.92944 | 87.28118 | 3069.225 | 3.68446 | 3014.008
T914_S2 | 6.117435 | 235.3169 | 236.6314 | 236.9917 | 17.37087 | 80.06915 | 1.005586 | 86.97698 | 87.28407 | 1432.714 | 1.667046 | 1271.89
T914_S3 | 5.72909 | 220.3786 | 221.531 | 221.8916 | 16.80836 | 80.06906 | 1.005229 | 87.11109 | 87.39107 | 3215.837 | 3.859451 | 3188.393
T914_S4 | 5.714711 | 219.8255 | 220.9728 | 221.3325 | 16.78718 | 80.06506 | 1.005219 | 87.28506 | 87.7299 | 1594.934 | 1.850196 | 1406.581
T914_S5 | 4.907883 | 188.7896 | 189.6343 | 189.9938 | 15.55338 | 80.06988 | 1.004474 | 87.48808 | 87.97043 | 3369.449 | 4.036418 | 3354.505
T914_S6 | 5.056104 | 194.4912 | 195.3852 | 195.7468 | 15.7871 | 80.06909 | 1.004597 | 86.94992 | 87.51063 | 2455.174 | 2.897582 | 2317.279
T914_S7 | 4.823946 | 185.5608 | 186.3714 | 186.7358 | 15.41945 | 80.06538 | 1.004368 | 86.35917 | 86.85478 | 3359.391 | 4.097322 | 3322.878
T914_S8 | 4.548231 | 174.955 | 175.6757 | 176.039 | 14.9713 | 80.07106 | 1.004119 | 86.52106 | 87.00164 | 3059.419 | 3.679971 | 3000.575
T914_S9 | 12.33768 | 474.5885 | 480.0757 | 480.4291 | 24.7326 | 80.07116 | 1.011562 | 88.73715 | 89.02769 | 2771.543 | 3.281105 | 2716.285
T914_S10 | 9.104585 | 350.2222 | 353.1683 | 353.5263 | 21.21612 | 80.07199 | 1.008412 | 87.43155 | 87.87162 | 2660.387 | 3.163521 | 2594.501
T914_S11 | 8.281293 | 318.553 | 320.9518 | 321.3194 | 20.22663 | 80.05839 | 1.00753 | 85.00663 | 85.40445 | 2336.327 | 2.858704 | 2199.266
T914_S12 | 6.333321 | 243.6213 | 245.0281 | 245.39 | 17.67598 | 80.07055 | 1.005775 | 86.55493 | 87.00997 | 2900.107 | 3.493953 | 2804.322
T914_S13 | 5.913361 | 227.467 | 228.692 | 229.0542 | 17.0775 | 80.07303 | 1.005385 | 86.91608 | 87.23627 | 3218.768 | 3.883372 | 3192.622
T914_S14 | 9.12293 | 350.9279 | 353.9029 | 354.2566 | 21.23802 | 80.06761 | 1.008478 | 88.39772 | 88.63237 | 2773.457 | 3.279259 | 2696.403
T914_S15 | 7.090608 | 272.7514 | 274.6174 | 274.9426 | 18.7101 | 80.07039 | 1.006841 | 96.07168 | 96.53834 | 2341.935 | 2.495222 | 2212.414
T914_S16 | 6.887273 | 264.9299 | 266.6009 | 266.9606 | 18.43651 | 80.06811 | 1.006308 | 86.92642 | 87.16201 | 2381.069 | 2.838861 | 2294.61
T914_S17 | 6.157037 | 236.8402 | 238.1807 | 238.5367 | 17.4274 | 80.06915 | 1.00566 | 88.07402 | 88.5448 | 3142.287 | 3.738421 | 3114.584
T914_S19 | 6.622329 | 254.7385 | 256.2812 | 256.6414 | 18.07667 | 80.06553 | 1.006056 | 87.00514 | 87.15999 | 2755.004 | 3.313409 | 2672.772
T914_S20 | 6.195648 | 238.3255 | 239.677 | 240.0362 | 17.48209 | 80.06783 | 1.005671 | 87.30268 | 87.53308 | 2669.968 | 3.167978 | 2548.998
T914_S21 | 6.415243 | 246.7725 | 248.2167 | 248.5783 | 17.79044 | 80.06933 | 1.005852 | 86.63877 | 86.82366 | 3193.127 | 4.052548 | 2928.322
T914_S22 | 7.614917 | 292.9197 | 294.9656 | 295.3256 | 19.39124 | 80.06744 | 1.006985 | 86.71438 | 86.97505 | 1467.144 | 1.719097 | 1313.862
T914_S23 | 7.42733 | 285.704 | 287.6445 | 288.0063 | 19.14944 | 80.07098 | 1.006792 | 86.38964 | 86.55134 | 2590.295 | 3.114127 | 2509.745
T914_S24 | 5.975034 | 229.8392 | 231.0927 | 231.4535 | 17.16671 | 80.06947 | 1.005454 | 86.96161 | 87.38162 | 1907.336 | 2.233488 | 1714.468
T914_S25 | 5.886773 | 226.4441 | 227.6617 | 228.0213 | 17.03895 | 80.06851 | 1.005377 | 87.1765 | 87.63652 | 3163.38 | 3.791449 | 3129.33
T915_S2 | 8.229754 | 316.5704 | 319.0225 | 319.3655 | 20.16504 | 80.07135 | 1.007746 | 90.9442 | 91.25389 | 2980.307 | 3.419631 | 2900.163
T915_S3 | 5.916709 | 227.5956 | 228.8237 | 229.1844 | 17.08235 | 80.07175 | 1.005396 | 86.8413 | 87.05928 | 2592.337 | 3.088025 | 2506.618
T915_S5 | 7.524572 | 289.4445 | 291.45 | 291.8069 | 19.27538 | 80.07173 | 1.006929 | 87.50307 | 87.95737 | 1332.176 | 1.539801 | 1134.856
T915_S6 | 8.223682 | 316.3369 | 318.7481 | 319.1019 | 20.15672 | 80.07006 | 1.007622 | 88.28703 | 88.65738 | 3019.524 | 3.585433 | 2944.264
T915_S7 | 6.871936 | 264.3399 | 266.0079 | 266.3661 | 18.41597 | 80.06575 | 1.00631 | 87.39775 | 87.78924 | 2834.887 | 3.382379 | 2765.079
T915_S8 | 6.629477 | 255.0134 | 256.5636 | 256.9224 | 18.08656 | 80.06515 | 1.006079 | 87.28061 | 87.61566 | 2495.845 | 2.954245 | 2398.844
T915_S9 | 9.252235 | 355.9018 | 358.9587 | 359.3136 | 21.38907 | 80.06619 | 1.008589 | 88.24885 | 88.45022 | 2446.39 | 2.870967 | 2341.431
T915_S10 | 9.104501 | 350.2189 | 353.1723 | 353.5282 | 21.21618 | 80.06727 | 1.008433 | 87.74964 | 87.96557 | 2960.29 | 3.54385 | 2928.177
T915_S11 | 7.218756 | 277.6808 | 279.5206 | 279.8797 | 18.87734 | 80.06619 | 1.006626 | 87.04921 | 87.37117 | 2882.632 | 3.45671 | 2792.257
T915_S12 | 7.065149 | 271.7721 | 273.5218 | 273.8854 | 18.67409 | 80.06623 | 1.006438 | 85.9702 | 86.24334 | 2903.964 | 3.538242 | 2852.147
T915_S13 | 6.675586 | 256.787 | 258.3584 | 258.7174 | 18.14963 | 80.06935 | 1.00612 | 87.19415 | 87.49623 | 3187.345 | 3.846299 | 3179.497
T915_S14 | 6.681597 | 257.0182 | 258.5862 | 258.9484 | 18.15774 | 80.06464 | 1.006101 | 86.55636 | 86.82837 | 2766.811 | 3.333908 | 2697.528
T915_S15 | 7.108353 | 273.4341 | 275.2153 | 275.5748 | 18.7316 | 80.07174 | 1.006514 | 86.99124 | 87.19662 | 2396.871 | 2.842736 | 2274.097
T915_S16 | 6.23647 | 239.8957 | 241.2627 | 241.623 | 17.53978 | 80.07186 | 1.005698 | 86.9673 | 87.19957 | 2557.635 | 3.039359 | 2420.103
T915_S17 | 6.52631 | 251.0449 | 252.549 | 252.9066 | 17.94466 | 80.0717 | 1.005991 | 87.62299 | 87.74654 | 2350.378 | 2.758826 | 2243.36
T915_S18 | 7.126226 | 274.1215 | 275.9267 | 276.2806 | 18.75557 | 80.06893 | 1.006585 | 88.25509 | 88.49757 | 2997.352 | 3.549966 | 2949.481
T915_S19 | 6.572657 | 252.8276 | 254.3494 | 254.709 | 18.00848 | 80.07261 | 1.006019 | 86.96283 | 87.5478 | 775.5349 | 0.8981554 | 583.4757
T915_S20 | 7.804702 | 300.2201 | 302.3648 | 302.7266 | 19.63271 | 80.06789 | 1.007143 | 86.33481 | 86.41115 | 2421.542 | 2.903035 | 2314.746
T915_S21 | 7.101401 | 273.1666 | 274.9297 | 275.2949 | 18.72208 | 80.0674 | 1.006454 | 85.58609 | 86.12331 | 2182.324 | 2.614023 | 1994.472
T915_S22 | 6.986195 | 268.735 | 270.4552 | 270.8152 | 18.56913 | 80.06805 | 1.006401 | 86.90117 | 87.36276 | 2478.527 | 2.943886 | 2387.322
T915_S23 | 6.541412 | 251.6259 | 253.1283 | 253.4903 | 17.96535 | 80.06312 | 1.005971 | 86.87512 | 87.44925 | 2820.187 | 3.38542 | 2748.444
T915_S24 | 6.13183 | 235.8706 | 237.1885 | 237.5502 | 17.39133 | 80.06826 | 1.005587 | 86.52294 | 86.97195 | 2738.212 | 3.280281 | 2638.704
T915_S25 | 6.896551 | 265.2868 | 266.9616 | 267.3218 | 18.44898 | 80.06385 | 1.006313 | 86.86911 | 87.40654 | 2638.635 | 3.141499 | 2551.162
T916_S1 | 6.523041 | 250.9191 | 252.4159 | 252.7764 | 17.94004 | 80.07083 | 1.005965 | 86.91729 | 87.29257 | 3074.56 | 3.697833 | 3036.571
T916_S2 | 5.524393 | 212.5046 | 213.5688 | 213.9333 | 16.50419 | 80.07024 | 1.005008 | 86.07124 | 86.60601 | 1966.257 | 2.326062 | 1817.37
T916_S3 | 5.586855 | 214.9073 | 215.996 | 216.3611 | 16.59757 | 80.07275 | 1.005066 | 86.14038 | 86.42264 | 3268.07 | 3.987464 | 3252.258
T916_S4 | 5.631323 | 216.6179 | 217.7281 | 218.0899 | 16.66375 | 80.06782 | 1.005125 | 86.69645 | 86.99767 | 1651.535 | 1.935762 | 1450.942
T916_S6 | 6.130042 | 235.8019 | 237.1211 | 237.4817 | 17.38882 | 80.07196 | 1.005595 | 87.03939 | 87.31251 | 2895.808 | 3.466025 | 2806.196
T916_S8 | 4.836812 | 186.0557 | 186.8721 | 187.2347 | 15.44003 | 80.07123 | 1.004388 | 86.46358 | 86.92261 | 2342.281 | 2.775018 | 2223.787
T916_S9 | 5.036455 | 193.7354 | 194.6181 | 194.983 | 15.75627 | 80.07273 | 1.004557 | 86.11832 | 86.74355 | 2986.442 | 3.608909 | 2913.902
T916_S10 | 7.7441 | 297.889 | 300.0207 | 300.3759 | 19.55634 | 80.07293 | 1.007156 | 87.95535 | 88.38177 | 2608.502 | 3.067719 | 2515.072
T916_S11 | 8.431312 | 324.3237 | 326.8573 | 327.2114 | 20.41123 | 80.06897 | 1.007812 | 88.16446 | 88.54455 | 2638.282 | 3.101349 | 2519.532
T916_S12 | 5.974805 | 229.8304 | 231.0546 | 231.4319 | 17.1659 | 80.07079 | 1.005326 | 83.10128 | 83.15962 | 3027.442 | 3.824843 | 2999.719
T916_S13 | 5.766977 | 221.836 | 223.0005 | 223.3629 | 16.864 | 80.07144 | 1.005249 | 86.68495 | 87.14935 | 3351.428 | 4.070086 | 3332.357
T916_S14 | 5.10843 | 196.504 | 197.4118 | 197.7772 | 15.86877 | 80.07014 | 1.00462 | 85.99317 | 86.61765 | 1940.039 | 2.29438 | 1793.455
T916_S15 | 5.05865 | 194.5891 | 195.481 | 195.8449 | 15.79106 | 80.06992 | 1.004583 | 86.37138 | 86.56636 | 3244.183 | 3.941851 | 3226.37
T916_S16 | 6.389465 | 245.781 | 247.2147 | 247.5757 | 17.75452 | 80.07043 | 1.005834 | 86.82121 | 87.22351 | 3238.707 | 3.931632 | 3232.138
T916_S17 | 5.992916 | 230.5271 | 231.7846 | 232.1469 | 17.1924 | 80.06733 | 1.005455 | 86.47019 | 86.91202 | 3249.327 | 3.958556 | 3244.374
T916_S18 | 6.149786 | 236.5613 | 237.8959 | 238.2532 | 17.41704 | 80.06955 | 1.005642 | 87.73287 | 88.0676 | 1639.218 | 1.898055 | 1445.885
T916_S19 | 5.549498 | 213.4703 | 214.5533 | 214.9118 | 16.54189 | 80.06648 | 1.005073 | 87.47811 | 87.75066 | 2834.814 | 3.367506 | 2731.109
T916_S20 | 5.131958 | 197.409 | 198.3233 | 198.6904 | 15.90536 | 80.06176 | 1.004631 | 85.60524 | 86.06644 | 2821.473 | 3.42414 | 2746.08
T916_S21 | 4.937888 | 189.9438 | 190.7907 | 191.1567 | 15.60091 | 80.06351 | 1.004459 | 85.83856 | 86.05112 | 1720.952 | 2.038171 | 1559.457
T916_S22 | 5.130066 | 197.3362 | 198.2568 | 198.6183 | 15.90247 | 80.07206 | 1.004665 | 86.8811 | 87.01175 | 1476.63 | 1.723934 | 1283.117
T916_S23 | 4.710094 | 181.1813 | 181.9514 | 182.3175 | 15.23594 | 80.06937 | 1.00425 | 85.82155 | 86.28442 | 2607.783 | 3.129531 | 2499.884
T916_S24 | 5.774689 | 222.1326 | 223.2986 | 223.662 | 16.87529 | 80.07227 | 1.005249 | 86.37532 | 87.01351 | 2927.203 | 3.521949 | 2865.844
T916_S25 | 6.18501 | 237.9163 | 239.2622 | 239.6219 | 17.467 | 80.07051 | 1.005657 | 87.2014 | 87.4278 | 2050.404 | 2.405764 | 1885.59
T917_S1 | 6.000026 | 230.8006 | 232.0651 | 232.4253 | 17.20271 | 80.06414 | 1.005479 | 87.19574 | 87.87354 | 2942.236 | 3.504662 | 2851.008
T917_S2 | 5.857755 | 225.328 | 226.5323 | 226.893 | 16.99674 | 80.06515 | 1.005345 | 87.21689 | 87.86567 | 3005.214 | 3.587365 | 2944.823
T917_S3 | 6.354298 | 244.4282 | 245.8469 | 246.2076 | 17.7054 | 80.06112 | 1.005804 | 87.00461 | 87.27424 | 2820.278 | 3.373109 | 2718.882
T917_S4 | 5.960321 | 229.2733 | 230.5194 | 230.8811 | 17.14547 | 80.06443 | 1.005435 | 86.96624 | 87.39935 | 2681.003 | 3.188403 | 2556.153
T917_S5 | 5.654344 | 217.5034 | 218.6241 | 218.9854 | 16.69793 | 80.05951 | 1.005152 | 86.99751 | 87.50158 | 2638.781 | 3.139047 | 2526.677
T917_S6 | 5.768964 | 221.9125 | 223.0771 | 223.4397 | 16.8669 | 80.06667 | 1.005248 | 86.64069 | 86.81768 | 2819.55 | 3.381495 | 2737.762
T917_S7 | 5.536826 | 212.9829 | 214.0561 | 214.4177 | 16.52287 | 80.0626 | 1.005039 | 86.81372 | 87.0354 | 3171.417 | 3.839737 | 3150.924
T917_S8 | 5.838496 | 224.587 | 225.7839 | 226.1446 | 16.96868 | 80.0648 | 1.005329 | 86.92888 | 87.1094 | 3193.514 | 3.859295 | 3174.332
T917_S9 | 6.050839 | 232.7552 | 234.0416 | 234.402 | 17.2757 | 80.0642 | 1.005527 | 87.08894 | 87.30405 | 3109.602 | 3.739589 | 3064.423
T917_S10 | 6.013107 | 231.3038 | 232.5743 | 232.934 | 17.22152 | 80.06519 | 1.005493 | 87.15974 | 87.19203 | 3034.207 | 3.648917 | 2997.969
T917_S11 | 5.355963 | 206.0257 | 207.0292 | 207.3912 | 16.24988 | 80.06732 | 1.004871 | 86.87323 | 87.14922 | 2149.059 | 2.533177 | 1981.295
T917_S12 | 4.860885 | 186.9818 | 187.8043 | 188.1688 | 15.4785 | 80.06165 | 1.004399 | 86.31067 | 86.71951 | 2939.292 | 3.533103 | 2870.601
T917_S13 | 6.102163 | 234.7295 | 236.0382 | 236.3983 | 17.34911 | 80.06553 | 1.005575 | 87.16968 | 87.62986 | 2759.563 | 3.284989 | 2640.281
T917_S14 | 6.097949 | 234.5674 | 235.8696 | 236.2321 | 17.34301 | 80.06764 | 1.005551 | 86.79456 | 87.18199 | 2622.075 | 3.126956 | 2540.994
T917_S15 | 6.464357 | 248.6619 | 250.1264 | 250.489 | 17.85868 | 80.0612 | 1.005889 | 86.73348 | 87.12408 | 2593.116 | 3.102196 | 2503.638
T917_S16 | 5.840294 | 224.6562 | 225.877 | 226.2244 | 16.97168 | 80.07018 | 1.005434 | 90.44151 | 90.82739 | 2664.253 | 3.043251 | 2548.88
T917_S17 | 6.337919 | 243.7982 | 245.2106 | 245.5711 | 17.6825 | 80.06232 | 1.005794 | 87.03941 | 87.40818 | 2769.036 | 3.305836 | 2683.898
T917_S18 | 6.136546 | 236.0521 | 237.3762 | 237.7363 | 17.39814 | 80.06263 | 1.00561 | 87.22097 | 87.66902 | 1387.581 | 1.607347 | 1226.017
T917_S19 | 6.050046 | 232.7247 | 234.0101 | 234.3702 | 17.27453 | 80.05958 | 1.005523 | 87.05189 | 87.2694 | 2682.196 | 3.190589 | 2590.63
T917_S20 | 6.710009 | 258.1111 | 259.694 | 260.0549 | 18.19649 | 80.06263 | 1.006133 | 86.59533 | 87.14413 | 1677.802 | 1.966611 | 1492.825
T917_S21 | 6.774054 | 260.5747 | 262.1808 | 262.545 | 18.2834 | 80.06531 | 1.006164 | 85.9534 | 86.20667 | 3083.363 | 3.770372 | 3066.765
T917_S22 | 7.603275 | 292.472 | 294.5069 | 294.8688 | 19.37624 | 80.06631 | 1.006957 | 86.52307 | 86.80256 | 2306.461 | 2.748163 | 2201.314
T917_S23 | 6.321278 | 243.1581 | 244.5618 | 244.9228 | 17.65915 | 80.06374 | 1.005773 | 86.93343 | 87.22649 | 2781.258 | 3.325675 | 2708.331
T917_S24 | 6.291747 | 242.0221 | 243.4116 | 243.7731 | 17.61765 | 80.06745 | 1.005741 | 86.85138 | 87.12227 | 2951.821 | 3.544932 | 2866.052
T917_S25 | 5.068671 | 194.9746 | 195.8697 | 196.2341 | 15.80674 | 80.06283 | 1.004591 | 86.3211 | 86.55048 | 3190.858 | 3.886427 | 3171.499
T918_S1 | 5.388419 | 207.2742 | 208.2878 | 208.6511 | 16.29917 | 80.06911 | 1.00489 | 86.43027 | 86.78245 | 1772.57 | 2.088254 | 1599.375
T918_S2 | 5.655403 | 217.5442 | 218.6627 | 219.0254 | 16.69945 | 80.06171 | 1.005141 | 86.71949 | 87.12156 | 2589.105 | 3.088195 | 2499.108
T918_S3 | 5.563309 | 214.0016 | 215.0828 | 215.4461 | 16.56244 | 80.05892 | 1.005052 | 86.41434 | 86.89069 | 2942.167 | 3.538796 | 2886.003
T918_S4 | 6.282873 | 241.6807 | 243.072 | 243.4307 | 17.60527 | 80.06222 | 1.005757 | 87.25461 | 87.70384 | 2843.695 | 3.395175 | 2774.317
T918_S5 | 6.083373 | 234.0067 | 235.3111 | 235.6691 | 17.32233 | 80.06679 | 1.005574 | 87.70032 | 87.941 | 2298.933 | 2.69139 | 2170.298
T918_S6 | 5.61452 | 215.9715 | 217.0728 | 217.4363 | 16.63876 | 80.05824 | 1.005099 | 86.42286 | 86.66432 | 2872.34 | 3.461433 | 2781.616
Average | 6.368466 | 244.9732 | 246.4511 | 246.8114 | 17.65941 | 80.06733 | 1.005828 | 87.03512 | 87.38759 | 2628.135 | 3.13965 | 2534.382
Std dev. | 1.175142 | 45.20366 | 45.83337 | 45.83111 | 1.555367 | 0.00373841 | 0.001121835 | 1.2828 | 1.29635 | 534.6807 | 0.6698206 | 580.3781
CV [%] | 18.45252 | 18.45249 | 18.59735 | 18.56929 | 8.80758 | 0.004669084 | 0.1115335 | 1.473888 | 1.483448 | 20.34449 | 21.33424 | 22.90019