## 00013BAA
NV | Sample area | laser power |  | ZPL | linewidth from fit | [7 empty] | Cryostat |  | Comments
|  | 532 nm | 637 nm | position | Ex | Ey | splitting | E1 | E2 | Ex | Ey | Lowest power? | Tsample | Tcoldhead |  | PLE Filename
|  | [uW] | [nW] | [nm] | [MHz] | [MHz] | [GHz] | [MHz] | [MHz] |  |  |  | [K]
20180831_M1_NV1 | M | 470 | 2000 | 637.1234 | 96 | 122.6 | 2.2947 | NA | NA | NA | NA | Y | 9.13 | 6.95 |  | resex_20180831_003
20180903_M1/C1_NV1 | M | 500 | 2400 | 637.0542 | 137.4 | 185.8 | 1.9981 | NA | NA | NA | NA |  | ~9.412 | ~7.135 | ~50nW background on red power; exact temperature of cryostat not known; | resex_20180903_005
| M | 500 | 630 | 637.0542 | 83.8 | 95.2 | 1.9947 | NA | NA | NA | NA |  | ~9.413 | ~7.136 |  | resex_20180903_007
| M | 500 | 138 | 637.0542 | 60.8 | 77.8 | 1.9998 | NA | NA | NA | NA | Y | ~9.414 | ~7.137 |  | resex_20180903_010
20180903_M1/C1_NV2 | M | 500 | 500 | 637.0431 | NA | NA | NA | NA | NA | NA | NA | Y | ~9.414 | ~7.137 | linewidth from V-axis: 0.5GHz/V * 2.278V
20180903_M1/C1_NV3 | M | 500 | 500 | 637.0516 | NA | NA | NA | NA | NA | NA | NA | Y | ~9.414 | ~7.137
20180903_M1/C1_NV4 | M | 500 | 2400 | 637.0678 | 693.8 | NA | NA | NA | NA | NA | NA | Y | ~9.414 | ~7.137 |  | resex_20180903_022
20180903_M1/C1_NV5 | M | 500 | 2300 | 637.0556 | 315.6 | 352 | 0.6245 | NA | NA | NA | NA | Y | ~9.414 | ~7.137 |  | resex_20180903_027
20180903_M1/C1_NV6 | M | 500 | 2300 | NA | 267.2 | NA | NA | NA | NA | NA | NA | Y | ~9.414 | ~7.137 |  | resex_20180903_032
20180904_M2_NV1 | M | 500 | 2300 | 637.044 | 178.8 | 192.3 | 4.9206 | NA | NA | NA | NA |  | 9.19 | 6.95 | zoomed on Ey | resex_20180904_001
| M | 500 | 300 | 637.044 | 121.4 | 96.8 | 4.8172 | NA | NA | NA | NA |  | 9.19 | 6.95 | zoomed on Ey | resex_20180904_002
| M | 500 | 300 | 637.044 | 105.7 | NA | NA | NA | NA | NA | NA |  | 9.19 | 6.95 | very intense, but no 2nd peak detactable within laser range | resex_20180904_005
| M | 500 | 100 | 637.044 | 91.3 | NA | NA | NA | NA | NA | NA | Y | 9.19 | 6.95 |  | resex_20180904_007
20180904_M2_NV2 | M | 500 | 2300 | 637.0504 | 659.6 | NA | NA | NA | NA | NA | NA |  | 9.19 | 6.95 |  | resex_20180904_009
| M | 500 | 100 | 637.0504 | 239.3 | NA | NA | NA | NA | NA | NA |  | 9.19 | 6.95 | no PL | resex_20180904_012
| M | 500 | 100 | 637.0504 | 232.4 | NA | NA | NA | NA | NA | NA | Y | 9.19 | 6.95 | no PL | resex_20180904_013
20180904_M2_NV3 | M | 500 | 2300 | 637.0588 | NA | NA | NA | NA | NA | NA | NA | Y | 9.19 | 6.95 | only 101 points on frequency axis
20180904_M2_NV4 | M | 500 | 2300 | 637.0614 | NA | NA | NA | NA | NA | NA | NA | Y | 9.19 | 6.95 | linewidth from V-axis: 0.5GHz/V * 0.57925V or 0.69235V
20180904_M2_NV5 | M | 500 | 2300 | 637.0593 | 284.1 | 346 | 2.9217 | NA | NA | NA | NA |  | 9.19 | 6.95 | no PL | resex_20180904_026
| M | 500 | 100 | 637.0593 | 181 | 204.6 | 2.9217 | NA | NA | NA | NA | Y | 9.19 | 6.95 | linewidth from V-axis: 0.79627V; Ey visible, but was not fitted by the routine | resex_20180904_031
20180904_M2_NV6 | M | 500 | 2300 | 637.0442 | NA | NA | NA | NA | NA | NA | NA | Y | 9.19 | 6.95 | linewidth from V-axis: 0.44412V
20180904_M2_NV7 | M | 500 | 2300 | 637.0612 | 244.15 | 188.75 | 0.71 | NA | NA | NA | NA |  | 9.19 | 6.95 | no ZPL | resex_20180904_037
| M | 500 | 100 | 637.0612 | 133.8 | NA | NA | NA | NA | NA | NA | Y | 9.19 | 6.95 | not within laser range of our stable mode | resex_20180904_038
20180904_M2_NV8 | M | 500 | 2300 | NA | NA | NA | NA | NA | NA | NA | NA | Y | 9.19 | 6.95 | not within laser range of our stable mode
20180904_M2_NV9 | M | 500 | 2300 | 637.0837 | NA | NA | NA | NA | NA | NA | NA | Y | 9.19 | 6.95 | no PL
20180904_M2_NV10 | M | 500 | 2300 | 637.2362 | NA | NA | NA | NA | NA | NA | NA | Y | 9.19 | 6.95 | 1.34122V, 0.62766V
20180904_M2_NV11 | M | 500 | 2300 | 637.0481 | NA | NA | NA | NA | NA | NA | NA | Y | 9.19 | 6.95
20180904_M2_NV12 | M | 500 | 2300 | NA | 200.1 | 414.6 | 2.57 | NA | NA | NA | NA | Y | 9.19 | 6.95 |  | resex_20180904_044
20180905_C2_NV1 | C | 500 | 2100 | 637.0445866 | 228.2 | NA | NA | NA | NA | NA | NA |  | NA | NA | PLE signal very weak/broad. No clear signal. | resex_20180905_002
| C | 500 | 230 | 637.04459 | 209.5 | NA | NA | NA | NA | NA | NA | Y | NA | NA | PLE signal very weak/broad. No clear signal. | resex_20180905_006
20180905_C2_NV2 | C | 500 | 2100 | 637.0507125 | NA | NA | NA | NA | NA | NA | NA | Y | NA | NA | PLE signal very weak/broad. No clear signal.
20180905_C2_NV3 | C | 500 | 2100 | 637.4781239 | NA | NA | NA | NA | NA | NA | NA | Y | NA | NA
20180905_C2_NV4 | C | 500 | 2100 | 637.0507026 | NA | NA | NA | NA | NA | NA | NA | Y | NA | NA | Two peaks, and fitting routine only fit peak at 636.35nm. Tried PLE on peak closer to 637nm, but no PLE signal.
20180905_C2_NV5 | C | 500 | 2100 | 637.059577 | 2057.2 | 2406.8 | 6.54156 | NA | NA | NA | NA | Y | NA | NA | PLE fit didn't work very well; eyeballed the estimates | resex_20180905_013
20180905_C2_NV6 | C | 500 | 2100 | NA | NA | NA | NA | NA | NA | NA | NA | Y | NA | NA | NV8 and NV9 both showed up in the same spectra
20180905_C2_NV7 | C | 500 | 2100 | 637.0568626 | 2294.2 | 2429 | 3.126 | NA | NA | NA | NA | Y | NA | NA |  | resex_20180905_016
20180905_C2_NV8 | C | 500 | 2100 | 637.0547558 | 285.2 | 324.9 | 1.095 | NA | NA | NA | NA |  | NA | NA | NV8 and NV9 both showed up in the same spectra. Fit missed second peak for NV9. | resex_20180905_018
| C | 500 | 230 | 637.0547558 | 228.8 | 240.6 | 1.152 | NA | NA | NA | NA | Y | NA | NA |  | resex_20180905_20
20180905_C2_NV9 | C | 500 | 2100 | 637.05476 | 744.9 | 1339.1 | 6.71 | NA | NA | NA | NA |  | NA | NA | Pretty broad linewidth. | resex_20180905_018
| C | 500 | 230 | 637.05476 | 572.3 | 1299.4 | 7.26 | NA | NA | NA | NA | Y | NA | NA | PLE signal very weak/broad. No clear signal. | resex_20180905_20
20180905_C2_NV10 | C | 500 | 2100 | 637.0542685 | 9372.3 | NA | NA | NA | NA | NA | NA | Y | NA | NA | PLE signal very weak/broad. No clear signal. | resex_20180905_021
20180905_C2_NV11 | C | 500 | 2100 | 637.0444991 | NA | NA | NA | NA | NA | NA | NA | Y | NA | NA | PLE signal very weak/broad. No clear signal.
20180905_C2_NV12 | C | 500 | 2100 | 637.0192232 | NA | NA | NA | NA | NA | NA | NA | Y | NA | NA | PLE signal very weak/broad. No clear signal.
20180905_C2_NV13 | C | 500 | 2100 | 637.0396929 | NA | NA | NA | NA | NA | NA | NA | Y | NA | NA | PLE signal very broad. Difficult to interpret.
20180905_C2_NV14 | C | 500 | 2100 | 637.0574142 | NA | NA | NA | NA | NA | NA | NA | Y | NA | NA
20180905_C2_NV15 | C | 500 | 2100 | 637.05695 | NA | NA | NA | NA | NA | NA | NA | Y | NA | NA
20180906_C2_NV1 | C | 500 | 2100 | 637.041951 | 324.7 | NA | NA | NA | NA | NA | NA |  | 9.4269 | 7.1115 |  | resex_20180906_002
| C | 500 | 300 | 637.041951 | 169.4 | NA | NA | NA | NA | NA | NA | Y | 9.4269 | 7.1115 |  | resex_20180906_006
20180906_C2_NV2 | C | 500 | 2100 | 637.0488236 | 212.4 | 502.4 | 1.31 | NA | NA | NA | NA | Y | 9.4269 | 7.1115 |  | resex_20180906_008
20180906_C2_NV3 | C | 500 | 2100 | 637.0456739 | 209.4 | 250.6 | 2.317 | NA | NA | NA | NA |  | 9.4269 | 7.1115 |  | resex_20180906_011
| C | 500 | 300 | 637.0456739 | 146.5 | 174.7 | 2.412 | NA | NA | NA | NA |  | 9.4269 | 7.1115 | Some peaks, but too noisy | resex_20180906_012
| C | 500 | 190 | 637.0456739 | 133 | 161.3 | 2.423 | NA | NA | NA | NA | Y | 9.4269 | 7.1115 | Too broad to get accurate linewidth | resex_20180906_014
20180906_C2_NV4 | C | 500 | 2100 | 637.0416089 | NA | NA | NA | NA | NA | NA | NA | Y | 9.4269 | 7.1115
20180906_C2_NV5 | C | 500 | 2100 | 637.0572536 | NA | NA | NA | NA | NA | NA | NA | Y | 9.4269 | 7.1115 | Super broad
20180906_C2_NV6 | C | 500 | 2100 | 637.0503934 | 220.7 | 355.9 | 0.995 | NA | NA | NA | NA | Y | 9.4269 | 7.1115 |  | resex_20180906_019
20180906_C2_NV7 | C | 500 | 2100 | 637.0475521 | 6743.2 | NA | NA | NA | NA | NA | NA | Y | 9.4269 | 7.1115 | Multiple NVs, and spectral fit only saw peak at 637.5074741, which is not the peak we did PLE on. | resex_20180906_020
20180906_C2_NV8 | C | 500 | 2100 | 637.0486314 | 8655.1 | NA | NA | NA | NA | NA | NA | Y | 9.4269 | Super broad |  | resex_20180906_021
20180906_C2_NV9 | C | 500 | 2100 | NA | 288.9 | 289.9 | 3.148 | NA | NA | NA | NA |  | 9.4269 | 7.1115 |  | resex_20180906_023
| C | 500 | 300 | NA | 174.2 | 186.8 | 3.238 | NA | NA | NA | NA |  | 9.4269 | 7.1115 |  | resex_20180906_025
| C | 500 | 190 | NA | 149.1 | 164.3 | 3.276 | NA | NA | NA | NA | Y | 9.4269 | 7.1115 | Both Ex and Ey present, but both broad and strongly overlapping, so fit routine failed to exttract accurate linewidths | resex_20180906_027
20180906_C2_NV10 | C | 500 | 2100 | 637.0498664 | 7242.1 | NA | NA | NA | NA | NA | NA | Y | 9.4269 | 7.1115 |  | resex_20180906_028
20180906_C2_NV11 | C | 500 | 2100 | 637.0505772 | 4348.1 | 7044 | 5.77 | NA | NA | NA | NA | Y | 9.4269 | 7.1115 | No good signal | resex_20180906_029
20180906_C2_NV12 | C | 500 | 2100 | 637.0448076 | 5521.5 | NA | NA | NA | NA | NA | NA | Y | 9.4269 | 7.1115 | ZPL in weird place! | resex_20180906_030
20180906_C2_NV13 | C | 500 | 2100 | 637.0449431 | NA | NA | NA | NA | NA | NA | NA | Y | 9.4269 | 7.1115 | Peaks very broad, hard to extract reliable linewidths
20180907_C1_NV1 | C | 500 | 2100 | 634.0990181 | NA | NA | NA | NA | NA | NA | NA | Y | 9.4929 | 7.1648 | Ey peak present, but missed by fitting.
20180907_C1_NV2 | C | 500 | 2100 | 637.0614463 | 6241.2 | 6783.1 | 7.7 | NA | NA | NA | NA | Y | 9.4929 | 7.1648 |  | resex_20180907_004
20180907_C1_NV3 | C | 500 | 2100 | 637.0516247 | 168.5 | 371.4 | 2.48 | NA | NA | NA | NA |  | 9.4929 | 7.1648 |  | resex_20180907_006
| C | 500 | 300 | 637.0516247 | 136.6 | 157.6 | 2.48 | NA | NA | NA | NA |  | 9.4929 | 7.1648 |  | resex_20180907_008
| C | 500 | 190 | 637.0516247 | 52.3 | 137.7 | 2.48 | NA | NA | NA | NA | Y | 9.4929 | 7.1648 |  | resex_20180907_009
20180907_C1_NV4 | C | 500 | 2100 | 637.0495449 | 136.7 | 204.8 | 4.51 | NA | NA | NA | NA |  | 9.4929 | 7.1648 |  | resex_20180907_012
| C | 500 | 300 | 637.0495449 | 105.3 | 134 | 4.61 | NA | NA | NA | NA |  | 9.4929 | 7.1648 |  | resex_20180907_017
| C | 500 | 190 | 637.0495449 | 76.8 | 119 | 4.5 | NA | NA | NA | NA | Y | 9.4929 | 7.1648 |  | resex_20180907_023
20180907_C1_NV5 | C | 500 | 2100 | 636.0808332 | NA | NA | NA | NA | NA | NA | NA | Y | 9.4929 | 7.1648 | Ey peak still present, but missed by fitting.
20180907_C1_NV6 | C | 500 | 2100 | 637.0432694 | 144.7 | 237.1 | 5.3 | NA | NA | NA | NA |  | 9.4929 | 7.1648 |  | resex_20180907_024
| C | 500 | 300 | 637.0432694 | 149.7 | 192.6 | 5.4 | NA | NA | NA | NA | Y | 9.4929 | 7.1648 |  | resex_20180907_025
20180907_C1_NV6_2 | C | 500 | 2100 | 637.0433 | 250.6 | 545.8 | 2.2 | NA | NA | NA | NA |  | 9.4929 | 7.1648 |  | resex_20180907_024
| C | 500 | 300 | 637.0433 | 172.1 | 253 | 2.24 | NA | NA | NA | NA | Y | 9.4929 | 7.1648 |  | resex_20180907_025
20180907_C1_NV7 | C | 500 | 2100 | 637.0576384 | 320.7 | 401.3 | 4.37 | NA | NA | NA | NA |  | 9.4929 | 7.1648 |  | resex_20180907_026
| C | 500 | 300 | 637.0576384 | 229.8 | 233.4 | 4.48 | NA | NA | NA | NA |  | 9.4929 | 7.1648 | Didn't want to change modes. | resex_20180907_028
| C | 500 | 190 | 637.0576384 | 174.5 | 215.6 | 4.53 | NA | NA | NA | NA | Y | 9.4929 | 7.1648 | Didn't want to change modes. | resex_20180907_031
20180907_C1_NV8 | C | 500 | 2100 | 638.068371 | NA | NA | NA | NA | NA | NA | NA | Y | 9.4929 | 7.1648
20180907_C1_NV9 | C | 500 | 2100 | 637.2661778 | NA | NA | NA | NA | NA | NA | NA | Y | 9.4929 | 7.1648
20180907_C1_NV10 | C | 500 | 2100 | 637.0604882 | 308.3 | NA | NA | NA | NA | NA | NA |  | 9.4929 | 7.1648 | Just outside of sweep range? | resex_20180907_040
| C | 500 | 190 | 637.0604882 | 173.3 | NA | NA | NA | NA | NA | NA | Y | 9.4929 | 7.1648 | Too broad to get accurate linewidth | resex_20180907_035
20180907_C1_NV11 | C | 500 | 2100 | 637.0354914 | NA | NA | NA | NA | NA | NA | NA | Y | 9.4929 | 7.1648
20180907_C1_NV12 | C | 500 | 2100 | 637.0473923 | 2939.7 | 6188.7 | 4.8 | NA | NA | NA | NA | Y | 9.4929 | 7.1648 | Didn't want to change modes. | resex_20180907_038
20180907_C1_NV13 | C | 500 | 2100 | 637.0312063 | 304.1 | NA | NA | NA | NA | NA | NA | Y | 9.4929 | 7.1648 |  | resex_20180907_039
20180907_C1_NV14 | C | 500 | 2100 | 637.0090352 | NA | NA | NA | NA | NA | NA | NA | Y | 9.4929 | 7.1648 | Repeat/zoom without changing power.
20180907_C1_NV15 | C | 500 | 2100 | 637.0553432 | 103.4 | NA | NA | NA | NA | NA | NA |  | 9.4929 | 7.1648 | Two NVs (four peaks), uncertain which peaks belong to which NV. Hence no splitting estimate. | resex_20180907_045
| C | 500 | 2100 | 637.0553432 | 98 | NA | NA | NA | NA | NA | NA | Y | 9.4929 | 7.1648 | Only Ex strong enough to fit at lower power | resex_20180907_048
20180907_C1_NV16 | C | 500 | 2100 | 637.0526388 | 189.2 | 290.8 | 4.85 | NA | NA | NA | NA |  | 9.4929 | 7.1648 | Only Ex strong enough to fit at lower power | resex_20180907_051
| C | 500 | 300 | 637.0526388 | 117.1 | 134.8 | 4.9 | NA | NA | NA | NA |  | 9.4929 | 7.1648 | Only one peak found by fitting | resex_20180907_053
| C | 500 | 190 | 637.0526388 | 106.1 | NA | NA | NA | NA | NA | NA | Y | 9.4929 | 7.1648 |  | resex_20180907_054
20180907_C1_NV17 | C | 500 | 2100 | 637.053 | 135.9 | 139.3 | 1.94 | NA | NA | NA | NA |  | 9.4929 | 7.1648 |  | resex_20180907_051
| C | 500 | 300 | 637.053 | 130.6 | NA | NA | NA | NA | NA | NA |  | 9.4929 | 7.1648 | Width based on voltage | resex_20180907_053
| C | 500 | 190 | 637.053 | 109.6 | NA | NA | NA | NA | NA | NA | Y | 9.4929 | 7.1648 |  | resex_20180907_054
20180910_C1_NV1 | C | 500 | 2100 | 637.0500991 | 231.65 | NA | NA | NA | NA | NA | NA |  | 9.7211 | 7.3748 |  | resex_20180910_004
| C | 500 | 300 | 637.0500991 | 156 | NA | NA | NA | NA | NA | NA |  | 9.7211 | 7.3748 | Too broad to get accurate linewidth | resex_20180910_005
| C | 500 | 190 | 637.0500991 | 124.3 | NA | NA | NA | NA | NA | NA | Y | 9.7211 | 7.3748 |  | resex_20180910_007
20180910_C1_NV2 | C | 500 | 2100 | 637.0431635 | NA | NA | NA | NA | NA | NA | NA | Y | 9.7211 | 7.3748 | Possible Ey peak, but hard to say for sure
20180910_C1_NV3 | C | 500 | 2100 | 637.0685288 | NA | NA | NA | NA | NA | NA | NA | Y | 9.7211 | 7.3748
20180911_C1_NV1 | C | 500 | 2100 | 637.0464487 | 3965.7 | NA | NA | NA | NA | NA | NA | Y | 9.8121 | 7.4974 |  | resex_20180911_001
20180911_C1_NV2 | C | 500 | 2100 | 637.0423574 | 287.7 | NA | NA | NA | NA | NA | NA |  | 9.8121 | 7.4974 |  | resex_20180911_002
| C | 500 | 300 | 637.0423574 | 105.9 | NA | NA | NA | NA | NA | NA | Y | 9.8121 | 7.4974 |  | resex_20180911_007
20180911_C1_NV3 | C | 500 | 2100 | 637.0435609 | 234.8 | NA | NA | NA | NA | NA | NA |  | 9.8121 | 7.4974 |  | resex_20180911_009
| C | 500 | 300 | 637.0435609 | 130 | NA | NA | NA | NA | NA | NA |  | 9.8121 | 7.4974 | Possible Ey peak, but hard to say for sure | resex_20180911_010
| C | 500 | 190 | 637.0435609 | 97.6 | NA | NA | NA | NA | NA | NA | Y | 9.8121 | 7.4974 |  | resex_20180911_011
20180911_C1_NV4 | C | 500 | 2100 | 637.0361793 | 3864.2 | 5345.8 | 6.319 | NA | NA | NA | NA | Y | 9.8121 | 7.4974 | Ey peak too weak with lower power | resex_20180911_014
20180911_C1_NV5 | C | 500 | 2100 | 637.0343416 | 353 | 483.2 | 1.135 | NA | NA | NA | NA |  | 9.8121 | 7.4974 |  | resex_20180911_016
| C | 500 | 300 | 637.0343416 | 262.5 | NA | NA | NA | NA | NA | NA | Y | 9.8121 | 7.4974 | Out of red laser mode scan range | resex_20180911_017
20180911_C1_NV6 | C | 500 | 2100 | 637.0415611 | 173.8 | 267.1 | 2.6257 | NA | NA | NA | NA | Y | 9.8121 | 7.4974 | Three peaks (NV8 & 9 together). Choose Ex and Ey based on similar widths. | resex_20180911_021
20180911_C1_NV7 | C | 500 | 2100 | 637.0133202 | NA | NA | NA | NA | NA | NA | NA | Y | 9.8121 | 7.4974
20180911_C1_NV8 | C | 500 | 2100 | 637.0324134 | 287.4 | 289.9 | 1.316 | NA | NA | NA | NA |  | 9.8121 | 7.4974 |  | resex_20180911_025
| C |  | 300 | 637.0324134 | 172.3 | 283.3 | 1.304 | NA | NA | NA | NA |  | 9.8121 | 7.4974 | Three peaks. Choose Ex based on different width. | resex_20180911_026
| C |  | 190 | 637.0324134 | 175 | 327.9 | 1.303 | NA | NA | NA | NA | Y | 9.8121 | 7.4974 |  | resex_20180911_027
20180911_C1_NV9 | C | 500 | 2100 | 637.0324134 | 376.3 | NA | NA | NA | NA | NA | NA |  | 9.8121 | 7.4974 |  | resex_20180911_025
| C |  | 300 | 637.0324134 | 246.4 | NA | NA | NA | NA | NA | NA |  | 9.8121 | 7.4974 | Peaks kinda weak. | resex_20180911_026
| C |  | 190 | 637.0324134 | 272.9 | NA | NA | NA | NA | NA | NA | Y | 9.8121 | 7.4974 | Too broad to get accurate linewidth | resex_20180911_027
20180911_C1_NV10 | C | 500 | 2100 | 637.0551196 | 158.9 | 165.2 | 6.706 | NA | NA | NA | NA | Y | 9.8121 | 7.4974 | Too broad to get accurate linewidth | resex_20180911_031
20180911_C1_NV11 | C | 500 | 2100 | 637.0428367 | NA | NA | NA | NA | NA | NA | NA | Y | 9.8121 | 7.4974
20180912_C1_NV1 | C | 500 | 2500 | 637.0254297 | NA | NA | NA | NA | NA | NA | NA | Y | 9.8424 | 7.5145 | Too broad to get accurate linewidth
20180912_C1_NV2 | C | 500 | 2500 | 637.0363051 | 807.4 | NA | NA | NA | NA | NA | NA | Y | 9.8424 | 7.5145 | Too broad to get accurate linewidth | resex_20180912_001
20180912_C1_NV3 | C | 500 | 2500 | 637.0386251 | NA | NA | NA | NA | NA | NA | NA | Y | 9.8424 | 7.5145 | Ex and Ey strongly overlapping
20180912_C1_NV4 | C | 500 | 2500 | 637.0492222 | NA | NA | NA | NA | NA | NA | NA | Y | 9.8424 | 7.5145 | Ey too weak/close
20180912_C1_NV5 | C | 500 | 2500 | 637.0499597 | 181.4 | 342.9 | 0.5121 | NA | NA | NA | NA |  | 9.8424 | 7.5145 | Ey too weak/close | resex_20180912_004
| C | 500 | 230 | 637.0499597 | 169.3 | NA | NA | NA | NA | NA | NA |  | 9.8424 | 7.5145 | Widths based on voltage | resex_20180912_005
| C | 500 | 150 | 637.0499597 | 134.6 | NA | NA | NA | NA | NA | NA | Y | 9.8424 | 7.5145 |  | resex_20180912_008
20180912_C1_NV6 | C | 500 | 2500 | 637.0641487 | 152.15 | 191.45 | 5.0695 | NA | NA | NA | NA | Y | 9.8424 | 7.5145 | Too broad to get accurate linewidth | resex_20180912_012
20180912_C1_NV7 | C | 500 | 2500 | 637.0390004 | 633.3 | 735.9 | 4.242 | NA | NA | NA | NA | Y | 9.8424 | 7.5145 | Signal pretty weak, so linewidths may not be perfectly accurate. Signal probably not from NV on spectrometer | resex_20180912_017
20180912_C1_NV8 | C | 500 | 2500 | 637.0507369 | NA | NA | NA | NA | NA | NA | NA | Y | 9.8424 | 7.5145 | Too broad to get accurate linewidth
20180912_C1_NV9 | C | 500 | 2500 | 637.1072049 | 275.4 | 341.9 | 6.15 | NA | NA | NA | NA | Y | 9.8424 | 7.5145 | Two NVs (four peaks). Lumped them by similar widths | resex_20180912_019
20180912_C1_NV10 | C | 500 | 2500 | 637.0104113 | NA | NA | NA | NA | NA | NA | NA | Y | 9.8424 | 7.5145
20180912_C1_NV11 | C | 500 | 2500 | 637.0486017 | 606.8 | 874.4 | 1.797 | NA | NA | NA | NA |  | 9.8424 | 7.5145 | Ex too weak to fit | resex_20180912_021
| C | 500 | 230 | 637.0486017 | 517.3 | 829 | 2.159 | NA | NA | NA | NA |  | 9.8424 | 7.5145 | Two NVs (four peaks). Lumped them by similar widths | resex_20180912_022
| C | 500 | 150 | 637.0486017 | 459.3 | 951.5 | 2.3 | NA | NA | NA | NA | Y | 9.8424 | 7.5145 |  | resex_20180912_023
20180912_C1_NV12 | C | 500 | 2500 | 637.0486017 | 349.6 | 497.7 | 11.976 | NA | NA | NA | NA |  | 9.8424 | 7.5145 |  | resex_20180912_021
| C | 500 | 230 | 637.0486017 | 154.8 | 322.5 | 12.16 | NA | NA | NA | NA |  | 9.8424 | 7.5145 | Too broad to get accurate linewidth | resex_20180912_022
| C | 500 | 150 | 637.0486017 | 170.2 | 247.2 | 12.16 | NA | NA | NA | NA | Y | 9.8424 | 7.5145 | Too broad to get accurate linewidth | resex_20180912_023
20180912_C1_NV13 | C | 500 | 2500 | 637.0292696 | NA | NA | NA | NA | NA | NA | NA | Y | 9.8424 | 7.5145 | Too broad to get accurate linewidth
20180912_C1_NV14 | C | 500 | 2500 | 637.0439405 | NA | NA | NA | NA | NA | NA | NA | Y | 9.8424 | 7.5145
20180912_C1_NV15 | C | 500 | 2500 | 637.0395929 | NA | NA | NA | NA | NA | NA | NA | Y | 9.8424 | 7.5145 | Signal too weak to get accurate linewidths.
20180912_C1_NV16 | C | 500 | 2500 | 637.0500605 | 232.6 | NA | NA | NA | NA | NA | NA | Y | 9.8424 | 7.5145 | Peak outside of mode scan range. | resex_20180912_028
20180912_C1_NV17 | C | 500 | 2500 | 637.0447979 | NA | NA | NA | NA | NA | NA | NA | Y | 9.8424 | 7.5145
20180912_C1_NV18 | C | 500 | 2500 | 636.9916659 | NA | NA | NA | NA | NA | NA | NA | Y | 9.8424 | 7.5145
20180912_C1_NV19B | C | 500 | 2500 | 637.0484626 | 825.2 | 1351 | 1.6 | NA | NA | NA | NA | Y | 9.8424 | 7.5145 |  | resex_20180912_030
20180912_C1_NV19 | C | 500 | 2500 | 637.0484626 | 306.6 | 325 | 4.167 | NA | NA | NA | NA |  | 9.8424 | 7.5145 |  | resex_20180912_030
| C | 500 | 230 | 637.0484626 | 143.2 | 160.4 | 4.121 | NA | NA | NA | NA |  | 9.8424 | 7.5145 | Two NVs (four peaks). Lumped them by similar widths | resex_20180912_031
| C | 500 | 150 | 637.0484626 | 131.3 | 136.1 | 4.096 | NA | NA | NA | NA | Y | 9.8424 | 7.5145 | Ey signal to weak for fit. | resex_20180912_032
20180912_C1_NV20 | C | 500 | 2500 | 637.0345946 | 173.3 | 291 | 1.293 | NA | NA | NA | NA |  | 9.8424 | 7.5145 | Ey signal to weak for fit. | resex_20180912_033
| C | 500 | 230 | 637.0345946 | 129.5 | 188.1 | 1.307 | NA | NA | NA | NA |  | 9.8424 | 7.5145 | Two NVs (four peaks). Lumped them by similar widths | resex_20180912_034
| C | 500 | 150 | 637.0345946 | 151 | 179.1 | 1.39 | NA | NA | NA | NA | Y | 9.8424 | 7.5145 | Ey signal to weak for fit. | resex_20180912_035
20180912_C1_NV21 | C | 500 | 2500 | 637.0345946 | 566.2 | 840.1 | 2.45 | NA | NA | NA | NA |  | 9.8424 | 7.5145 | Ey signal to weak for fit. | resex_20180912_033
| C | 500 | 230 | 637.0345946 | 550.5 | 708 | 2.482 | NA | NA | NA | NA |  | 9.8424 | 7.5145 | Signal pretty weak, so linewidths may not be perfectly accurate | resex_20180912_034
| C | 500 | 150 | 637.0345946 | 605.3 | 771.1 | 2.51 | NA | NA | NA | NA | Y | 9.8424 | 7.5145 |  | resex_20180912_035
20180912_C1_NV22 | C | 500 | 2500 | 637.046266 | 158.4 | NA | NA | NA | NA | NA | NA | Y | 9.8424 | 7.5145 |  | resex_20180912_036
20180912_C1_NV23 | C | 500 | 2500 | 637.049208 | 353.2 | 449.2 | 1.111 | NA | NA | NA | NA |  | 9.8424 | 7.5145 | Ey signal to weak for fit. | resex_20180912_037
| C | 500 | 230 | 637.049208 | 245 | 254.2 | 1.06 | NA | NA | NA | NA |  | 9.8424 | 7.5145 | Broad linewidth, even in spectrometer. | resex_20180912_038
| C | 500 | 150 | 637.049208 | 254.2 | 272.5 | 0.965 | NA | NA | NA | NA | Y | 9.8424 | 7.5145 |  | resex_20180912_040
20180912_C1_NV24 | C | 500 | 2500 | NA | NA | NA | NA | NA | NA | NA | NA | Y | 9.8424 | 7.5145
20180912_C1_NV25 | C | 500 | 2500 | 637.0436277 | NA | NA | NA | NA | NA | NA | NA | Y | 9.8424 | 7.5145
20180912_C1_NV26 | C | 500 | 2500 | 637.0451242 | 267 | 292.1 | 2.71 | NA | NA | NA | NA |  | 9.8424 | 7.5145 |  | resex_20180912_042
| C | 500 | 230 | 637.0451242 | 172.8 | 180.9 | 2.741 | NA | NA | NA | NA |  | 9.8424 | 7.5145 | Peak probably outside of scan range. | resex_20180912_043
| C | 500 | 150 | 637.0451242 | 156 | 162.5 | 2.793 | NA | NA | NA | NA | Y | 9.8424 | 7.5145 | Too broad to get accurate linewidth | resex_20180912_044
20180912_C1_NV27 | B | 500 | 2500 | 637.0205698 | NA | NA | NA | NA | NA | NA | NA | Y | 9.8424 | 7.5145
20180912_C1_NV28 | B | 500 | 2500 | 637.0693428 | 7696.8 | NA | NA | NA | NA | NA | NA | Y | 9.8424 | 7.5145 | Too broad to get accurate linewidth | resex_20180912_046
20180912_C1_NV29 | B | 500 | 2500 | 637.0798601 | NA | NA | NA | NA | NA | NA | NA | Y | 9.8424 | 7.5145 | Too broad to get accurate linewidth
20180912_C1_NV30 | B | 500 | 2500 | 637.0303615 | NA | NA | NA | NA | NA | NA | NA | Y | 9.8424 | 7.5145 | Too broad to get accurate linewidth
20180912_C1_NV31 | B | 500 | 2500 | 637.0611711 | NA | NA | NA | NA | NA | NA | NA | Y | 9.8424 | 7.5145 | Too broad to get accurate linewidth
20180912_C1_NV32 | B | 500 | 2500 | 637.0292149 | NA | NA | NA | NA | NA | NA | NA | Y | 9.8424 | 7.5145 | Too broad to get accurate linewidth
20180912_C1_NV33 | B | 500 | 2500 | 637.0516202 | NA | NA | NA | NA | NA | NA | NA | Y | 9.8424 | 7.5145 | Too broad to get accurate linewidth
20180912_C1_NV34 | B | 500 | 2500 | 637.0588367 | NA | NA | NA | NA | NA | NA | NA | Y | 9.8424 | 7.5145
20180912_C1_NV35 | B | 500 | 2500 | 637.0780691 | NA | NA | NA | NA | NA | NA | NA | Y | 9.8424 | 7.5145
20180912_C1_NV36 | B | 500 | 2500 | 637.0421083 | 945.6 | 1162.7 | 9.4 | NA | NA | NA | NA |  | 9.8424 | 7.5145 | Too broad to get accurate linewidth | resex_20180912_053
| B | 500 | 230 | 637.0421083 | 800 | 862.1 | 9.56 | NA | NA | NA | NA | Y | 9.8424 | 7.5145 | Too broad to get accurate linewidth | resex_20180912_054
20180912_C1_NV37 | B | 500 | 2500 | 637.0749125 | NA | NA | NA | NA | NA | NA | NA | Y | 9.8424 | 7.5145 | Width may not be reliable.
20180912_C1_NV38 | B | 500 | 2500 | 637.0414337 | NA | NA | NA | NA | NA | NA | NA | Y | 9.8424 | 7.5145
20180912_C1_NV39 | B | 500 | 2500 | 637.0346092 | 4048.3 | NA | NA | NA | NA | NA | NA | Y | 9.8424 | 7.5145 |  | resex_20180912_057
20180912_C1_NV40 | B | 500 | 2500 | 636.9884286 | NA | NA | NA | NA | NA | NA | NA | Y | 9.8424 | 7.5145
20180912_C1_NV41 | B | 500 | 2500 | 637.0812087 | NA | NA | NA | NA | NA | NA | NA | Y | 9.8424 | 7.5145
20180912_C1_NV42 | B | 500 | 2500 | 637.0502392 | 161.2 | 265.1 | 5.03 | NA | NA | NA | NA |  | 9.8424 | 7.5145 |  | resex_20180912_058
| B | 500 | 230 | 637.0502392 | 80.4 | NA | NA | NA | NA | NA | NA | Y | 9.8424 | 7.5145 |  | resex_20180912_059
| B | 500 | 150 | 637.0502392 | 161.4 | NA | NA | NA | NA | NA | NA |  | 9.8424 | 7.5145 |  | resex_20180912_060
20180912_C1_NV42_2 | B | 500 | 2500 | 637.05 | 255.9 | 258.6 | 2.012 | NA | NA | NA | NA |  | 9.8424 | 7.5145 |  | resex_20180912_058
| B | 500 | 230 | 637.05 | 206.4 | 255.3 | 1.997 | NA | NA | NA | NA | Y | 9.8424 | 7.5145 | Too broad to get accurate linewidth | resex_20180912_059
| B | 500 | 150 | 637.05 | 85 | 271.3 | 2.02 | NA | NA | NA | NA |  | 9.8424 | 7.5145 |  | resex_20180912_060
20180912_C1_NV43 | B | 500 | 2500 | 637.0663441 | NA | NA | NA | NA | NA | NA | NA | Y | 9.8424 | 7.5145
20180912_C1_NV44 | B | 500 | 2500 | 637.0603527 | 241.3 | NA | NA | NA | NA | NA | NA |  | 9.8424 | 7.5145 |  | resex_20180912_062
| B | 500 | 230 | 637.0603527 | 141.2 | NA | NA | NA | NA | NA | NA |  | 9.8424 | 7.5145 |  | resex_20180912_063
| B | 500 | 150 | 637.0603527 | 125.9 | NA | NA | NA | NA | NA | NA | Y | 9.8424 | 7.5145 |  | resex_20180912_066
20180912_C1_NV45 | B | 500 | 2500 | 637.0639239 | 302.1 | 430 | 9.549 | NA | NA | NA | NA | Y | 9.8424 | 7.5145 |  | resex_20180912_067
20180912_C1_NV46 | B | 500 | 2500 | 637.0272996 | NA | NA | NA | NA | NA | NA | NA | Y | 9.8424 | 7.5145
20180912_C1_NV47 | B | 500 | 2500 | 637.0445762 | NA | NA | NA | NA | NA | NA | NA | Y | 9.8424 | 7.5145
20180912_C1_NV48 | B | 500 | 2500 | 637.056001 | NA | NA | NA | NA | NA | NA | NA | Y | 9.8424 | 7.5145
20180912_C1_NV49 | B | 500 | 2500 | 637.0514986 | 158 | 270.2 | 5.92 | NA | NA | NA | NA | Y | 9.8424 | 7.5145 |  | resex_20180912_073
20180912_C1_NV50 | B | 500 | 2500 | 637.0420135 | 230.2 | 302 | 5.66 | NA | NA | NA | NA |  | 9.8424 | 7.5145 |  | resex_20180912_074
| B | 500 | 230 | 637.0420135 | 181.8 | 183.9 | 5.78 | NA | NA | NA | NA |  | 9.8424 | 7.5145 |  | resex_20180912_075
| B | 500 | 150 | 637.0420135 | 192.4 | 196.8 | 5.8 | NA | NA | NA | NA | Y | 9.8424 | 7.5145 |  | resex_20180912_076
20180913_C1_NV1 | B | 50 | 2500 | 637.0675321 | NA | NA | NA | NA | NA | NA | NA | Y | 9.9971 | 7.7317
20180913_C1_NV2 | B | 50 | 2500 | 636.9971059 | NA | NA | NA | NA | NA | NA | NA | Y | 9.9971 | 7.7317
20180913_C1_NV3 | B | 50 | 2500 | 637.0647241 | NA | NA | NA | NA | NA | NA | NA | Y | 9.9971 | 7.7317
20180913_C1_NV4 | B | 50 | 2500 | 637.0491929 | NA | NA | NA | NA | NA | NA | NA | Y | 9.9971 | 7.7317
20180913_C1_NV5 | B | 50 | 2500 | 637.0196133 | NA | NA | NA | NA | NA | NA | NA | Y | 9.9971 | 7.7317
20180913_C1_NV6 | B | 50 | 2500 | 637.0514976 | 737.6 | NA | NA | NA | NA | NA | NA | Y | 9.9971 | 7.7317 |  | resex_20180913_006
20180913_C1_NV7 | B | 50 | 2500 | 637.0256004 | NA | NA | NA | NA | NA | NA | NA | Y | 9.9971 | 7.7317
20180913_C1_NV8 | B | 50 | 2500 | 637.1223665 | NA | NA | NA | NA | NA | NA | NA | Y | 9.9971 | 7.7317
20180913_C1_NV9 | B | 50 | 2500 | 637.0612122 | NA | NA | NA | NA | NA | NA | NA | Y | 9.9971 | 7.7317
20180913_C1_NV10 | B | 50 | 2500 | 637.1107794 | NA | NA | NA | NA | NA | NA | NA | Y | 9.9971 | 7.7317
20180913_C1_NV11 | B | 50 | 2500 | 637.0773881 | 131.5 | 169.95 | 7.5 | NA | NA | NA | NA | Y | 9.9971 | 7.7317 |  | resex_20180913_010
20180913_C1_NV11_2 | B | 50 | 2500 | 637.08 | 283.05 | 319 | NA | NA | NA | NA | NA | Y | 9.9971 | 7.7317 |  | resex_20180913_010
20180913_C1_NV12 | B | 50 | 2500 | 637.0982119 | NA | NA | NA | NA | NA | NA | NA | Y | 9.9971 | 7.7317
20180913_C1_NV13 | B | 50 | 2500 | 637.0841723 | 137.9 | NA | NA | NA | NA | NA | NA |  | 9.9971 | 7.7317 |  | resex_20180913_11
| B |  | 230 | 637.0841723 | 112.4 | 138.6 | 0.65 | NA | NA | NA | NA | Y | 9.9971 | 7.7317 |  | resex_20180913_15
20180913_C1_NV14 | B | 50 | 2500 | 637.0478877 | NA | NA | NA | NA | NA | NA | NA | Y | 9.9971 | 7.7317
20180913_C1_NV15 | B | 50 | 2500 | 637.0450459 | NA | NA | NA | NA | NA | NA | NA | Y | 9.9971 | 7.7317
20180913_C1_NV16 | B | 50 | 2500 | 637.0628793 | NA | NA | NA | NA | NA | NA | NA | Y | 9.9971 | 7.7317
20180913_C1_NV17 | B | 50 | 2500 | 637.0705803 | NA | NA | NA | NA | NA | NA | NA | Y | 9.9971 | 7.7317
20180913_C1_NV18 | B | 50 | 2500 | 637.025523 | NA | NA | NA | NA | NA | NA | NA | Y | 9.9971 | 7.7317
20180913_C1_NV19 | B | 50 | 2500 | 637.0386427 | NA | NA | NA | NA | NA | NA | NA | Y | 9.9971 | 7.7317
20180913_C1_NV20 | B | 50 | 2500 | 637.0587748 | NA | NA | NA | NA | NA | NA | NA | Y | 9.9971 | 7.7317
20180913_C1_NV21 | B | 50 | 2500 | 637.0476035 | NA | NA | NA | NA | NA | NA | NA | Y | 9.9971 | 7.7317
20180913_C1_NV22 | B | 50 | 2500 | 637.0372666 | NA | NA | NA | NA | NA | NA | NA | Y | 9.9971 | 7.7317
20180913_C1_NV23 | B | 50 | 2500 | 637.0675339 | NA | NA | NA | NA | NA | NA | NA | Y | 9.9971 | 7.7317
20180913_C1_NV24 | B | 50 | 2500 | 637.0580818 | NA | NA | NA | NA | NA | NA | NA | Y | 9.9971 | 7.7317
20180913_C1_NV25 | B | 50 | 2500 | 637.0627846 | NA | NA | NA | NA | NA | NA | NA | Y | 9.9971 | 7.7317
20180913_C1_NV26 | B | 50 | 2500 | 637.056162 | 766.4 | NA | NA | NA | NA | NA | NA |  | 9.9971 | 7.7317 |  | resex_20180913_029
| B |  | 230 | 637.056162 | 355.6 | NA | NA | NA | NA | NA | NA |  | 9.9971 | 7.7317 | Too broad to get accurate linewidth | resex_20180913_030
| B |  | 150 | 637.056162 | 289.5 | NA | NA | NA | NA | NA | NA | Y | 9.9971 | 7.7317 |  | resex_20180913_032
20180913_C1_NV27 | B | 50 | 2500 | 637.0581469 | 8943.4 | NA | NA | NA | NA | NA | NA | Y | 9.9971 | 7.7317 |  | resex_20180913_034