## Numbers
LogSize(nm) | g-Fe2O3 uncoated | g-Fe2O3 coated
0.4 | 0 | 0
0.4632 | 0 | 0
0.5365 | 0 | 0
0.6213 | 0 | 0
0.7195 | 0 | 0
0.8332 | 0 | 0
0.9649 | 0 | 0
1.117 | 0 | 0
1.294 | 0 | 0
1.499 | 0 | 0
1.736 | 0 | 0
2.01 | 0 | 0
2.328 | 0 | 0
2.696 | 0 | 0
3.122 | 0 | 0
3.615 | 0 | 0
4.187 | 0 | 0
4.849 | 0 | 0
5.615 | 0 | 0
6.503 | 0 | 0
7.531 | 0 | 0
8.721 | 0 | 0
10.1 | 0 | 0
11.7 | 0 | 0
13.54 | 0 | 0
15.69 | 2.2 | 1.2
18.17 | 10.1 | 4.4
21.04 | 19.8 | 6.7
24.36 | 22.9 | 9.3
28.21 | 18.8 | 15.1
32.67 | 12.5 | 19.1
37.84 | 7.1 | 17.3
43.82 | 3.6 | 12.2
50.75 | 1.7 | 7.3
58.77 | 0.7 | 3.9
68.06 | 0.3 | 1.9
78.82 | 0.1 | 0.9
91.28 | 0 | 0.4
105.7 | 0 | 0.2
122.4 | 0 | 0.1
141.8 | 0 | 0
164.2 | 0 | 0
190.1 | 0 | 0
220.2 | 0 | 0
255 | 0 | 0
295.3 | 0 | 0
342 | 0 | 0
396.1 | 0 | 0
458.7 | 0 | 0
531.2 | 0 | 0
615.1 | 0 | 0
712.4 | 0 | 0
825 | 0 | 0
955.4 | 0 | 0
1106 | 0 | 0
1281 | 0 | 0
1484 | 0 | 0
1718 | 0 | 0
1990 | 0 | 0
2305 | 0 | 0
2669 | 0 | 0
3091 | 0 | 0
3580 | 0 | 0
4145 | 0 | 0
4801 | 0 | 0
5560 | 0 | 0
6439 | 0 | 0
7456 | 0 | 0
8635 | 0 | 0
10000 | 0 | 0