## APTES TEM metadata
Property | Value | Unit | Comment
Instrument | JEOL JEM F200 |  | cold field emission high resolution TEM
Software | TEM Center Suite
Mode | TEM
Acceleration voltage | 200 | kV
Camera | TVIPS F216 2k by 2k CMOS
Exposure duration | 600 | ms
TEM grid | lacey carbon coated copper
Sample holder | standard
Images | selected area electron diffraction
Resolution | 0.1 | nm
Sample concentration | 0.1 | mg/mL
Spotsize | 1
Angle | 5
Size | 55.1 | nm | mean ± SD of 30 particles measured manually with ImageJ
Size.SD | 5.4 | nm
Low Resolution Image | TEM_07.APTES.tif |  | picture shows representative section of the manually measured particles
High Resolution Image | TEM_14.APTES.tif |  | picture shows representative section of the manually measured particles