## Sheet1
p (TL) | TLa (K) | TLb (K) | p (TCDW) | TCDW (K)
0.099 | 246 | 242 | 0.125 | 208
0.103 | 242 | 232 | 0.14 | 180
0.108 | 236 | 226 | 0.17 | 155
0.117 | 232 | 215
0.118 | 229 | 185
0.12 | 218 | 174
0.123 | 213 | 166
0.134 | 200 | 146
0.14 | 184 | 101
0.147 | 164 | 83.40858
0.163 | 153 | NaN
0.107 | 246 | 225
0.119 | 225 | 207