## Clay_data_COMB
The data contained herein is based on research pursued for the doctoral thesis of Dipl.-Ing Maximilian Haas, which remains to be completed and defended, in the framework of the CERN Doctoral Student Programme. Participants of the Mining the Future Competition (the “Competition”) are permitted to use the data contained herein solely for the purpose of developing their application for the Competition. Any other use of this document or its contents is prohibited. This document shall not be copied, adapted, distributed or otherwise made available for use by third parties. The data is subject of the Creative Commons Attribution 4.0 International Public License.
sample_ID | rock_type | surface_area_m2_per_g | CEC_meq_per_100g | Na_meq_per_100g | K_meq_per_100g | Ca_meq_per_100g | Mg_meq_per_100g | Al_meq_per_100g | Sr_meq_per_100g | Li_meq_per_100g | total_meq_per_100g | Fluorid_F_mg_per_L | Cr_VI_mg_per_L | Ammonium_NH4_N_mg_per_L | Nitrit_NO2_N_mg_per_L | Cyanid_CN_mg_per_L | TIC_result_g_per_g | TC_result_g_per_g | TOC_result_g_per_g | water_adsorption_pct
C1_02D | sandstone | 3.681 | 5.894169 | 3.523612 | 0.3573775 | 5.116843 | 1.816658 | 0.03940745 | 0.06285318 | 0 | 10.91675 | 0.358 | 0.345 | 0.183 | 0.030 | 0.013 | 0.03356773 | 0.03268776 | 0 | 1.540027
C1_04A | siltstone | 11.356 | 6.380509 | 0 | 0 | 0 | 0.005554033 | 0 | 0.001053674 | 0 | 0.006607707 | 0.423 | <0.025 | 0.151 | 0.000 | 0.000 | 0.04556695 | 0.04565608 | 8.9131e-05
C1_06D | sandstone | 2.447 | 3.206917 | 1.40315 | 0.2075632 | 4.804526 | 1.068107 | 0.1158666 | 0.04023831 | 0.01205931 | 7.65151 | 0.142 | 0.213 | 0.100 | 0.020 | <0.009 | 0.02628583 | 0.02646893 | 0.0001830984 | 0.8540012
C1_08C | sandstone |  | 4.500826 | 1.087766 | 0.2100532 | 3.511767 | 1.605339 | 0.07053063 | 0.05752952 | 0 | 6.542985 | 0.207 | 0.118 | 0.100 | <0.004 | <0.001 | 0.0203326 | 0.01917907 | 0 | 1.124833
C1_12D | sandstone | 6.202 | 3.789939 | 2.084788 | 0.2453953 | 4.918876 | 1.735713 | 0.03387718 | 0.07559155 | 0 | 9.094242 | [5 empty] | 0.01693642 | 0.01581427 | 0 | 1.342805
C1_12D | sandstone | 6.202 | 3.789939 | 2.084788 | 0.2453953 | 4.918876 | 1.735713 | 0.03387718 | 0.07559155 | 0 | 9.094242 | [5 empty] | 0.01641851 | 0.01572186 | 0 | 1.342805
C1_15D | conglomeratic siltstone | 11.02 | 6.789054 | 2.779651 | 0.5813154 | 5.597796 | 2.704627 | 0.04911096 | 0.07227537 | 0 | 11.78478 | 0.407 | 0.343 | 0.249 | 0.022 | 0.020 | 0.03975091 | 0.0378707 | 0 | 1.838682
C1_16A | siltstone | 14.288 | 8.033556 | 3.770846 | 0.7623333 | 5.928345 | 3.207547 | 0.0327394 | 0.102008 | 0 | 13.80382 | 0.111 | 0.658 | 0.329 | 0.034 | 0.034 | 0.033089 | 0.03228401 | 0 | 2.417396
C1_17C | sandstone |  | 4.92645 | 2.602338 | 0.2586014 | 4.717794 | 1.528965 | 0.06499807 | 0.06876314 | 0 | 9.24146 | [5 empty] | 0.02661173 | 0.0261236 | 0 | 1.281107
C1_18C | sandstone |  | 3.805448 | 1.973662 | 0.4507207 | 5.21188 | 1.733086 | 0.1029885 | 0.0746701 | 0.04874949 | 9.595757 | 0.389 | 0.253 | 0.252 | 0.035 | 0.011 | 0 | 0 | 0 | 1.459325
C1_18C | sandstone |  | 3.805448 | 1.973662 | 0.4507207 | 5.21188 | 1.733086 | 0.1029885 | 0.0746701 | 0.04874949 | 9.595757 | 0.389 | 0.253 | 0.252 | 0.035 | 0.011 | 0.03760011 | 0.03637625 | 0 | 1.459325
C1_19B | sandstone |  | 5.780772 | 3.633926 | 0.2040237 | 4.900643 | 1.682027 | 0.02323948 | 0.05290784 | 0.01221524 | 10.50898 |  | 0.334 | NA | 0.020 | 0.013 | 0 | 0 | 0 | 1.553101
C1_19B | sandstone |  | 5.780772 | 3.633926 | 0.2040237 | 4.900643 | 1.682027 | 0.02323948 | 0.05290784 | 0.01221524 | 10.50898 |  | 0.334 | NA | 0.020 | 0.013 | 0.01958517 | 0.01865981 | 0 | 1.553101
C2_03A | sandstone |  | 5.270358 | 2.930526 | 0.1932064 | 4.725796 | 1.403523 | 0.05331572 | 0.05909175 | 0 | 9.365458 | 0.222 | 0.147 | 0.162 | 0.021 | 0.012 | 0.01709407 | 0.01634844 | 0 | 1.316771
C3_01A | conglomeratic siltstone |  | 7.170258 | 3.185188 | 0.7119215 | 6.13355 | 2.668671 | 0.03523149 | 0.148916 | 0.02979837 | 12.91328 | [5 empty] | 0.03684146 | 0.03592316 | 0 | 2.196546
C3_03D | siltstone | 18.525 | 9.681534 | 4.454741 | 0.982538 | 6.162974 | 3.269573 | 0.03901149 | 0.1746933 | 0 | 15.08353 | 0.355 | 0.562 | NA | 0.162 | 0.039 | 0.02839156 | 0.02859984 | 0.0002082805 | 2.875364
C6_01C | sandstone |  | 7.018843 | 0.2424315 | 0.427419 | 6.610336 | 3.8521 | 0.02713724 | 0.04231257 | 0.003221409 | 11.20496 | [8 empty] | 1.812657
C6_01D | sandstone | 9.643 | 5.124515 | 0 | 0.5705148 | 5.809839 | 2.897954 | 0.04125583 | 0.04616585 | 0 | 9.365729 | 0.804 | <0.024 | 1.190 | 0.000 | 0.073 | 0.03572061 | 0.03625874 | 0.0005381326 | 1.283379
C6_01D | sandstone | 9.643 | 5.124515 | 0 | 0.5705148 | 5.809839 | 2.897954 | 0.04125583 | 0.04616585 | 0 | 9.365729 | 0.804 | <0.024 | 1.190 | 0.000 | 0.073 | 0.03913536 | 0.03895404 | 0 | 1.283379
G2_10 | silty conglomerate |  | 6.139156 | 2.088796 | 0.5857931 | 5.857514 | 3.330076 | 0.06266752 | 0.194867 | 0 | 12.11971 | [5 empty] | 0.07532121 | 0.07683923 | 0.001518014 | 1.528122
G4_03 | siltstone |  | 8.227542 | 2.896407 | 0.595636 | 6.663933 | 3.21564 | 0.0332151 | 0.1547844 | 0 | 13.55962 | 0.979 | 0.078 | 0.358 | <0.006 | <0.003 | 0.0380028 | 0.03726818 | 0 | 2.18581
G4_07 | sandstone | 3.136 | 2.176488 | 1.355306 | 0.1927678 | 4.622848 | 1.262417 | 0.06142491 | 0.06312476 | 0 | 7.557889 | 0.338 | 0.146 | NA | 0.018 | <0.007 | 0.01625217 | 0.01522558 | 0 | 0.9124832
G4_08 | sandstone | 3.176 | 2.096005 | 0.8941425 | 0.1912563 | 5.3576 | 1.376106 | 0.06403988 | 0.07850066 | 0 | 7.961645 | 0.673 | 0.052 | NA | <0.011 | <0.002 | 0.03280286 | 0.03141619 | 0 | 0.9696453
G4_18 | sandstone |  | 7.00305 | 2.722429 | 0.4164833 | 7.483527 | 2.616317 | 0.02614175 | 0.1661382 | 0 | 13.43104 | 1.15 | <0.025 | 0.582 | 0.000 | <0.002 | 0.02420453 | 0.02507866 | 0.0008741261 | 1.857417
G4_27 | limestone | 1.537 | -1.207763 | 0.0815745 | 0.01176875 | 4.01019 | 0.4331341 | 0.1259626 | 0.05633495 | 0 | 4.718965 | 0.5 | <0.006 | 0.249 | 0.000 | 0.000 | 0.1195959 | 0.1149265 | 0 | 0.2619881
G4_27 | limestone | 1.537 | -1.207763 | 0.0815745 | 0.01176875 | 4.01019 | 0.4331341 | 0.1259626 | 0.05633495 | 0 | 4.718965 | 0.5 | <0.006 | 0.249 | 0.000 | 0.000 | 0.1194373 | 0.1235314 | 0.004094045 | 0.2619881
G4_47 | siltstone | 12.769 | 10.31965 | 3.230624 | 0.8268826 | 7.790676 | 3.254066 | 0.02472986 | 0.2182296 | 0.02639333 | 15.3716 | 0.87 | 0.416 | 0.375 | 0.080 | 0.019 | 0.03755065 | 0.03672514 | 0 | 2.564352
G5_10 | sandstone | 2.466 | 2.318569 | 1.668296 | 0.1483388 | 4.755208 | 1.359263 | 0.03528474 | 0.06733339 | 0.01213187 | 8.045856 | 0.448 | 0.052 | 0.335 | <0.015 | <0.004 | 0.03196217 | 0.03374189 | 0.001779716 | 0.908721
G5_11 | sandstone | 4.787 | 2.861004 | 1.02858 | 0.1602782 | 5.47961 | 1.639072 | 0.04834888 | 0.07617175 | 0 | 8.432061 |  | 0.037 | NA | <0.012 | <0.001 | 0.03503145 | 0.03346188 | 0 | 1.118094
G5_13 | sandstone | 6.045 | 6.244597 | 2.873397 | 0.119288 | 6.122318 | 2.159814 | 0.02178521 | 0.1023522 | 0.01970805 | 11.41866 | 0.938 | 0.041 | 0.325 | 0.000 | <0.001 | 0.02608775 | 0.02565615 | 0 | 1.600476
G5_14 | carbonate |  | 9.748008 | 3.127888 | 0.6768844 | 7.63668 | 2.486208 | 0.04277737 | 0.1591269 | 0.002812429 | 14.13238 | 0.646 | 0.402 | 0.686 | 0.022 | 0.014 | 0.03672038 | 0.03622296 | 0 | 2.098588
G5_17 | sandstone |  | 7.96446 | 3.63639 | 0.7723847 | 7.324349 | 2.589134 | 0.0398869 | 0.1765143 | 0.02633368 | 14.56499 | 0.894 | 0.071 | 0.667 | 0.040 | 0.017 | 0.02780779 | 0.02680992 | 0 | 2.285624
G5_18 | sandstone |  | 4.416994 | 1.967532 | 0.2301197 | 4.605663 | 1.382439 | 0.04915584 | 0.07718859 | 0 | 8.312097 | 0.517 | 0.193 | NA | <0.001 | 0.000 | 0.01558676 | 0.01464824 | 0 | 1.096592
G5_20 | sandstone |  | 3.080962 | 1.327131 | 0.1709253 | 4.88136 | 1.118768 | 0.08138628 | 0.06655334 | 0.01393201 | 7.660056 | [5 empty] | 0.04107716 | 0.04311758 | 0.002040421 | 0.849879
G6_01 | siltstone |  | 8.959449 | 2.983832 | 0.614415 | 6.965606 | 2.855021 | 0.04239581 | 0.1628264 | 0 | 13.6241 | [5 empty] | 0.05704863 | 0.05819824 | 0.001149615 | 2.13225
G6_01 | siltstone |  | 8.959449 | 2.983832 | 0.614415 | 6.965606 | 2.855021 | 0.04239581 | 0.1628264 | 0 | 13.6241 | [5 empty] | 0.05724418 | 0.05829438 | 0.001050207 | 2.13225
G6_10 | sandstone |  | 6.916547 | 2.2716 | 0.2816106 | 6.296855 | 1.851209 | 0.04457272 | 0.1012239 | 0.005665897 | 10.85274 | [5 empty] | 0.02159974 | 0.02275713 | 0.001157395 | 1.407034
G7_06 | silty sandstone | 0.771 | 2.924744 | 1.291381 | 0.4143291 | 7.162935 | 1.207011 | 0.04121134 | 0.09750388 | 0.01006594 | 10.22444 | [5 empty] | 0.03714225 | 0.03962406 | 0.00248181 | 0.8280629
G7_08 | conglomeratic siltstone |  | 4.423656 | 2.161992 | 0.6702937 | 6.780682 | 1.546708 | 0.03620127 | 0.1449232 | 0.01405041 | 11.35485 | 0.688 | <0.015 | 0.279 | 0.000 | 0.000 | 0.02337123 | 0.03412076 | 0.01074954 | 1.129909
G7_12 | conglomeratic siltstone |  | 11.59255 | 5.110884 | 1.346683 | 7.281361 | 2.999781 | 0.01567388 | 0.3590748 | 0.009819963 | 17.12328 | [5 empty] | 0.02736442 | 0 | 0 | 3.007378
G7_12 | conglomeratic siltstone |  | 11.59255 | 5.110884 | 1.346683 | 7.281361 | 2.999781 | 0.01567388 | 0.3590748 | 0.009819963 | 17.12328 | [5 empty] | 0.02692233 | 0.02766331 | 0.0007409785 | 3.007378
G7_17 | sandstone |  | 11.06067 | 4.739825 | 1.313625 | 7.677175 | 3.121984 | 0.009779519 | 0.4506468 | 0 | 17.31304 | 1.71 | 0.550 | 0.257 | 0.000 | 0.026 | 0.02597114 | 0.02589726 | 0 | 2.854289
G7_22 | conglomeratic siltstone |  | 0.259794 | 0.5534426 | 0.1272984 | 4.659096 | 0.8177658 | 0.09077782 | 0.08579702 | 0 | 6.334177 | [5 empty] | 0.1142495 | 0.1161926 | 0.001943064 | 0.5074815
G7_22 | conglomeratic siltstone |  | 0.259794 | 0.5534426 | 0.1272984 | 4.659096 | 0.8177658 | 0.09077782 | 0.08579702 | 0 | 6.334177 | [5 empty] | 0 | 0 | 0 | 0.5074815
G7_22 | conglomeratic siltstone |  | 0.259794 | 0.5534426 | 0.1272984 | 4.659096 | 0.8177658 | 0.09077782 | 0.08579702 | 0 | 6.334177 | [5 empty] | 0.111811 | 0.1196849 | 0.00787384 | 0.5074815
G7_23 | siltstone |  | 11.54134 | 4.910709 | 1.414023 | 6.714556 | 3.252781 | 0.01857849 | 0.3505926 | 0 | 16.66124 | 1.22 | 0.596 | 0.387 | 0.099 | 0.031 | 0.04228675 | 0 | 0 | 2.873806
G7_23 | siltstone |  | 11.54134 | 4.910709 | 1.414023 | 6.714556 | 3.252781 | 0.01857849 | 0.3505926 | 0 | 16.66124 | 1.22 | 0.596 | 0.387 | 0.099 | 0.031 | 0.04058975 | 0.04101998 | 0.0004302337 | 2.873806
Geo_02_114 | marl |  | 7.932918 | 2.800455 | 0.611076 | 6.409997 | 1.98267 | 0.008862122 | 0.1322822 | 0.004211126 | 11.94955 |  | 0.383 | NA | 0.019 | 0.020 | 0.03273549 | 0.03177253 | 0
Geo_02_130 | marl |  | 12.05337 | 3.282399 | 0.7451075 | 8.538585 | 3.311949 | 0 | 0.1344997 | -0.0001039579 | 16.01244 | -0.702 | 0.380 | NA | <0.006 | 0.023 | 0.03232493 | 0.03116107 | 0
Geo_02_140 | marl | [10 empty] | -0.28 | 0.240 | NA | 0.000 | 0.011 | 0.03209693 | 0.03216698 | 7.004832e-05
Geo_02_166 | sandstone | [10 empty] | -0.122 | 0.423 | NA | <0.001 | 0.024
Geo_02_178 | sandstone |  | 8.494266 | 2.835169 | 0.5971009 | 7.198557 | 1.983986 | 0.01468409 | 0.1744951 | 0.01956822 | 12.82356
Geo_02_190 | sandstone |  | 13.6926 | 4.42831 | 1.04997 | 8.386075 | 3.419862 | 0.01016106 | 0.1912881 | 0.01107978 | 17.49675 | [5 empty] | 0.0255846 | 0.02477395 | 0
Geo_02_200 | sandstone | [15 empty] | 0.02037664 | 0.01922606 | 0
Geo_02_206 | marl |  | 7.129086 | 2.556658 | 0.5316177 | 6.26498 | 1.918804 | 0.01611331 | 0.1393032 | 0.01349819 | 11.44097
Geo_02_216 | marl |  | 12.44985 | 4.084998 | 0.9660984 | 8.007646 | 3.065406 | 0.01353011 | 0.1878401 | 0.01274126 | 16.33826
Geo_02_228 | marl |  | 11.13288 | 0 | 0.01212293 | 0 | 0.027871 | 0 | 0.002950649 | -0.003468363 | 0.03947622 | [5 empty] | 0.03023483 | 0.03022049 | 0
Geo_02_238 | sandstone | [10 empty] | 0.113 | 0.240 | NA | -0.006 | 0.014 | 0.02292095 | 0.02197557 | 0
Geo_02_248 | sandstone |  | 3.42025 | 1.099948 | 0.2496775 | 5.031134 | 0.9542275 | 0.04106835 | 0.06666987 | 0.00443483 | 7.44716 | -0.05 | 0.153 | NA | <0.002 | <0.010 | 0.01756894 | 0.01670986 | 0
Geo_02_258 | marl | [10 empty] | 0.07 | 0.251 | NA | -0.007 | 0.012 | 0.01542184 | 0.01425778 | 0
Geo_02_30 | clayey gravel |  | 2.827434 | 0.08904553 | 0.2936915 | 198.108 | 2.093204 | 0 | 0.5642377 | 0.1450006 | 201.2931 | 1.04 | <0.015 | NA | <0.01 | 0.016
Geo_02_82 | sandstone |  | 8.615689 | 1.722257 | 0.5989445 | 7.261249 | 3.068801 | 0.009227685 | 0.09881207 | 0.01879078 | 12.77808 | [5 empty] | 0.02332433 | 0.02240347 | 0
Mornex_middle_p1 | gompholite |  | -1.35896 | 0 | 0 | 4.260125 | 0.1227245 | 0.165062 | 0.007727176 | 0 | 4.555639 | 0.159 | <0.006 | NA | -0.009 | 0.061 | 0.1226877 | 0.1244104 | 0.001722741 | 0.272235
Mornex_right_p1 | gompholite | 2.714 | 0.08500491 | 0 | 0.1158226 | 4.244254 | 0.1333722 | 0.1503567 | 0.0056027 | 0.00471809 | 4.654126 | [5 empty] | 0.1071353 | 0.1121704 | 0.005035149 | 0.4187858
Mornex_single_rock_p1 | gompholite |  | 0.4205171 | 0 | 0.06074339 | 4.80304 | 0.1810802 | 0.1539452 | 0.008413175 | 0 | 5.207222 | [8 empty] | 0.4405058
Pei_I_01C | sandstone | 4.549 | 4.637278 | 0.808929 | 0.2776882 | 6.373591 | 1.939034 | 0.03566316 | 0.06056431 | 0 | 9.495469 | [5 empty] | 0.03599439 | 0.03556827 | 0 | 1.241754
Pei_I_02C | siltstone |  | 7.595657 | 2.230788 | 0.5380322 | 6.676136 | 3.60178 | 0.02573795 | 0.1657296 | 0.01785224 | 13.25606 | [5 empty] | 0.04207788 | 0.04241491 | 0.0003370341 | 2.404573
Pei_I_03C | siltstone | 23.692 | 15.75225 | 5.244205 | 1.111041 | 8.718048 | 5.137261 | 0.006805098 | 0.2938231 | 0.01006411 | 20.52125 | 0.431 | 0.846 | 0.206 | 0.203 | 0.048 | 0.01777835 | 0 | 0 | 4.194428
Pei_I_03C | siltstone | 23.692 | 15.75225 | 5.244205 | 1.111041 | 8.718048 | 5.137261 | 0.006805098 | 0.2938231 | 0.01006411 | 20.52125 | 0.431 | 0.846 | 0.206 | 0.203 | 0.048 | 0.01800805 | 0.01757173 | 0 | 4.194428
Pei_I_04C | conglomeratic siltstone | 17.625 | 15.33052 | 6.246104 | 1.028081 | 7.43027 | 4.524748 | 0.01250329 | 0.3016793 | 0 | 19.54339 | [5 empty] | 0.03582206 | 0.03472842 | 0 | 3.797163
Pei_I_05B | HC-sandstone | 0.646 | 4.224218 | 1.552047 | 0.1233087 | 0.003774368 | 1.394739 | 0.08702384 | 0.06124824 | 0.001421595 | 3.223563 | 0.433 | 0.147 | 0.095 | 0.000 | <0.008 | 0.01882094 | 0.02920771 | 0.01038677 | 1.340455
Pei_I_06C | conglomeratic siltstone |  | 12.95614 | 5.69559 | 0.9153899 | 7.176177 | 4.445144 | 0.008734885 | 0.2512852 | 0 | 18.49232 | [8 empty] | 3.661304
Pei_I_07C | sandstone | 2.003 | 6.003047 | 2.784768 | 0.2705979 | 5.393229 | 1.840321 | 0.04988553 | 0.07612149 | 0 | 10.41492 | 0.45 | 0.352 | NA | NA | 0.014 | 0.01597485 | 0.01978249 | 0.003807637 | 1.506202
Pei_I_09D | sandstone | 4.401 | 4.172672 | 2.398647 | 0.1656845 | 5.294579 | 1.434042 | 0.0532187 | 0.05551368 | 0.003787826 | 9.405472 | 0.522 | 0.265 | 0.116 | 0.023 | 0.012 | 0.01850659 | 0.01805892 | 0 | 1.23098
Pei_I_10C | conglomeratic siltstone | 18.954 | 13.50155 | 6.056827 | 0.9956805 | 7.642057 | 3.816661 | 0.01055361 | 0.2597137 | 0.008032172 | 18.78952 | [5 empty] | 0.03070051 | 0.03045553 | 0 | 3.280665
Pei_I_11C | marl | 24.456 | 13.10428 | 5.662469 | 1.070975 | 7.076597 | 3.761239 | 0.00827427 | 0.2659836 | 0.01464654 | 17.86018 | 0.134 | 0.844 | 0.423 | 0.206 | 0.056 | 0.02165858 | 0.02137908 | 0 | 3.727187
Pei_I_12C | siltstone | 11.677 | 9.286372 | 4.177278 | 0.6108747 | 6.112505 | 2.786071 | 0.02721311 | 0.1811792 | 0 | 13.89512 | [5 empty] | 0.03636605 | 0.03469853 | 0 | 2.417245
Pei_I_15F | sandstone | 14.035 | 9.391513 | 4.137819 | 0.7665987 | 7.017278 | 3.339295 | 0.02143202 | 0.2441519 | 0.03530739 | 15.56188 | 0.447 | 0.606 | 0.254 | 0.074 | 0.029 | 0.02191161 | 0.02150665 | 0 | 3.15487
Pei_I_16D | sandstone | 1.068 | 5.077553 | 2.301599 | 0.09774958 | 5.429289 | 1.657716 | 0.03939741 | 0.08196437 | 0.02514852 | 9.632864 | [5 empty] | 0.01555156 | 0.02491251 | 0.009360945 | 1.332941
Pei_I_17B | sandstone |  | 2.526985 | 3.927137 | 0.5124097 | 7.367437 | 2.640338 | 0.01978247 | 0.1696128 | 0.03386937 | 14.67059 | 1.13 | 0.112 | 0.151 | 0.127 | <0.003 | 0.02103281 | 0.02051869 | 0 | 2.217906
Pei_I_18B | sandstone |  | 3.685862 | 0.9326621 | 0.2149791 | 6.146207 | 2.311484 | 0.01749807 | 0.09603356 | 0 | 9.718863 | [5 empty] | 0.01756211 | 0.01800715 | 0.000445041 | 1.171849
Pei_I_19B | conglomeratic siltstone |  | 12.05525 | 4.528454 | 0.9091022 | 9.108727 | 3.342203 | 0.02352367 | 0.3464126 | 0.02219298 | 18.28062 | [5 empty] | 0.04132184 | 0.04287717 | 0.001555332 | 2.998523
Pei_I_19C | siltstone | 9.609 | 7.196405 | 2.380637 | 0.6741479 | 6.943427 | 2.193937 | 0.04215328 | 0.183911 | 0 | 12.41821 | 1.05 | 0.188 | 0.187 | 0.031 | 0.010 | 0.06671752 | 0.06695943 | 0.0002419113 | 2.225299
Pei_I_20C | sandstone |  | 3.406862 | 0.528429 | 0.09467027 | 6.524416 | 1.363815 | 0.03784726 | 0.09097186 | 0.01000023 | 8.650149 | [5 empty] | 0.04450907 | 0.04652746 | 0.002018389 | 0.9587065
Sarzin_real_p1 | siderolithique | 15.352 | 3.387769 | 0 | 0.04096918 | 3.085088 | 1.425101 | 0.005647927 | 0.006723139 | 0 | 4.56353 | -0.79 | 0.748 | 0.290 | 0.137 | 0.000 | 0 | 0.000670536 | 0.000670536 | 1.718892
Sarzin_zufall_p1 | siderolithique |  | 1.852612 | 0 | 0.01159876 | 4.042584 | 0.5129662 | 0 | 0.01079623 | 0 | 4.577945 | [5 empty] | 0 | 0.0006824347 | 0.0006824347 | 1.634675