## Sheet1
60%YVO Powder+40%NOA61 | Sample number |  |  |  | 60%Gadox powder+40% NOA 61 | Sample number
| 1 | 2 | 3 |  |  | 1 | 2 | 3
measured | 4.85 | 4.76 | 4.807 | anticipated thickness 5 mm | measured | 4.775 | 4.775 | 4.781
measured | 4.85 | 4.767 | 4.808 |  | measured | 4.785 | 4.762 | 4.786
measured | 4.853 | 4.773 | 4.806 |  | measured | 4.78 | 4.768 | 4.778
AVERAGE | 4.851 | 4.766667 | 4.807 |  | AVERAGE | 4.78 | 4.768333 | 4.781667
| 2.956 | 2.939 | 2.958 |  |  | 2.923 | 2.894 | 2.952
| 2.953 | 2.928 | 2.95 |  |  | 2.939 | 2.901 | 2.972
| 2.949 | 2.92 | 2.942 |  |  | 2.934 | 2.898 | 2.947
AVERAGE | 2.952667 | 2.929 | 2.95 | anticipated thickness 3 mm | AVERAGE | 2.932 | 2.897667 | 2.957
| 1.029 | 1.026 | 1.171 |  |  | 1.202 | 1.176 | 1.046
| 1.023 | 1.025 | 1.182 |  |  | 1.191 | 1.177 | 1.029
| 1.022 | 1.027 | 1.188 |  |  | 1.211 | 1.181 | 1.025
AVERAGE | 1.024667 | 1.026 | 1.180333 | anticipated thickness 1 mm | AVERAGE | 1.201333 | 1.178 | 1.033333
| 0.575 | 0.652 | 0.567 |  |  | 0.534 | 0.552 | 0.554
| 0.592 | 0.639 | 0.57 |  |  | 0.537 | 0.559 | 0.54
| 0.577 | 0.645 | 0.583 |  |  | 0.537 | 0.551 | 0.55
AVERAGE | 0.5813333 | 0.6453333 | 0.5733333 | anticipated thickness 0.5 mm | AVERAGE | 0.536 | 0.554 | 0.548
Note on B2: [Threaded comment] Your version of Excel allows you to read this threaded comment; however, any edits to it will get removed if the file is opened in a newer version of Excel. Learn more: https://go.microsoft.com/fwlink/?linkid=870924 Comment: data in the bold frame was used to plot Fig.2
Note on L2: [Threaded comment] Your version of Excel allows you to read this threaded comment; however, any edits to it will get removed if the file is opened in a newer version of Excel. Learn more: https://go.microsoft.com/fwlink/?linkid=870924 Comment: data in the bold frame was used to plot Fig.2